## basic
HeatNo | Date | QualityRequirement | QualNo | CustID | CustVer | InternalVer | MetalRavneQualityName | SteelGroup | Month | Year | TotalIngotsWeight | PouringScrap | OtherScrap | Last_EOP | Cr_Last_EOP | Cr_Final | LFVD_FeCrA | LFVD_FeCrC | Ni_Last_EOP | Ni_Final | LFVD_NiGran | LFVD_NiKatode | Mo_Last_EOP | Mo_Final | LFVD_FeMo | LFVD_Polymox | V_Last_EOP | V_Final | LFVD_FeV | W_Last_EOP | W_Final | LFVD_FeW72 | LFVD_WPaketi
71601 | 2003-08-26 21:12 | 834.99.1 / 2 | 834 | 99 | 1 | 2 | OCR12VM | Tool Steel; High Alloyed; 4 Cold | 8 | 2003 | 52230 | 800 | 1000 |  |  | 11.48 | 0 | 1900 |  | 0.11 | 0 | 0 |  | 0.77 | 320 | 0 |  | 0.75 | 510 |  | 0.2 | 0 | 0
71602 | 2003-08-26 23:59 | 834.99.1 / 2 | 834 | 99 | 1 | 2 | OCR12VM | Tool Steel; High Alloyed; 4 Cold | 8 | 2003 | 49290 | 1000 | 2500 |  |  | 11.58 | 0 | 2000 |  | 0.1 | 0 | 0 |  | 0.81 | 650 | 0 |  | 0.8 | 490 |  | 0.04 | 0 | 0
71609 | 2003-08-27 22:47 | 834.99.1 / 2 | 834 | 99 | 1 | 2 | OCR12VM | Tool Steel; High Alloyed; 4 Cold | 8 | 2003 | 45210 | 800 | 1500 |  |  | 11.51 | 0 | 200 |  | 0.29 | 0 | 0 |  | 0.83 | 40 | 0 |  | 0.82 | 220 |  | 0.1 | 0 | 0
71610 | 2003-08-28 00:29 | 834.99.1 / 2 | 834 | 99 | 1 | 2 | OCR12VM | Tool Steel; High Alloyed; 4 Cold | 8 | 2003 | 46880 | 600 | 400 |  |  | 11.56 | 0 | 0 |  | 0.18 | 0 | 0 |  | 0.77 | 420 | 0 |  | 0.82 | 390 |  | 0.2 | 0 | 0
71616 | 2003-09-01 19:04 | 834.65.1 / 7 | 834 | 65 | 1 | 7 | OCR12VM | Tool Steel; High Alloyed; 4 Cold | 9 | 2003 | 42000 | 600 | 100 |  |  | 11.6 | 0 | 0 |  | 0.21 | 0 | 0 |  | 0.8 | 20 | 0 |  | 0.95 | 290 |  | 0.18 | 0 | 0
71638 | 2003-09-04 03:43 | 834.65.1 / 2 | 834 | 65 | 1 | 2 | OCR12VM | Tool Steel; High Alloyed; 4 Cold | 9 | 2003 | 47380 | 400 | 2200 |  |  | 11.58 | 0 | 200 |  | 0.16 | 0 | 0 |  | 0.78 | 120 | 0 |  | 0.92 | 290 |  | 0.1 | 0 | 0
71638 | 2003-09-04 03:43 | 834.65.1 / 2 | 834 | 65 | 1 | 2 | OCR12VM | Tool Steel; High Alloyed; 4 Cold | 9 | 2003 | 47380 | 400 | 2200 |  |  | 11.58 | 0 | 200 |  | 0.16 | 0 | 0 |  | 0.78 | 120 | 0 |  | 0.92 | 290 |  | 0.1 | 0 | 0
71638 | 2003-09-04 03:43 | 834.65.1 / 2 | 834 | 65 | 1 | 2 | OCR12VM | Tool Steel; High Alloyed; 4 Cold | 9 | 2003 | 47380 | 400 | 2200 |  |  | 11.58 | 0 | 200 |  | 0.16 | 0 | 0 |  | 0.78 | 120 | 0 |  | 0.92 | 290 |  | 0.1 | 0 | 0
71638 | 2003-09-04 03:43 | 834.65.1 / 2 | 834 | 65 | 1 | 2 | OCR12VM | Tool Steel; High Alloyed; 4 Cold | 9 | 2003 | 47380 | 400 | 2200 |  |  | 11.58 | 0 | 200 |  | 0.16 | 0 | 0 |  | 0.78 | 120 | 0 |  | 0.92 | 290 |  | 0.1 | 0 | 0
71638 | 2003-09-04 03:40 | 834.65.1 / 2 | 834 | 65 | 1 | 2 | OCR12VM | Tool Steel; High Alloyed; 4 Cold | 9 | 2003 | 47380 | 400 | 2200 |  |  | 11.58 | 0 | 200 |  | 0.16 | 0 | 0 |  | 0.78 | 120 | 0 |  | 0.92 | 290 |  | 0.1 | 0 | 0
71638 | 2003-09-04 03:40 | 834.65.1 / 2 | 834 | 65 | 1 | 2 | OCR12VM | Tool Steel; High Alloyed; 4 Cold | 9 | 2003 | 47380 | 400 | 2200 |  |  | 11.58 | 0 | 200 |  | 0.16 | 0 | 0 |  | 0.78 | 120 | 0 |  | 0.92 | 290 |  | 0.1 | 0 | 0
71638 | 2003-09-04 03:40 | 834.65.1 / 2 | 834 | 65 | 1 | 2 | OCR12VM | Tool Steel; High Alloyed; 4 Cold | 9 | 2003 | 47380 | 400 | 2200 |  |  | 11.58 | 0 | 200 |  | 0.16 | 0 | 0 |  | 0.78 | 120 | 0 |  | 0.92 | 290 |  | 0.1 | 0 | 0
71638 | 2003-09-04 03:40 | 834.65.1 / 2 | 834 | 65 | 1 | 2 | OCR12VM | Tool Steel; High Alloyed; 4 Cold | 9 | 2003 | 47380 | 400 | 2200 |  |  | 11.58 | 0 | 200 |  | 0.16 | 0 | 0 |  | 0.78 | 120 | 0 |  | 0.92 | 290 |  | 0.1 | 0 | 0
71641 | 2003-09-04 16:24 | 834.99.1 / 2 | 834 | 99 | 1 | 2 | OCR12VM | Tool Steel; High Alloyed; 4 Cold | 9 | 2003 | 45830 | 900 | 2000 |  |  | 11.86 | 0 | 0 |  | 0.15 | 0 | 0 |  | 0.78 | 150 | 0 |  | 0.77 | 200 |  | 0.09 | 0 | 0
71642 | 2003-09-04 18:16 | 834.65.1 / 2 | 834 | 65 | 1 | 2 | OCR12VM | Tool Steel; High Alloyed; 4 Cold | 9 | 2003 | 48100 | 1000 | 800 |  |  | 11.61 | 0 | 400 |  | 0.16 | 0 | 0 |  | 0.8 | 200 | 0 |  | 0.96 | 320 |  | 0.07 | 0 | 0
71643 | 2003-09-04 20:00 | 834.65.1 / 2 | 834 | 65 | 1 | 2 | OCR12VM | Tool Steel; High Alloyed; 4 Cold | 9 | 2003 | 49400 | 1000 | 500 |  |  | 11.75 | 0 | 450 |  | 0.16 | 0 | 0 |  | 0.82 | 175 | 0 |  | 0.95 | 320 |  | 0.09 | 0 | 0
71644 | 2003-09-04 21:38 | 834.99.1 / 4 | 834 | 99 | 1 | 4 | OCR12VM | Tool Steel; High Alloyed; 4 Cold | 9 | 2003 | 49440 | 800 | 400 |  |  | 11.59 | 0 | 900 |  | 0.17 | 0 | 0 |  | 0.81 | 180 | 0 |  | 0.79 | 230 |  | 0.07 | 0 | 0
71756 | 2003-09-23 05:05 | 834.65.1 / 2 | 834 | 65 | 1 | 2 | OCR12VM | Tool Steel; High Alloyed; 4 Cold | 9 | 2003 | 48100 | 500 | 1600 |  |  | 11.67 | 0 | 1300 |  | 0.12 | 0 | 0 |  | 0.79 | 630 | 0 |  | 0.97 | 570 |  | 0 | 0 | 0
71765 | 2003-09-24 11:41 | 834.65.1 / 3 | 834 | 65 | 1 | 3 | OCR12VM | Tool Steel; High Alloyed; 4 Cold | 9 | 2003 | 48100 | 1000 | 1000 |  |  | 11.74 | 0 | 1050 |  | 0.13 | 0 | 0 |  | 0.79 | 640 | 0 |  | 0.95 | 570 |  | 0.02 | 0 | 0
71774 | 2003-09-25 05:09 | 834.65.1 / 2 | 834 | 65 | 1 | 2 | OCR12VM | Tool Steel; High Alloyed; 4 Cold | 9 | 2003 | 48410 | 400 | 2500 |  |  | 11.72 | 0 | 650 |  | 0.11 | 0 | 0 |  | 0.8 | 640 | 0 |  | 0.98 | 580 |  | 0.02 | 0 | 0
71777 | 2003-09-25 15:24 | 834.65.1 / 2 | 834 | 65 | 1 | 2 | OCR12VM | Tool Steel; High Alloyed; 4 Cold | 9 | 2003 | 48100 | 1000 | 1200 |  |  | 11.79 | 0 | 400 |  | 0.12 | 0 | 0 |  | 0.79 | 380 | 0 |  | 0.95 | 420 |  | 0.14 | 0 | 0
71778 | 2003-09-25 17:04 | 834.65.1 / 2 | 834 | 65 | 1 | 2 | OCR12VM | Tool Steel; High Alloyed; 4 Cold | 9 | 2003 | 47380 | 600 | 200 |  |  | 11.75 | 0 | 350 |  | 0.14 | 0 | 0 |  | 0.79 | 360 | 0 |  | 0.95 | 410 |  | 0.1 | 0 | 0
71780 | 2003-09-25 21:03 | 834.99.1 / 2 | 834 | 99 | 1 | 2 | OCR12VM | Tool Steel; High Alloyed; 4 Cold | 9 | 2003 | 44850 | 800 | 300 |  |  | 11.71 | 0 | 0 |  | 0.14 | 0 | 0 |  | 0.8 | 340 | 0 |  | 0.81 | 290 |  | 0.1 | 0 | 0
71807 | 2003-10-02 00:35 | 834.65.1 / 2 | 834 | 65 | 1 | 2 | OCR12VM | Tool Steel; High Alloyed; 4 Cold | 10 | 2003 | 48100 | 500 | 400 |  |  | 11.78 | 0 | 250 |  | 0.28 | 0 | 0 |  | 0.77 | 45 | 0 |  | 0.97 | 300 |  | 0.21 | 0 | 0
71815 | 2003-10-02 23:53 | 834.65.1 / 8 | 834 | 65 | 1 | 8 | OCR12VM | Tool Steel; High Alloyed; 4 Cold | 10 | 2003 | 45120 | 500 | 1000 |  |  | 11.39 | 0 | 500 |  | 0.2 | 0 | 0 |  | 0.77 | 0 | 0 |  | 0.94 | 285 |  | 0.28 | 0 | 0
71816 | 2003-10-03 01:28 | 834.93.1 / 2 | 834 | 93 | 1 | 2 | OCR12VM | Tool Steel; High Alloyed; 4 Cold | 10 | 2003 | 43800 | 1000 | 500 |  |  | 11.46 | 0 | 620 |  | 0.18 | 0 | 0 |  | 0.73 | 0 | 0 |  | 0.98 | 270 |  | 0.11 | 0 | 0
71855 | 2003-10-08 01:42 | 834.65.1 / 2 | 834 | 65 | 1 | 2 | OCR12VM | Tool Steel; High Alloyed; 4 Cold | 10 | 2003 | 41600 | 800 | 500 |  |  | 11.63 | 0 | 500 |  | 0.16 | 0 | 0 |  | 0.77 | 250 | 0 |  | 0.93 | 345 |  | 0.1 | 0 | 0
71856 | 2003-10-08 03:39 | 834.65.1 / 2 | 834 | 65 | 1 | 2 | OCR12VM | Tool Steel; High Alloyed; 4 Cold | 10 | 2003 | 41200 | 800 | 500 |  |  | 11.69 | 0 | 790 |  | 0.18 | 0 | 0 |  | 0.8 | 290 | 0 |  | 0.96 | 340 |  | 0.12 | 0 | 0
71864 | 2003-10-09 02:49 | 834.99.1 / 2 | 834 | 99 | 1 | 2 | OCR12VM | Tool Steel; High Alloyed; 4 Cold | 10 | 2003 | [5 empty] | 11.35 | 0 | 600 |  | 0.17 | 0 | 0 |  | 0.78 | 260 | 0 |  | 0.79 | 300 |  | 0.1 | 0 | 0
71865 | 2003-10-09 04:40 | 834.99.1 / 2 | 834 | 99 | 1 | 2 | OCR12VM | Tool Steel; High Alloyed; 4 Cold | 10 | 2003 | [5 empty] | 11.54 | 150 | 350 |  | 0.16 | 0 | 0 |  | 0.8 | 280 | 0 |  | 0.79 | 270 |  | 0.1 | 0 | 0
71867 | 2003-10-09 14:45 | 834.65.1 / 2 | 834 | 65 | 1 | 2 | OCR12VM | Tool Steel; High Alloyed; 4 Cold | 10 | 2003 | 50700 | 500 | 100 |  |  | 11.65 | 0 | 100 |  | 0.15 | 0 | 0 |  | 0.81 | 360 | 0 |  | 0.94 | 440 |  | 0.06 | 0 | 0
71870 | 2003-10-09 21:57 | 834.65.1 / 9 | 834 | 65 | 1 | 9 | OCR12VM | Tool Steel; High Alloyed; 4 Cold | 10 | 2003 | 43740 | 600 | 300 |  |  | 11.4 | 100 | 400 |  | 0.15 | 0 | 0 |  | 0.76 | 280 | 0 |  | 0.96 | 380 |  | 0.09 | 0 | 0
71876 | 2003-10-13 18:00 | 834.65.1 / 2 | 834 | 65 | 1 | 2 | OCR12VM | Tool Steel; High Alloyed; 4 Cold | 10 | 2003 | 49400 | 1000 | 800 |  |  | 11.63 | 0 | 80 |  | 0.15 | 0 | 0 |  | 0.83 | 460 | 0 |  | 0.95 | 470 |  | 0.13 | 0 | 0
71877 | 2003-10-13 20:05 | 834.65.1 / 2 | 834 | 65 | 1 | 2 | OCR12VM | Tool Steel; High Alloyed; 4 Cold | 10 | 2003 | 48410 | 800 | 1100 |  |  | 11.45 | 0 | 1400 |  | 0.19 | 0 | 0 |  | 0.82 | 360 | 0 |  | 0.81 | 445 |  | 0.04 | 0 | 0
71878 | 2003-10-14 00:44 | 834.99.1 / 4 | 834 | 99 | 1 | 4 | OCR12VM | Tool Steel; High Alloyed; 4 Cold | 10 | 2003 | 49440 | 800 | 1000 |  |  |  | 0 | 1700 |  |  | 0 | 0 |  |  | 610 | 0 |  |  | 490 |  |  | 0 | 0
71890 | 2003-10-15 13:03 | 834.76.1 / 2 | 834 | 76 | 1 | 2 | OCR12VM | Tool Steel; High Alloyed; 4 Cold | 10 | 2003 | 47380 | 800 | 3000 |  |  | 11.7 | 0 | 2000 |  | 0.19 | 0 | 0 |  | 1 | 710 | 0 |  | 0.33 | 190 |  | 0 | 0 | 0
71891 | 2003-10-15 15:04 | 834.65.1 / 2 | 834 | 65 | 1 | 2 | OCR12VM | Tool Steel; High Alloyed; 4 Cold | 10 | 2003 | 49400 | 1000 | 1800 |  |  | 11.73 | 0 | 1100 |  | 0.16 | 0 | 0 |  | 0.78 | 390 | 0 |  | 0.9 | 460 |  | 0.2 | 0 | 0
71900 | 2003-10-16 15:49 | 834.65.1 / 2 | 834 | 65 | 1 | 2 | OCR12VM | Tool Steel; High Alloyed; 4 Cold | 10 | 2003 | 44290 | 800 | 1500 |  |  | 11.69 | 0 | 600 |  | 0.16 | 0 | 0 |  | 0.84 | 410 | 0 |  | 0.94 | 460 |  | 0.09 | 0 | 0
71901 | 2003-10-16 18:20 | 834.65.1 / 2 | 834 | 65 | 1 | 2 | OCR12VM | Tool Steel; High Alloyed; 4 Cold | 10 | 2003 | 49440 | 800 | 3000 |  |  | 11.96 | 0 | 0 |  | 0.15 | 0 | 0 |  | 0.79 | 440 | 0 |  | 0.93 | 490 |  | 0.09 | 0 | 0
71904 | 2003-10-16 23:59 | 834.65.1 / 3 | 834 | 65 | 1 | 3 | OCR12VM | Tool Steel; High Alloyed; 4 Cold | 10 | 2003 | 45390 | 800 | 300 |  |  | 11.86 | 0 | 1030 |  | 0.14 | 0 | 0 |  | 0.81 | 580 | 0 |  | 0.95 | 560 |  | 0 | 0 | 0
71906 | 2003-10-18 10:02 | 834.65.1 / 9 | 834 | 65 | 1 | 9 | OCR12VM | Tool Steel; High Alloyed; 4 Cold | 10 | 2003 | 42765 | 800 | 600 |  |  | 11.26 | 0 | 700 |  | 0.15 | 0 | 0 |  | 0.77 | 360 | 0 |  | 0.92 | 420 |  | 0.09 | 0 | 0
71910 | 2003-10-18 17:03 | 834.65.1 / 2 | 834 | 65 | 1 | 2 | OCR12VM | Tool Steel; High Alloyed; 4 Cold | 10 | 2003 | 48100 | 1000 | 500 |  |  | 11.77 | 0 | 800 |  | 0.16 | 0 | 0 |  | 0.8 | 240 | 0 |  | 1 | 390 |  | 0.08 | 0 | 0
71930 | 2003-10-20 17:18 | 834.65.1 / 2 | 834 | 65 | 1 | 2 | OCR12VM | Tool Steel; High Alloyed; 4 Cold | 10 | 2003 | 48100 | 500 | 1200 |  |  | 11.65 | 0 | 1200 |  | 0.18 | 0 | 0 |  | 0.76 | 340 | 0 |  | 0.93 | 430 |  | 0.07 | 0 | 0
71931 | 2003-10-20 20:02 | 834.65.1 / 2 | 834 | 65 | 1 | 2 | OCR12VM | Tool Steel; High Alloyed; 4 Cold | 10 | 2003 | 49440 | 400 | 1200 |  |  | 11.54 | 0 | 0 |  | 0.17 | 0 | 0 |  | 0.77 | 280 | 0 |  | 0.99 | 380 |  | 0.06 | 0 | 0
71944 | 2003-10-22 02:46 | 834.65.1 / 2 | 834 | 65 | 1 | 2 | OCR12VM | Tool Steel; High Alloyed; 4 Cold | 10 | 2003 | 49400 | 1000 | 800 |  |  | 11.68 | 0 | 1400 |  | 0.15 | 0 | 0 |  | 0.81 | 410 | 0 |  | 0.92 | 420 |  | 0.07 | 0 | 0
71945 | 2003-10-22 04:29 | 834.65.1 / 2 | 834 | 65 | 1 | 2 | OCR12VM | Tool Steel; High Alloyed; 4 Cold | 10 | 2003 | 47380 | 600 | 1200 |  |  | 11.83 | 0 | 0 |  | 0.14 | 0 | 0 |  | 0.79 | 330 | 0 |  | 0.98 | 450 |  | 0.08 | 0 | 0
71951 | 2003-10-22 22:24 | 834.76.1 / 2 | 834 | 76 | 1 | 2 | OCR12VM | Tool Steel; High Alloyed; 4 Cold | 10 | 2003 | 48410 | 400 | 100 |  |  | 11.72 | 0 | 100 |  | 0.17 | 0 | 0 |  | 0.92 | 750 | 0 |  | 0.31 | 165 |  | 0 | 0 | 0
71955 | 2003-10-23 13:01 | 834.65.1 / 3 | 834 | 65 | 1 | 3 | OCR12VM | Tool Steel; High Alloyed; 4 Cold | 10 | 2003 | 48410 | 900 | 800 |  |  | 11.69 | 0 | 850 |  | 0.11 | 0 | 0 |  | 0.78 | 620 | 0 |  | 0.92 | 550 |  | 0 | 0 | 0
71957 | 2003-10-23 16:42 | 834.65.1 / 2 | 834 | 65 | 1 | 2 | OCR12VM | Tool Steel; High Alloyed; 4 Cold | 10 | 2003 | 49440 | 800 | 1000 |  |  | 11.62 | 0 | 150 |  | 0.15 | 0 | 0 |  | 0.78 | 370 | 0 |  | 0.93 | 430 |  | 0.09 | 0 | 0
71959 | 2003-10-23 20:14 | 834.65.1 / 3 | 834 | 65 | 1 | 3 | OCR12VM | Tool Steel; High Alloyed; 4 Cold | 10 | 2003 | 48340 | 400 | 1000 |  |  | 11.81 | 0 | 1300 |  | 0.17 | 0 | 0 |  | 0.78 | 610 | 0 |  | 0.94 | 570 |  | 0 | 0 | 0
71960 | 2003-10-23 22:15 | 834.99.1 / 2 | 834 | 99 | 1 | 2 | OCR12VM | Tool Steel; High Alloyed; 4 Cold | 10 | 2003 | 43600 | 300 | 1400 |  |  | 11.45 | 0 | 500 |  | 0.14 | 0 | 0 |  | 0.78 | 300 | 0 |  | 0.81 | 310 |  | 0.13 | 0 | 0
71963 | 2003-10-27 13:03 | 834.65.1 / 10 | 834 | 65 | 1 | 10 | OCR12VM | Tool Steel; High Alloyed; 4 Cold | 10 | 2003 | 47380 | 400 | 1400 |  |  | 11.28 | 0 | 950 |  | 0.15 | 0 | 0 |  | 0.75 | 350 | 0 |  | 1 | 470 |  | 0.1 | 0 | 0
71987 | 2003-10-30 00:36 | 834.65.1 / 11 | 834 | 65 | 1 | 11 | OCR12VM | Tool Steel; High Alloyed; 4 Cold | 10 | 2003 | [5 empty] | 11.7 | 0 | 700 |  | 0.2 | 0 | 0 |  | 0.75 | 570 | 0 |  | 0.92 | 540 |  | 0 | 0 | 0
71988 | 2003-10-30 02:54 | 834.65.1 / 11 | 834 | 65 | 1 | 11 | OCR12VM | Tool Steel; High Alloyed; 4 Cold | 10 | 2003 | [5 empty] | 11.63 | 0 | 480 |  | 0.22 | 0 | 0 |  | 0.74 | 590 | 0 |  | 0.94 | 560 |  | 0 | 0 | 0
71989 | 2003-10-30 04:49 | 834.65.1 / 12 | 834 | 65 | 1 | 12 | OCR12VM | Tool Steel; High Alloyed; 4 Cold | 10 | 2003 | [5 empty] | 11.65 | 0 | 640 |  | 0.23 | 0 | 0 |  | 0.74 | 590 | 0 |  | 0.93 | 560 |  | 0 | 0 | 0
71990 | 2003-10-30 12:59 | 834.65.1 / 13 | 834 | 65 | 1 | 13 | OCR12VM | Tool Steel; High Alloyed; 4 Cold | 10 | 2003 | 48410 | 400 | 800 |  |  | 11.69 | 0 | 165 |  | 0.14 | 0 | 0 |  | 0.74 | 290 | 0 |  | 0.96 | 390 |  | 0.08 | 0 | 0
71991 | 2003-10-30 15:04 | 834.65.1 / 13 | 834 | 65 | 1 | 13 | OCR12VM | Tool Steel; High Alloyed; 4 Cold | 10 | 2003 | 48410 | 400 | 800 |  |  | 11.77 | 100 | 600 |  | 0.18 | 0 | 0 |  | 0.74 | 300 | 0 |  | 0.97 | 400 |  | 0.07 | 0 | 0
71992 | 2003-10-30 16:36 | 834.65.1 / 13 | 834 | 65 | 1 | 13 | OCR12VM | Tool Steel; High Alloyed; 4 Cold | 10 | 2003 | 45320 | 400 | 1500 |  |  | 11.83 | 0 | 500 |  | 0.25 | 0 | 0 |  | 0.76 | 190 | 0 |  | 0.96 | 340 |  | 0.22 | 0 | 0
72025 | 2003-11-05 15:41 | 834.65.1 / 13 | 834 | 65 | 1 | 13 | OCR12VM | Tool Steel; High Alloyed; 4 Cold | 11 | 2003 | 47380 | 800 | 400 |  |  | 11.72 | 0 | 150 |  | 0.11 | 0 | 0 |  | 0.74 | 340 | 0 |  | 0.92 | 400 |  | 0 | 0 | 0
72026 | 2003-11-05 17:26 | 834.65.1 / 13 | 834 | 65 | 1 | 13 | OCR12VM | Tool Steel; High Alloyed; 4 Cold | 11 | 2003 | 47380 | 500 | 1300 |  |  | 11.65 | 0 | 0 |  | 0.15 | 0 | 0 |  | 0.7 | 380 | 0 |  | 0.97 | 425 |  | 0.06 | 0 | 0
72027 | 2003-11-05 19:21 | 834.99.1 / 3 | 834 | 99 | 1 | 3 | OCR12VM | Tool Steel; High Alloyed; 4 Cold | 11 | 2003 | 45820 | 1000 | 1000 |  |  | 11.45 | 0 | 550 |  | 0.16 | 0 | 0 |  | 0.81 | 320 | 0 |  | 0.94 | 390 |  | 0.14 | 0 | 0
72033 | 2003-11-06 15:20 | 834.65.1 / 11 | 834 | 65 | 1 | 11 | OCR12VM | Tool Steel; High Alloyed; 4 Cold | 11 | 2003 | 48100 | 1000 |  |  |  | 11.74 | 800 | 1500 |  | 0.2 | 0 | 0 |  | 0.72 | 580 | 0 |  | 0.95 | 550 |  | 0 | 0 | 0
72034 | 2003-11-06 17:22 | 834.65.1 / 11 | 834 | 65 | 1 | 11 | OCR12VM | Tool Steel; High Alloyed; 4 Cold | 11 | 2003 | 48410 | 800 | 800 |  |  | 11.83 | 0 | 1700 |  | 0.18 | 0 | 0 |  | 0.74 | 590 | 0 |  | 0.91 | 530 |  | 0 | 0 | 0
72037 | 2003-11-06 23:12 | 834.99.1 / 2 | 834 | 99 | 1 | 2 | OCR12VM | Tool Steel; High Alloyed; 4 Cold | 11 | 2003 | 43060 | 600 | 1800 |  |  | 11.49 | 150 | 0 |  | 0.21 | 0 | 0 |  | 0.79 | 130 | 0 |  | 0.79 | 210 |  | 0.12 | 0 | 0
72040 | 2003-11-10 13:00 | 834.93.1 / 2 | 834 | 93 | 1 | 2 | OCR12VM | Tool Steel; High Alloyed; 4 Cold | 11 | 2003 | 43960 | 600 | 1500 |  |  | 11.41 | 0 | 450 |  | 0.23 | 0 | 0 |  | 0.76 | 80 | 0 |  | 1 | 300 |  | 0.1 | 0 | 0
72072 | 2003-11-13 23:14 | 834.95.1 / 1 | 834 | 95 | 1 | 1 | OCR12VM | Tool Steel; High Alloyed; 4 Cold | 11 | 2003 | 48410 | 400 | 1500 |  |  | 11.33 | 0 | 350 |  | 0.17 | 0 | 0 |  | 0.64 | 250 | 0 |  | 0.97 | 410 |  | 0.08 | 0 | 0
72073 | 2003-11-14 01:13 | 834.93.1 / 2 | 834 | 93 | 1 | 2 | OCR12VM | Tool Steel; High Alloyed; 4 Cold | 11 | 2003 | 43980 | 400 | 1000 |  |  | 11.37 | 0 | 220 |  | 0.15 | 0 | 0 |  | 0.76 | 340 | 0 |  | 0.98 | 380 |  | 0.06 | 0 | 0
72074 | 2003-11-14 02:42 | 834.99.1 / 2 | 834 | 99 | 1 | 2 | OCR12VM | Tool Steel; High Alloyed; 4 Cold | 11 | 2003 | 43600 | 500 | 500 |  |  | 11.3 | 0 | 70 |  | 0.15 | 0 | 0 |  | 0.8 | 370 | 0 |  | 0.89 | 310 |  | 0.05 | 0 | 0
72093 | 2003-11-16 23:04 | 834.65.1 / 13 | 834 | 65 | 1 | 13 | OCR12VM | Tool Steel; High Alloyed; 4 Cold | 11 | 2003 | 48410 | 800 | 2500 |  |  | 11.6 | 0 | 1200 |  | 0.16 | 0 | 0 |  | 0.74 | 500 | 0 |  | 0.92 | 460 |  | 0 | 0 | 0
72094 | 2003-11-17 00:49 | 834.65.1 / 13 | 834 | 65 | 1 | 13 | OCR12VM | Tool Steel; High Alloyed; 4 Cold | 11 | 2003 | 47380 | 900 | 1800 |  |  | 11.77 | 0 | 0 |  | 0.14 | 0 | 0 |  | 0.75 | 580 | 0 |  | 0.95 | 310 |  | 0.07 | 0 | 0
72109 | 2003-11-19 01:30 | 834.65.1 / 13 | 834 | 65 | 1 | 13 | OCR12VM | Tool Steel; High Alloyed; 4 Cold | 11 | 2003 | 46800 | 900 | 1500 |  |  | 11.6 | 0 | 0 |  | 0.12 | 0 | 0 |  | 0.72 | 350 | 0 |  | 0.91 | 380 |  | 0 | 0 | 0
72110 | 2003-11-19 03:30 | 834.65.1 / 13 | 834 | 65 | 1 | 13 | OCR12VM | Tool Steel; High Alloyed; 4 Cold | 11 | 2003 | 47380 | 900 | 1200 |  |  | 12.08 | 0 | 0 |  | 0.13 | 0 | 0 |  | 0.75 | 350 | 0 |  | 1.01 | 430 |  | 0.09 | 0 | 0
72112 | 2003-11-19 15:26 | 834.99.1 / 3 | 834 | 99 | 1 | 3 | OCR12VM | Tool Steel; High Alloyed; 4 Cold | 11 | 2003 | 42920 | 400 | 200 |  |  | 11.85 | 0 | 0 |  | 0.13 | 0 | 0 |  | 0.75 | 335 | 0 |  | 0.92 | 325 |  | 0.06 | 0 | 0
72113 | 2003-11-19 17:00 | 834.65.1 / 13 | 834 | 65 | 1 | 13 | OCR12VM | Tool Steel; High Alloyed; 4 Cold | 11 | 2003 | 49440 | 400 | 1000 |  |  | 11.59 | 0 | 400 |  | 0.17 | 0 | 0 |  | 0.72 | 280 | 0 |  | 0.91 | 490 |  | 0.06 | 0 | 0
72114 | 2003-11-19 18:49 | 834.65.1 / 13 | 834 | 65 | 1 | 13 | OCR12VM | Tool Steel; High Alloyed; 4 Cold | 11 | 2003 | 46350 | 800 | 1500 |  |  | 11.76 | 0 | 700 |  | 0.16 | 0 | 0 |  | 0.74 | 285 | 0 |  | 0.96 | 460 |  | 0.11 | 0 | 0
72120 | 2003-11-20 14:38 | 834.65.1 / 13 | 834 | 65 | 1 | 13 | OCR12VM | Tool Steel; High Alloyed; 4 Cold | 11 | 2003 | 49440 | 400 | 400 |  |  | 11.54 | 120 | 900 |  | 0.13 | 0 | 0 |  | 0.74 | 330 | 0 |  | 0.92 | 450 |  | 0.08 | 0 | 0
72121 | 2003-11-20 16:21 | 834.65.1 / 14 | 834 | 65 | 1 | 14 | OCR12VM | Tool Steel; High Alloyed; 4 Cold | 11 | 2003 | 49600 | 500 | 200 |  |  | 11.95 | 0 | 600 |  | 0.14 | 0 | 0 |  | 0.73 | 355 | 0 |  | 0.96 | 455 |  | 0.09 | 0 | 0
72134 | 2003-11-25 03:09 | 834.84.1 / 2 | 834 | 84 | 1 | 2 | OCR12VM | Tool Steel; High Alloyed; 4 Cold | 11 | 2003 | 45030 | 1000 | 800 |  |  | 11.42 | 0 | 800 |  | 0.17 | 0 | 0 |  | 0.78 | 350 | 0 |  | 0.93 | 410 |  | 0.09 | 0 | 0
72136 | 2003-11-25 13:00 | 834.65.1 / 13 | 834 | 65 | 1 | 13 | OCR12VM | Tool Steel; High Alloyed; 4 Cold | 11 | 2003 | 46800 | 800 | 1500 |  |  | 11.79 | 0 | 0 |  | 0.15 | 0 | 0 |  | 0.79 | 420 | 0 |  | 1 | 450 |  | 0.05 | 0 | 0
72137 | 2003-11-25 14:36 | 834.65.1 / 13 | 834 | 65 | 1 | 13 | OCR12VM | Tool Steel; High Alloyed; 4 Cold | 11 | 2003 | 47380 | 600 | 1500 |  |  | 11.66 | 0 | 500 |  | 0.15 | 0 | 0 |  | 0.75 | 280 | 0 |  | 0.9 | 435 |  | 0.07 | 0 | 0
72138 | 2003-11-25 17:11 | 834.84.1 / 2 | 834 | 84 | 1 | 2 | OCR12VM | Tool Steel; High Alloyed; 4 Cold | 11 | 2003 | 43800 | 600 | 3000 |  |  | 11.34 | 0 | 400 |  | 0.16 | 0 | 0 |  | 0.8 | 410 | 0 |  | 1.03 | 450 |  | 0.05 | 0 | 0
72155 | 2003-11-27 14:36 | 834.84.1 / 2 | 834 | 84 | 1 | 2 | OCR12VM | Tool Steel; High Alloyed; 4 Cold | 11 | 2003 | 44240 | 600 | 3000 |  |  | 11.43 | 200 | 200 |  | 0.17 | 0 | 0 |  | 0.79 | 410 | 0 |  | 0.93 | 430 |  | 0.1 | 0 | 0
72157 | 2003-11-27 18:37 | 834.99.1 / 3 | 834 | 99 | 1 | 3 | OCR12VM | Tool Steel; High Alloyed; 4 Cold | 11 | 2003 | 44990 | 500 | 600 |  |  | 11.83 | 0 | 400 |  | 0.19 | 0 | 0 |  | 0.81 | 330 | 0 |  | 0.95 | 395 |  | 0.08 | 0 | 0
72199 | 2003-12-03 02:21 | 834.65.1 / 11 | 834 | 65 | 1 | 11 | OCR12VM | Tool Steel; High Alloyed; 4 Cold | 12 | 2003 | 46350 | 600 | 1000 |  |  | 11.73 | 0 | 1200 |  | 0.24 | 0 | 0 |  | 0.75 | 585 | 0 |  | 0.95 | 550 |  | 0 | 0 | 0
72206 | 2003-12-03 22:40 | 834.65.1 / 15 | 834 | 65 | 1 | 15 | OCR12VM | Tool Steel; High Alloyed; 4 Cold | 12 | 2003 | 47560 | 600 | 2200 |  |  | 11.26 | 0 | 1650 |  | 0.23 | 0 | 0 |  | 0.77 | 570 | 0 |  | 0.95 | 610 |  | 0.07 | 0 | 0
72212 | 2003-12-04 18:28 | 834.65.1 / 13 | 834 | 65 | 1 | 13 | OCR12VM | Tool Steel; High Alloyed; 4 Cold | 12 | 2003 | 49440 | 800 | 1200 |  |  | 11.62 | 0 | 40 |  | 0.19 | 0 | 0 |  | 0.76 | 300 | 0 |  | 1 | 435 |  | 0.1 | 0 | 0
72216 | 2003-12-05 01:37 | 834.84.1 / 2 | 834 | 84 | 1 | 2 | OCR12VM | Tool Steel; High Alloyed; 4 Cold | 12 | 2003 | 47610 | 600 | 1100 |  |  | 11.41 | 0 | 500 |  | 0.23 | 0 | 0 |  | 0.8 | 390 | 0 |  | 0.98 | 450 |  | 0.07 | 0 | 0
72217 | 2003-12-08 13:00 | 834.99.1 / 3 | 834 | 99 | 1 | 3 | OCR12VM | Tool Steel; High Alloyed; 4 Cold | 12 | 2003 | 45600 | 1200 | 600 |  |  | 11.54 | 0 | 500 |  | 0.16 | 0 | 0 |  | 0.81 | 405 | 0 |  | 0.95 | 445 |  | 0.1 | 0 | 0
72218 | 2003-12-08 14:42 | 834.99.1 / 3 | 834 | 99 | 1 | 3 | OCR12VM | Tool Steel; High Alloyed; 4 Cold | 12 | 2003 | 44700 | 600 | 1200 |  |  | 11.48 | 0 | 400 |  | 0.16 | 0 | 0 |  | 0.83 | 370 | 0 |  | 0.95 | 395 |  | 0.13 | 0 | 0
72224 | 2003-12-09 03:31 | 834.65.1 / 13 | 834 | 65 | 1 | 13 | OCR12VM | Tool Steel; High Alloyed; 4 Cold | 12 | 2003 | 45500 |  |  |  |  | 11.77 | 0 | 200 |  | 0.17 | 0 | 0 |  | 0.76 | 290 | 0 |  | 0.97 | 375 |  | 0.07 | 0 | 0
72225 | 2003-12-09 05:10 | 834.65.1 / 13 | 834 | 65 | 1 | 13 | OCR12VM | Tool Steel; High Alloyed; 4 Cold | 12 | 2003 | 49440 |  |  |  |  | 11.71 | 0 | 250 |  | 0.17 | 0 | 0 |  | 0.76 | 300 | 0 |  | 0.95 | 395 |  | 0.08 | 0 | 0
72236 | 2003-12-10 14:45 | 834.65.1 / 13 | 834 | 65 | 1 | 13 | OCR12VM | Tool Steel; High Alloyed; 4 Cold | 12 | 2003 | 47380 | 800 | 1000 |  |  | 11.6 | 0 | 1080 |  | 0.18 | 0 | 0 |  | 0.73 | 560 | 0 |  | 0.93 | 575 |  | 0 | 0 | 0
72237 | 2003-12-10 16:37 | 834.65.1 / 11 | 834 | 65 | 1 | 11 | OCR12VM | Tool Steel; High Alloyed; 4 Cold | 12 | 2003 | 47380 | 800 | 1000 |  |  | 11.62 | 200 | 1420 |  | 0.24 | 0 | 0 |  | 0.73 | 570 | 0 |  | 0.93 | 585 |  | 0 | 0 | 0
72238 | 2003-12-10 18:43 | 834.65.1 / 11 | 834 | 65 | 1 | 11 | OCR12VM | Tool Steel; High Alloyed; 4 Cold | 12 | 2003 | 43600 | 600 | 1000 |  |  | 11.78 | 0 | 260 |  | 0.16 | 0 | 0 |  | 0.76 | 560 | 0 |  | 0.92 | 540 |  | 0 | 0 | 0
72240 | 2003-12-10 22:45 | 834.65.1 / 11 | 834 | 65 | 1 | 11 | OCR12VM | Tool Steel; High Alloyed; 4 Cold | 12 | 2003 | 47380 | 600 | 1200 |  |  | 11.57 | 0 | 1000 |  | 0.13 | 0 | 0 |  | 0.77 | 570 | 0 |  | 0.94 | 560 |  | 0 | 0 | 0
72241 | 2003-12-11 00:38 | 834.93.1 / 2 | 834 | 93 | 1 | 2 | OCR12VM | Tool Steel; High Alloyed; 4 Cold | 12 | 2003 | 47880 | 600 | 1500 |  |  | 11.52 | 0 | 100 |  | 0.16 | 0 | 0 |  | 0.76 | 370 | 0 |  | 0.96 | 420 |  | 0.06 | 0 | 0
72244 | 2003-12-11 13:00 | 834.65.1 / 13 | 834 | 65 | 1 | 13 | OCR12VM | Tool Steel; High Alloyed; 4 Cold | 12 | 2003 | 49440 | 800 | 800 |  |  | 11.65 | 0 | 950 |  | 0.16 | 0 | 0 |  | 0.72 | 325 | 0 |  | 0.94 | 430 |  | 0.07 | 0 | 0
72245 | 2003-12-11 14:36 | 834.99.1 / 3 | 834 | 99 | 1 | 3 | OCR12VM | Tool Steel; High Alloyed; 4 Cold | 12 | 2003 | 46110 | 700 | 600 |  |  | 11.37 | 100 | 350 |  | 0.17 | 0 | 0 |  | 0.79 | 330 | 0 |  | 0.93 | 395 |  | 0.08 | 0 | 0
72246 | 2003-12-11 16:20 | 834.99.1 / 3 | 834 | 99 | 1 | 3 | OCR12VM | Tool Steel; High Alloyed; 4 Cold | 12 | 2003 | 45210 | 600 | 1100 |  |  | 11.4 | 0 | 150 |  | 0.16 | 0 | 0 |  | 0.8 | 315 | 0 |  | 0.94 | 370 |  | 0.07 | 0 | 0
72279 | 2003-12-16 01:05 | 834.65.1 / 13 | 834 | 65 | 1 | 13 | OCR12VM | Tool Steel; High Alloyed; 4 Cold | 12 | 2003 | 48100 | 1000 | 1000 |  |  | 11.77 | 0 | 1320 |  | 0.12 | 0 | 0 |  | 0.74 | 370 | 0 |  | 0.93 | 415 |  | 0 | 0 | 0
72281 | 2003-12-16 04:33 | 834.65.1 / 13 | 834 | 65 | 1 | 13 | OCR12VM | Tool Steel; High Alloyed; 4 Cold | 12 | 2003 | 49440 | 800 | 700 |  |  | 11.74 | 0 | 700 |  | 0.13 | 0 | 0 |  | 0.75 | 360 | 0 |  | 0.96 | 425 |  | 0 | 0 | 0
72285 | 2003-12-16 20:17 | 834.65.1 / 16 | 834 | 65 | 1 | 16 | OCR12VM | Tool Steel; High Alloyed; 4 Cold | 12 | 2003 | 47380 | 800 | 2000 |  |  | 11.68 | 0 | 0 |  | 0.15 | 0 | 0 |  | 0.75 | 400 | 0 |  | 0.96 | 450 |  | 0 | 0 | 0
72289 | 2003-12-17 03:31 | 834.65.1 / 13 | 834 | 65 | 1 | 13 | OCR12VM | Tool Steel; High Alloyed; 4 Cold | 12 | 2003 | 49440 | 800 | 500 |  |  | 11.61 | 1000 | 0 |  | 0.13 | 0 | 0 |  | 0.74 | 330 | 0 |  | 0.93 | 410 |  | 0.05 | 0 | 0
72307 | 2003-12-19 13:00 | 834.65.1 / 13 | 834 | 65 | 1 | 13 | OCR12VM | Tool Steel; High Alloyed; 4 Cold | 12 | 2003 | 49440 | 800 | 2000 |  |  | 11.7 | 0 | 1150 |  | 0.11 | 0 | 0 |  | 0.74 | 420 | 0 |  | 1.01 | 470 |  | 0.1 | 0 | 0
72308 | 2003-12-19 14:54 | 834.99.1 / 2 | 834 | 99 | 1 | 2 | OCR12VM | Tool Steel; High Alloyed; 4 Cold | 12 | 2003 | 43600 | 600 | 1000 |  |  | 11.36 | 0 | 0 |  | 0.09 | 0 | 0 |  | 0.81 | 570 | 0 |  | 0.83 | 440 |  | 0.06 | 0 | 0
72314 | 2003-12-20 02:05 | 834.65.1 / 13 | 834 | 65 | 1 | 13 | OCR12VM | Tool Steel; High Alloyed; 4 Cold | 12 | 2003 | 50700 | 1000 | 1000 |  |  | 11.65 | 0 | 1130 |  | 0.14 | 0 | 0 |  | 0.7 | 470 | 0 |  | 0.95 | 540 |  | 0.05 | 0 | 0
72315 | 2003-12-20 03:55 | 834.65.1 / 13 | 834 | 65 | 1 | 13 | OCR12VM | Tool Steel; High Alloyed; 4 Cold | 12 | 2003 | 49440 | 600 | 1200 |  |  | 11.76 | 0 | 0 |  | 0.14 | 0 | 0 |  | 0.74 | 500 | 0 |  | 0.92 | 500 |  | 0.05 | 0 | 0
72319 | 2003-12-20 14:45 | 834.65.1 / 13 | 834 | 65 | 1 | 13 | OCR12VM | Tool Steel; High Alloyed; 4 Cold | 12 | 2003 | 48100 | 1000 | 800 |  |  | 11.71 | 0 | 850 |  | 0.14 | 0 | 0 |  | 0.73 | 470 | 0 |  | 0.94 | 490 |  | 0 | 0 | 0
72320 | 2003-12-20 16:48 | 834.65.1 / 13 | 834 | 65 | 1 | 13 | OCR12VM | Tool Steel; High Alloyed; 4 Cold | 12 | 2003 | 48410 | 800 | 1000 |  |  | 11.63 | 0 | 1300 |  | 0.15 | 0 | 0 |  | 0.73 | 480 | 0 |  | 0.92 | 480 |  | 0 | 0 | 0
72323 | 2003-12-20 22:32 | 834.65.1 / 13 | 834 | 65 | 1 | 13 | OCR12VM | Tool Steel; High Alloyed; 4 Cold | 12 | 2003 | 49440 | 800 | 900 |  |  | 11.7 | 0 | 650 |  | 0.15 | 0 | 0 |  | 0.74 | 485 | 0 |  | 0.94 | 520 |  | 0.06 | 0 | 0
72335 | 2003-12-22 02:35 | 834.65.1 / 13 | 834 | 65 | 1 | 13 | OCR12VM | Tool Steel; High Alloyed; 4 Cold | 12 | 2003
72336 | 2003-12-22 04:25 | 834.65.1 / 13 | 834 | 65 | 1 | 13 | OCR12VM | Tool Steel; High Alloyed; 4 Cold | 12 | 2003
72337 | 2003-12-22 13:00 | 834.99.1 / 2 | 834 | 99 | 1 | 2 | OCR12VM | Tool Steel; High Alloyed; 4 Cold | 12 | 2003 | 46950 | 600 | 1500 |  |  | 11.44 | 0 | 0 |  | 0.1 | 0 | 0 |  | 0.78 | 580 | 0 |  | 0.81 | 450 |  | 0.05 | 0 | 0
72343 | 2003-12-23 02:28 | 834.65.1 / 13 | 834 | 65 | 1 | 13 | OCR12VM | Tool Steel; High Alloyed; 4 Cold | 12 | 2003 | 47380 | 600 | 800 |  |  | 11.79 | 0 | 300 |  | 0.14 | 0 | 0 |  | 0.75 | 540 | 0 |  | 0.96 | 480 |  | 0.06 | 0 | 0
72344 | 2003-12-23 04:41 | 834.93.1 / 2 | 834 | 93 | 1 | 2 | OCR12VM | Tool Steel; High Alloyed; 4 Cold | 12 | 2003 | 49570 | 1000 | 2400 |  |  | 11.51 | 0 | 1200 |  | 0.1 | 0 | 0 |  | 0.72 | 650 | 0 |  | 0.93 | 580 |  | 0 | 0 | 0
72345 | 2003-12-23 13:01 | 834.99.1 / 2 | 834 | 99 | 1 | 2 | OCR12VM | Tool Steel; High Alloyed; 4 Cold | 12 | 2003 | 45610 | 400 | 1500 |  |  | 11.31 | 200 | 1200 |  | 0.12 | 0 | 0 |  | 0.8 | 550 | 0 |  | 0.81 | 410 |  | 0.07 | 0 | 0
72349 | 2003-12-23 20:59 | 834.65.1 / 11 | 834 | 65 | 1 | 11 | OCR12VM | Tool Steel; High Alloyed; 4 Cold | 12 | 2003 | 45670 | 900 | 900 |  |  | 11.66 | 0 | 800 |  | 0.15 | 0 | 0 |  | 0.72 | 610 | 0 |  | 0.93 | 545 |  | 0 | 0 | 0
72353 | 2004-01-03 08:07 | 834.99.1 / 5 | 834 | 99 | 1 | 5 | OCR12VM | Tool Steel; High Alloyed; 4 Cold | 1 | 2004 | 46660 | 1000 | 900 |  |  | 11.3 | 0 | 900 |  | 0.17 | 0 | 0 |  | 0.7 | 540 | 0 |  | 0.93 | 540 |  | 0.01 | 0 | 0
72354 | 2004-01-03 10:02 | 834.84.1 / 2 | 834 | 84 | 1 | 2 | OCR12VM | Tool Steel; High Alloyed; 4 Cold | 1 | 2004 | 43040 | 400 | 3000 |  |  | 11.31 | 0 | 600 |  | 0.16 | 0 | 0 |  | 0.79 | 280 | 0 |  | 0.92 | 370 |  | 0.15 | 0 | 0
72363 | 2004-01-04 02:11 | 834.65.1 / 13 | 834 | 65 | 1 | 13 | OCR12VM | Tool Steel; High Alloyed; 4 Cold | 1 | 2004 | 48410 | 800 | 800 |  |  | 11.64 | 0 | 800 |  | 0.12 | 0 | 0 |  | 0.76 | 440 | 0 |  | 0.95 | 420 |  | 0.06 | 0 | 0
72364 | 2004-01-04 04:14 | 834.65.1 / 13 | 834 | 65 | 1 | 13 | OCR12VM | Tool Steel; High Alloyed; 4 Cold | 1 | 2004 | 48410 | 800 | 0 |  |  | 11.68 | 500 | 1050 |  | 0.12 | 0 | 0 |  | 0.74 | 395 | 0 |  | 0.93 | 425 |  | 0.05 | 0 | 0
72372 | 2004-01-04 22:40 | 834.65.1 / 13 | 834 | 65 | 1 | 13 | OCR12VM | Tool Steel; High Alloyed; 4 Cold | 1 | 2004 | 48100 | 1000 | 2000 |  |  | 11.75 | 0 | 1000 |  | 0.12 | 0 | 0 |  | 0.75 | 440 | 0 |  | 0.94 | 410 |  | 0.05 | 0 | 0
72373 | 2004-01-05 00:27 | 834.65.1 / 13 | 834 | 65 | 1 | 13 | OCR12VM | Tool Steel; High Alloyed; 4 Cold | 1 | 2004 | 47380 | 600 | 2400 |  |  | 11.75 | 0 | 200 |  | 0.13 | 0 | 0 |  | 0.75 | 430 | 0 |  | 0.94 | 410 |  | 0.05 | 0 | 0
72374 | 2004-01-05 02:34 | 834.65.1 / 13 | 834 | 65 | 1 | 13 | OCR12VM | Tool Steel; High Alloyed; 4 Cold | 1 | 2004 | 49440 | 600 | 2000 |  |  | 11.62 | 0 | 400 |  | 0.14 | 0 | 0 |  | 0.78 | 390 | 0 |  | 0.95 | 440 |  | 0.16 | 0 | 0
72375 | 2004-01-05 13:00 | 834.99.1 / 2 | 834 | 99 | 1 | 2 | OCR12VM | Tool Steel; High Alloyed; 4 Cold | 1 | 2004 | 44240 | 1100 | 1900 |  |  | 11.54 | 0 | 580 |  | 0.15 | 0 | 0 |  | 0.82 | 370 | 0 |  | 0.83 | 320 |  | 0.09 | 0 | 0
72381 | 2004-01-06 01:11 | 834.65.1 / 13 | 834 | 65 | 1 | 13 | OCR12VM | Tool Steel; High Alloyed; 4 Cold | 1 | 2004 | 46800 | 1000 | 1500 |  |  | 11.75 | 0 | 0 |  | 0.19 | 0 | 0 |  | 0.75 | 280 | 0 |  | 0.94 | 390 |  | 0.05 | 0 | 0
72382 | 2004-01-06 02:56 | 834.65.1 / 13 | 834 | 65 | 1 | 13 | OCR12VM | Tool Steel; High Alloyed; 4 Cold | 1 | 2004 | 47380 | 800 | 1000 |  |  | 11.68 | 0 | 0 |  | 0.12 | 0 | 0 |  | 0.75 | 300 | 0 |  | 0.95 | 400 |  | 0.05 | 0 | 0
72383 | 2004-01-06 13:00 | 834.65.1 / 16 | 834 | 65 | 1 | 16 | OCR12VM | Tool Steel; High Alloyed; 4 Cold | 1 | 2004 | 45520 | 900 | 0 |  |  | 11.5 | 0 | 0 |  | 0.11 | 0 | 0 |  | 0.74 | 255 | 0 |  | 0.94 | 375 |  | 0.05 | 0 | 0
72386 | 2004-01-06 17:56 | 834.65.1 / 13 | 834 | 65 | 1 | 13 | OCR12VM | Tool Steel; High Alloyed; 4 Cold | 1 | 2004 | 48410 | 600 | 1000 |  |  | 11.68 | 0 | 100 |  | 0.11 | 0 | 0 |  | 0.79 | 290 | 0 |  | 0.95 | 385 |  | 0.06 | 0 | 0
72420 | 2004-01-12 05:06 | 834.65.1 / 13 | 834 | 65 | 1 | 13 | OCR12VM | Tool Steel; High Alloyed; 4 Cold | 1 | 2004 | 49440 | 1000 | 4000 |  |  | 11.69 | 300 | 400 |  | 0.16 | 0 | 0 |  | 0.74 | 240 | 0 |  | 0.93 | 335 |  | 0.08 | 0 | 0
72421 | 2004-01-12 13:00 | 834.65.1 / 9 | 834 | 65 | 1 | 9 | OCR12VM | Tool Steel; High Alloyed; 4 Cold | 1 | 2004 | 46280 | 600 | 1000 |  |  | 11.5 | 0 | 500 |  | 0.16 | 0 | 0 |  | 0.77 | 240 | 0 |  | 0.93 | 350 |  | 0.07 | 0 | 0
72429 | 2004-01-13 03:04 | 834.65.1 / 16 | 834 | 65 | 1 | 16 | OCR12VM | Tool Steel; High Alloyed; 4 Cold | 1 | 2004 | 46580 | 800 | 700 |  |  | 11.2 | 120 | 1000 |  | 0.12 | 0 | 0 |  | 0.74 | 300 | 0 |  | 0.91 | 300 |  | 0.05 | 0 | 0
72430 | 2004-01-13 13:00 | 834.65.1 / 13 | 834 | 65 | 1 | 13 | OCR12VM | Tool Steel; High Alloyed; 4 Cold | 1 | 2004 | 42840 | 300 | 1200 |  |  | 11.65 | 750 | 440 |  | 0.19 | 0 | 0 |  | 0.74 | 540 | 0 |  | 0.94 | 510 |  | 0 | 0 | 0
72437 | 2004-01-14 02:58 | 834.99.1 / 3 | 834 | 99 | 1 | 3 | OCR12VM | Tool Steel; High Alloyed; 4 Cold | 1 | 2004 | 44390 |  |  |  |  | 11.48 | 200 | 1400 |  | 0.14 | 0 | 0 |  | 0.8 | 400 | 0 |  | 0.94 | 410 |  | 0.08 | 0 | 0
72454 | 2004-01-17 20:59 | 834.65.1 / 13 | 834 | 65 | 1 | 13 | OCR12VM | Tool Steel; High Alloyed; 4 Cold | 1 | 2004 | 42230 | 1000 | 900 |  |  | 11.6 | 0 | 0 |  | 0.18 | 0 | 0 |  | 0.74 | 350 | 0 |  | 0.93 | 460 |  | 0.05 | 0 | 0
72471 | 2004-01-19 17:48 | 834.65.1 / 11 | 834 | 65 | 1 | 11 | OCR12VM | Tool Steel; High Alloyed; 4 Cold | 1 | 2004 | 47380 | 800 | 300 |  |  | 11.63 | 0 | 1150 |  | 0.24 | 0 | 0 |  | 0.75 | 570 | 0 |  | 0.97 | 560 |  | 0 | 0 | 0
72474 | 2004-01-20 01:24 | 834.65.1 / 13 | 834 | 65 | 1 | 13 | OCR12VM | Tool Steel; High Alloyed; 4 Cold | 1 | 2004 | 47380 | 500 | 800 |  |  | 11.7 | 0 | 370 |  | 0.17 | 0 | 0 |  | 0.71 | 320 | 0 |  | 0.94 | 410 |  | 0 | 0 | 0
72475 | 2004-01-20 03:07 | 834.65.1 / 13 | 834 | 65 | 1 | 13 | OCR12VM | Tool Steel; High Alloyed; 4 Cold | 1 | 2004 | 49000 | 500 | 500 |  |  | 11.8 | 0 | 600 |  | 0.18 | 0 | 0 |  | 0.77 | 330 | 0 |  | 0.95 | 410 |  | 0.06 | 0 | 0
72476 | 2004-01-20 05:12 | 834.84.1 / 2 | 834 | 84 | 1 | 2 | OCR12VM | Tool Steel; High Alloyed; 4 Cold | 1 | 2004 | 48960 | 500 | 1100 |  |  | 11.55 | 0 | 300 |  | 0.14 | 0 | 0 |  | 0.78 | 410 | 0 |  | 0.95 | 390 |  | 0.04 | 0 | 0
72477 | 2004-01-20 13:00 | 834.99.1 / 2 | 834 | 99 | 1 | 2 | OCR12VM | Tool Steel; High Alloyed; 4 Cold | 1 | 2004 | 46150 | 600 | 1000 |  |  | 11.22 | 0 | 350 |  | 0.15 | 0 | 0 |  | 0.76 | 390 | 0 |  | 0.76 | 300 |  | 0.07 | 0 | 0
72480 | 2004-01-20 19:57 | 834.65.1 / 13 | 834 | 65 | 1 | 13 | OCR12VM | Tool Steel; High Alloyed; 4 Cold | 1 | 2004 | 48410 | 800 | 800 |  |  | 11.69 | 600 | 380 |  | 0.14 | 0 | 0 |  | 0.74 | 305 | 0 |  | 0.92 | 375 |  | 0.05 | 0 | 0
72481 | 2004-01-20 21:45 | 834.65.1 / 13 | 834 | 65 | 1 | 13 | OCR12VM | Tool Steel; High Alloyed; 4 Cold | 1 | 2004 | 49440 | 800 | 1500 |  |  | 11.67 | 0 | 860 |  | 0.16 | 0 | 0 |  | 0.74 | 325 | 0 |  | 0.95 | 435 |  | 0.07 | 0 | 0
72494 | 2004-01-24 08:41 | 834.99.1 / 6 | 834 | 99 | 1 | 6 | OCR12VM | Tool Steel; High Alloyed; 4 Cold | 1 | 2004 | 47010 | 1000 | 900 |  |  | 11.66 | 0 | 1150 |  | 0.2 | 0 | 0 |  | 0.74 | 30 | 0 |  | 0.94 | 220 |  | 0.08 | 0 | 0
72509 | 2004-01-25 16:53 | 834.65.1 / 11 | 834 | 65 | 1 | 11 | OCR12VM | Tool Steel; High Alloyed; 4 Cold | 1 | 2004 | 46920 | 450 | 1300 |  |  | 11.62 | 0 | 1600 |  | 0.18 | 0 | 0 |  | 0.72 | 545 | 0 |  | 0.91 | 555 |  | 0 | 0 | 0
72510 | 2004-01-25 19:05 | 834.65.1 / 13 | 834 | 65 | 1 | 13 | OCR12VM | Tool Steel; High Alloyed; 4 Cold | 1 | 2004 | 49400 | 400 | 500 |  |  | 11.68 | 0 | 1200 |  | 0.21 | 0 | 0 |  | 0.76 | 50 | 0 |  | 0.97 | 260 |  | 0.08 | 0 | 0
72540 | 2004-02-01 04:35 | 834.65.1 / 13 | 834 | 65 | 1 | 13 | OCR12VM | Tool Steel; High Alloyed; 4 Cold | 2 | 2004 | 49440 | 800 | 800 |  |  | 11.6 | 0 | 500 |  | 0.18 | 0 | 0 |  | 0.76 | 210 | 0 |  | 0.98 | 410 |  | 0.1 | 0 | 0
72542 | 2004-02-01 08:49 | 834.65.1 / 13 | 834 | 65 | 1 | 13 | OCR12VM | Tool Steel; High Alloyed; 4 Cold | 2 | 2004 | 48410 | 800 | 1400 |  |  | 11.54 | 250 | 850 |  | 0.18 | 0 | 0 |  | 0.75 | 300 | 0 |  | 0.93 | 400 |  | 0.07 | 0 | 0
72549 | 2004-02-01 23:36 | 834.65.1 / 13 | 834 | 65 | 1 | 13 | OCR12VM | Tool Steel; High Alloyed; 4 Cold | 2 | 2004 | 48960 | 600 | 800 |  |  | 11.7 | 0 | 1100 |  | 0.16 | 0 | 0 |  | 0.72 | 220 | 0 |  | 0.91 | 375 |  | 0.1 | 0 | 0
72550 | 2004-02-02 01:30 | 834.65.1 / 13 | 834 | 65 | 1 | 13 | OCR12VM | Tool Steel; High Alloyed; 4 Cold | 2 | 2004 | 49440 | 800 | 1100 |  |  | 11.66 | 0 | 900 |  | 0.2 | 0 | 0 |  | 0.73 | 255 | 0 |  | 0.93 | 400 |  | 0.08 | 0 | 0
72556 | 2004-02-02 22:12 | 834.93.1 / 2 | 834 | 93 | 1 | 2 | OCR12VM | Tool Steel; High Alloyed; 4 Cold | 2 | 2004 | 46030 | 800 | 2000 |  |  | 11.47 | 0 | 500 |  | 0.19 | 0 | 0 |  | 0.75 | 330 | 0 |  | 0.94 | 450 |  | 0.1 | 0 | 0
72565 | 2004-02-03 21:45 | 834.65.1 / 13 | 834 | 65 | 1 | 13 | OCR12VM | Tool Steel; High Alloyed; 4 Cold | 2 | 2004 | 49440 | 800 | 500 |  |  | 11.67 | 0 | 530 |  | 0.15 | 0 | 0 |  | 0.72 | 310 | 0 |  | 0.89 | 440 |  | 0.08 | 0 | 0
72568 | 2004-02-04 04:39 | 834.65.1 / 13 | 834 | 65 | 1 | 13 | OCR12VM | Tool Steel; High Alloyed; 4 Cold | 2 | 2004 | 47380 | 800 | 500 |  |  | 11.92 | 0 | 0 |  | 0.17 | 0 | 0 |  | 0.74 | 265 | 0 |  | 0.93 | 375 |  | 0.09 | 0 | 0
72579 | 2004-02-07 12:05 | 834.93.1 / 2 | 834 | 93 | 1 | 2 | OCR12VM | Tool Steel; High Alloyed; 4 Cold | 2 | 2004 | 46920 | 600 | 1000 |  |  | 11.49 | 0 | 500 |  | 0.16 | 0 | 0 |  | 0.78 | 250 | 0 |  | 0.97 | 400 |  | 0.12 | 0 | 0
72589 | 2004-02-08 08:02 | 834.76.1 / 2 | 834 | 76 | 1 | 2 | OCR12VM | Tool Steel; High Alloyed; 4 Cold | 2 | 2004 | 47380 | 400 | 400 |  |  | 11.71 | 0 | 1000 |  | 0.13 | 0 | 0 |  | 0.95 | 700 | 0 |  | 0.29 | 150 |  | 0 | 0 | 0
72590 | 2004-02-08 10:11 | 834.76.1 / 2 | 834 | 76 | 1 | 2 | OCR12VM | Tool Steel; High Alloyed; 4 Cold | 2 | 2004 | 45320 | 800 | 800 |  |  | 11.82 | 0 | 1100 |  | 0.14 | 0 | 0 |  | 0.95 | 700 | 0 |  | 0.3 | 165 |  | 0 | 0 | 0
72596 | 2004-02-09 00:44 | 834.65.1 / 13 | 834 | 65 | 1 | 13 | OCR12VM | Tool Steel; High Alloyed; 4 Cold | 2 | 2004 | 49400 | 750 | 1200 |  |  | 11.71 | 100 | 850 |  | 0.16 | 0 | 0 |  | 0.76 | 315 | 0 |  | 0.95 | 440 |  | 0.07 | 0 | 0
72605 | 2004-02-10 01:50 | 834.93.1 / 2 | 834 | 93 | 1 | 2 | OCR12VM | Tool Steel; High Alloyed; 4 Cold | 2 | 2004 | 46920 | 600 | 1500 |  |  | 11.47 | 0 | 360 |  | 0.15 | 0 | 0 |  | 0.76 | 250 | 0 |  | 0.97 | 450 |  | 0.15 | 0 | 0
72607 | 2004-02-10 13:02 | 834.65.1 / 17 | 834 | 65 | 1 | 17 | OCR12VM | Tool Steel; High Alloyed; 4 Cold | 2 | 2004 | 44520 | 1200 | 800 |  |  | 11.72 | 0 | 2000 |  | 0.16 | 0 | 0 |  | 0.74 | 460 | 0 |  | 0.94 | 550 |  | 0 | 0 | 0
72608 | 2004-02-10 15:04 | 834.65.1 / 14 | 834 | 65 | 1 | 14 | OCR12VM | Tool Steel; High Alloyed; 4 Cold | 2 | 2004 | 46120 | 1000 | 2000 |  |  | 11.89 | 0 | 0 |  | 0.15 | 0 | 0 |  | 0.71 | 210 | 0 |  | 0.93 | 390 |  | 0.11 | 0 | 0
72609 | 2004-02-10 16:47 | 834.99.1 / 3 | 834 | 99 | 1 | 3 | OCR12VM | Tool Steel; High Alloyed; 4 Cold | 2 | 2004 | 49440 | 800 | 100 |  |  | 11.45 | 0 | 200 |  | 0.17 | 0 | 0 |  | 0.78 | 250 | 0 |  | 0.87 | 330 |  | 0.15 | 0 | 0
72610 | 2004-02-10 18:23 | 834.93.1 / 2 | 834 | 93 | 1 | 2 | OCR12VM | Tool Steel; High Alloyed; 4 Cold | 2 | 2004 | 43060 | 600 | 3000 |  |  | 11.4 | 0 | 250 |  | 0.15 | 0 | 0 |  | 0.73 | 250 | 0 |  | 0.94 | 415 |  | 0.09 | 0 | 0
72616 | 2004-02-13 15:46 | 834.65.1 / 17 | 834 | 65 | 1 | 17 | OCR12VM | Tool Steel; High Alloyed; 4 Cold | 2 | 2004 | 39480 | 1200 | 1800 |  |  | 11.85 | 0 | 1350 |  | 0.16 | 0 | 0 |  | 0.75 | 460 | 0 |  | 0.94 | 520 |  | 0 | 0 | 0
72627 | 2004-02-14 15:35 | 834.93.1 / 2 | 834 | 93 | 1 | 2 | OCR12VM | Tool Steel; High Alloyed; 4 Cold | 2 | 2004 | 45630 | 900 | 500 |  |  | 11.51 | 0 | 1070 |  | 0.15 | 0 | 0 |  | 0.75 | 190 | 0 |  | 0.96 | 390 |  | 0.1 | 0 | 0
72628 | 2004-02-14 17:40 | 834.65.1 / 16 | 834 | 65 | 1 | 16 | OCR12VM | Tool Steel; High Alloyed; 4 Cold | 2 | 2004 | 43740 | 600 | 1500 |  |  | 11.38 | 0 | 320 |  | 0.14 | 0 | 0 |  | 0.76 | 260 | 0 |  | 0.94 | 370 |  | 0.08 | 0 | 0
72644 | 2004-02-16 00:51 | 834.57.1 / 2 | 834 | 57 | 1 | 2 | OCR12VM | Tool Steel; High Alloyed; 4 Cold | 2 | 2004 | 49590 | 1000 | 2000 |  |  | 11.7 | 500 | 0 |  | 0.15 | 0 | 0 |  | 0.82 | 340 | 0 |  | 0.94 | 440 |  | 0.07 | 0 | 0
72654 | 2004-02-17 13:00 | 834.65.1 / 13 | 834 | 65 | 1 | 13 | OCR12VM | Tool Steel; High Alloyed; 4 Cold | 2 | 2004 | 46350 | 800 | 1100 |  |  | 12 | 0 | 940 |  | 0.16 | 0 | 0 |  | 0.79 | 270 | 0 |  | 0.97 | 410 |  | 0.1 | 0 | 0
72659 | 2004-02-17 23:01 | 834.65.1 / 4 | 834 | 65 | 1 | 4 | OCR12VM | Tool Steel; High Alloyed; 4 Cold | 2 | 2004 | 45780 | 600 | 1000 |  |  | 11.88 | 0 | 1300 |  | 0.15 | 0 | 0 |  | 0.71 | 530 | 0 |  | 0.93 | 550 |  | 0 | 0 | 0
72677 | 2004-02-21 20:01 | 834.93.1 / 2 | 834 | 93 | 1 | 2 | OCR12VM | Tool Steel; High Alloyed; 4 Cold | 2 | 2004 | 45730 | 600 | 2000 |  |  | 11.43 | 0 | 300 |  | 0.14 | 0 | 0 |  | 0.73 | 280 | 0 |  | 0.93 | 375 |  | 0.06 | 0 | 0
72690 | 2004-02-22 22:26 | 834.65.1 / 13 | 834 | 65 | 1 | 13 | OCR12VM | Tool Steel; High Alloyed; 4 Cold | 2 | 2004 | 47380 | 800 | 200 |  |  | 11.78 | 0 | 1450 |  | 0.19 | 0 | 0 |  | 0.74 | 95 | 0 |  | 0.93 | 335 |  | 0.17 | 0 | 0
72691 | 2004-02-23 00:12 | 834.65.1 / 13 | 834 | 65 | 1 | 13 | OCR12VM | Tool Steel; High Alloyed; 4 Cold | 2 | 2004 | 47370 | 600 | 1000 |  |  | 11.78 | 0 | 500 |  | 0.2 | 0 | 0 |  | 0.76 | 145 | 0 |  | 0.98 | 300 |  | 0.1 | 0 | 0
72692 | 2004-02-23 02:03 | 834.76.1 / 2 | 834 | 76 | 1 | 2 | OCR12VM | Tool Steel; High Alloyed; 4 Cold | 2 | 2004 | 46350 | 800 | 0 |  |  | 11.62 | 0 | 700 |  | 0.19 | 0 | 0 |  | 0.93 | 690 | 0 |  | 0.32 | 160 |  | 0 | 0 | 0
72702 | 2004-02-24 14:59 | 834.65.1 / 13 | 834 | 65 | 1 | 13 | OCR12VM | Tool Steel; High Alloyed; 4 Cold | 2 | 2004 | 48400 | 450 | 500 |  |  | 11.68 | 0 | 900 |  | 0.17 | 0 | 0 |  | 0.71 | 140 | 0 |  | 0.93 | 370 |  | 0.06 | 0 | 0
72704 | 2004-02-24 18:51 | 834.99.1 / 3 | 834 | 99 | 1 | 3 | OCR12VM | Tool Steel; High Alloyed; 4 Cold | 2 | 2004 | 51750 | 800 | 1000 |  |  | 11.47 | 0 | 550 |  | 0.17 | 0 | 0 |  | 0.8 | 340 | 0 |  | 0.93 | 430 |  | 0.08 | 0 | 0
72717 | 2004-02-28 07:31 | 834.65.1 / 13 | 834 | 65 | 1 | 13 | OCR12VM | Tool Steel; High Alloyed; 4 Cold | 2 | 2004 | 49400 | 600 | 1000 |  |  | 11.7 | 0 | 100 |  | 0.17 | 0 | 0 |  | 0.74 | 290 | 0 |  | 0.96 | 410 |  | 0.06 | 0 | 0
72718 | 2004-02-28 09:43 | 834.65.1 / 13 | 834 | 65 | 1 | 13 | OCR12VM | Tool Steel; High Alloyed; 4 Cold | 2 | 2004 | 48410 | 800 | 3000 |  |  | 11.77 | 200 | 700 |  | 0.17 | 0 | 0 |  | 0.74 | 310 | 0 |  | 0.92 | 430 |  | 0.06 | 0 | 0
72720 | 2004-02-28 14:22 | 834.57.1 / 3 | 834 | 57 | 1 | 3 | OCR12VM | Tool Steel; High Alloyed; 4 Cold | 2 | 2004 | 41560 | 800 | 1800 |  |  | 11.4 | 0 | 650 |  | 0.16 | 0 | 0 |  | 0.79 | 390 | 0 |  | 0.82 | 400 |  | 0.15 | 0 | 0
72722 | 2004-02-28 22:24 | 834.65.1 / 13 | 834 | 65 | 1 | 13 | OCR12VM | Tool Steel; High Alloyed; 4 Cold | 2 | 2004 | 50700 | 800 | 900 |  |  | 11.71 | 0 | 550 |  | 0.19 | 0 | 0 |  | 0.73 | 250 | 0 |  | 0.93 | 420 |  | 0.09 | 0 | 0
72723 | 2004-02-29 00:11 | 834.65.1 / 13 | 834 | 65 | 1 | 13 | OCR12VM | Tool Steel; High Alloyed; 4 Cold | 2 | 2004 | 49440 | 800 | 900 |  |  | 11.75 | 0 | 350 |  | 0.2 | 0 | 0 |  | 0.75 | 310 | 0 |  | 0.99 | 400 |  | 0.07 | 0 | 0
72737 | 2004-03-03 13:00 | 834.65.1 / 11 | 834 | 65 | 1 | 11 | OCR12VM | Tool Steel; High Alloyed; 4 Cold | 3 | 2004 | 39480 | 1200 | 1000 |  |  | 11.72 | 420 | 1100 |  | 0.2 | 0 | 0 |  | 0.76 | 480 | 0 |  | 0.96 | 515 |  | 0 | 0 | 0
72738 | 2004-03-03 15:22 | 834.65.1 / 13 | 834 | 65 | 1 | 13 | OCR12VM | Tool Steel; High Alloyed; 4 Cold | 3 | 2004 | 48960 | 450 | 700 |  |  | 11.76 | 0 | 900 |  | 0.17 | 0 | 0 |  | 0.75 | 310 | 0 |  | 0.96 | 440 |  | 0.07 | 0 | 0
72744 | 2004-03-04 05:33 | 834.65.1 / 13 | 834 | 65 | 1 | 13 | OCR12VM | Tool Steel; High Alloyed; 4 Cold | 3 | 2004 | 49400 | 1000 | 1000 |  |  | 11.78 | 0 | 300 |  | 0.18 | 0 | 0 |  | 0.75 | 90 | 0 |  | 0.93 | 320 |  | 0.08 | 0 | 0
72745 | 2004-03-04 12:58 | 834.65.1 / 13 | 834 | 65 | 1 | 13 | OCR12VM | Tool Steel; High Alloyed; 4 Cold | 3 | 2004 | 48410 | 800 | 1000 |  |  | 11.72 | 0 | 600 |  | 0.17 | 0 | 0 |  | 0.72 | 80 | 0 |  | 0.92 | 315 |  | 0.1 | 0 | 0
72747 | 2004-03-04 17:15 | 834.65.1 / 16 | 834 | 65 | 1 | 16 | OCR12VM | Tool Steel; High Alloyed; 4 Cold | 3 | 2004 | 48950 | 450 | 2000 |  |  | 11.67 | 0 | 0 |  | 0.17 | 0 | 0 |  | 0.75 | 170 | 0 |  | 0.94 | 380 |  | 0.1 | 0 | 0
72757 | 2004-03-05 17:20 | 834.65.1 / 15 | 834 | 65 | 1 | 15 | OCR12VM | Tool Steel; High Alloyed; 4 Cold | 3 | 2004 | 42230 | 600 | 1000 |  |  | 11.25 | 0 | 600 |  | 0.18 | 0 | 0 |  | 0.73 | 500 | 0 |  | 0.95 | 530 |  | 0 | 0 | 0
72772 | 2004-03-06 22:34 | 834.99.1 / 2 | 834 | 99 | 1 | 2 | OCR12VM | Tool Steel; High Alloyed; 4 Cold | 3 | 2004 | 46990 | 600 | 1500 |  |  | 11.43 | 0 | 300 |  | 0.17 | 0 | 0 |  | 0.84 | 370 | 0 |  | 0.82 | 320 |  | 0.07 | 0 | 0
72773 | 2004-03-07 00:23 | 834.65.1 / 13 | 834 | 65 | 1 | 13 | OCR12VM | Tool Steel; High Alloyed; 4 Cold | 3 | 2004 | 49400 | 800 | 3000 |  |  | 11.87 | 0 | 700 |  | 0.17 | 0 | 0 |  | 0.76 | 340 | 0 |  | 0.94 | 420 |  | 0.05 | 0 | 0
72775 | 2004-03-07 05:03 | 834.65.1 / 18 | 834 | 65 | 1 | 18 | OCR12VM | Tool Steel; High Alloyed; 4 Cold | 3 | 2004 | 48410 | 800 | 400 |  |  | 11.68 | 0 | 1000 |  | 0.18 | 0 | 0 |  | 0.76 | 220 | 0 |  | 0.95 | 375 |  | 0.18 | 0 | 0
72778 | 2004-03-07 11:28 | 834.65.1 / 16 | 834 | 65 | 1 | 16 | OCR12VM | Tool Steel; High Alloyed; 4 Cold | 3 | 2004 | 43800 | 800 | 2000 |  |  | 11.28 | 0 | 0 |  | 0.16 | 0 | 0 |  | 0.74 | 310 | 0 |  | 0.96 | 390 |  | 0.07 | 0 | 0
72783 | 2004-03-07 21:14 | 834.65.1 / 18 | 834 | 65 | 1 | 18 | OCR12VM | Tool Steel; High Alloyed; 4 Cold | 3 | 2004 | 47370 | 500 | 800 |  |  | 11.62 | 0 | 400 |  | 0.15 | 0 | 0 |  | 0.73 | 320 | 0 |  | 0.93 | 420 |  | 0.06 | 0 | 0
72786 | 2004-03-10 13:00 | 834.65.1 / 18 | 834 | 65 | 1 | 18 | OCR12VM | Tool Steel; High Alloyed; 4 Cold | 3 | 2004 | 46800 | 1000 | 1000 |  |  | 11.82 | 0 | 750 |  | 0.17 | 0 | 0 |  | 0.73 | 260 | 0 |  | 0.94 | 380 |  | 0.11 | 0 | 0
72790 | 2004-03-10 20:18 | 834.98.1 / 2 | 834 | 98 | 1 | 2 | OCR12VM | Tool Steel; High Alloyed; 4 Cold | 3 | 2004 | 45890 | 400 | 1000 |  |  | 11.23 | 0 | 200 |  | 0.2 | 0 | 0 |  | 0.75 | 260 | 0 |  | 0.94 | 385 |  | 0.06 | 0 | 0
72796 | 2004-03-11 14:38 | 834.65.1 / 18 | 834 | 65 | 1 | 18 | OCR12VM | Tool Steel; High Alloyed; 4 Cold | 3 | 2004 | 49440 | 600 | 1500 |  |  | 11.73 | 0 | 400 |  | 0.16 | 0 | 0 |  | 0.74 | 280 | 0 |  | 0.95 | 420 |  | 0.1 | 0 | 0
72805 | 2004-03-12 16:04 | 834.99.1 / 2 | 834 | 99 | 1 | 2 | OCR12VM | Tool Steel; High Alloyed; 4 Cold | 3 | 2004 | 46350 | 600 | 1500 |  |  | 11.48 | 0 | 700 |  | 0.18 | 0 | 0 |  | 0.78 | 360 | 0 |  | 0.8 | 350 |  | 0.08 | 0 | 0
72806 | 2004-03-12 17:53 | 834.99.1 / 2 | 834 | 99 | 1 | 2 | OCR12VM | Tool Steel; High Alloyed; 4 Cold | 3 | 2004 | 49440 | 800 | 1500 |  |  | 11.45 | 0 | 250 |  | 0.16 | 0 | 0 |  | 0.8 | 370 | 0 |  | 0.79 | 300 |  | 0.08 | 0 | 0
72812 | 2004-03-13 05:46 | 834.99.1 / 2 | 834 | 99 | 1 | 2 | OCR12VM | Tool Steel; High Alloyed; 4 Cold | 3 | 2004 | 45540 | 900 | 2500 |  |  | 11.51 | 0 | 730 |  | 0.13 | 0 | 0 |  | 0.79 | 370 | 0 |  | 0.82 | 280 |  | 0.11 | 0 | 0
72813 | 2004-03-13 07:35 | 834.79.1 / 2 | 834 | 79 | 1 | 2 | OCR12VM | Tool Steel; High Alloyed; 4 Cold | 3 | 2004 | 43800 | 600 | 3000 |  |  | 11.21 | 150 | 1050 |  | 0.13 | 0 | 0 |  | 0.72 | 475 | 0 |  | 0.93 | 520 |  | 0.05 | 0 | 0
72832 | 2004-03-15 00:18 | 834.76.1 / 2 | 834 | 76 | 1 | 2 | OCR12VM | Tool Steel; High Alloyed; 4 Cold | 3 | 2004 | 48410 | 800 | 0 |  |  | 11.63 | 0 | 1100 |  | 0.17 | 0 | 0 |  | 0.95 | 780 | 0 |  | 0.31 | 165 |  | 0 | 0 | 0
72833 | 2004-03-15 02:34 | 834.65.1 / 18 | 834 | 65 | 1 | 18 | OCR12VM | Tool Steel; High Alloyed; 4 Cold | 3 | 2004 | 48410 | 800 | 800 |  |  | 11.55 | 0 | 480 |  | 0.18 | 0 | 0 |  | 0.77 | 270 | 0 |  | 0.96 | 380 |  | 0.13 | 0 | 0
72834 | 2004-03-15 04:49 | 834.65.1 / 18 | 834 | 65 | 1 | 18 | OCR12VM | Tool Steel; High Alloyed; 4 Cold | 3 | 2004 | 47360 | 400 | 2000 |  |  | 11.64 | 0 | 900 |  | 0.18 | 0 | 0 |  | 0.76 | 290 | 0 |  | 0.94 | 400 |  | 0.1 | 0 | 0
72841 | 2004-03-17 01:30 | 834.65.1 / 16 | 834 | 65 | 1 | 16 | OCR12VM | Tool Steel; High Alloyed; 4 Cold | 3 | 2004 | 46740 | 800 | 2500 |  |  | 11.03 | 0 | 1100 |  | 0.15 | 0 | 0 |  | 0.73 | 300 | 0 |  | 0.92 | 430 |  | 0.07 | 0 | 0
72843 | 2004-03-17 05:39 | 834.65.1 / 18 | 834 | 65 | 1 | 18 | OCR12VM | Tool Steel; High Alloyed; 4 Cold | 3 | 2004 | 49440 | 600 | 1500 |  |  | 11.76 | 0 | 1000 |  | 0.15 | 0 | 0 |  | 0.78 | 290 | 0 |  | 0.93 | 390 |  | 0.1 | 0 | 0
72844 | 2004-03-17 13:00 | 834.65.1 / 18 | 834 | 65 | 1 | 18 | OCR12VM | Tool Steel; High Alloyed; 4 Cold | 3 | 2004 | 47380 | 800 | 200 |  |  | 11.75 | 0 | 1400 |  | 0.14 | 0 | 0 |  | 0.73 | 125 | 0 |  | 0.93 | 345 |  | 0.06 | 0 | 0
72852 | 2004-03-18 05:11 | 834.65.1 / 18 | 834 | 65 | 1 | 18 | OCR12VM | Tool Steel; High Alloyed; 4 Cold | 3 | 2004 | 47380 | 600 | 2200 |  |  | 11.87 | 0 | 850 |  | 0.15 | 0 | 0 |  | 0.76 | 150 | 0 |  | 0.92 | 330 |  | 0.06 | 0 | 0
72853 | 2004-03-18 13:00 | 834.65.1 / 18 | 834 | 65 | 1 | 18 | OCR12VM | Tool Steel; High Alloyed; 4 Cold | 3 | 2004 | 48410 | 800 | 2000 |  |  | 11.74 | 0 | 1300 |  | 0.17 | 0 | 0 |  | 0.74 | 125 | 0 |  | 0.94 | 355 |  | 0.07 | 0 | 0
72860 | 2004-03-19 02:54 | 834.65.1 / 16 | 834 | 65 | 1 | 16 | OCR12VM | Tool Steel; High Alloyed; 4 Cold | 3 | 2004 | 45210 | 400 | 3000 |  |  | 11.29 | 250 | 800 |  | 0.14 | 0 | 0 |  | 0.77 | 170 | 0 |  | 0.94 | 320 |  | 0.07 | 0 | 0
72863 | 2004-03-22 17:45 | 834.65.1 / 16 | 834 | 65 | 1 | 16 | OCR12VM | Tool Steel; High Alloyed; 4 Cold | 3 | 2004 | 46680 | 600 | 2000 |  |  | 11.31 | 0 | 0 |  | 0.21 | 0 | 0 |  | 0.74 | 170 | 0 |  | 0.93 | 375 |  | 0.18 | 0 | 0
72867 | 2004-03-23 03:07 | 834.79.1 / 3 | 834 | 79 | 1 | 3 | OCR12VM | Tool Steel; High Alloyed; 4 Cold | 3 | 2004 | 43390 | 600 | 1300 |  |  | 11.47 | 1200 | 600 |  | 0.11 | 0 | 0 |  | 0.74 | 530 | 0 |  | 0.91 | 520 |  | 0.06 | 0 | 0
72868 | 2004-03-23 05:20 | 834.65.1 / 11 | 834 | 65 | 1 | 11 | OCR12VM | Tool Steel; High Alloyed; 4 Cold | 3 | 2004 | 47360 | 400 | 300 |  |  | 11.63 | 0 | 1400 |  | 0.13 | 0 | 0 |  | 0.73 | 380 | 0 |  | 0.9 | 555 |  | 0 | 0 | 0
72869 | 2004-03-23 13:00 | 834.65.1 / 18 | 834 | 65 | 1 | 18 | OCR12VM | Tool Steel; High Alloyed; 4 Cold | 3 | 2004 | 48100 | 1000 | 1100 |  |  | 11.78 | 130 | 1500 |  | 0.16 | 0 | 0 |  | 0.74 | 90 | 200 |  | 0.96 | 410 |  | 0.08 | 0 | 0
72871 | 2004-03-23 16:18 | 834.99.1 / 3 | 834 | 99 | 1 | 3 | OCR12VM | Tool Steel; High Alloyed; 4 Cold | 3 | 2004 | 43900 | 700 | 2500 |  |  | 11.63 | 250 | 1200 |  | 0.16 | 0 | 0 |  | 0.82 | 120 | 200 |  | 0.95 | 370 |  | 0.12 | 0 | 0
72877 | 2004-03-24 05:27 | 834.65.1 / 11 | 834 | 65 | 1 | 11 | OCR12VM | Tool Steel; High Alloyed; 4 Cold | 3 | 2004 | 47360 | 600 | 300 |  |  | 11.7 | 0 | 1750 |  | 0.14 | 0 | 0 |  | 0.77 | 430 | 200 |  | 0.98 | 600 |  | 0 | 0 | 0
72901 | 2004-03-27 01:40 | 834.65.1 / 5 | 834 | 65 | 1 | 5 | OCR12VM | Tool Steel; High Alloyed; 4 Cold | 3 | 2004 | 44370 | 800 | 500 |  |  | 11.34 | 200 | 0 |  | 0.13 | 0 | 0 |  | 0.75 | 190 | 0 |  | 0.96 | 550 |  | 0 | 0 | 0
72904 | 2004-03-27 07:22 | 834.65.1 / 18 | 834 | 65 | 1 | 18 | OCR12VM | Tool Steel; High Alloyed; 4 Cold | 3 | 2004 | 46800 | 800 | 2000 |  |  | 11.68 | 200 | 0 |  | 0.22 | 0 | 0 |  | 0.73 | 205 | 0 |  | 0.94 | 330 |  | 0.11 | 0 | 0
72928 | 2004-03-31 16:35 | 834.99.1 / 2 | 834 | 99 | 1 | 2 | OCR12VM | Tool Steel; High Alloyed; 4 Cold | 3 | 2004 | 40450 | 400 | 3000 |  |  | 11.52 | 200 | 0 |  | 0.21 | 0 | 0 |  | 0.79 | 240 | 0 |  | 0.85 | 320 |  | 0.1 | 0 | 0
72934 | 2004-04-01 03:22 | 834.65.1 / 15 | 834 | 65 | 1 | 15 | OCR12VM | Tool Steel; High Alloyed; 4 Cold | 4 | 2004 | 43800 | 600 | 2000 |  |  | 11.11 | 0 | 0 |  | 0.18 | 0 | 0 |  | 0.74 | 530 | 0 |  | 0.94 | 550 |  | 0 | 0 | 0
72942 | 2004-04-02 03:21 | 834.65.1 / 18 | 834 | 65 | 1 | 18 | OCR12VM | Tool Steel; High Alloyed; 4 Cold | 4 | 2004 | 49400 | 800 | 300 |  |  | 11.6 | 0 | 170 |  | 0.17 | 0 | 0 |  | 0.73 | 60 | 0 |  | 0.93 | 250 |  | 0.13 | 0 | 0
72943 | 2004-04-02 04:57 | 834.65.1 / 18 | 834 | 65 | 1 | 18 | OCR12VM | Tool Steel; High Alloyed; 4 Cold | 4 | 2004 | 49440 | 800 | 1000 |  |  | 11.57 | 0 | 0 |  | 0.19 | 0 | 0 |  | 0.72 | 65 | 0 |  | 0.92 | 260 |  | 0.11 | 0 | 0
72948 | 2004-04-02 22:07 | 834.79.1 / 2 | 834 | 79 | 1 | 2 | OCR12VM | Tool Steel; High Alloyed; 4 Cold | 4 | 2004 | 47210 | 600 | 900 |  |  | 11.48 | 0 | 0 |  | 0.14 | 0 | 0 |  | 0.73 | 350 | 0 |  | 0.97 | 590 |  | 0 | 0 | 0
72949 | 2004-04-03 00:01 | 834.57.1 / 4 | 834 | 57 | 1 | 4 | OCR12VM | Tool Steel; High Alloyed; 4 Cold | 4 | 2004 | 46350 | 800 | 100 |  |  | 11.35 | 0 | 0 |  | 0.22 | 0 | 0 |  | 0.75 | 35 | 0 |  | 0.95 | 295 |  | 0.07 | 0 | 0
72951 | 2004-04-03 03:31 | 834.65.1 / 18 | 834 | 65 | 1 | 18 | OCR12VM | Tool Steel; High Alloyed; 4 Cold | 4 | 2004 | 45500 | 700 | 500 |  |  | 11.66 | 570 | 0 |  | 0.23 | 0 | 0 |  | 0.75 | 130 | 0 |  | 0.94 | 390 |  | 0.1 | 0 | 0
72952 | 2004-04-03 05:01 | 834.65.1 / 18 | 834 | 65 | 1 | 18 | OCR12VM | Tool Steel; High Alloyed; 4 Cold | 4 | 2004 | 49440 | 800 | 700 |  |  | 11.65 | 0 | 0 |  | 0.21 | 0 | 0 |  | 0.75 | 0 | 0 |  | 0.95 | 255 |  | 0.1 | 0 | 0
72956 | 2004-04-03 12:48 | 834.93.1 / 2 | 834 | 93 | 1 | 2 | OCR12VM | Tool Steel; High Alloyed; 4 Cold | 4 | 2004 | 41870 | 600 | 2000 |  |  | 11.54 | 0 | 0 |  | 0.17 | 0 | 0 |  | 0.77 | 290 | 0 |  | 0.97 | 410 |  | 0.1 | 0 | 0
72968 | 2004-04-04 08:49 | 834.99.1 / 3 | 834 | 99 | 1 | 3 | OCR12VM | Tool Steel; High Alloyed; 4 Cold | 4 | 2004 | 45645 | 600 | 3000 |  |  | 11.42 | 0 | 0 |  | 0.14 | 0 | 0 |  | 0.78 | 165 | 0 |  | 0.95 | 340 |  | 0.07 | 0 | 0
72969 | 2004-04-04 10:42 | 834.65.1 / 18 | 834 | 65 | 1 | 18 | OCR12VM | Tool Steel; High Alloyed; 4 Cold | 4 | 2004 | 50700 | 600 | 1800 |  |  | 11.63 | 200 | 0 |  | 0.18 | 0 | 0 |  | 0.72 | 80 | 0 |  | 0.9 | 315 |  | 0.08 | 0 | 0
72971 | 2004-04-04 14:08 | 834.99.1 / 3 | 834 | 99 | 1 | 3 | OCR12VM | Tool Steel; High Alloyed; 4 Cold | 4 | 2004 | 50520 | 800 | 1500 |  |  | 11.54 | 0 | 350 |  | 0.13 | 0 | 0 |  | 0.77 | 240 | 0 |  | 0.91 | 345 |  | 0.08 | 0 | 0
72973 | 2004-04-04 18:20 | 834.65.1 / 11 | 834 | 65 | 1 | 11 | OCR12VM | Tool Steel; High Alloyed; 4 Cold | 4 | 2004 | 47490 | 800 | 100 |  |  | 11.21 | 0 | 0 |  | 0.17 | 0 | 0 |  | 0.73 | 530 | 0 |  | 0.94 | 550 |  | 0 | 0 | 0
72975 | 2004-04-04 22:29 | 834.65.1 / 11 | 834 | 65 | 1 | 11 | OCR12VM | Tool Steel; High Alloyed; 4 Cold | 4 | 2004 | 47360 | 400 | 0 |  |  | 11.83 | 0 | 0 |  | 0.18 | 0 | 0 |  | 0.74 | 520 | 0 |  | 0.94 | 560 |  | 0 | 0 | 0
72977 | 2004-04-07 13:00 | 834.65.1 / 18 | 834 | 65 | 1 | 18 | OCR12VM | Tool Steel; High Alloyed; 4 Cold | 4 | 2004 | 46800 | 1000 | 800 |  |  | 11.82 | 0 | 0 |  | 0.22 | 0 | 0 |  | 0.74 | 105 | 0 |  | 0.97 | 300 |  | 0.07 | 0 | 0
72978 | 2004-04-07 14:38 | 834.65.1 / 18 | 834 | 65 | 1 | 18 | OCR12VM | Tool Steel; High Alloyed; 4 Cold | 4 | 2004 | 46920 | 600 | 900 |  |  | 11.68 | 100 | 0 |  | 0.17 | 0 | 0 |  | 0.73 | 65 | 0 |  | 0.95 | 280 |  | 0.08 | 0 | 0
72980 | 2004-04-07 17:50 | 834.99.1 / 3 | 834 | 99 | 1 | 3 | OCR12VM | Tool Steel; High Alloyed; 4 Cold | 4 | 2004 | 46850 | 800 | 800 |  |  | 11.27 | 0 | 0 |  | 0.18 | 0 | 0 |  | 0.82 | 70 | 0 |  | 0.92 | 220 |  | 0.15 | 0 | 0
72998 | 2004-04-09 16:16 | 834.65.1 / 18 | 834 | 65 | 1 | 18 | OCR12VM | Tool Steel; High Alloyed; 4 Cold | 4 | 2004 | 49400 | 1000 | 800 |  |  | 11.58 | 0 | 0 |  | 0.18 | 0 | 0 |  | 0.71 | 150 | 0 |  | 0.91 | 345 |  | 0.08 | 0 | 0
72999 | 2004-04-09 17:48 | 834.65.1 / 18 | 834 | 65 | 1 | 18 | OCR12VM | Tool Steel; High Alloyed; 4 Cold | 4 | 2004 | 49440 | 800 | 2000 |  |  | 11.76 | 0 | 0 |  | 0.19 | 0 | 0 |  | 0.74 | 195 | 0 |  | 0.96 | 375 |  | 0.07 | 0 | 0
73001 | 2004-04-09 21:02 | 834.99.1 / 3 | 834 | 99 | 1 | 3 | OCR12VM | Tool Steel; High Alloyed; 4 Cold | 4 | 2004 | 46780 | 1000 | 2000 |  |  | 11.35 | 100 | 0 |  | 0.17 | 0 | 0 |  | 0.81 | 125 | 0 |  | 0.96 | 320 |  | 0.13 | 0 | 0
73006 | 2004-04-10 06:08 | 834.65.1 / 9 | 834 | 65 | 1 | 9 | OCR12VM | Tool Steel; High Alloyed; 4 Cold | 4 | 2004 | 46350 | 600 | 800 |  |  | 11.65 | 0 | 0 |  | 0.18 | 0 | 0 |  | 0.76 | 180 | 0 |  | 1 | 360 |  | 0.1 | 0 | 0
73010 | 2004-04-13 14:35 | 834.99.1 / 3 | 834 | 99 | 1 | 3 | OCR12VM | Tool Steel; High Alloyed; 4 Cold | 4 | 2004 | 44520 | 800 | 1600 |  |  | 11.52 | 150 | 0 |  | 0.19 | 0 | 0 |  | 0.8 | 280 | 0 |  | 0.96 | 400 |  | 0.12 | 0 | 0
73011 | 2004-04-13 16:09 | 834.65.1 / 18 | 834 | 65 | 1 | 18 | OCR12VM | Tool Steel; High Alloyed; 4 Cold | 4 | 2004 | 49440 | 800 | 700 |  |  | 11.79 | 100 | 0 |  | 0.19 | 0 | 0 |  | 0.73 | 105 | 0 |  | 0.94 | 370 |  | 0.25 | 0 | 0
73012 | 2004-04-13 17:47 | 834.65.1 / 18 | 834 | 65 | 1 | 18 | OCR12VM | Tool Steel; High Alloyed; 4 Cold | 4 | 2004 | 49440 | 800 | 800 |  |  | 11.71 | 0 | 0 |  | 0.19 | 0 | 0 |  | 0.74 | 110 | 0 |  | 0.95 | 330 |  | 0.16 | 0 | 0
73018 | 2004-04-14 06:07 | 834.65.1 / 18 | 834 | 65 | 1 | 18 | OCR12VM | Tool Steel; High Alloyed; 4 Cold | 4 | 2004 | 49400 | 800 | 300 |  |  | 11.65 | 0 | 0 |  | 0.16 | 0 | 0 |  | 0.72 | 235 | 0 |  | 0.9 | 355 |  | 0.11 | 0 | 0
73022 | 2004-04-14 18:37 | 834.57.1 / 2 | 834 | 57 | 1 | 2 | OCR12VM | Tool Steel; High Alloyed; 4 Cold | 4 | 2004 | 45230 | 800 | 1000 |  |  | 11.51 | 0 | 500 |  | 0.16 | 0 | 0 |  | 0.82 | 320 | 0 |  | 0.94 | 385 |  | 0.08 | 0 | 0
73023 | 2004-04-14 20:21 | 834.65.1 / 15 | 834 | 65 | 1 | 15 | OCR12VM | Tool Steel; High Alloyed; 4 Cold | 4 | 2004 | 43740 | 600 | 1500 |  |  | 11.31 | 0 | 0 |  | 0.18 | 0 | 0 |  | 0.74 | 530 | 0 |  | 0.94 | 550 |  | 0 | 0 | 0
73026 | 2004-04-15 02:23 | 834.65.1 / 18 | 834 | 65 | 1 | 18 | OCR12VM | Tool Steel; High Alloyed; 4 Cold | 4 | 2004 | 48100 | 1000 | 1200 |  |  | 11.66 | 0 | 0 |  | 0.25 | 0 | 0 |  | 0.74 | 130 | 0 |  | 0.94 | 380 |  | 0.2 | 0 | 0
73027 | 2004-04-15 04:03 | 834.65.1 / 18 | 834 | 65 | 1 | 18 | OCR12VM | Tool Steel; High Alloyed; 4 Cold | 4 | 2004 | 48410 | 800 | 300 |  |  | 11.58 | 0 | 0 |  | 0.17 | 0 | 0 |  | 0.74 | 195 | 0 |  | 0.93 | 370 |  | 0.1 | 0 | 0
73034 | 2004-04-15 21:26 | 834.65.1 / 16 | 834 | 65 | 1 | 16 | OCR12VM | Tool Steel; High Alloyed; 4 Cold | 4 | 2004 | 44810 | 600 | 3000 |  |  | 11.47 | 0 | 0 |  | 0.18 | 0 | 0 |  | 0.71 | 250 | 0 |  | 0.92 | 380 |  | 0.07 | 0 | 0
73050 | 2004-04-20 17:10 | 834.65.1 / 18 | 834 | 65 | 1 | 18 | OCR12VM | Tool Steel; High Alloyed; 4 Cold | 4 | 2004 | 48100 | 750 | 1300 |  |  | 11.8 | 150 | 0 |  | 0.21 | 0 | 0 |  | 0.73 | 60 | 0 |  | 0.97 | 280 |  | 0.09 | 0 | 0
73056 | 2004-04-21 04:04 | 834.65.1 / 18 | 834 | 65 | 1 | 18 | OCR12VM | Tool Steel; High Alloyed; 4 Cold | 4 | 2004 | 48410 | 800 | 1400 |  |  | 11.62 | 0 | 0 |  | 0.16 | 0 | 0 |  | 0.73 | 100 | 0 |  | 0.92 | 290 |  | 0.06 | 0 | 0
73066 | 2004-04-22 04:41 | 834.99.1 / 3 | 834 | 99 | 1 | 3 | OCR12VM | Tool Steel; High Alloyed; 4 Cold | 4 | 2004 | 48580 | 700 | 200 |  |  | 11.47 | 400 | 0 |  | 0.22 | 0 | 0 |  | 0.8 | 145 | 0 |  | 0.96 | 310 |  | 0.08 | 0 | 0
73068 | 2004-04-22 14:37 | 834.65.1 / 18 | 834 | 65 | 1 | 18 | OCR12VM | Tool Steel; High Alloyed; 4 Cold | 4 | 2004 | 46800 | 600 | 1500 |  |  | 11.73 | 0 | 0 |  | 0.19 | 0 | 0 |  | 0.71 | 40 | 0 |  | 0.95 | 325 |  | 0.2 | 0 | 0
73069 | 2004-04-22 16:28 | 834.65.1 / 18 | 834 | 65 | 1 | 18 | OCR12VM | Tool Steel; High Alloyed; 4 Cold | 4 | 2004 | 48410 | 600 | 1300 |  |  | 11.62 | 0 | 0 |  | 0.19 | 0 | 0 |  | 0.73 | 120 | 0 |  | 0.9 | 340 |  | 0.08 | 0 | 0
73076 | 2004-04-23 04:12 | 834.65.1 / 18 | 834 | 65 | 1 | 18 | OCR12VM | Tool Steel; High Alloyed; 4 Cold | 4 | 2004 | 50700 | 800 | 1100 |  |  | 11.55 | 0 | 0 |  | 0.17 | 0 | 0 |  | 0.72 | 140 | 0 |  | 0.92 | 360 |  | 0.07 | 0 | 0
73077 | 2004-04-23 13:00 | 834.65.1 / 18 | 834 | 65 | 1 | 18 | OCR12VM | Tool Steel; High Alloyed; 4 Cold | 4 | 2004 | 46800 | 600 | 1500 |  |  | 11.72 | 0 | 0 |  | 0.17 | 0 | 0 |  | 0.72 | 80 | 0 |  | 0.93 | 290 |  | 0.08 | 0 | 0
73078 | 2004-04-23 14:26 | 834.65.1 / 18 | 834 | 65 | 1 | 18 | OCR12VM | Tool Steel; High Alloyed; 4 Cold | 4 | 2004 | 48410 | 600 | 2000 |  |  | 11.78 | 200 | 0 |  | 0.21 | 0 | 0 |  | 0.74 | 140 | 0 |  | 0.95 | 350 |  | 0.08 | 0 | 0
73079 | 2004-04-23 16:02 | 834.99.1 / 3 | 834 | 99 | 1 | 3 | OCR12VM | Tool Steel; High Alloyed; 4 Cold | 4 | 2004 | 43810 | 1000 | 2000 |  |  | 11.54 | 0 | 0 |  | 0.13 | 0 | 0 |  | 0.79 | 350 | 0 |  | 0.94 | 330 |  | 0.06 | 0 | 0
73082 | 2004-04-23 21:33 | 834.65.1 / 18 | 834 | 65 | 1 | 18 | OCR12VM | Tool Steel; High Alloyed; 4 Cold | 4 | 2004 | 46800 | 1000 | 900 |  |  | 11.74 | 0 | 0 |  | 0.31 | 0 | 0 |  | 0.73 | 90 | 0 |  | 0.97 | 340 |  | 0.07 | 0 | 0
73092 | 2004-04-24 17:59 | 834.65.1 / 18 | 834 | 65 | 1 | 18 | OCR12VM | Tool Steel; High Alloyed; 4 Cold | 4 | 2004 | 45520 | 800 | 1000 |  |  | 11.9 | 0 | 0 |  | 0.2 | 0 | 0 |  | 0.75 | 150 | 0 |  | 0.96 | 350 |  | 0.12 | 0 | 0
73096 | 2004-04-25 03:59 | 834.65.1 / 18 | 834 | 65 | 1 | 18 | OCR12VM | Tool Steel; High Alloyed; 4 Cold | 4 | 2004 | 48100 | 800 | 200 |  |  | 11.71 | 0 | 0 |  | 0.2 | 0 | 0 |  | 0.73 | 140 | 0 |  | 0.94 | 370 |  | 0.09 | 0 | 0
73102 | 2004-04-25 14:54 | 834.65.1 / 18 | 834 | 65 | 1 | 18 | OCR12VM | Tool Steel; High Alloyed; 4 Cold | 4 | 2004 | 48410 | 600 | 1000 |  |  | 11.7 | 0 | 100 |  | 0.19 | 0 | 0 |  | 0.73 | 225 | 0 |  | 0.93 | 340 |  | 0.07 | 0 | 0
73109 | 2004-04-28 13:01 | 834.65.1 / 18 | 834 | 65 | 1 | 18 | OCR12VM | Tool Steel; High Alloyed; 4 Cold | 4 | 2004 | 46800 | 1000 | 1000 |  |  | 11.54 | 0 | 0 |  | 0.16 | 0 | 0 |  | 0.72 | 180 | 0 |  | 0.93 | 360 |  | 0.08 | 0 | 0
73111 | 2004-04-28 16:32 | 834.65.1 / 18 | 834 | 65 | 1 | 18 | OCR12VM | Tool Steel; High Alloyed; 4 Cold | 4 | 2004 | 49440 | 800 | 500 |  |  | 11.66 | 0 | 0 |  | 0.16 | 0 | 0 |  | 0.72 | 150 | 0 |  | 0.92 | 340 |  | 0.1 | 0 | 0
73112 | 2004-04-28 18:06 | 834.57.1 / 3 | 834 | 57 | 1 | 3 | OCR12VM | Tool Steel; High Alloyed; 4 Cold | 4 | 2004 | 49290 | 600 | 300 |  |  | 11.35 | 0 | 0 |  | 0.2 | 0 | 0 |  | 0.79 | 200 | 0 |  | 0.8 | 260 |  | 0.09 | 0 | 0
73143 | 2004-05-05 21:48 | 834.65.1 / 18 | 834 | 65 | 1 | 18 | OCR12VM | Tool Steel; High Alloyed; 4 Cold | 5 | 2004 | 48100 | 750 | 1000 |  |  | 11.7 | 0 | 0 |  | 0.14 | 0 | 0 |  | 0.72 | 390 | 0 |  | 0.9 | 450 |  | 0 | 0 | 0
73144 | 2004-05-05 23:30 | 834.65.1 / 18 | 834 | 65 | 1 | 18 | OCR12VM | Tool Steel; High Alloyed; 4 Cold | 5 | 2004 | 48410 | 600 | 1200 |  |  | 11.68 | 0 | 0 |  | 0.16 | 0 | 0 |  | 0.76 | 440 | 0 |  | 0.92 | 450 |  | 0 | 0 | 0
73145 | 2004-05-06 01:07 | 834.65.1 / 16 | 834 | 65 | 1 | 16 | OCR12VM | Tool Steel; High Alloyed; 4 Cold | 5 | 2004 | 45330 | 800 | 1000 |  |  | 11.62 | 0 | 0 |  | 0.16 | 0 | 0 |  | 0.78 | 350 | 0 |  | 0.95 | 370 |  | 0.06 | 0 | 0
73150 | 2004-05-06 16:44 | 834.99.1 / 3 | 834 | 99 | 1 | 3 | OCR12VM | Tool Steel; High Alloyed; 4 Cold | 5 | 2004 | 48960 | 600 | 900 |  |  | 11.37 | 150 | 1000 |  | 0.15 | 0 | 0 |  | 0.79 | 390 | 0 |  | 0.93 | 460 |  | 0.07 | 0 | 0
73151 | 2004-05-06 18:20 | 834.65.1 / 18 | 834 | 65 | 1 | 18 | OCR12VM | Tool Steel; High Alloyed; 4 Cold | 5 | 2004 | 48100 | 750 | 1200 |  |  | 11.64 | 0 | 950 |  | 0.25 | 0 | 0 |  | 0.73 | 255 | 0 |  | 0.93 | 365 |  | 0.07 | 0 | 0
73176 | 2004-05-09 00:49 | 834.65.1 / 18 | 834 | 65 | 1 | 18 | OCR12VM | Tool Steel; High Alloyed; 4 Cold | 5 | 2004 | 48100 | 500 | 1200 |  |  | 11.73 | 0 | 0 |  | 0.16 | 0 | 0 |  | 0.74 | 280 | 0 |  | 0.94 | 390 |  | 0.06 | 0 | 0
73177 | 2004-05-09 03:36 | 834.65.1 / 18 | 834 | 65 | 1 | 18 | OCR12VM | Tool Steel; High Alloyed; 4 Cold | 5 | 2004 | 48410 | 500 | 2000 |  |  | 11.72 | 300 | 0 |  | 0.15 | 0 | 0 |  | 0.73 | 240 | 0 |  | 0.93 | 360 |  | 0.06 | 0 | 0
73182 | 2004-05-09 13:27 | 834.65.1 / 18 | 834 | 65 | 1 | 18 | OCR12VM | Tool Steel; High Alloyed; 4 Cold | 5 | 2004 | 50700 | 1000 | 200 |  |  | 11.65 | 0 | 1300 |  | 0.18 | 0 | 0 |  | 0.73 | 250 | 0 |  | 0.94 | 380 |  | 0.07 | 0 | 0
73183 | 2004-05-09 15:11 | 834.65.1 / 18 | 834 | 65 | 1 | 18 | OCR12VM | Tool Steel; High Alloyed; 4 Cold | 5 | 2004 | 48410 | 800 | 200 |  |  | 11.98 | 0 | 0 |  | 0.18 | 0 | 0 |  | 0.74 | 260 | 0 |  | 0.95 | 345 |  | 0.06 | 0 | 0
73188 | 2004-05-10 01:40 | 834.99.1 / 2 | 834 | 99 | 1 | 2 | OCR12VM | Tool Steel; High Alloyed; 4 Cold | 5 | 2004 | 46350 | 500 | 2000 |  |  | 11.18 | 0 | 0 |  | 0.21 | 0 | 0 |  | 0.76 | 350 | 0 |  | 0.78 | 330 |  | 0.04 | 0 | 0
73198 | 2004-05-13 04:56 | 834.65.1 / 18 | 834 | 65 | 1 | 18 | OCR12VM | Tool Steel; High Alloyed; 4 Cold | 5 | 2004 | 49400 | 800 | 500 |  |  | 11.65 | 0 | 1000 |  | 0.18 | 0 | 0 |  | 0.74 | 150 | 0 |  | 0.94 | 350 |  | 0.06 | 0 | 0
73203 | 2004-05-13 19:51 | 834.84.1 / 2 | 834 | 84 | 1 | 2 | OCR12VM | Tool Steel; High Alloyed; 4 Cold | 5 | 2004 | 48950 | 400 | 1000 |  |  | 11.35 | 0 | 250 |  | 0.18 | 0 | 0 |  | 0.77 | 180 | 0 |  | 0.92 | 324 |  | 0.05 | 0 | 0
73207 | 2004-05-14 02:29 | 834.65.1 / 18 | 834 | 65 | 1 | 18 | OCR12VM | Tool Steel; High Alloyed; 4 Cold | 5 | 2004 | 46800 | 800 | 1100 |  |  | 11.67 | 450 | 0 |  | 0.17 | 0 | 0 |  | 0.73 | 110 | 0 |  | 0.91 | 320 |  | 0.06 | 0 | 0
73208 | 2004-05-14 04:00 | 834.65.1 / 18 | 834 | 65 | 1 | 18 | OCR12VM | Tool Steel; High Alloyed; 4 Cold | 5 | 2004 | 46350 | 800 | 200 |  |  | 11.75 | 0 | 1000 |  | 0.16 | 0 | 0 |  | 0.76 | 80 | 0 |  | 0.91 | 250 |  | 0.1 | 0 | 0
73216 | 2004-05-15 02:27 | 834.65.1 / 18 | 834 | 65 | 1 | 18 | OCR12VM | Tool Steel; High Alloyed; 4 Cold | 5 | 2004 | 46920 | 600 | 1600 |  |  | 11.8 | 200 | 600 |  | 0.24 | 0 | 0 |  | 0.72 | 115 | 0 |  | 0.92 | 325 |  | 0.07 | 0 | 0
73229 | 2004-05-16 02:42 | 834.65.1 / 18 | 834 | 65 | 1 | 18 | OCR12VM | Tool Steel; High Alloyed; 4 Cold | 5 | 2004 | 50700 | 1000 |  |  |  | 11.67 | 0 | 650 |  | 0.15 | 0 | 0 |  | 0.73 | 160 | 0 |  | 0.9 | 320 |  | 0.09 | 0 | 0
73234 | 2004-05-16 12:51 | 834.65.1 / 18 | 834 | 65 | 1 | 18 | OCR12VM | Tool Steel; High Alloyed; 4 Cold | 5 | 2004 | 46800 | 800 | 1200 |  |  | 11.8 | 0 | 350 |  | 0.13 | 0 | 0 |  | 0.74 | 200 | 0 |  | 0.95 | 360 |  | 0.06 | 0 | 0
73260 | 2004-05-20 01:40 | 834.99.1 / 2 | 834 | 99 | 1 | 2 | OCR12VM | Tool Steel; High Alloyed; 4 Cold | 5 | 2004 | 48180 | 600 | 300 |  |  | 11.31 | 0 | 850 |  | 0.12 | 0 | 0 |  | 0.78 | 420 | 0 |  | 0.78 | 360 |  | 0.06 | 0 | 0
73261 | 2004-05-20 03:26 | 834.99.1 / 2 | 834 | 99 | 1 | 2 | OCR12VM | Tool Steel; High Alloyed; 4 Cold | 5 | 2004 | 47360 | 400 | 1500 |  |  | 11.72 | 0 | 0 |  | 0.13 | 0 | 0 |  | 0.81 | 270 | 0 |  | 0.83 | 300 |  | 0.06 | 0 | 0
73268 | 2004-05-20 23:41 | 834.65.1 / 16 | 834 | 65 | 1 | 16 | OCR12VM | Tool Steel; High Alloyed; 4 Cold | 5 | 2004 | 43220 | 600 | 900 |  |  | 11.29 | 0 | 450 |  | 0.14 | 0 | 0 |  | 0.73 | 300 | 0 |  | 0.92 | 395 |  | 0 | 0 | 0
73286 | 2004-05-26 03:51 | 834.99.1 / 2 | 834 | 99 | 1 | 2 | OCR12VM | Tool Steel; High Alloyed; 4 Cold | 5 | 2004 | 49400 | 1000 | 800 |  |  | 11.36 | 0 | 330 |  | 0.16 | 0 | 0 |  | 0.78 | 220 | 0 |  | 0.78 | 280 |  | 0.05 | 0 | 0
73287 | 2004-05-26 05:33 | 834.99.1 / 2 | 834 | 99 | 1 | 2 | OCR12VM | Tool Steel; High Alloyed; 4 Cold | 5 | 2004 | 49400 | 1000 | 500 |  |  | 11.33 | 0 | 500 |  | 0.16 | 0 | 0 |  | 0.78 | 165 | 0 |  | 0.8 | 280 |  | 0.06 | 0 | 0
73297 | 2004-05-27 05:03 | 834.99.1 / 7 | 834 | 99 | 1 | 7 | OCR12VM | Tool Steel; High Alloyed; 4 Cold | 5 | 2004 | 47360 | 400 | 1500 |  |  | 11.36 | 0 | 1580 |  | 0.12 | 0 | 0 |  | 0.76 | 560 | 0 |  | 0.79 | 490 |  | 0.04 | 0 | 0
73298 | 2004-05-27 07:02 | 834.99.1 / 2 | 834 | 99 | 1 | 2 | OCR12VM | Tool Steel; High Alloyed; 4 Cold | 5 | 2004 | 49440 | 800 | 1000 |  |  | 11.37 | 0 | 1000 |  | 0.16 | 0 | 0 |  | 0.77 | 195 | 0 |  | 0.78 | 280 |  | 0.07 | 0 | 0
73304 | 2004-05-27 21:53 | 834.79.1 / 3 | 834 | 79 | 1 | 3 | OCR12VM | Tool Steel; High Alloyed; 4 Cold | 5 | 2004 | 48290 | 600 | 500 |  |  | 11.15 | 0 | 1200 |  | 0.1 | 0 | 0 |  | 0.74 | 530 | 0 |  | 0.92 | 570 |  | 0 | 0 | 0
73321 | 2004-05-29 08:02 | 834.95.1 / 1 | 834 | 95 | 1 | 1 | OCR12VM | Tool Steel; High Alloyed; 4 Cold | 5 | 2004 | 49400 | 1000 | 800 |  |  | 11.22 | 0 | 1340 |  | 0.13 | 0 | 0 |  | 0.64 | 55 | 0 |  | 0.93 | 340 |  | 0.11 | 0 | 0
73323 | 2004-05-29 11:17 | 834.65.1 / 15 | 834 | 65 | 1 | 15 | OCR12VM | Tool Steel; High Alloyed; 4 Cold | 5 | 2004 | 42300 | 600 | 2200 |  |  | 11.17 | 0 | 1450 |  | 0.17 | 0 | 0 |  | 0.73 | 460 | 0 |  | 0.93 | 540 |  | 0 | 0 | 0
73325 | 2004-05-29 15:16 | 834.57.1 / 2 | 834 | 57 | 1 | 2 | OCR12VM | Tool Steel; High Alloyed; 4 Cold | 5 | 2004 | 47380 | 800 | 900 |  |  | 11.47 | 350 | 0 |  | 0.19 | 0 | 0 |  | 0.79 | 120 | 0 |  | 0.97 | 280 |  | 0.06 | 0 | 0
73338 | 2004-05-30 19:53 | 834.76.1 / 2 | 834 | 76 | 1 | 2 | OCR12VM | Tool Steel; High Alloyed; 4 Cold | 5 | 2004 | 50700 | 600 | 1500 |  |  | 11.64 | 0 | 2300 |  | 0.13 | 0 | 0 |  | 0.91 | 740 | 0 |  | 0.31 | 180 |  | 0.02 | 0 | 0
73343 | 2004-06-02 18:41 | 834.99.1 / 3 | 834 | 99 | 1 | 3 | OCR12VM | Tool Steel; High Alloyed; 4 Cold | 6 | 2004 | 45210 | 400 | 2000 |  |  | 11.32 | 0 | 350 |  | 0.12 | 0 | 0 |  | 0.77 | 220 | 0 |  | 0.94 | 390 |  | 0.16 | 0 | 0
73347 | 2004-06-03 02:35 | 834.84.1 / 3 | 834 | 84 | 1 | 3 | OCR12VM | Tool Steel; High Alloyed; 4 Cold | 6 | 2004 | 47840 | 1200 | 800 |  |  | 11.26 | 0 | 350 |  | 0.15 | 0 | 0 |  | 0.78 | 285 | 0 |  | 0.77 | 295 |  | 0.08 | 0 | 0
73348 | 2004-06-03 04:07 | 834.76.1 / 2 | 834 | 76 | 1 | 2 | OCR12VM | Tool Steel; High Alloyed; 4 Cold | 6 | 2004 | 49400 | 800 | 200 |  |  | 11.95 | 0 | 2000 |  | 0.12 | 0 | 0 |  | 0.96 | 650 | 0 |  | 0.3 | 160 |  | 0.02 | 0 | 0
73349 | 2004-06-03 05:51 | 834.76.1 / 2 | 834 | 76 | 1 | 2 | OCR12VM | Tool Steel; High Alloyed; 4 Cold | 6 | 2004 | 46350 | 800 | 1200 |  |  | 11.83 | 0 | 1700 |  | 0.16 | 0 | 0 |  | 0.94 | 620 | 0 |  | 0.3 | 165 |  | 0.02 | 0 | 0
73356 | 2004-06-04 02:22 | 834.93.1 / 2 | 834 | 93 | 1 | 2 | OCR12VM | Tool Steel; High Alloyed; 4 Cold | 6 | 2004 | 48645 | 600 | 2000 |  |  | 11.44 | 200 | 350 |  | 0.18 | 0 | 0 |  | 0.73 | 230 | 0 |  | 0.94 | 320 |  | 0.09 | 0 | 0
73377 | 2004-06-05 23:12 | 834.79.1 / 4 | 834 | 79 | 1 | 4 | OCR12VM | Tool Steel; High Alloyed; 4 Cold | 6 | 2004 | 46800 | 1000 | 100 |  |  | 11.32 | 0 | 1050 |  | 0.23 | 0 | 0 |  | 0.63 | 430 | 0 |  | 1 | 570 |  | 0.02 | 0 | 0
73385 | 2004-06-06 16:44 | 834.76.1 / 2 | 834 | 76 | 1 | 2 | OCR12VM | Tool Steel; High Alloyed; 4 Cold | 6 | 2004 | 50700 | 600 | 500 |  |  | 11.83 | 0 | 1180 |  | 0.15 | 0 | 0 |  | 0.96 | 760 | 0 |  | 0.31 | 180 |  | 0.01 | 0 | 0
73386 | 2004-06-06 18:50 | 834.99.1 / 2 | 834 | 99 | 1 | 2 | OCR12VM | Tool Steel; High Alloyed; 4 Cold | 6 | 2004 | 49400 | 1000 | 1200 |  |  | 11.31 | 0 | 870 |  | 0.16 | 0 | 0 |  | 0.78 | 50 | 150 |  | 0.79 | 310 |  | 0.08 | 0 | 0
73389 | 2004-06-07 00:24 | 834.55.1 / 2 | 834 | 55 | 1 | 2 | OCR12VM | Tool Steel; High Alloyed; 4 Cold | 6 | 2004 | 49440 | 800 | 2000 |  |  | 11.35 | 0 | 0 |  | 0.16 | 0 | 0 |  | 0.73 | 230 | 0 |  | 0.94 | 360 |  | 0.07 | 0 | 0
73408 | 2004-06-11 04:06 | 834.79.1 / 4 | 834 | 79 | 1 | 4 | OCR12VM | Tool Steel; High Alloyed; 4 Cold | 6 | 2004 | 44880 | 600 | 1500 |  |  | 11.51 | 0 | 1300 |  | 0.14 | 0 | 0 |  | 0.66 | 0 | 60 |  | 0.95 | 550 |  | 0.01 | 0 | 0
73408 | 2004-06-11 04:06 | 834.79.1 / 4 | 834 | 79 | 1 | 4 | OCR12VM | Tool Steel; High Alloyed; 4 Cold | 6 | 2004 | 44880 | 600 | 1500 |  |  | 11.51 | 0 | 1300 |  | 0.14 | 0 | 0 |  | 0.66 | 0 | 60 |  | 0.95 | 550 |  | 0.01 | 0 | 0
73416 | 2004-06-12 09:48 | 834.99.1 / 2 | 834 | 99 | 1 | 2 | OCR12VM | Tool Steel; High Alloyed; 4 Cold | 6 | 2004 | 46800 | 1000 | 1300 |  |  | 11.53 | 0 | 900 |  | 0.21 | 0 | 0 |  | 0.78 | 60 | 0 |  | 0.8 | 265 |  | 0.04 | 0 | 0
73417 | 2004-06-12 11:19 | 834.99.1 / 2 | 834 | 99 | 1 | 2 | OCR12VM | Tool Steel; High Alloyed; 4 Cold | 6 | 2004 | 47380 | 800 | 900 |  |  | 11.64 | 0 | 900 |  | 0.18 | 0 | 0 |  | 0.82 | 0 | 0 |  | 0.83 | 160 |  | 0.07 | 0 | 0
73418 | 2004-06-12 12:54 | 834.57.1 / 5 | 834 | 57 | 1 | 5 | OCR12VM | Tool Steel; High Alloyed; 4 Cold | 6 | 2004 | 45210 | 400 | 500 |  |  | 11.36 | 0 | 380 |  | 0.19 | 0 | 0 |  | 0.78 | 0 | 0 |  | 0.93 | 520 |  | 0.01 | 0 | 0
73419 | 2004-06-12 14:53 | 834.57.1 / 5 | 834 | 57 | 1 | 5 | OCR12VM | Tool Steel; High Alloyed; 4 Cold | 6 | 2004 | 47380 | 800 | 300 |  |  | 11.4 | 0 | 1000 |  | 0.19 | 0 | 0 |  | 0.73 | 40 | 0 |  | 0.93 | 525 |  | 0.01 | 0 | 0
73428 | 2004-06-13 11:42 | 834.93.1 / 2 | 834 | 93 | 1 | 2 | OCR12VM | Tool Steel; High Alloyed; 4 Cold | 6 | 2004 | 45210 | 600 | 5000 |  |  | 11.62 | 0 | 900 |  | 0.14 | 0 | 0 |  | 0.75 | 302 | 0 |  | 0.97 | 400 |  | 0.14 | 0 | 0
73429 | 2004-06-13 13:36 | 834.99.1 / 2 | 834 | 99 | 1 | 2 | OCR12VM | Tool Steel; High Alloyed; 4 Cold | 6 | 2004 | 46800 | 1000 | 200 |  |  | 11.43 | 0 | 500 |  | 0.16 | 0 | 0 |  | 0.78 | 155 | 0 |  | 0.8 | 220 |  | 0.11 | 0 | 0
73430 | 2004-06-13 15:08 | 834.99.1 / 2 | 834 | 99 | 1 | 2 | OCR12VM | Tool Steel; High Alloyed; 4 Cold | 6 | 2004 | 48410 | 800 | 2000 |  |  | 11.44 | 0 | 700 |  | 0.15 | 0 | 0 |  | 0.79 | 125 | 0 |  | 0.79 | 200 |  | 0.09 | 0 | 0
73435 | 2004-06-14 00:42 | 834.93.1 / 2 | 834 | 93 | 1 | 2 | OCR12VM | Tool Steel; High Alloyed; 4 Cold | 6 | 2004 | 50560 | 1150 | 800 |  |  | 11.39 | 0 | 1050 |  | 0.22 | 0 | 0 |  | 0.76 | 50 | 0 |  | 0.95 | 370 |  | 0.11 | 0 | 0
73436 | 2004-06-14 02:29 | 834.93.1 / 2 | 834 | 93 | 1 | 2 | OCR12VM | Tool Steel; High Alloyed; 4 Cold | 6 | 2004 | 43600 | 500 | 2000 |  |  | 11.38 | 0 | 650 |  | 0.17 | 0 | 0 |  | 0.75 | 0 | 0 |  | 1 | 320 |  | 0.11 | 0 | 0
73445 | 2004-06-16 02:32 | 834.99.1 / 2 | 834 | 99 | 1 | 2 | OCR12VM | Tool Steel; High Alloyed; 4 Cold | 6 | 2004 | 50700 | 1000 | 800 |  |  | 11.52 | 0 | 800 |  | 0.19 | 0 | 0 |  | 0.79 | 30 | 0 |  | 0.78 | 240 |  | 0.08 | 0 | 0
73446 | 2004-06-16 04:09 | 834.65.1 / 9 | 834 | 65 | 1 | 9 | OCR12VM | Tool Steel; High Alloyed; 4 Cold | 6 | 2004 | 47380 | 800 | 1000 |  |  | 11.43 | 0 | 0 |  | 0.18 | 0 | 0 |  | 0.75 | 0 | 0 |  | 0.96 | 370 |  | 0.05 | 0 | 0
73453 | 2004-06-16 21:12 | 834.99.1 / 2 | 834 | 99 | 1 | 2 | OCR12VM | Tool Steel; High Alloyed; 4 Cold | 6 | 2004 | 43800 | 600 | 2000 |  |  | 11.58 | 0 | 900 |  | 0.13 | 0 | 0 |  | 0.82 | 30 | 0 |  | 0.8 | 350 |  | 0.04 | 0 | 0
73453 | 2004-06-16 21:12 | 834.99.1 / 2 | 834 | 99 | 1 | 2 | OCR12VM | Tool Steel; High Alloyed; 4 Cold | 6 | 2004 | 43800 | 600 | 2000 |  |  | 11.58 | 0 | 900 |  | 0.13 | 0 | 0 |  | 0.82 | 30 | 0 |  | 0.8 | 350 |  | 0.04 | 0 | 0
73454 | 2004-06-16 22:46 | 834.99.1 / 2 | 834 | 99 | 1 | 2 | OCR12VM | Tool Steel; High Alloyed; 4 Cold | 6 | 2004 | 50700 | 750 | 1300 |  |  | 11.44 | 0 | 300 |  | 0.14 | 0 | 0 |  | 0.77 | 50 | 0 |  | 0.76 | 325 |  | 0.05 | 0 | 0
73454 | 2004-06-16 22:46 | 834.99.1 / 2 | 834 | 99 | 1 | 2 | OCR12VM | Tool Steel; High Alloyed; 4 Cold | 6 | 2004 | 50700 | 750 | 1300 |  |  | 11.44 | 0 | 300 |  | 0.14 | 0 | 0 |  | 0.77 | 50 | 0 |  | 0.76 | 325 |  | 0.05 | 0 | 0
73461 | 2004-06-17 17:09 | 834.65.2 / 2 | 834 | 65 | 2 | 2 | OCR12VM | Tool Steel; High Alloyed; 4 Cold | 6 | 2004 | 41790 | 600 | 1500 |  |  | 11.39 | 100 | 1200 |  | 0.15 | 0 | 0 |  | 0.75 | 50 | 0 |  | 1 | 535 |  | 0.04 | 0 | 0
73461 | 2004-06-17 17:09 | 834.65.2 / 2 | 834 | 65 | 2 | 2 | OCR12VM | Tool Steel; High Alloyed; 4 Cold | 6 | 2004 | 41790 | 600 | 1500 |  |  | 11.39 | 100 | 1200 |  | 0.15 | 0 | 0 |  | 0.75 | 50 | 0 |  | 1 | 535 |  | 0.04 | 0 | 0
73466 | 2004-06-18 04:12 | 834.93.2 / 2 | 834 | 93 | 2 | 2 | OCR12VM | Tool Steel; High Alloyed; 4 Cold | 6 | 2004 | 48100 | 1000 | 200 |  |  | 11.37 | 0 | 100 |  | 0.19 | 0 | 0 |  | 0.73 | 230 | 0 |  | 0.68 | 220 |  | 0.07 | 0 | 0
73467 | 2004-06-18 05:51 | 834.99.2 / 2 | 834 | 99 | 2 | 2 | OCR12VM | Tool Steel; High Alloyed; 4 Cold | 6 | 2004 | 48410 | 800 | 700 |  |  | 11.41 | 0 | 300 |  | 0.06 | 0 | 0 |  | 0.72 | 585 | 0 |  | 0.75 | 455 |  | 0 | 0 | 0
73467 | 2004-06-18 05:51 | 834.99.2 / 2 | 834 | 99 | 2 | 2 | OCR12VM | Tool Steel; High Alloyed; 4 Cold | 6 | 2004 | 48410 | 800 | 700 |  |  | 11.41 | 0 | 300 |  | 0.06 | 0 | 0 |  | 0.72 | 585 | 0 |  | 0.75 | 455 |  | 0 | 0 | 0
73468 | 2004-06-18 07:48 | 834.79.2 / 2 | 834 | 79 | 2 | 2 | OCR12VM | Tool Steel; High Alloyed; 4 Cold | 6 | 2004 | 47380 | 800 | 500 |  |  | 11.7 | 0 | 800 |  | 0.11 | 0 | 0 |  | 0.74 | 550 | 0 |  | 0.93 | 545 |  | 0.01 | 0 | 0
73468 | 2004-06-18 07:48 | 834.79.2 / 2 | 834 | 79 | 2 | 2 | OCR12VM | Tool Steel; High Alloyed; 4 Cold | 6 | 2004 | 47380 | 800 | 500 |  |  | 11.7 | 0 | 800 |  | 0.11 | 0 | 0 |  | 0.74 | 550 | 0 |  | 0.93 | 545 |  | 0.01 | 0 | 0
73477 | 2004-06-19 03:55 | 834.95.2 / 2 | 834 | 95 | 2 | 2 | OCR12VM | Tool Steel; High Alloyed; 4 Cold | 6 | 2004 | 49400 | 600 | 1000 |  |  | 11.32 | 0 | 870 |  | 0.17 | 0 | 0 |  | 0.73 | 0 | 0 |  | 0.75 | 330 |  | 0.06 | 0 | 0
73484 | 2004-06-21 23:33 | 834.55.2 / 2 | 834 | 55 | 2 | 2 | OCR12VM | Tool Steel; High Alloyed; 4 Cold | 6 | 2004 | 46800 | 1000 | 800 |  |  | 11.44 | 0 | 900 |  | 0.15 | 0 | 0 |  | 0.73 | 260 | 0 |  | 0.76 | 310 |  | 0.04 | 0 | 0
73485 | 2004-06-22 01:21 | 834.99.2 / 2 | 834 | 99 | 2 | 2 | OCR12VM | Tool Steel; High Alloyed; 4 Cold | 6 | 2004 | 47380 | 800 | 1500 |  |  | 11.47 | 0 | 500 |  | 0.15 | 0 | 0 |  | 0.74 | 230 | 0 |  | 0.74 | 270 |  | 0.08 | 0 | 0
73486 | 2004-06-22 03:04 | 834.93.2 / 2 | 834 | 93 | 2 | 2 | OCR12VM | Tool Steel; High Alloyed; 4 Cold | 6 | 2004 | 40820 | 600 | 1300 |  |  | 11.37 | 80 | 100 |  | 0.15 | 0 | 0 |  | 0.72 | 200 | 0 |  | 0.68 | 155 |  | 0.04 | 0 | 0
73495 | 2004-06-23 04:11 | 834.99.2 / 2 | 834 | 99 | 2 | 2 | OCR12VM | Tool Steel; High Alloyed; 4 Cold | 6 | 2004 | 46800 | 800 | 1500 |  |  | 11.32 | 0 | 350 |  | 0.18 | 0 | 0 |  | 0.76 | 270 | 0 |  | 0.75 | 280 |  | 0.07 | 0 | 0
73497 | 2004-06-23 07:28 | 834.55.2 / 2 | 834 | 55 | 2 | 2 | OCR12VM | Tool Steel; High Alloyed; 4 Cold | 6 | 2004 | 47380 | 800 | 200 |  |  | 11.35 | 0 | 300 |  | 0.23 | 0 | 0 |  | 0.74 | 225 | 0 |  | 0.78 | 260 |  | 0.07 | 0 | 0
73499 | 2004-06-23 15:34 | 834.65.2 / 3 | 834 | 65 | 2 | 3 | OCR12VM | Tool Steel; High Alloyed; 4 Cold | 6 | 2004 | 45030 | 600 | 1500 |  |  | 11.74 | 0 | 250 |  | 0.13 | 0 | 0 |  | 0.74 | 210 | 0 |  | 1 | 380 |  | 0.04 | 0 | 0
73503 | 2004-06-23 22:32 | 834.99.2 / 3 | 834 | 99 | 2 | 3 | OCR12VM | Tool Steel; High Alloyed; 4 Cold | 6 | 2004 | 47370 | 600 | 500 |  |  | 11.55 | 0 | 0 |  | 0.15 | 0 | 0 |  | 0.74 | 180 | 0 |  | 0.94 | 360 |  | 0.06 | 0 | 0
73507 | 2004-06-24 05:23 | 834.79.2 / 2 | 834 | 79 | 2 | 2 | OCR12VM | Tool Steel; High Alloyed; 4 Cold | 6 | 2004 | 48410 | 600 | 0 |  |  | 11.8 | 0 | 820 |  | 0.15 | 0 | 0 |  | 0.74 | 15 | 0 |  | 0.96 | 545 |  | 0.02 | 0 | 0
73508 | 2004-06-24 07:05 | 834.55.2 / 2 | 834 | 55 | 2 | 2 | OCR12VM | Tool Steel; High Alloyed; 4 Cold | 6 | 2004 | 46800 | 800 | 2000 |  |  | 11.34 | 370 | 150 |  | 0.16 | 0 | 0 |  | 0.75 | 0 | 0 |  | 0.78 | 255 |  | 0.05 | 0 | 0
73525 | 2004-06-25 18:35 | 834.99.2 / 4 | 834 | 99 | 2 | 4 | OCR12VM | Tool Steel; High Alloyed; 4 Cold | 6 | 2004 | 45570 | 800 | 0 |  |  | 11.5 | 0 | 870 |  | 0.1 | 0 | 0 |  | 0.75 | 95 | 0 |  | 0.96 | 520 |  | 0.01 | 0 | 0
73525 | 2004-06-25 18:35 | 834.99.2 / 4 | 834 | 99 | 2 | 4 | OCR12VM | Tool Steel; High Alloyed; 4 Cold | 6 | 2004 | 45570 | 800 | 0 |  |  | 11.5 | 0 | 870 |  | 0.1 | 0 | 0 |  | 0.75 | 95 | 0 |  | 0.96 | 520 |  | 0.01 | 0 | 0
73526 | 2004-06-25 21:17 | 834.65.2 / 4 | 834 | 65 | 2 | 4 | OCR12VM | Tool Steel; High Alloyed; 4 Cold | 6 | 2004 | 48100 | 800 | 900 |  |  | 11.41 | 0 | 600 |  | 0.17 | 0 | 0 |  | 0.75 | 180 | 0 |  | 0.77 | 285 |  | 0.05 | 0 | 0
73526 | 2004-06-25 21:17 | 834.65.2 / 4 | 834 | 65 | 2 | 4 | OCR12VM | Tool Steel; High Alloyed; 4 Cold | 6 | 2004 | 48100 | 800 | 900 |  |  | 11.41 | 0 | 600 |  | 0.17 | 0 | 0 |  | 0.75 | 180 | 0 |  | 0.77 | 285 |  | 0.05 | 0 | 0
73530 | 2004-06-26 05:31 | 834.65.2 / 4 | 834 | 65 | 2 | 4 | OCR12VM | Tool Steel; High Alloyed; 4 Cold | 6 | 2004 | 47380 | 800 | 1800 |  |  | 11.29 | 0 | 900 |  | 0.2 | 0 | 0 |  | 0.73 | 150 | 0 |  | 0.76 | 260 |  | 0.08 | 0 | 0
73530 | 2004-06-26 05:31 | 834.65.2 / 4 | 834 | 65 | 2 | 4 | OCR12VM | Tool Steel; High Alloyed; 4 Cold | 6 | 2004 | 47380 | 800 | 1800 |  |  | 11.29 | 0 | 900 |  | 0.2 | 0 | 0 |  | 0.73 | 150 | 0 |  | 0.76 | 260 |  | 0.08 | 0 | 0
73531 | 2004-06-26 07:13 | 834.99.2 / 3 | 834 | 99 | 2 | 3 | OCR12VM | Tool Steel; High Alloyed; 4 Cold | 6 | 2004 | 45210 | 600 | 3000 |  |  | 11.28 | 260 | 400 |  | 0.17 | 0 | 0 |  | 0.75 | 290 | 0 |  | 0.93 | 425 |  | 0.06 | 0 | 0
73531 | 2004-06-26 07:13 | 834.99.2 / 3 | 834 | 99 | 2 | 3 | OCR12VM | Tool Steel; High Alloyed; 4 Cold | 6 | 2004 | 45210 | 600 | 3000 |  |  | 11.28 | 260 | 400 |  | 0.17 | 0 | 0 |  | 0.75 | 290 | 0 |  | 0.93 | 425 |  | 0.06 | 0 | 0
73535 | 2004-06-26 13:35 | 834.99.2 / 2 | 834 | 99 | 2 | 2 | OCR12VM | Tool Steel; High Alloyed; 4 Cold | 6 | 2004 | 49400 | 600 | 500 |  |  | 11.35 | 0 | 100 |  | 0.12 | 0 | 0 |  | 0.7 | 280 | 0 |  | 0.76 | 310 |  | 0.06 | 0 | 0
73535 | 2004-06-26 13:35 | 834.99.2 / 2 | 834 | 99 | 2 | 2 | OCR12VM | Tool Steel; High Alloyed; 4 Cold | 6 | 2004 | 49400 | 600 | 500 |  |  | 11.35 | 0 | 100 |  | 0.12 | 0 | 0 |  | 0.7 | 280 | 0 |  | 0.76 | 310 |  | 0.06 | 0 | 0
73536 | 2004-06-26 15:16 | 834.82.2 / 2 | 834 | 82 | 2 | 2 | OCR12VM | Tool Steel; High Alloyed; 4 Cold | 6 | 2004 | 49440 | 600 | 2500 |  |  | 11.59 | 0 | 0 |  | 0.16 | 0 | 0 |  | 0.73 | 100 | 0 |  | 0.77 | 260 |  | 0.07 | 0 | 0
73536 | 2004-06-26 15:16 | 834.82.2 / 2 | 834 | 82 | 2 | 2 | OCR12VM | Tool Steel; High Alloyed; 4 Cold | 6 | 2004 | 49440 | 600 | 2500 |  |  | 11.59 | 0 | 0 |  | 0.16 | 0 | 0 |  | 0.73 | 100 | 0 |  | 0.77 | 260 |  | 0.07 | 0 | 0
73541 | 2004-06-27 01:22 | 834.65.2 / 3 | 834 | 65 | 2 | 3 | OCR12VM | Tool Steel; High Alloyed; 4 Cold | 6 | 2004 | 45820 | 500 | 1200 |  |  | 11.71 | 0 | 1000 |  | 0.13 | 0 | 0 |  | 0.73 | 50 | 0 |  | 0.97 | 530 |  | 0.01 | 0 | 0
73541 | 2004-06-27 01:22 | 834.65.2 / 3 | 834 | 65 | 2 | 3 | OCR12VM | Tool Steel; High Alloyed; 4 Cold | 6 | 2004 | 45820 | 500 | 1200 |  |  | 11.71 | 0 | 1000 |  | 0.13 | 0 | 0 |  | 0.73 | 50 | 0 |  | 0.97 | 530 |  | 0.01 | 0 | 0
73550 | 2004-06-27 18:33 | 834.95.2 / 2 | 834 | 95 | 2 | 2 | OCR12VM | Tool Steel; High Alloyed; 4 Cold | 6 | 2004 | 47380 | 800 | 1200 |  |  | 11.38 | 0 | 200 |  | 0.35 | 0 | 0 |  | 0.72 | 320 | 0 |  | 0.74 | 280 |  | 0.04 | 0 | 0
73558 | 2004-06-29 19:33 | 834.79.2 / 1 | 834 | 79 | 2 | 1 | OCR12VM | Tool Steel; High Alloyed; 4 Cold | 6 | 2004 | 48410 | 800 | 600 |  |  | 11.78 | 0 | 2000 |  | 0.12 | 0 | 0 |  | 0.72 | 100 | 0 |  | 0.95 | 560 |  | 0.01 | 0 | 0
73559 | 2004-06-29 21:31 | 834.65.2 / 1 | 834 | 65 | 2 | 1 | OCR12VM | Tool Steel; High Alloyed; 4 Cold | 6 | 2004 | 49440 | 800 | 1200 |  |  | 11.45 | 0 | 900 |  | 0.24 | 0 | 0 |  | 0.74 | 280 | 0 |  | 0.76 | 300 |  | 0.07 | 0 | 0
73562 | 2004-06-30 02:51 | 834.99.2 / 3 | 834 | 99 | 2 | 3 | OCR12VM | Tool Steel; High Alloyed; 4 Cold | 6 | 2004 | 42900 | 500 | 2000 |  |  | 11.2 | 0 | 600 |  | 0.2 | 0 | 0 |  | 0.75 | 210 | 0 |  | 0.94 | 365 |  | 0.08 | 0 | 0
73579 | 2004-07-27 00:17 | 834.65.3 / 2 | 834 | 65 | 3 | 2 | OCR12VM | Tool Steel; High Alloyed; 4 Cold | 7 | 2004 | 49440 | 600 | 2000 | 2 | 9.71 | 11.3 | 0 | 2400 | 0.2 | 0.21 | 0 | 0 | 0.12 | 0.71 | 520 | 0 | 0.03 | 0.9 | 580 | 0.01 | 0.02 | 0 | 0
73580 | 2004-07-27 02:18 | 834.79.2 / 1 | 834 | 79 | 2 | 1 | OCR12VM | Tool Steel; High Alloyed; 4 Cold | 7 | 2004 | 46800 | 1000 | 100 | 3 | 12.41 | 11.75 | 0 | 1200 | 0.16 | 0.16 | 0 | 0 | 0.08 | 0.85 | 625 | 0 | 0.04 | 0.29 | 135 | 0.01 | 0.02 | 0 | 0
73581 | 2004-07-27 04:47 | 834.79.2 / 1 | 834 | 79 | 2 | 1 | OCR12VM | Tool Steel; High Alloyed; 4 Cold | 7 | 2004 | 45320 | 800 | 2000 | 3 | 11.24 | 11.63 | 0 | 2000 | 0.17 | 0.18 | 0 | 0 | 0.07 | 0.72 | 490 | 0 | 0.04 | 0.91 | 520 | 0.01 | 0.02 | 0 | 0
73589 | 2004-07-28 03:42 | 834.79.2 / 1 | 834 | 79 | 2 | 1 | OCR12VM | Tool Steel; High Alloyed; 4 Cold | 7 | 2004 | 46800 | 1000 | 800 | 3 | 11.87 | 11.6 | 0 | 1450 | 0.17 | 0.17 | 0 | 0 | 0.08 | 0.73 | 515 | 0 | 0.04 | 0.92 | 565 | 0.01 | 0.01 | 0 | 0
73590 | 2004-07-28 05:33 | 834.99.2 / 5 | 834 | 99 | 2 | 5 | OCR12VM | Tool Steel; High Alloyed; 4 Cold | 7 | 2004 | 48410 | 800 | 2000 | 2 | 10.02 | 11.29 | 0 | 1250 | 0.21 | 0.21 | 0 | 0 | 0.48 | 0.73 | 235 | 0 | 0.35 | 0.74 | 280 | 0.11 | 0.12 | 0 | 0
73597 | 2004-07-29 01:41 | 834.93.2 / 2 | 834 | 93 | 2 | 2 | OCR12VM | Tool Steel; High Alloyed; 4 Cold | 7 | 2004 | 43800 | 800 | 2000 | 2 | 10.75 | 11.21 | 0 | 700 | 0.17 | 0.18 | 0 | 0 | 0.46 | 0.75 | 235 | 0 | 0.37 | 0.66 | 170 | 0.05 | 0.08 | 0 | 0
73598 | 2004-07-29 03:22 | 834.65.3 / 1 | 834 | 65 | 3 | 1 | OCR12VM | Tool Steel; High Alloyed; 4 Cold | 7 | 2004 | 48100 | 1000 | 500 | 2 | 10.56 | 11.2 | 200 | 700 | 0.2 | 0.21 | 0 | 0 | 0.5 | 0.74 | 195 | 0 | 0.38 | 0.77 | 240 | 0.1 | 0.13 | 0 | 0
73599 | 2004-07-29 05:21 | 834.65.3 / 1 | 834 | 65 | 3 | 1 | OCR12VM | Tool Steel; High Alloyed; 4 Cold | 7 | 2004 | 51460 | 1000 | 800 | 2 | 10.54 | 11.45 | 0 | 1300 | 0.24 | 0.23 | 0 | 0 | 0.48 | 0.73 | 250 | 0 | 0.36 | 0.75 | 275 | 0.09 | 0.11 | 0 | 0
73600 | 2004-07-29 14:00 | 834.93.2 / 2 | 834 | 93 | 2 | 2 | OCR12VM | Tool Steel; High Alloyed; 4 Cold | 7 | 2004 | 48960 | 600 | 1800 | 2 | 10.11 | 11.26 | 0 | 1200 | 0.27 | 0.27 | 0 | 0 | 0.46 | 0.76 | 220 | 0 | 0.31 | 0.69 | 235 | 0.07 | 0.1 | 0 | 0
73614 | 2004-07-31 00:26 | 834.76.2 / 1 | 834 | 76 | 2 | 1 | OCR12VM | Tool Steel; High Alloyed; 4 Cold | 7 | 2004 | 46800 | 600 | 1300 | 2 | 9.95 | 11.79 | 0 | 600 | 0.13 | 0.13 | 0 | 0 | 0.09 | 0.91 | 720 | 0 | 0.05 | 0.33 | 160 | 0.02 | 0.04 | 0 | 0
73626 | 2004-08-01 00:47 | 834.79.2 / 1 | 834 | 79 | 2 | 1 | OCR12VM | Tool Steel; High Alloyed; 4 Cold | 8 | 2004 | 50700 | 1000 | 1300 | 2 | 10.99 | 11.61 | 0 | 2300 | 0.13 | 0.14 | 0 | 0 | 0.07 | 0.74 | 630 | 0 | 0.03 | 0.95 | 610 | 0.01 | 0.02 | 0 | 0
73627 | 2004-08-01 02:46 | 834.79.2 / 1 | 834 | 79 | 2 | 1 | OCR12VM | Tool Steel; High Alloyed; 4 Cold | 8 | 2004 | 47380 | 800 | 1000 | 2 | 13.99 | 11.81 | 0 | 750 | 0.12 | 0.11 | 0 | 0 | 0.05 | 0.74 | 590 | 0 | 0.04 | 0.93 | 560 | 0.01 | 0.02 | 0 | 0
73636 | 2004-08-01 18:54 | 834.99.2 / 1 | 834 | 99 | 2 | 1 | OCR12VM | Tool Steel; High Alloyed; 4 Cold | 8 | 2004 | 46800 | 750 | 1500 | 2 | 10.39 | 11.5 | 0 | 900 | 0.2 | 0.21 | 0 | 0 | 0.45 | 0.76 | 245 | 0 | 0.32 | 0.76 | 265 | 0.1 | 0.11 | 0 | 0
73637 | 2004-08-01 20:37 | 834.99.2 / 6 | 834 | 99 | 2 | 6 | OCR12VM | Tool Steel; High Alloyed; 4 Cold | 8 | 2004 | 47380 | 600 | 1300 | 2 | 10.4 | 11.39 | 0 | 800 | 0.22 | 0.23 | 0 | 0 | 0.51 | 0.75 | 210 | 0 | 0.31 | 0.94 | 405 | 0.18 | 0.19 | 0 | 0
73638 | 2004-08-01 22:38 | 834.99.2 / 3 | 834 | 99 | 2 | 3 | OCR12VM | Tool Steel; High Alloyed; 4 Cold | 8 | 2004 | 45270 | 600 | 2000 | 2 |  | 11.39 | 0 | 200 |  | 0.2 | 0 | 0 |  | 0.73 | 190 | 0 |  | 1 | 350 |  | 0.13 | 0 | 0
73639 | 2004-08-02 00:18 | 834.55.2 / 3 | 834 | 55 | 2 | 3 | OCR12VM | Tool Steel; High Alloyed; 4 Cold | 8 | 2004 | 49440 | 600 | 500 | 2 | 10.55 | 11.55 | 0 | 1000 | 0.11 | 0.12 | 0 | 0 | 0.04 | 0.71 | 600 | 0 | 0.04 | 0.89 | 540 | 0.01 | 0.01 | 0 | 0
73642 | 2004-08-04 15:49 | 834.57.2 / 2 | 834 | 57 | 2 | 2 | OCR12VM | Tool Steel; High Alloyed; 4 Cold | 8 | 2004 | 43410 | 600 | 200 | 2 | 10.94 | 11.35 | 0 | 350 | 0.21 | 0.22 | 0 | 0 | 0.4 | 0.74 | 280 | 0 | 0.28 | 0.84 | 290 | 0.12 | 0.14 | 0 | 0
73647 | 2004-08-05 01:50 | 834.99.2 / 1 | 834 | 99 | 2 | 1 | OCR12VM | Tool Steel; High Alloyed; 4 Cold | 8 | 2004 | 46800 | 750 | 1200 | 2 | 9.98 | 11.2 | 0 | 1000 | 0.18 | 0.19 | 0 | 0 | 0.45 | 0.71 | 210 | 0 | 0.29 | 0.73 | 265 | 0.12 | 0.13 | 0 | 0
73648 | 2004-08-05 03:35 | 834.57.2 / 1 | 834 | 57 | 2 | 1 | OCR12VM | Tool Steel; High Alloyed; 4 Cold | 8 | 2004 | 47380 | 600 | 1100 | 2 | 10.26 | 11.1 | 0 | 750 | 0.18 | 0.19 | 0 | 0 | 0.47 | 0.71 | 225 | 0 | 0.33 | 0.74 | 220 | 0.11 | 0.13 | 0 | 0
73657 | 2004-08-06 00:49 | 834.57.2 / 1 | 834 | 57 | 2 | 1 | OCR12VM | Tool Steel; High Alloyed; 4 Cold | 8 | 2004 | 48100 | 1000 | 900 | 2 | 9.98 | 11.35 | 0 | 1300 | 0.19 | 0.2 | 0 | 0 | 0.4 | 0.72 | 265 | 0 | 0.26 | 0.77 | 282 | 0.06 | 0.08 | 0 | 0
73658 | 2004-08-06 02:23 | 834.99.2 / 1 | 834 | 99 | 2 | 1 | OCR12VM | Tool Steel; High Alloyed; 4 Cold | 8 | 2004 | 45320 | 800 | 3000 | 2 | 10.44 | 11.2 | 400 | 400 | 0.18 | 0.19 | 0 | 0 | 0.45 | 0.73 | 230 | 0 | 0.31 | 0.77 | 250 | 0.08 | 0.1 | 0 | 0
73670 | 2004-08-07 08:20 | 834.57.2 / 2 | 834 | 57 | 2 | 2 | OCR12VM | Tool Steel; High Alloyed; 4 Cold | 8 | 2004 | 44530 | 800 | 1000 | 2 | 11.84 | 11.13 | 0 | 350 | 0.2 | 0.2 | 0 | 0 | 0.43 | 0.72 | 250 | 0 | 0.34 | 0.73 | 235 | 0.09 | 0.1 | 0 | 0
73681 | 2004-08-08 07:04 | 834.57.2 / 3 | 834 | 57 | 2 | 3 | OCR12VM | Tool Steel; High Alloyed; 4 Cold | 8 | 2004 | 48410 | 800 | 1100 | 2 | 11.08 | 11.31 | 160 | 850 | 0.22 | 0.22 | 0 | 0 | 0.34 | 0.75 | 375 | 0 | 0.24 | 0.94 | 440 | 0.08 | 0.1 | 0 | 0
73684 | 2004-08-08 13:04 | 834.57.2 / 2 | 834 | 57 | 2 | 2 | OCR12VM | Tool Steel; High Alloyed; 4 Cold | 8 | 2004 | 45210 | 600 | 300 | 2 | 10.89 | 11.5 | 150 | 500 | 0.16 | 0.17 | 0 | 0 | 0.35 | 0.73 | 340 | 0 | 0.26 | 0.75 | 300 | 0.04 | 0.06 | 0 | 0
73703 | 2004-08-13 01:16 | 834.91.2 / 2 | 834 | 91 | 2 | 2 | OCR12VM | Tool Steel; High Alloyed; 4 Cold | 8 | 2004 | 49430 | 600 | 1500 | 2 | 11.55 | 11.7 | 200 | 650 | 0.14 | 0.16 | 0 | 0 | 0.35 | 0.75 | 350 | 0 | 0.26 | 0.95 | 430 | 0.07 | 0.08 | 0 | 0
73713 | 2004-08-14 00:59 | 834.93.2 / 2 | 834 | 93 | 2 | 2 | OCR12VM | Tool Steel; High Alloyed; 4 Cold | 8 | 2004 | 43800 | 600 | 2000 | 2 | 10.79 | 11.26 | 50 | 730 | 0.22 | 0.23 | 0 | 0 | 0.38 | 0.71 | 270 | 0 | 0.31 | 0.63 | 190 | 0.07 | 0.08 | 0 | 0
73719 | 2004-08-14 11:45 | 834.57.2 / 2 | 834 | 57 | 2 | 2 | OCR12VM | Tool Steel; High Alloyed; 4 Cold | 8 | 2004 | 51020 | 600 | 1000 | 2 | 9.94 | 11.35 | 0 | 1200 | 0.14 | 0.15 | 0 | 0 | 0.37 | 0.72 | 340 | 0 | 0.26 | 0.75 | 325 | 0.07 | 0.08 | 0 | 0
73720 | 2004-08-14 14:01 | 834.57.2 / 2 | 834 | 57 | 2 | 2 | OCR12VM | Tool Steel; High Alloyed; 4 Cold | 8 | 2004 | 47900 | 600 | 1500 | 3 |  | 11.38 | 0 | 1080 |  | 0.17 | 0 | 0 |  | 0.71 | 280 | 0 |  | 0.74 | 290 |  | 0.13 | 0 | 0
73745 | 2004-08-19 20:53 | 834.57.2 / 4 | 834 | 57 | 2 | 4 | OCR12VM | Tool Steel; High Alloyed; 4 Cold | 8 | 2004 | 41700 | 600 | 2500 | 3 | 11.94 | 11.38 | 150 | 2300 | 0.12 | 0.14 | 0 | 0 | 0.82 | 0.85 | 0 | 0 | 0.06 | 0.96 | 545 | 0.22 | 0.19 | 0 | 0
73769 | 2004-08-25 03:58 | 834.79.2 / 1 | 834 | 79 | 2 | 1 | OCR12VM | Tool Steel; High Alloyed; 4 Cold | 8 | 2004 | 47360 | 600 | 0 | 3 | 10.95 | 11.57 | 0 | 1150 | 0.14 | 0.16 | 0 | 0 | 0.64 | 0.73 | 80 | 0 | 0.03 | 0.93 | 565 | 0.01 | 0.01 | 0 | 0
73779 | 2004-08-26 06:24 | 834.79.2 / 1 | 834 | 79 | 2 | 1 | OCR12VM | Tool Steel; High Alloyed; 4 Cold | 8 | 2004 | 47360 | 600 | 0 | 2 | 12.53 | 11.7 | 0 | 830 | 0.13 | 0.14 | 0 | 0 | 0.61 | 0.74 | 110 | 0 | 0.05 | 0.93 | 540 | 0.01 | 0.01 | 0 | 0
73780 | 2004-08-26 08:00 | 834.79.2 / 1 | 834 | 79 | 2 | 1 | OCR12VM | Tool Steel; High Alloyed; 4 Cold | 8 | 2004 | 46920 | 600 | 2000 | 2 | 12.26 | 11.75 | 0 | 850 | 0.1 | 0.11 | 0 | 0 | 0.61 | 0.74 | 100 | 0 | 0.04 | 0.95 | 50 | 0.01 | 0.01 | 0 | 0
73788 | 2004-08-27 01:34 | 834.99.2 / 1 | 834 | 99 | 2 | 1 | OCR12VM | Tool Steel; High Alloyed; 4 Cold | 8 | 2004 | 46800 | 1000 | 2500 | 2 | 10.57 | 11.37 | 0 | 1060 | 0.23 | 0.22 | 0 | 0 | 0.51 | 0.74 | 195 | 0 | 0.34 | 0.77 | 270 | 0.07 | 0.09 | 0 | 0
73789 | 2004-08-27 03:16 | 834.99.2 / 1 | 834 | 99 | 2 | 1 | OCR12VM | Tool Steel; High Alloyed; 4 Cold | 8 | 2004 | 46920 | 600 | 1700 | 2 | 10.99 | 11.39 | 0 | 600 | 0.19 | 0.19 | 0 | 0 | 0.55 | 0.72 | 150 | 0 | 0.41 | 0.76 | 240 | 0.11 | 0.12 | 0 | 0
73805 | 2004-08-28 13:53 | 834.57.2 / 5 | 834 | 57 | 2 | 5 | OCR12VM | Tool Steel; High Alloyed; 4 Cold | 8 | 2004 | 51700 | 600 | 1000 | 2 | 10.05 | 11.5 | 0 | 1000 | 0.17 | 0.18 | 0 | 0 | 0.56 | 0.72 | 150 | 0 | 0.33 | 0.92 | 380 | 0.08 | 0.1 | 0 | 0
73811 | 2004-08-29 01:10 | 834.79.2 / 1 | 834 | 79 | 2 | 1 | OCR12VM | Tool Steel; High Alloyed; 4 Cold | 8 | 2004 | 49400 | 800 | 1000 | 2 | 14.23 | 11.74 | 0 | 0 | 0.11 | 0.12 | 0 | 0 | 0.59 | 0.75 | 0 | 0 | 0.04 | 0.96 | 0 | 0.01 | 0.01 | 0 | 0
73812 | 2004-08-29 03:12 | 834.65.3 / 1 | 834 | 65 | 3 | 1 | OCR12VM | Tool Steel; High Alloyed; 4 Cold | 8 | 2004 | 47380 |  |  | 2 | 10.73 | 11.3 | 0 | 2160 | 0.16 | 0.18 | 0 | 0 | 0.56 | 0.72 | 80 | 0 | 0.39 | 0.74 | 580 | 0.06 | 0.08 | 0 | 0
73819 | 2004-08-29 18:19 | 834.99.2 / 1 | 834 | 99 | 2 | 1 | OCR12VM | Tool Steel; High Alloyed; 4 Cold | 8 | 2004 | 49440 |  |  | 2 | 10.17 | 11.5 |  |  | 0.22 | 0.23 |  |  | 0.52 | 0.74 |  |  | 0.36 | 0.76 |  | 0.08 | 0.11
73820 | 2004-08-29 20:09 | 834.99.2 / 1 | 834 | 99 | 2 | 1 | OCR12VM | Tool Steel; High Alloyed; 4 Cold | 8 | 2004 | 48410 |  |  | 2 | 11.37 | 11.39 |  |  | 0.14 | 0.21 |  |  | 0.58 | 0.73 |  |  | 0.03 | 0.76 |  | 0.01 | 0.12
73845 | 2004-09-03 12:00 | 834.57.2 / 2 | 834 | 57 | 2 | 2 | OCR12VM | Tool Steel; High Alloyed; 4 Cold | 9 | 2004 | 42240 | 400 | 200 | 2 | 10.67 | 11.39 | 0 | 370 | 0.19 | 0.2 | 0 | 0 | 0.69 | 0.73 | 40 | 0 | 0.5 | 0.81 | 150 | 0.09 | 0.13 | 0 | 0
73853 | 2004-09-04 02:48 | 834.76.2 / 1 | 834 | 76 | 2 | 1 | OCR12VM | Tool Steel; High Alloyed; 4 Cold | 9 | 2004 | 48410 | 400 | 100 | 2 | 12.14 | 11.75 | 0 | 1300 | 0.08 | 0.09 | 0 | 0 | 0.69 | 0.91 | 160 | 0 | 0.05 | 0.31 | 170 | 0.01 | 0.02 | 0 | 0
73854 | 2004-09-04 04:35 | 834.79.2 / 1 | 834 | 79 | 2 | 1 | OCR12VM | Tool Steel; High Alloyed; 4 Cold | 9 | 2004 | 48410 | 400 | 300 | 2 | 11.91 | 11.7 | 0 | 800 | 0.1 | 0.11 | 0 | 0 | 0.61 | 0.74 | 90 | 0 | 0.04 | 0.95 | 570 | 0.01 | 0.02 | 0 | 0
73863 | 2004-09-04 22:38 | 834.79.2 / 1 | 834 | 79 | 2 | 1 | OCR12VM | Tool Steel; High Alloyed; 4 Cold | 9 | 2004 | 46350 | 800 | 300 | 2 | 11.66 | 11.84 | 0 | 450 | 0.11 | 0.11 | 0 | 0 | 0.59 | 0.76 | 115 | 0 | 0.04 | 0.97 | 535 | 0.01 | 0.01 | 0 | 0
73871 | 2004-09-05 18:13 | 834.79.2 / 1 | 834 | 79 | 2 | 1 | OCR12VM | Tool Steel; High Alloyed; 4 Cold | 9 | 2004 | 49400 |  |  | 2 | 10.86 | 11.61 |  |  | 0.16 | 0.16 |  |  | 0.43 | 0.71 |  |  | 0.3 | 0.91 |  | 0.11 | 0.13
73872 | 2004-09-05 20:12 | 834.79.2 / 1 | 834 | 79 | 2 | 1 | OCR12VM | Tool Steel; High Alloyed; 4 Cold | 9 | 2004 | 49440 |  |  | 2 | 10.62 | 11.71 |  |  | 0.25 | 0.24 |  |  | 0.45 | 0.73 |  |  | 0.3 | 0.93 |  | 0.09 | 0.11
73875 | 2004-09-06 01:47 | 834.79.2 / 1 | 834 | 79 | 2 | 1 | OCR12VM | Tool Steel; High Alloyed; 4 Cold | 9 | 2004 | 48410 |  |  | 2 | 11.19 | 11.58 |  |  | 0.16 | 0.16 |  |  | 0.43 | 0.73 |  |  | 0.3 | 0.94 |  | 0.07 | 0.09
73876 | 2004-09-06 03:26 | 834.57.2 / 2 | 834 | 57 | 2 | 2 | OCR12VM | Tool Steel; High Alloyed; 4 Cold | 9 | 2004 | 46960 |  |  | 2 | 10.35 | 11.3 |  |  | 0.2 | 0.2 |  |  | 0.72 | 0.71 |  |  | 0.52 | 0.73 |  | 0.09 | 0.12
73884 | 2004-09-09 02:38 | 834.93.2 / 2 | 834 | 93 | 2 | 2 | OCR12VM | Tool Steel; High Alloyed; 4 Cold | 9 | 2004 | 47960 | 600 | 800 | 2 | 11.36 | 11.42 | 0 | 0 | 0.16 | 0.19 | 0 | 0 | 0.44 | 0.73 | 240 | 0 | 0.31 | 0.66 | 215 | 0.08 | 0.1 | 0 | 0
73885 | 2004-09-09 04:25 | 834.99.2 / 1 | 834 | 99 | 2 | 1 | OCR12VM | Tool Steel; High Alloyed; 4 Cold | 9 | 2004 | 48410 | 800 | 900 | 2 | 10.15 | 11.41 | 100 | 1000 | 0.17 | 0.2 | 0 | 0 | 0.37 | 0.72 | 305 | 0 | 0.26 | 0.76 | 320 | 0.05 | 0.08 | 0 | 0
73886 | 2004-09-09 06:20 | 834.79.2 / 1 | 834 | 79 | 2 | 1 | OCR12VM | Tool Steel; High Alloyed; 4 Cold | 9 | 2004 | 50700 | 1000 | 1500 | 2 | 11.17 | 11.63 | 0 | 450 | 0.15 | 0.16 | 0 | 0 | 0.39 | 0.73 | 310 | 0 | 0.32 | 0.93 | 390 | 0.05 | 0.07 | 0 | 0
73888 | 2004-09-09 13:31 | 834.99.2 / 2 | 834 | 99 | 2 | 2 | OCR12VM | Tool Steel; High Alloyed; 4 Cold | 9 | 2004 | 42960 | 900 | 1400 | 2 | 10.81 | 11.23 | 0 | 300 | 0.15 | 0.16 | 0 | 0 | 0.47 | 0.73 | 180 | 0 | 0.37 | 0.73 | 200 | 0.05 | 0.09 | 0 | 0
73893 | 2004-09-09 23:07 | 834.79.2 / 1 | 834 | 79 | 2 | 1 | OCR12VM | Tool Steel; High Alloyed; 4 Cold | 9 | 2004 | 52000 | 600 | 1200 | 3 | 12.28 | 11.53 | 0 | 1750 | 0.2 | 0.2 | 0 | 0 | 0.55 | 0.78 | 210 | 0 | 0.04 | 0.93 | 640 | 0.01 | 0.02 | 0 | 0
73894 | 2004-09-10 01:27 | 834.79.2 / 1 | 834 | 79 | 2 | 1 | OCR12VM | Tool Steel; High Alloyed; 4 Cold | 9 | 2004 | 46350 | 800 | 1000 | 3 | 11.37 | 11.53 | 0 | 800 | 0.16 | 0.17 | 0 | 0 | 0.66 | 0.73 | 80 | 0 | 0.04 | 0.91 | 570 | 0.01 | 0.02 | 0 | 0
73912 | 2004-09-11 16:08 | 834.99.2 / 6 | 834 | 99 | 2 | 6 | OCR12VM | Tool Steel; High Alloyed; 4 Cold | 9 | 2004 | 50700 | 800 | 700 | 3 | 9.99 | 11.21 | 0 | 920 | 0.2 | 0.19 | 0 | 0 | 0.58 | 0.74 | 50 | 120 | 0.26 | 0.93 | 440 | 0.04 | 0.06 | 0 | 0
73913 | 2004-09-11 17:53 | 834.99.2 / 1 | 834 | 99 | 2 | 1 | OCR12VM | Tool Steel; High Alloyed; 4 Cold | 9 | 2004 | 49440 | 600 | 300 | 2 | 11.28 | 11.31 | 0 | 145 | 0.15 | 0.15 | 0 | 0 | 0.66 | 0.73 | 0 | 80 | 0.26 | 0.72 | 300 | 0.06 | 0.07 | 0 | 0
73923 | 2004-09-12 14:37 | 834.79.2 / 1 | 834 | 79 | 2 | 1 | OCR12VM | Tool Steel; High Alloyed; 4 Cold | 9 | 2004 | 51000 | 800 | 1500 | 2 | 10.01 | 11.56 | 0 | 1500 | 0.12 | 0.12 | 0 | 0 | 0.08 | 0.74 | 620 | 0 | 0.03 | 0.92 | 600 | 0.01 | 0.02 | 0 | 0
73924 | 2004-09-12 16:29 | 834.79.2 / 1 | 834 | 79 | 2 | 1 | OCR12VM | Tool Steel; High Alloyed; 4 Cold | 9 | 2004 | 46800 | 800 | 1200 | 3 | 11.65 | 11.61 | 0 | 800 | 0.13 | 0.13 | 0 | 0 | 0.08 | 0.72 | 550 | 0 | 0.03 | 0.94 | 545 | 0.01 | 0.02 | 0 | 0
73928 | 2004-09-13 04:42 | 834.79.2 / 1 | 834 | 79 | 2 | 1 | OCR12VM | Tool Steel; High Alloyed; 4 Cold | 9 | 2004 | 46350 | 800 | 0 | 2 | 12.97 | 11.76 | 0 | 660 | 0.17 | 0.16 | 0 | 0 | 0.82 | 0.86 | 0 | 0 | 0.06 | 0.97 | 520 | 0.1 | 0.1 | 0 | 0
73938 | 2004-09-14 06:07 | 834.79.2 / 2 | 834 | 79 | 2 | 2 | OCR12VM | Tool Steel; High Alloyed; 4 Cold | 9 | 2004 | 47610 | 900 | 200 | 2 | 11.36 | 11.73 | 100 | 1300 | 0.1 | 0.11 | 0 | 0 | 0.58 | 0.75 | 120 | 0 | 0.04 | 0.95 | 550 | 0.01 | 0.03 | 0 | 0
73945 | 2004-09-14 22:28 | 834.93.2 / 2 | 834 | 93 | 2 | 2 | OCR12VM | Tool Steel; High Alloyed; 4 Cold | 9 | 2004 | 47640 | 800 | 300 | 3 | 13.04 | 11.34 | 0 | 300 | 0.15 | 0.17 | 0 | 0 | 0.54 | 0.74 | 0 | 160 | 0.03 | 0.68 | 400 | 0.01 | 0.02 | 0 | 0
73946 | 2004-09-15 00:15 | 834.79.2 / 1 | 834 | 79 | 2 | 1 | OCR12VM | Tool Steel; High Alloyed; 4 Cold | 9 | 2004 | 48100 | 1000 | 800 | 3 | 12.53 | 11.71 | 0 | 1200 | 0.1 | 0.11 | 0 | 0 | 0.54 | 0.74 | 20 | 150 | 0.03 | 0.96 | 555 | 0.01 | 0.01 | 0 | 0
73947 | 2004-09-15 02:07 | 834.99.2 / 1 | 834 | 99 | 2 | 1 | OCR12VM | Tool Steel; High Alloyed; 4 Cold | 9 | 2004 | 45320 | 800 | 3000 | 2 | 10.4 | 11.22 | 430 | 130 | 0.14 | 0.16 | 0 | 0 | 0.49 | 0.74 | 0 | 240 | 0.36 | 0.76 | 220 | 0.02 | 0.03 | 0 | 0
73965 | 2004-09-16 23:43 | 834.93.2 / 2 | 834 | 93 | 2 | 2 | OCR12VM | Tool Steel; High Alloyed; 4 Cold | 9 | 2004 | 43800 | 800 | 2000 | 2 | 10 | 11.27 | 0 | 760 | 0.22 | 0.23 | 0 | 0 | 0.57 | 0.75 | 70 | 95 | 0.34 | 0.66 | 182 | 0.03 | 0.05 | 0 | 0
73966 | 2004-09-17 01:22 | 834.99.2 / 1 | 834 | 99 | 2 | 1 | OCR12VM | Tool Steel; High Alloyed; 4 Cold | 9 | 2004 | 48100 | 800 | 1800 | 2 | 10.39 | 11.3 | 0 | 910 | 0.18 | 0.2 | 0 | 0 | 0.61 | 0.72 | 90 | 0 | 0.39 | 0.75 | 220 | 0.02 | 0.04 | 0 | 0
73967 | 2004-09-17 02:57 | 834.99.2 / 1 | 834 | 99 | 2 | 1 | OCR12VM | Tool Steel; High Alloyed; 4 Cold | 9 | 2004 | 47380 | 800 | 1300 | 2 | 10.37 | 11.36 | 0 | 700 | 0.17 | 0.19 | 0 | 0 | 0.68 | 0.75 | 40 | 40 | 0.37 | 0.76 | 230 | 0.07 | 0.09 | 0 | 0
73989 | 2004-09-23 17:16 | 834.57.2 / 5 | 834 | 57 | 2 | 5 | OCR12VM | Tool Steel; High Alloyed; 4 Cold | 9 | 2004 | 40940 | 600 | 2000 | 2 | 10.42 | 11.29 | 0 | 700 | 0.2 | 0.21 | 0 | 0 | 0.68 | 0.73 | 15 | 40 | 0.28 | 0.92 | 365 | 0.06 | 0.07 | 0 | 0
73994 | 2004-09-24 03:18 | 834.79.2 / 1 | 834 | 79 | 2 | 1 | OCR12VM | Tool Steel; High Alloyed; 4 Cold | 9 | 2004 | 49440 | 800 | 500 | 2 | 11.03 | 11.53 | 0 | 900 | 0.14 | 0.14 | 0 | 0 | 0.44 | 0.74 | 130 | 100 | 0.27 | 0.94 | 610 | 0.04 | 0.05 | 0 | 0
73996 | 2004-09-24 12:01 | 834.57.2 / 2 | 834 | 57 | 2 | 2 | OCR12VM | Tool Steel; High Alloyed; 4 Cold | 9 | 2004 | 46200 | 1000 | 1100 | 2 | 10.42 | 11.26 | 0 | 850 | 0.16 | 0.16 | 0 | 0 | 0.69 | 0.73 | 0 | 20 | 0.31 | 0.73 | 270 | 0.06 | 0.08 | 0 | 0
74003 | 2004-09-25 00:45 | 834.79.2 / 1 | 834 | 79 | 2 | 1 | OCR12VM | Tool Steel; High Alloyed; 4 Cold | 9 | 2004 | 48410 | 600 | 0 | 2 | 13.99 | 11.56 | 70 | 1200 | 0.11 | 0.11 | 0 | 0 | 0.59 | 0.72 | 65 | 40 | 0.06 | 0.9 | 555 | 0.01 | 0.01 | 0 | 0
74005 | 2004-09-25 04:40 | 834.79.2 / 1 | 834 | 79 | 2 | 1 | OCR12VM | Tool Steel; High Alloyed; 4 Cold | 9 | 2004 | 48410 | 800 | 800 | 3 | 11.63 | 11.77 | 0 | 1400 | 0.09 | 0.1 | 0 | 0 | 0.61 | 0.76 | 110 | 0 | 0.07 | 0.95 | 560 | 0.04 | 0.06 | 0 | 0
74023 | 2004-09-26 18:33 | 834.93.2 / 2 | 834 | 93 | 2 | 2 | OCR12VM | Tool Steel; High Alloyed; 4 Cold | 9 | 2004 | 45040 | 800 | 700 | 2 | 10.19 | 11.23 | 0 | 950 | 0.25 | 0.24 | 0 | 0 | 0.68 | 0.73 | 0 | 60 | 0.32 | 0.64 | 190 | 0.05 | 0.07 | 0 | 0
74041 | 2004-09-30 21:39 | 834.99.2 / 1 | 834 | 99 | 2 | 1 | OCR12VM | Tool Steel; High Alloyed; 4 Cold | 9 | 2004 | 46800 | 800 | 2500 | 2 | 10.55 | 11.41 | 0 | 900 | 0.14 | 0.16 | 0 | 0 | 0.66 | 0.76 | 70 | 0 | 0.28 | 0.79 | 305 | 0.49 | 0.48 | 0 | 0
74044 | 2004-10-01 13:04 | 834.57.2 / 2 | 834 | 57 | 2 | 2 | OCR12VM | Tool Steel; High Alloyed; 4 Cold | 10 | 2004 | 48250 | 1000 | 1700 | 2 | 11.16 | 11.39 | 0 | 1161 | 0.19 | 0.2 | 0 | 0 | 0.42 | 0.81 | 115 | 200 | 0.24 | 0.78 | 350 | 0.02 | 0.06 | 0 | 0
74074 | 2004-10-03 23:26 | 834.57.2 / 2 | 834 | 57 | 2 | 2 | OCR12VM | Tool Steel; High Alloyed; 4 Cold | 10 | 2004 | 43060 | 600 | 2000 | 2 | 9.82 | 11.34 | 200 | 1000 | 0.19 | 0.2 | 0 | 0 | 0.59 | 0.78 | 90 | 40 | 0.39 | 0.8 | 230 | 0.1 | 0.12 | 0 | 0
74075 | 2004-10-04 01:02 | 834.99.2 / 2 | 834 | 99 | 2 | 2 | OCR12VM | Tool Steel; High Alloyed; 4 Cold | 10 | 2004 | 46350 | 400 | 500 | 2 | 10.49 | 11.35 | 0 | 900 | 0.19 | 0.2 | 0 | 0 | 0.69 | 0.74 | 50 | 0 | 0.49 | 0.77 | 135 | 0.11 | 0.13 | 0 | 0
74079 | 2004-10-06 18:25 | 834.93.2 / 2 | 834 | 93 | 2 | 2 | OCR12VM | Tool Steel; High Alloyed; 4 Cold | 10 | 2004 | 48420 | 600 | 1000 | 3 | 10.86 | 11.34 | 0 | 600 | 0.17 | 0.17 | 0 | 0 | 0.65 | 0.74 | 50 | 40 | 0.29 | 0.66 | 255 | 0.08 | 0.09 | 0 | 0
74083 | 2004-10-07 02:16 | 834.79.2 / 1 | 834 | 79 | 2 | 1 | OCR12VM | Tool Steel; High Alloyed; 4 Cold | 10 | 2004 | 46350 | 600 | 1500 | 2 | 11.3 | 11.56 | 0 | 1300 | 0.13 | 0.14 | 0 | 0 | 0.58 | 0.74 | 50 | 120 | 0.04 | 0.94 | 540 | 0.01 | 0.02 | 0 | 0
74089 | 2004-10-07 20:32 | 834.99.2 / 1 | 834 | 99 | 2 | 1 | OCR12VM | Tool Steel; High Alloyed; 4 Cold | 10 | 2004 | 48410 | 800 | 500 | 2 | 10.85 | 11.32 | 0 | 120 | 0.16 | 0.17 | 0 | 0 | 0.67 | 0.73 | 0 | 70 | 0.32 | 0.74 | 270 | 0.09 | 0.11 | 0 | 0
74090 | 2004-10-07 22:17 | 834.99.2 / 1 | 834 | 99 | 2 | 1 | OCR12VM | Tool Steel; High Alloyed; 4 Cold | 10 | 2004 | 44290 | 800 | 500 | 2 | 10.61 | 11.33 | 0 | 500 | 0.2 | 0.2 | 0 | 0 | 0.52 | 0.84 | 0 | 260 | 0.33 | 0.76 | 240 | 0.05 | 0.07 | 0 | 0
74094 | 2004-10-08 13:00 | 834.79.2 / 3 | 834 | 79 | 2 | 3 | OCR12VM | Tool Steel; High Alloyed; 4 Cold | 10 | 2004 | 45240 | 600 | 1300 | 3 | 12.4 | 11.68 | 300 | 1500 | 0.11 | 0.14 | 0 | 0 | 0.93 | 0.74 | 120 | 0 | 0.05 | 0.94 | 550 | 0.01 | 0.02 | 0 | 0
74101 | 2004-10-09 02:25 | 834.99.2 / 1 | 834 | 99 | 2 | 1 | OCR12VM | Tool Steel; High Alloyed; 4 Cold | 10 | 2004 | 46800 | 800 | 1000 | 2 | 10.9 | 11.25 | 0 | 240 | 0.16 | 0.18 | 0 | 0 | 0.53 | 0.78 | 0 | 230 | 0.37 | 0.73 | 230 | 0.04 | 0.06 | 0 | 0
74119 | 2004-10-10 14:56 | 834.57.2 / 2 | 834 | 57 | 2 | 2 | OCR12VM | Tool Steel; High Alloyed; 4 Cold | 10 | 2004 | 43800 | 400 | 3000 | 2 | 10.44 | 11.44 | 100 | 700 | 0.18 | 0.19 | 0 | 0 | 0.46 | 0.75 | 270 | 0 | 0.35 | 0.76 | 260 | 0.02 | 0.04 | 0 | 0
74121 | 2004-10-10 18:16 | 834.99.2 / 1 | 834 | 99 | 2 | 1 | OCR12VM | Tool Steel; High Alloyed; 4 Cold | 10 | 2004 | 49400 | 1000 | 1000 | 2 | 10.23 | 11.24 | 0 | 1210 | 0.17 | 0.19 | 0 | 0 | 0.44 | 0.73 | 280 | 0 | 0.27 | 0.76 | 330 | 0.06 | 0.08 | 0 | 0
74132 | 2004-10-12 22:08 | 834.93.2 / 3 | 834 | 93 | 2 | 3 | OCR12VM | Tool Steel; High Alloyed; 4 Cold | 10 | 2004 | 49400 | 800 | 1000 | 2 | 10.87 | 12.22 | 100 | 1750 | 0.17 | 0.18 | 0 | 0 | 0.28 | 0.94 | 550 | 0 | 0.19 | 0.65 | 300 | 0.03 | 0.05 | 0 | 0
74134 | 2004-10-13 01:53 | 834.93.2 / 2 | 834 | 93 | 2 | 2 | OCR12VM | Tool Steel; High Alloyed; 4 Cold | 10 | 2004 | 48420 | 450 | 1500 | 2 | 10.86 | 11.46 | 0 | 900 | 0.17 | 0.18 | 0 | 0 | 0.37 | 0.73 | 285 | 0 | 0.25 | 0.64 | 245 | 0.02 | 0.04 | 0 | 0
74138 | 2004-10-13 15:50 | 834.99.2 / 2 | 834 | 99 | 2 | 2 | OCR12VM | Tool Steel; High Alloyed; 4 Cold | 10 | 2004 | 48200 | 600 | 900 | 2 | 10.16 | 11.33 | 200 | 900 | 0.19 | 0.2 | 0 | 0 | 0.56 | 0.73 | 35 | 100 | 0.26 | 0.75 | 295 | 0.03 | 0.05 | 0 | 0
74141 | 2004-10-13 21:14 | 834.79.2 / 1 | 834 | 79 | 2 | 1 | OCR12VM | Tool Steel; High Alloyed; 4 Cold | 10 | 2004 | 46920 | 600 | 500 | 3 | 10.75 | 11.74 | 0 | 870 | 0.27 | 0.27 | 0 | 0 | 0.5 | 0.72 | 150 | 0 | 0.04 | 0.92 | 540 | 0.01 | 0.02 | 0 | 0
74144 | 2004-10-14 03:11 | 834.99.2 / 7 | 834 | 99 | 2 | 7 | OCR12VM | Tool Steel; High Alloyed; 4 Cold | 10 | 2004 | 50320 | 600 | 800 | 2 | 10.36 | 11.29 | 0 | 850 | 0.13 | 0.14 | 0 | 0 | 0.33 | 0.73 | 360 | 0 | 0.23 | 0.91 | 450 | 0.03 | 0.04 | 0 | 0
74171 | 2004-10-20 02:41 | 834.93.2 / 2 | 834 | 93 | 2 | 2 | OCR12VM | Tool Steel; High Alloyed; 4 Cold | 10 | 2004 | 44910 | 500 | 1500 | 3 | 11.76 | 11.31 | 0 | 120 | 0.17 | 0.18 | 0 | 0 | 0.71 | 0.75 | 40 | 0 | 0.33 | 0.66 | 210 | 0.14 | 0.18 | 0 | 0
74176 | 2004-10-20 20:33 | 834.99.2 / 3 | 834 | 99 | 2 | 3 | OCR12VM | Tool Steel; High Alloyed; 4 Cold | 10 | 2004 | 43800 | 600 | 1500 | 2 | 10.21 | 11.34 | 0 | 700 | 0.19 | 0.21 | 0 | 0 | 0.68 | 0.76 | 40 | 0 | 0.25 | 0.93 | 410 | 0.03 | 0.06 | 0 | 0
74179 | 2004-10-21 01:55 | 834.93.2 / 4 | 834 | 93 | 2 | 4 | OCR12VM | Tool Steel; High Alloyed; 4 Cold | 10 | 2004 | 49440 | 500 | 500 | 2 | 9.52 | 12.2 | 350 | 1600 | 0.22 | 0.22 | 0 | 0 | 0.77 | 0.97 | 220 | 0 | 0.24 | 0.92 | 480 | 0.09 | 0.1 | 0 | 0
74189 | 2004-10-22 01:25 | 834.99.2 / 8 | 834 | 99 | 2 | 8 | OCR12VM | Tool Steel; High Alloyed; 4 Cold | 10 | 2004 | 44240 | 1000 | 1000 | 2 | 11.52 | 11.76 | 0 | 800 | 0.09 | 0.1 | 0 | 0 | 0.75 | 0.74 | 70 | 0 | 0.04 | 0.9 | 540 | 0.01 | 0.02 | 0 | 0
74209 | 2004-10-23 21:15 | 834.99.2 / 1 | 834 | 99 | 2 | 1 | OCR12VM | Tool Steel; High Alloyed; 4 Cold | 10 | 2004 | 46800 | 500 | 2000 | 3 | 11.31 | 11.29 | 0 | 0 | 0.2 | 0.2 | 0 | 0 | 0.74 | 0.71 | 0 | 0 | 0.24 | 0.74 | 335 | 0.12 | 0.13 | 0 | 0
74211 | 2004-10-24 02:35 | 834.92.1 / 2 | 834 | 92 | 1 | 2 | OCR12VM | Tool Steel; High Alloyed; 4 Cold | 10 | 2004 | 50120 | 1000 | 1600 | 3 | 11.78 | 11.9 | 0 | 0 | 0.17 | 0.18 | 0 | 0 | 0.78 | 0.84 | 50 | 0 | 0.28 | 0.84 | 380 | 0.06 | 0.08 | 0 | 0
74212 | 2004-10-24 04:09 | 834.99.2 / 1 | 834 | 99 | 2 | 1 | OCR12VM | Tool Steel; High Alloyed; 4 Cold | 10 | 2004 | 43260 | 800 | 0 | 3 | 10.18 | 11.44 | 0 | 1040 | 0.14 | 0.15 | 0 | 0 | 0.6 | 0.73 | 125 | 0 | 0.03 | 0.76 | 410 | 0.01 | 0.01 | 0 | 0
74218 | 2004-10-24 17:24 | 834.99.2 / 1 | 834 | 99 | 2 | 1 | OCR12VM | Tool Steel; High Alloyed; 4 Cold | 10 | 2004 | 49400 | 600 | 1000 | 2 | 10.7 | 11.41 | 100 | 700 | 0.19 | 0.19 | 0 | 0 | 0.38 | 0.74 | 310 | 0 | 0.26 | 0.76 | 320 | 0.05 | 0.05 | 0 | 0
74221 | 2004-10-24 22:56 | 834.99.2 / 2 | 834 | 99 | 2 | 2 | OCR12VM | Tool Steel; High Alloyed; 4 Cold | 10 | 2004 | 48410 | 600 | 1300 | 2 | 10.79 | 11.43 | 0 | 600 | 0.18 | 0.19 | 0 | 0 | 0.67 | 0.75 | 80 | 0 | 0.37 | 0.76 | 270 | 0.05 | 0.07 | 0 | 0
74232 | 2004-10-28 03:46 | 834.99.2 / 3 | 834 | 99 | 2 | 3 | OCR12VM | Tool Steel; High Alloyed; 4 Cold | 10 | 2004 | 45820 | 800 | 2200 | 2 | 11.09 | 11.32 | 0 | 200 | 0.2 | 0.2 | 0 | 0 | 0.53 | 0.76 | 70 | 100 | 0.33 | 0.97 | 365 | 0.09 | 0.1 | 0 | 0
74241 | 2004-10-29 02:16 | 834.79.2 / 3 | 834 | 79 | 2 | 3 | OCR12VM | Tool Steel; High Alloyed; 4 Cold | 10 | 2004 | 45480 | 800 | 0 | 2 | 13.51 | 11.65 | 150 | 800 | 0.1 | 0.1 | 0 | 0 | 0.8 | 0.72 | 50 | 90 | 0.06 | 0.93 | 520 | 0.01 | 0.01 | 0 | 0
74251 | 2004-10-30 04:45 | 834.79.2 / 3 | 834 | 79 | 2 | 3 | OCR12VM | Tool Steel; High Alloyed; 4 Cold | 10 | 2004 | 49490 | 800 | 2500 | 2 | 11.76 | 11.72 | 0 | 2500 | 0.09 | 0.11 | 0 | 0 | 0.67 | 0.75 | 225 | 0 | 0.05 | 0.96 | 640 | 0.01 | 0.01 | 0 | 0
74265 | 2004-11-04 00:23 | 834.99.2 / 2 | 834 | 99 | 2 | 2 | OCR12VM | Tool Steel; High Alloyed; 4 Cold | 11 | 2004 | 46740 | 800 | 2400 | 2 | 10.62 | 11.2 | 0 | 900 | 0.14 | 0.15 | 0 | 0 | 0.39 | 0.72 | 210 | 0 | 0.28 | 0.74 | 310 | 0.03 | 0.04 | 0 | 0
74273 | 2004-11-04 21:53 | 834.95.2 / 1 | 834 | 95 | 2 | 1 | OCR12VM | Tool Steel; High Alloyed; 4 Cold | 11 | 2004 | 50700 | 800 | 1100 | 2 | 10.52 | 11.12 | 0 | 950 | 0.22 | 0.23 | 0 | 0 | 0.54 | 0.77 | 80 | 110 | 0.29 | 0.74 | 295 | 0.07 | 0.09 | 0 | 0
74276 | 2004-11-05 02:58 | 834.99.2 / 1 | 834 | 99 | 2 | 1 | OCR12VM | Tool Steel; High Alloyed; 4 Cold | 11 | 2004 | 49440 | 800 | 0 | 2 | 10.72 | 11.31 | 0 | 500 | 0.17 | 0.18 | 0 | 0 | 0.43 | 0.76 | 240 | 0 | 0.31 | 0.74 | 270 | 0.08 | 0.09 | 0 | 0
74283 | 2004-11-05 23:36 | 834.79.2 / 1 | 834 | 79 | 2 | 1 | OCR12VM | Tool Steel; High Alloyed; 4 Cold | 11 | 2004 | 50700 | 800 | 800 | 2 | 10.9 | 11.65 | 420 | 1250 | 0.12 | 0.13 | 0 | 0 | 0.51 | 0.72 | 220 | 0 | 0.03 | 0.9 | 620 | 0.01 | 0.01 | 0 | 0
74286 | 2004-11-06 05:10 | 834.79.2 / 3 | 834 | 79 | 2 | 3 | OCR12VM | Tool Steel; High Alloyed; 4 Cold | 11 | 2004 | 48900 | 800 | 500 | 3 | 10.2 | 11.57 | 0 | 1300 | 0.1 | 0.11 | 0 | 0 | 0.68 | 0.74 | 80 | 0 | 0.03 | 0.94 | 590 | 0.01 | 0.01 | 0 | 0
74293 | 2004-11-06 19:36 | 834.99.2 / 1 | 834 | 99 | 2 | 1 | OCR12VM | Tool Steel; High Alloyed; 4 Cold | 11 | 2004 | 47380 | 800 | 800 | 2 | 11.53 | 11.23 | 0 | 0 | 0.19 | 0.18 | 0 | 0 | 0.68 | 0.72 | 40 | 0 | 0.37 | 0.75 | 240 | 0.08 | 0.08 | 0 | 0
74294 | 2004-11-06 21:30 | 834.93.2 / 2 | 834 | 93 | 2 | 2 | OCR12VM | Tool Steel; High Alloyed; 4 Cold | 11 | 2004 | 47580 | 800 | 400 | 2 | 10.72 | 11.22 | 70 | 600 | 0.19 | 0.19 | 0 | 0 | 0.45 | 0.74 | 140 | 100 | 0.28 | 0.65 | 220 | 0.07 | 0.08 | 0 | 0
74304 | 2004-11-07 17:26 | 834.79.2 / 1 | 834 | 79 | 2 | 1 | OCR12VM | Tool Steel; High Alloyed; 4 Cold | 11 | 2004 | 42900 | 800 | 0 | 3 | 12.87 | 11.78 | 0 | 0 | 0.15 | 0.14 | 0 | 0 | 0.12 | 0.75 | 455 | 0 | 0.03 | 0.94 | 560 | 0.01 | 0.01 | 0 | 0
74306 | 2004-11-07 21:42 | 834.79.2 / 3 | 834 | 79 | 2 | 3 | OCR12VM | Tool Steel; High Alloyed; 4 Cold | 11 | 2004 | 47380 | 800 | 300 | 3 | 13.11 | 11.59 | 0 | 850 | 0.12 | 0.11 | 0 | 0 | 0.07 | 0.72 | 500 | 0 | 0.04 | 0.96 | 580 | 0.01 | 0.02 | 0 | 0
74326 | 2004-11-12 05:33 | 834.79.2 / 1 | 834 | 79 | 2 | 1 | OCR12VM | Tool Steel; High Alloyed; 4 Cold | 11 | 2004 | 45320 | 800 | 500 | 3 | 13.15 | 11.69 | 0 | 660 | 0.17 | 0.18 | 0 | 0 | 0.59 | 0.74 | 185 | 0 | 0.04 | 0.95 | 552 | 0.01 | 0.02 | 0 | 0
74342 | 2004-11-13 18:26 | 834.79.2 / 1 | 834 | 79 | 2 | 1 | OCR12VM | Tool Steel; High Alloyed; 4 Cold | 11 | 2004 | 50700 | 600 | 1300 | 2 | 10.23 | 11.38 | 0 | 1750 | 0.24 | 0.25 | 0 | 0 | 0.5 | 0.75 | 125 | 100 | 0.03 | 0.94 | 585 | 0.01 | 0.03 | 0 | 0
74343 | 2004-11-13 20:16 | 834.79.2 / 1 | 834 | 79 | 2 | 1 | OCR12VM | Tool Steel; High Alloyed; 4 Cold | 11 | 2004 | 47380 | 600 | 1500 | 2 | 10.64 | 11.79 | 0 | 950 | 0.15 | 0.16 | 0 | 0 | 0.5 | 0.75 | 170 | 0 | 0.03 | 0.95 | 570 | 0.01 | 0.01 | 0 | 0
74357 | 2004-11-15 02:26 | 834.79.2 / 3 | 834 | 79 | 2 | 3 | OCR12VM | Tool Steel; High Alloyed; 4 Cold | 11 | 2004 | 43740 | 800 | 2000 | 3 | 10.9 | 11.81 | 600 | 0 | 0.13 | 0.14 | 0 | 0 | 0.76 | 0.74 | 30 | 0 | 0.03 | 0.93 | 542 | 0.01 | 0.02 | 0 | 0
74371 | 2004-11-18 | 834.99.2 / 9 | 834 | 99 | 2 | 9 | OCR12VM | Tool Steel; High Alloyed; 4 Cold | 11 | 2004 | 47380 | 800 | 800 | 2 | 10.4 | 11.35 | 0 | 600 | 0.3 | 0.3 | 0 | 0 | 0.64 | 0.74 | 55 | 0 | 0.21 | 0.93 | 390 | 0.11 | 0.13 | 0 | 0
74374 | 2004-11-18 05:47 | 834.57.2 / 2 | 834 | 57 | 2 | 2 | OCR12VM | Tool Steel; High Alloyed; 4 Cold | 11 | 2004 | 48420 | 600 | 1000 | 2 | 12.61 | 11.46 | 70 | 900 | 0.09 | 0.09 | 0 | 0 | 0.45 | 0.76 | 140 | 100 | 0.04 | 0.75 | 470 | 0.01 | 0.01 | 0 | 0
74375 | 2004-11-18 12:46 | 834.79.2 / 1 | 834 | 79 | 2 | 1 | OCR12VM | Tool Steel; High Alloyed; 4 Cold | 11 | 2004 | 45500 | 600 | 800 | 2 | 11.18 | 12 | 0 | 1400 | 0.14 | 0.15 | 0 | 0 | 0.61 | 0.75 | 80 | 0 | 0.04 | 0.96 | 570 | 0.01 | 0.01 | 0 | 0
74376 | 2004-11-18 14:40 | 834.79.2 / 1 | 834 | 79 | 2 | 1 | OCR12VM | Tool Steel; High Alloyed; 4 Cold | 11 | 2004 | 48410 | 600 | 3000 | 2 | 13.26 | 11.78 | 0 | 1950 | 0.15 | 0.16 | 0 | 0 | 0.91 | 0.78 | 90 | 0 | 0.04 | 0.95 | 630 | 0.01 | 0.01 | 0 | 0
74384 | 2004-11-19 06:12 | 834.93.2 / 2 | 834 | 93 | 2 | 2 | OCR12VM | Tool Steel; High Alloyed; 4 Cold | 11 | 2004 | 48960 | 600 | 400 | 2 | 10.31 | 11.66 | 0 | 500 | 0.22 | 0.22 | 0 | 0 | 0.58 | 0.8 | 150 | 0 | 0.37 | 0.69 | 170 | 0.03 | 0.05 | 0 | 0
74390 | 2004-11-22 21:58 | 834.57.2 / 2 | 834 | 57 | 2 | 2 | OCR12VM | Tool Steel; High Alloyed; 4 Cold | 11 | 2004 | 44100 | 800 | 2200 | 2 | 11.6 | 11.3 | 70 | 500 | 0.24 | 0.22 | 0 | 0 | 0.59 | 0.74 | 80 | 0 | 0.35 | 0.74 | 232 | 0.09 | 0.1 | 0 | 0
74392 | 2004-11-23 01:08 | 834.79.2 / 1 | 834 | 79 | 2 | 1 | OCR12VM | Tool Steel; High Alloyed; 4 Cold | 11 | 2004 | 45360 | 500 | 4000 | 2 | 11.68 | 11.67 | 0 | 1400 | 0.2 | 0.19 | 0 | 0 | 0.59 | 0.75 | 80 | 0 | 0.04 | 0.92 | 610 | 0.01 | 0.01 | 0 | 0
74413 | 2004-11-25 04:46 | 834.93.2 / 2 | 834 | 93 | 2 | 2 | OCR12VM | Tool Steel; High Alloyed; 4 Cold | 11 | 2004 | 48960 | 400 | 1500 | 3 | 10.36 | 11.31 | 0 | 1000 | 0.16 | 0.16 | 0 | 0 | 0.62 | 0.74 | 80 | 0 | 0.41 | 0.66 | 150 | 0.16 | 0.18 | 0 | 0
74420 | 2004-11-26 01:30 | 834.79.2 / 1 | 834 | 79 | 2 | 1 | OCR12VM | Tool Steel; High Alloyed; 4 Cold | 11 | 2004 | 46920 | 400 | 2000 | 2 | 10.48 | 11.84 | 0 | 970 | 0.09 | 0.1 | 0 | 0 | 0.56 | 0.72 | 110 | 0 | 0.03 | 0.93 | 585 | 0.01 | 0.01 | 0 | 0
74429 | 2004-11-26 23:20 | 834.79.2 / 3 | 834 | 79 | 2 | 3 | OCR12VM | Tool Steel; High Alloyed; 4 Cold | 11 | 2004 | 43620 | 700 | 800 | 2 | 11.6 | 11.8 | 0 | 1370 | 0.12 | 0.13 | 0 | 0 | 0.68 | 0.73 | 25 | 0 | 0.05 | 0.94 | 515 | 0.01 | 0.01 | 0 | 0
74431 | 2004-11-27 03:12 | 834.93.2 / 1 | 834 | 93 | 2 | 1 | OCR12VM | Tool Steel; High Alloyed; 4 Cold | 11 | 2004 | 48410 | 800 | 800 | 2 | 10.55 | 11.33 | 0 | 650 | 0.28 | 0.27 | 0 | 0 | 0.69 | 0.75 | 50 | 0 | 0.41 | 0.66 | 160 | 0.08 | 0.1 | 0 | 0
74441 | 2004-11-27 21:31 | 834.79.2 / 1 | 834 | 79 | 2 | 1 | OCR12VM | Tool Steel; High Alloyed; 4 Cold | 11 | 2004 | 49400 | 800 | 800 | 2 | 9.51 | 11.68 | 170 | 1800 | 0.26 | 0.24 | 0 | 0 | 0.65 | 0.75 | 100 | 0 | 0.03 | 0.97 | 590 | 0.01 | 0.02 | 0 | 0
74442 | 2004-11-27 23:53 | 834.93.2 / 1 | 834 | 93 | 2 | 1 | OCR12VM | Tool Steel; High Alloyed; 4 Cold | 11 | 2004 | 47380 | 800 | 2000 | 2 | 13.47 | 11.35 | 0 | 300 | 0.26 | 0.24 | 0 | 0 | 0.63 | 0.79 | 40 | 30 | 0.42 | 0.73 | 170 | 0.06 | 0.07 | 0 | 0
74449 | 2004-11-28 13:58 | 834.57.2 / 2 | 834 | 57 | 2 | 2 | OCR12VM | Tool Steel; High Alloyed; 4 Cold | 11 | 2004 | 45210 | 400 | 2000 | 2 | 10.99 | 11.35 | 0 | 1000 | 0.28 | 0.27 | 0 | 0 | 0.7 | 0.72 | 25 | 0 | 0.38 | 0.77 | 260 | 0.11 | 0.12 | 0 | 0
74450 | 2004-11-28 15:38 | 834.99.2 / 1 | 834 | 99 | 2 | 1 | OCR12VM | Tool Steel; High Alloyed; 4 Cold | 11 | 2004 | 49400 | 1000 | 1200 | 2 | 10.57 | 11.49 | 0 | 0 | 0.25 | 0.23 | 0 | 0 | 0.67 | 0.75 | 0 | 0 | 0.38 | 0.77 | 0 | 0.09 | 0.1 | 0 | 0
74451 | 2004-11-28 17:49 | 834.92.1 / 2 | 834 | 92 | 1 | 2 | OCR12VM | Tool Steel; High Alloyed; 4 Cold | 11 | 2004 | 43740 | 600 | 3500 | 2 | 12.28 | 11.73 | 0 | 700 | 0.31 | 0.27 | 0 | 0 | 0.8 | 0.84 | 70 | 0 | 0.14 | 0.9 | 650 | 0.01 | 0.02 | 0 | 0
74470 | 2004-12-02 21:42 | 834.57.2 / 2 | 834 | 57 | 2 | 2 | OCR12VM | Tool Steel; High Alloyed; 4 Cold | 12 | 2004 | 45570 | 500 | 2000 | 2 | 9.95 | 11.5 | 0 | 900 | 0.21 | 0.21 | 0 | 0 | 0.67 | 0.76 | 70 | 0 | 0.29 | 0.76 | 290 | 0.03 | 0.04 | 0 | 0
74471 | 2004-12-02 23:46 | 834.99.2 / 10 | 834 | 99 | 2 | 10 | OCR12VM | Tool Steel; High Alloyed; 4 Cold | 12 | 2004 | 45320 | 500 | 3000 | 2 | 11.37 | 11.31 | 0 | 0 | 0.24 | 0.24 | 0 | 0 | 0.66 | 0.73 | 70 | 0 | 0.34 | 0.74 | 290 | 0.03 | 0.05 | 0 | 0
74477 | 2004-12-03 19:34 | 834.99.2 / 1 | 834 | 99 | 2 | 1 | OCR12VM | Tool Steel; High Alloyed; 4 Cold | 12 | 2004 | 44200 | 600 | 1200 | 2 | 10.48 | 11.25 | 0 | 900 | 0.22 | 0.22 | 0 | 0 | 0.5 | 0.77 | 190 | 0 | 0.3 | 0.77 | 300 | 0.05 | 0.06 | 0 | 0
74478 | 2004-12-03 21:08 | 834.99.2 / 1 | 834 | 99 | 2 | 1 | OCR12VM | Tool Steel; High Alloyed; 4 Cold | 12 | 2004 | 46350 | 600 | 1200 | 2 | 10.83 | 11.42 | 0 | 0 | 0.2 | 0.2 | 0 | 0 | 0.68 | 0.74 | 50 | 0 | 0.38 | 0.73 | 240 | 0.03 | 0.04 | 0 | 0
74498 | 2004-12-05 10:27 | 834.79.2 / 1 | 834 | 79 | 2 | 1 | OCR12VM | Tool Steel; High Alloyed; 4 Cold | 12 | 2004 | 46800 | 800 | 1500 | 3 | 11.98 | 11.81 | 160 | 1300 | 0.18 | 0.19 | 0 | 0 | 0.56 | 0.76 | 190 | 0 | 0.04 | 0.93 | 555 | 0.01 | 0.02 | 0 | 0
74499 | 2004-12-05 12:43 | 834.99.2 / 1 | 834 | 99 | 2 | 1 | OCR12VM | Tool Steel; High Alloyed; 4 Cold | 12 | 2004 | 48410 | 800 | 800 | 2 | 10.76 | 11.29 | 230 | 400 | 0.22 | 0.21 | 0 | 0 | 0.56 | 0.74 | 130 | 0 | 0.34 | 0.76 | 250 | 0.05 | 0.06 | 0 | 0
74500 | 2004-12-05 14:34 | 834.93.2 / 2 | 834 | 93 | 2 | 2 | OCR12VM | Tool Steel; High Alloyed; 4 Cold | 12 | 2004 | 46680 | 900 | 1600 | 2 | 10.72 | 11.2 | 0 | 820 | 0.22 | 0.22 | 0 | 0 | 0.51 | 0.74 | 150 | 0 | 0.34 | 0.64 | 180 | 0.08 | 0.07 | 0 | 0
74503 | 2004-12-05 20:38 | 834.79.2 / 1 | 834 | 79 | 2 | 1 | OCR12VM | Tool Steel; High Alloyed; 4 Cold | 12 | 2004 | 48410 | 600 | 1500 | 3 | 10.93 | 11.63 | 0 | 1700 | 0.13 | 0.14 | 0 | 0 | 0.89 | 0.74 | 0 | 0 | 0.04 | 0.93 | 620 | 0.01 | 0.01 | 0 | 0
74512 | 2004-12-08 23:28 | 834.99.2 / 2 | 834 | 99 | 2 | 2 | OCR12VM | Tool Steel; High Alloyed; 4 Cold | 12 | 2004 | 45990 | 600 | 700 | 2 | 10.36 | 11.38 | 0 | 750 | 0.21 | 0.21 | 0 | 0 | 0.65 | 0.74 | 45 | 0 | 0.33 | 0.77 | 250 | 0.03 | 0.06 | 0 | 0
74513 | 2004-12-09 01:02 | 834.99.2 / 1 | 834 | 99 | 2 | 1 | OCR12VM | Tool Steel; High Alloyed; 4 Cold | 12 | 2004 | 46800 | 800 | 2400 | 2 | 10.84 | 11.24 | 0 | 250 | 0.21 | 0.2 | 0 | 0 | 0.65 | 0.76 | 55 | 0 | 0.38 | 0.75 | 195 | 0.04 | 0.07 | 0 | 0
74514 | 2004-12-09 02:52 | 834.99.2 / 1 | 834 | 99 | 2 | 1 | OCR12VM | Tool Steel; High Alloyed; 4 Cold | 12 | 2004 | 49440 | 800 | 1100 | 2 | 10.49 | 11.18 | 150 | 800 | 0.23 | 0.23 | 0 | 0 | 0.67 | 0.73 | 45 | 0 | 0.32 | 0.72 | 250 | 0.07 | 0.1 | 0 | 0
74530 | 2004-12-10 22:25 | 834.79.2 / 1 | 834 | 79 | 2 | 1 | OCR12VM | Tool Steel; High Alloyed; 4 Cold | 12 | 2004 | 46800 | 1000 | 800 | 2 | 12.82 | 11.75 | 0 | 550 | 0.22 | 0.21 | 0 | 0 | 0.62 | 0.75 | 145 | 0 | 0.04 | 0.93 | 541 | 0.01 | 0.01 | 0 | 0
74531 | 2004-12-11 00:16 | 834.99.2 / 1 | 834 | 99 | 2 | 1 | OCR12VM | Tool Steel; High Alloyed; 4 Cold | 12 | 2004 | 47380 | 800 | 1500 | 2 | 10.77 | 11.32 | 0 | 400 | 0.24 | 0.23 | 0 | 0 | 0.67 | 0.74 | 40 | 0 | 0.43 | 0.77 | 200 | 0.05 | 0.07 | 0 | 0
74541 | 2004-12-11 18:51 | 834.79.2 / 2 | 834 | 79 | 2 | 2 | OCR12VM | Tool Steel; High Alloyed; 4 Cold | 12 | 2004 | 43220 | 600 | 2000 | 2 | 12.95 | 11.67 | 0 | 100 | 0.14 | 0.14 | 0 | 0 | 0.93 | 0.78 | 0 | 0 | 0.03 | 0.97 | 540 | 0.01 | 0.02 | 0 | 0
74542 | 2004-12-11 20:28 | 834.79.2 / 1 | 834 | 79 | 2 | 1 | OCR12VM | Tool Steel; High Alloyed; 4 Cold | 12 | 2004 | 46920 | 600 | 100 | 2 | 15.01 | 11.67 | 0 | 630 | 0.14 | 0.13 | 0 | 0 | 1.03 | 0.74 | 50 | 0 | 0.03 | 0.94 | 540 | 0.01 | 0.02 | 0 | 0
74582 | 2004-12-17 01:16 | 834.99.2 / 1 | 834 | 99 | 2 | 1 | OCR12VM | Tool Steel; High Alloyed; 4 Cold | 12 | 2004 | 46800 | 800 | 1000 | 2 | 9.86 | 11.25 | 150 | 1000 | 0.23 | 0.23 | 0 | 0 | 0.54 | 0.74 | 130 | 0 | 0.3 | 0.75 | 255 | 0.06 | 0.1 | 0 | 0
74583 | 2004-12-17 02:51 | 834.99.2 / 1 | 834 | 99 | 2 | 1 | OCR12VM | Tool Steel; High Alloyed; 4 Cold | 12 | 2004 | 47380 | 800 | 1000 | 2 | 11.44 | 11.34 | 0 | 370 | 0.18 | 0.19 | 0 | 0 | 0.53 | 0.72 | 140 | 0 | 0.39 | 0.74 | 210 | 0.04 | 0.07 | 0 | 0
74591 | 2004-12-21 00:48 | 834.79.2 / 3 | 834 | 79 | 2 | 3 | OCR12VM | Tool Steel; High Alloyed; 4 Cold | 12 | 2004 | 47650 | 600 | 1500 | 3 | 10.61 | 11.75 | 60 | 100 | 0.19 | 0.2 | 0 | 0 | 0.82 | 0.84 | 0 | 0 | 0.03 | 0.95 | 580 | 0.01 | 0.01 | 0 | 0
74592 | 2004-12-21 03:01 | 834.79.2 / 1 | 834 | 79 | 2 | 1 | OCR12VM | Tool Steel; High Alloyed; 4 Cold | 12 | 2004 | 48100 | 1000 | 800 | 2 | 11.78 | 11.64 | 0 | 570 | 0.17 | 0.18 | 0 | 0 | 0.7 | 0.75 | 50 | 0 | 0.03 | 0.96 | 570 | 0.01 | 0 | 0 | 0
74593 | 2004-12-21 04:45 | 834.99.2 / 1 | 834 | 99 | 2 | 1 | OCR12VM | Tool Steel; High Alloyed; 4 Cold | 12 | 2004 | 46350 | 800 | 800 | 2 | 11.27 | 11.33 | 0 | 250 | 0.23 | 0.23 | 0 | 0 | 0.63 | 0.75 | 60 | 0 | 0.42 | 0.83 | 192 | 0.04 | 0.06 | 0 | 0
74604 | 2004-12-22 16:36 | 834.93.2 / 2 | 834 | 93 | 2 | 2 | OCR12VM | Tool Steel; High Alloyed; 4 Cold | 12 | 2004 | 44110 | 600 | 2000 | 2 | 11.22 | 11.26 | 0 | 600 | 0.19 | 0.2 | 0 | 0 | 0.54 | 0.77 | 140 | 0 | 0.31 | 0.68 | 190 | 0.08 | 0.09 | 0 | 0
74613 | 2004-12-23 19:32 | 834.57.2 / 2 | 834 | 57 | 2 | 2 | OCR12VM | Tool Steel; High Alloyed; 4 Cold | 12 | 2004 | 47320 | 600 | 1500 | 2 | 10.03 | 11.52 | 0 | 1500 | 0.16 | 0.17 | 0 | 0 | 0.44 | 0.76 | 220 | 0 | 0.26 | 0.78 | 290 | 0.03 | 0.03 | 0 | 0
74623 | 2005-01-03 22:34 | 834.92.1 / 2 | 834 | 92 | 1 | 2 | OCR12VM | Tool Steel; High Alloyed; 4 Cold | 1 | 2005 | 50340 | 800 | 4000 | 2 | 10.93 | 11.68 | 100 | 1900 | 0.17 | 0.18 | 0 | 0 | 0.46 | 0.84 | 320 | 0 | 0.31 | 0.83 | 360 | 0.03 | 0.04 | 0 | 0
74625 | 2005-01-04 02:18 | 834.95.2 / 1 | 834 | 95 | 2 | 1 | OCR12VM | Tool Steel; High Alloyed; 4 Cold | 1 | 2005 | 49400 | 400 | 500 | 2 | 10.72 | 11.3 | 0 | 950 | 0.19 | 0.19 | 0 | 0 | 0.55 | 0.76 | 140 | 0 | 0.38 | 0.74 | 220 | 0.07 | 0.08 | 0 | 0
74626 | 2005-01-04 03:52 | 834.95.2 / 1 | 834 | 95 | 2 | 1 | OCR12VM | Tool Steel; High Alloyed; 4 Cold | 1 | 2005 | 48410 | 600 | 1000 | 2 | 10.66 | 11.48 | 0 | 1030 | 0.2 | 0.2 | 0 | 0 | 0.52 | 0.74 | 130 | 0 | 0.35 | 0.77 | 230 | 0.07 | 0.07 | 0 | 0
74643 | 2005-01-05 23:18 | 834.79.2 / 2 | 834 | 79 | 2 | 2 | OCR12VM | Tool Steel; High Alloyed; 4 Cold | 1 | 2005 | 47520 | 900 | 2400 | 3 | 10.64 | 11.71 | 0 | 2320 | 0.11 | 0.12 | 0 | 0 | 0.77 | 0.75 | 110 | 0 | 0.03 | 0.94 | 565 | 0.01 | 0.01 | 0 | 0
74673 | 2005-01-08 20:07 | 834.57.2 / 2 | 834 | 57 | 2 | 2 | OCR12VM | Tool Steel; High Alloyed; 4 Cold | 1 | 2005 | 45600 | 900 | 2000 | 2 | 11.78 | 11.27 | 0 | 1000 | 0.21 | 0.22 | 0 | 0 | 0.62 | 0.75 | 80 | 0 | 0.36 | 0.74 | 245 | 0.06 | 0.08 | 0 | 0
74677 | 2005-01-09 03:17 | 834.79.2 / 1 | 834 | 79 | 2 | 1 | OCR12VM | Tool Steel; High Alloyed; 4 Cold | 1 | 2005 | 49400 | 1000 | 1000 | 3 | 9.83 | 11.52 | 200 | 2250 | 0.1 | 0.11 | 0 | 0 | 0.58 | 0.79 | 190 | 0 | 0.03 | 0.93 | 590 | 0.01 | 0.01 | 0 | 0
74678 | 2005-01-09 05:13 | 834.99.2 / 1 | 834 | 99 | 2 | 1 | OCR12VM | Tool Steel; High Alloyed; 4 Cold | 1 | 2005 | 45320 | 800 | 1000 | 2 | 10.58 | 11.38 | 0 | 700 | 0.21 | 0.21 | 0 | 0 | 0.65 | 0.73 | 50 | 0 | 0.42 | 0.75 | 190 | 0.05 | 0.07 | 0 | 0
74687 | 2005-01-10 00:14 | 834.79.2 / 3 | 834 | 79 | 2 | 3 | OCR12VM | Tool Steel; High Alloyed; 4 Cold | 1 | 2005 | 48410 | 800 | 200 | 2 | 10.49 | 11.66 | 0 | 0 | 0.11 | 0.12 | 0 | 0 | 0.64 | 0.73 | 125 | 0 | 0.03 | 0.91 | 560 | 0.01 | 0.01 | 0 | 0
74695 | 2005-01-12 22:25 | 834.79.2 / 1 | 834 | 79 | 2 | 1 | OCR12VM | Tool Steel; High Alloyed; 4 Cold | 1 | 2005 | 49400 | 1000 | 2000 | 3 | 11.1 | 11.6 | 0 | 2350 | 0.13 | 0.14 | 0 | 0 | 0.81 | 0.71 | 70 | 0 | 0.04 | 0.93 | 590 | 0.01 | 0.02 | 0 | 0
74696 | 2005-01-13 00:14 | 834.57.2 / 2 | 834 | 57 | 2 | 2 | OCR12VM | Tool Steel; High Alloyed; 4 Cold | 1 | 2005 | 43490 | 800 | 2000 | 2 | 10.68 | 11.3 | 200 | 400 | 0.21 | 0.21 | 0 | 0 | 0.65 | 0.74 | 60 | 0 | 0.42 | 0.74 | 190 | 0.06 | 0.08 | 0 | 0
74697 | 2005-01-13 01:49 | 834.99.2 / 1 | 834 | 99 | 2 | 1 | OCR12VM | Tool Steel; High Alloyed; 4 Cold | 1 | 2005 | 44290 | 800 | 1000 | 2 | 10.72 | 11.3 | 0 | 500 | 0.27 | 0.26 | 0 | 0 | 0.66 | 0.72 | 50 | 0 | 0.43 | 0.72 | 150 | 0.05 | 0.07 | 0 | 0
74729 | 2005-01-16 04:35 | 834.79.2 / 3 | 834 | 79 | 2 | 3 | OCR12VM | Tool Steel; High Alloyed; 4 Cold | 1 | 2005 | 48050 | 600 | 100 | 3 | 12.38 | 11.74 | 0 | 790 | 0.12 | 0.12 | 0 | 0 | 0.69 | 0.74 | 85 | 0 | 0.03 | 0.95 | 590 | 0.01 | 0.02 | 0 | 0
74735 | 2005-01-16 17:19 | 834.79.2 / 3 | 834 | 79 | 2 | 3 | OCR12VM | Tool Steel; High Alloyed; 4 Cold | 1 | 2005 | 45320 | 800 | 1000 | 3 | 11.22 | 11.72 | 0 | 0 | 0.15 | 0.14 | 0 | 0 | 0.56 | 0.74 | 115 | 0 | 0.03 | 0.94 | 535 | 0.01 | 0.01 | 0 | 0
74742 | 2005-01-19 14:02 | 834.79.2 / 3 | 834 | 79 | 2 | 3 | OCR12VM | Tool Steel; High Alloyed; 4 Cold | 1 | 2005 | 49450 | 800 | 400 | 2 | 11.61 | 11.73 | 600 | 1800 | 0.13 | 0.14 | 0 | 0 | 0.88 | 0.73 | 60 | 0 | 0.02 | 0.92 | 560 | 0.01 | 0.03 | 0 | 0
74780 | 2005-01-23 00:43 | 834.79.2 / 1 | 834 | 79 | 2 | 1 | OCR12VM | Tool Steel; High Alloyed; 4 Cold | 1 | 2005 | 49400 | 800 | 2000 | 3 | 12.27 | 11.72 | 0 | 2400 | 0.17 | 0.18 | 0 | 0 | 0.66 | 0.75 | 235 | 0 | 0.03 | 0.92 | 595 | 0.03 | 0.04 | 0 | 0
74781 | 2005-01-23 03:15 | 834.93.2 / 5 | 834 | 93 | 2 | 5 | OCR12VM | Tool Steel; High Alloyed; 4 Cold | 1 | 2005 | 46350 | 800 | 900 | 2 | 10.64 | 11.29 | 150 | 700 | 0.22 | 0.22 | 0 | 0 | 0.61 | 0.74 | 95 | 0 | 0.34 | 0.74 | 245 | 0.09 | 0.1 | 0 | 0
74790 | 2005-01-23 20:30 | 834.79.2 / 1 | 834 | 79 | 2 | 1 | OCR12VM | Tool Steel; High Alloyed; 4 Cold | 1 | 2005 | 47360 | 400 | 100 | 2 | 13.17 | 11.64 | 0 | 900 | 0.24 | 0.24 | 0 | 0 | 0.71 | 0.73 | 128 | 0 | 0.03 | 0.93 | 545 | 0.01 | 0.02 | 0 | 0
74792 | 2005-01-24 01:22 | 834.79.2 / 3 | 834 | 79 | 2 | 3 | OCR12VM | Tool Steel; High Alloyed; 4 Cold | 1 | 2005 | 48120 | 800 | 2100 | 3 | 11.97 | 11.67 | 0 | 1200 | 0.16 | 0.17 | 0 | 0 | 0.64 | 0.73 | 155 | 0 | 0.02 | 0.9 | 585 | 0.01 | 0.01 | 0 | 0
74803 | 2005-01-26 04:07 | 834.79.2 / 1 | 834 | 79 | 2 | 1 | OCR12VM | Tool Steel; High Alloyed; 4 Cold | 1 | 2005 | 47360 | 400 | 0 | 2 | 9.62 | 11.8 | 0 | 1450 | 0.23 | 0.24 | 0 | 0 | 0.64 | 0.75 | 100 | 0 | 0.02 | 0.93 | 560 | 0.01 | 0.02 | 0 | 0
74809 | 2005-01-26 23:37 | 834.79.2 / 3 | 834 | 79 | 2 | 3 | OCR12VM | Tool Steel; High Alloyed; 4 Cold | 1 | 2005 | 44370 | 900 | 200 | 2 | 12.03 | 11.6 | 0 | 300 | 0.13 | 0.13 | 0 | 0 | 0.69 | 0.76 | 50 | 0 | 0.04 | 0.93 | 520 | 0.01 | 0.02 | 0 | 0
74810 | 2005-01-27 01:30 | 834.99.2 / 2 | 834 | 99 | 2 | 2 | OCR12VM | Tool Steel; High Alloyed; 4 Cold | 1 | 2005 | 43800 | 800 | 2000 | 2 | 11.89 | 11.27 | 0 | 680 | 0.21 | 0.21 | 0 | 0 | 0.61 | 0.76 | 5 | 40 | 0.44 | 0.72 | 180 | 0.03 | 0.05 | 0 | 0
74811 | 2005-01-27 03:13 | 834.93.2 / 6 | 834 | 93 | 2 | 6 | OCR12VM | Tool Steel; High Alloyed; 4 Cold | 1 | 2005 | 39000 | 1000 | 2000 | 2 | 11.8 | 12.38 | 100 | 1100 | 0.21 | 0.22 | 0 | 0 | 0.66 | 0.97 | 160 | 100 | 0.51 | 0.63 | 120 | 0.04 | 0.07 | 0 | 0
74846 | 2005-02-03 00:48 | 834.79.2 / 3 | 834 | 79 | 2 | 3 | OCR12VM | Tool Steel; High Alloyed; 4 Cold | 2 | 2005 | 45920 | 600 | 1500 | 2 | 10.38 | 11.66 | 250 | 800 | 0.22 | 0.22 | 0 | 0 | 0.76 | 0.7 | 0 | 0 | 0.46 | 0.9 | 320 | 0.02 | 0.05 | 0 | 0
74848 | 2005-02-03 04:22 | 834.93.2 / 5 | 834 | 93 | 2 | 5 | OCR12VM | Tool Steel; High Alloyed; 4 Cold | 2 | 2005 | 48410 | 800 | 800 | 2 | 10.16 | 11.28 | 0 | 900 | 0.26 | 0.26 | 0 | 0 | 0.67 | 0.74 | 80 | 0 | 0.43 | 0.75 | 215 | 0.04 | 0.06 | 0 | 0
74849 | 2005-02-03 06:11 | 834.93.2 / 1 | 834 | 93 | 2 | 1 | OCR12VM | Tool Steel; High Alloyed; 4 Cold | 2 | 2005 | 48410 | 800 | 200 | 2 | 11.19 | 11.34 | 0 | 0 | 0.23 | 0.23 | 0 | 0 | 0.72 | 0.75 | 35 | 0 | 0.53 | 0.65 | 90 | 0.03 | 0.06 | 0 | 0
74857 | 2005-02-04 01:46 | 834.79.2 / 1 | 834 | 79 | 2 | 1 | OCR12VM | Tool Steel; High Alloyed; 4 Cold | 2 | 2005 | 50320 | 600 | 100 | 3 | 12.23 | 11.56 | 0 | 350 | 0.1 | 0.1 | 0 | 0 | 0.61 | 0.78 | 165 | 0 | 0.08 | 0.97 | 570 | 0.01 | 0.02 | 0 | 0
74858 | 2005-02-04 04:04 | 834.79.2 / 1 | 834 | 79 | 2 | 1 | OCR12VM | Tool Steel; High Alloyed; 4 Cold | 2 | 2005 | 48960 | 600 | 900 | 3 | 11.91 | 11.65 | 0 | 400 | 0.08 | 0.08 | 0 | 0 | 0.61 | 0.74 | 110 | 0 | 0.05 | 0.93 | 575 | 0.01 | 0.02 | 0 | 0
74885 | 2005-02-06 12:54 | 834.79.2 / 3 | 834 | 79 | 2 | 3 | OCR12VM | Tool Steel; High Alloyed; 4 Cold | 2 | 2005 | 45210 | 600 | 3000 | 2 | 11.1 | 11.73 | 0 | 1050 | 0.07 | 0.06 | 0 | 0 | 0.57 | 0.73 | 120 | 0 | 0.1 | 0.92 | 520 | 0.01 | 0 | 0 | 0
74891 | 2005-02-07 00:56 | 834.79.2 / 3 | 834 | 79 | 2 | 3 | OCR12VM | Tool Steel; High Alloyed; 4 Cold | 2 | 2005 | 48410 | 800 | 1500 | 3 | 9.27 | 11.52 | 150 | 2350 | 0.1 | 0.1 | 0 | 0 | 0.63 | 0.75 | 90 | 0 | 0.03 | 0.93 | 620 | 0.01 | 0.01 | 0 | 0
74893 | 2005-02-07 05:03 | 834.79.2 / 3 | 834 | 79 | 2 | 3 | OCR12VM | Tool Steel; High Alloyed; 4 Cold | 2 | 2005 | 43680 | 800 | 3000 | 2 | 10.96 | 11.64 | 0 | 1050 | 0.07 | 0.07 | 0 | 0 | 0.31 | 0.73 | 345 | 0 | 0.04 | 0.92 | 550 | 0.01 | 0.01 | 0 | 0
74894 | 2005-02-09 14:02 | 834.79.2 / 3 | 834 | 79 | 2 | 3 | OCR12VM | Tool Steel; High Alloyed; 4 Cold | 2 | 2005 | 45670 | 600 | 0 | 3 | 3.51 | 11.6 | 0 | 1000 | 0.26 | 0.12 | 0 | 0 | 1.03 | 0.75 | 0 | 0 | 0.01 | 0.93 | 530 | 0.01 | 0.02 | 0 | 0
74898 | 2005-02-09 20:41 | 834.79.2 / 1 | 834 | 79 | 2 | 1 | OCR12VM | Tool Steel; High Alloyed; 4 Cold | 2 | 2005 | 46800 | 1000 | 1000 | 2 | 10.93 | 11.67 | 70 | 400 | 0.08 | 0.07 | 0 | 0 | 0.55 | 0.74 | 110 | 0 | 0.04 | 0.95 | 545 | 0.01 | 0.01 | 0 | 0
74899 | 2005-02-09 22:34 | 834.79.2 / 1 | 834 | 79 | 2 | 1 | OCR12VM | Tool Steel; High Alloyed; 4 Cold | 2 | 2005 | 47380 | 800 | 600 | 2 | 10.53 | 11.98 | 200 | 970 | 0.08 | 0.08 | 0 | 0 | 0.53 | 0.75 | 145 | 0 | 0.04 | 0.96 | 545 | 0.01 | 0.01 | 0 | 0
74909 | 2005-02-10 22:21 | 834.76.2 / 1 | 834 | 76 | 2 | 1 | OCR12VM | Tool Steel; High Alloyed; 4 Cold | 2 | 2005 | 48100 | 1000 | 1000 | 2 | 10.85 | 11.69 | 420 | 200 | 0.12 | 0.12 | 0 | 0 | 0.64 | 0.88 | 230 | 0 | 0.04 | 0.29 | 150 | 0.01 | 0.01 | 0 | 0
74910 | 2005-02-11 00:09 | 834.76.2 / 1 | 834 | 76 | 2 | 1 | OCR12VM | Tool Steel; High Alloyed; 4 Cold | 2 | 2005 | 49440 | 800 | 2000 | 2 | 10.94 | 11.76 | 0 | 700 | 0.08 | 0.08 | 0 | 0 | 0.58 | 0.87 | 250 | 0 | 0.04 | 0.3 | 160 | 0.01 | 0.01 | 0 | 0
74911 | 2005-02-11 02:05 | 834.79.2 / 4 | 834 | 79 | 2 | 4 | OCR12VM | Tool Steel; High Alloyed; 4 Cold | 2 | 2005 | 47400 | 600 | 200 | 2 | 12.45 | 11.81 | 0 | 1150 | 0.12 | 0.11 | 0 | 0 | 0.65 | 0.72 | 125 | 0 | 0.04 | 0.92 | 527 | 0.01 | 0.01 | 0 | 0
74915 | 2005-02-11 17:31 | 834.79.2 / 1 | 834 | 79 | 2 | 1 | OCR12VM | Tool Steel; High Alloyed; 4 Cold | 2 | 2005 | 46920 | 600 | 600 | 2 | 11.33 | 11.7 | 0 | 770 | 0.12 | 0.13 | 0 | 0 | 0.67 | 0.74 | 85 | 0 | 0.03 | 0.92 | 555 | 0.01 | 0.01 | 0 | 0
74916 | 2005-02-11 19:19 | 834.99.2 / 1 | 834 | 99 | 2 | 1 | OCR12VM | Tool Steel; High Alloyed; 4 Cold | 2 | 2005 | 48410 | 800 | 900 | 2 | 10.31 | 11.29 | 0 | 850 | 0.17 | 0.17 | 0 | 0 | 0.76 | 0.73 | 0 | 0 | 0.44 | 0.75 | 180 | 0.04 | 0.07 | 0 | 0
74922 | 2005-02-12 05:19 | 834.79.2 / 4 | 834 | 79 | 2 | 4 | OCR12VM | Tool Steel; High Alloyed; 4 Cold | 2 | 2005 | 47400 | 800 | 1800 | 3 | 9.55 | 11.64 | 300 | 1700 | 0.21 | 0.21 | 0 | 0 | 0.73 | 0.74 | 65 | 0 | 0.03 | 0.93 | 565 | 0.01 | 0.02 | 0 | 0
74934 | 2005-02-13 05:18 | 834.79.2 / 4 | 834 | 79 | 2 | 4 | OCR12VM | Tool Steel; High Alloyed; 4 Cold | 2 | 2005 | 46575 | 600 | 1100 | 3 | 9.68 | 11.7 | 300 | 1500 | 0.16 | 0.15 | 0 | 0 | 0.69 | 0.73 | 50 | 0 | 0.02 | 0.95 | 550 | 0.01 | 0.01 | 0 | 0
74941 | 2005-02-13 21:18 | 834.99.2 / 1 | 834 | 99 | 2 | 1 | OCR12VM | Tool Steel; High Alloyed; 4 Cold | 2 | 2005 | 46920 | 600 | 800 | 2 | 11.34 | 11.47 | 0 | 0 | 0.15 | 0.15 | 0 | 0 | 0.53 | 0.73 | 150 | 0 | 0.03 | 0.74 | 440 | 0.01 | 0.01 | 0 | 0
74952 | 2005-02-17 02:02 | 834.99.2 / 2 | 834 | 99 | 2 | 2 | OCR12VM | Tool Steel; High Alloyed; 4 Cold | 2 | 2005 | 45210 | 400 | 500 | 2 | 11.57 | 11.26 | 50 | 500 | 0.17 | 0.18 | 0 | 0 | 0.73 | 0.73 | 30 | 0 | 0.46 | 0.73 | 180 | 0.03 | 0.05 | 0 | 0
74953 | 2005-02-17 03:51 | 834.99.2 / 1 | 834 | 99 | 2 | 1 | OCR12VM | Tool Steel; High Alloyed; 4 Cold | 2 | 2005 | 46800 | 800 | 2000 | 2 | 10.51 | 11.3 | 60 | 800 | 0.16 | 0.17 | 0 | 0 | 0.75 | 0.73 | 15 | 0 | 0.48 | 0.73 | 165 | 0.05 | 0.08 | 0 | 0
74954 | 2005-02-17 05:37 | 834.99.2 / 11 | 834 | 99 | 2 | 11 | OCR12VM | Tool Steel; High Alloyed; 4 Cold | 2 | 2005 | 54590 | 1000 | 800 | 2 | 10.65 | 11.74 | 0 | 1530 | 0.15 | 0.17 | 0 | 0 | 0.67 | 0.73 | 80 | 0 | 0.48 | 0.94 | 320 | 0.01 | 0.03 | 0 | 0
74992 | 2005-02-20 23:36 | 834.79.2 / 1 | 834 | 79 | 2 | 1 | OCR12VM | Tool Steel; High Alloyed; 4 Cold | 2 | 2005 | 45500 | 800 | 800 | 2 | 10.19 | 11.66 | 0 | 1000 | 0.18 | 0.19 | 0 | 0 | 0.66 | 0.73 | 60 | 0 | 0.03 | 0.92 | 500 | 0.01 | 0.01 | 0 | 0
74993 | 2005-02-21 01:32 | 834.79.2 / 1 | 834 | 79 | 2 | 1 | OCR12VM | Tool Steel; High Alloyed; 4 Cold | 2 | 2005 | 47380 | 600 | 500 | 2 | 13.44 | 11.74 | 100 | 700 | 0.14 | 0.16 | 0 | 0 | 0.78 | 0.73 | 30 | 0 | 0.03 | 0.94 | 560 | 0.01 | 0.01 | 0 | 0
75000 | 2005-02-22 22:44 | 834.76.2 / 1 | 834 | 76 | 2 | 1 | OCR12VM | Tool Steel; High Alloyed; 4 Cold | 2 | 2005 | 44290 | 600 | 800 | 2 | 10.37 | 11.75 | 250 | 530 | 0.16 | 0.17 | 0 | 0 | 0.67 | 0.89 | 100 | 0 | 0.03 | 0.29 | 150 | 0.01 | 0.02 | 0 | 0
75001 | 2005-02-23 01:13 | 834.79.2 / 3 | 834 | 79 | 2 | 3 | OCR12VM | Tool Steel; High Alloyed; 4 Cold | 2 | 2005 | 41560 | 600 | 1600 | 2 | 10.32 | 11.62 | 70 | 1030 | 0.13 | 0.14 | 0 | 0 | 0.55 | 0.72 | 100 | 0 | 0.03 | 0.93 | 520 | 0.01 | 0.01 | 0 | 0
75016 | 2005-02-24 23:07 | 834.99.2 / 1 | 834 | 99 | 2 | 1 | OCR12VM | Tool Steel; High Alloyed; 4 Cold | 2 | 2005 | 48100 | 1000 | 2000 | 2 | 10.08 | 11.29 | 150 | 1000 | 0.19 | 0.2 | 0 | 0 | 0.68 | 0.72 | 60 | 0 | 0.44 | 0.75 | 200 | 0.12 | 0.13 | 0 | 0
75025 | 2005-03-01 01:58 | 834.93.2 / 7 | 834 | 93 | 2 | 7 | OCR12VM | Tool Steel; High Alloyed; 4 Cold | 3 | 2005 | 46200 | 600 | 1000 | 2 | 10.59 | 11.34 | 0 | 800 | 0.22 | 0.22 | 0 | 0 | 0.67 | 0.72 | 30 | 0 | 0.4 | 0.93 | 300 | 0.07 | 0.09 | 0 | 0
75046 | 2005-03-03 03:57 | 834.99.2 / 3 | 834 | 99 | 2 | 3 | OCR12VM | Tool Steel; High Alloyed; 4 Cold | 3 | 2005 | 43550 | 800 | 2200 | 3 | 11.18 | 11.34 | 0 | 100 | 0.21 | 0.22 | 0 | 0 | 0.62 | 0.75 | 70 | 30 | 0.35 | 0.92 | 340 | 0.06 | 0.09 | 0 | 0
75056 | 2005-03-04 03:51 | 834.79.2 / 4 | 834 | 79 | 2 | 4 | OCR12VM | Tool Steel; High Alloyed; 4 Cold | 3 | 2005 | 41730 | 600 | 800 | 3 | 11.53 | 11.75 | 80 | 700 | 0.16 | 0.17 | 0 | 0 | 0.7 | 0.74 | 25 | 0 | 0.03 | 0.96 | 500 | 0.01 | 0.02 | 0 | 0
75069 | 2005-03-05 11:29 | 834.99.2 / 2 | 834 | 99 | 2 | 2 | OCR12VM | Tool Steel; High Alloyed; 4 Cold | 3 | 2005 | 46140 | 600 | 3500 | 2 | 10.16 | 11.36 | 0 | 1100 | 0.23 | 0.23 | 0 | 0 | 0.65 | 0.73 | 86 | 0 | 0.43 | 0.76 | 200 | 0.27 | 0.35 | 0 | 0
75088 | 2005-03-06 23:14 | 834.79.2 / 3 | 834 | 79 | 2 | 3 | OCR12VM | Tool Steel; High Alloyed; 4 Cold | 3 | 2005 | 45320 | 800 | 0 | 3 | 12.25 | 11.74 | 0 | 700 | 0.19 | 0.19 | 0 | 0 | 0.56 | 0.74 | 140 | 0 | 0.03 | 0.97 | 540 | 0.01 | 0.02 | 0 | 0
75097 | 2005-03-09 22:58 | 834.79.2 / 3 | 834 | 79 | 2 | 3 | OCR12VM | Tool Steel; High Alloyed; 4 Cold | 3 | 2005 | 45350 | 800 | 800 | 2 | 10.87 | 11.74 | 0 | 1120 | 0.17 | 0.17 | 0 | 0 | 0.66 | 0.74 | 100 | 0 | 0.06 | 0.92 | 505 | 0.01 | 0.02 | 0 | 0
75099 | 2005-03-10 02:52 | 834.93.2 / 6 | 834 | 93 | 2 | 6 | OCR12VM | Tool Steel; High Alloyed; 4 Cold | 3 | 2005 | 50700 | 600 | 1000 | 2 | 11.22 | 12.32 | 0 | 1230 | 0.23 | 0.22 | 0 | 0 | 0.81 | 0.91 | 120 | 0 | 0.44 | 0.66 | 140 | 0.1 | 0.1 | 0 | 0
75118 | 2005-03-12 02:43 | 834.79.2 / 1 | 834 | 79 | 2 | 1 | OCR12VM | Tool Steel; High Alloyed; 4 Cold | 3 | 2005 | 48410 | 800 | 400 | 2 | 10.7 | 11.91 | 100 | 1110 | 0.15 | 0.15 | 0 | 0 | 0.75 | 0.74 | 0 | 0 | 0.06 | 0.94 | 560 | 0.12 | 0.14 | 0 | 0
75119 | 2005-03-12 04:49 | 834.93.2 / 2 | 834 | 93 | 2 | 2 | OCR12VM | Tool Steel; High Alloyed; 4 Cold | 3 | 2005 | 43600 | 600 | 1300 | 3 | 11.31 | 11.29 | 0 | 300 | 0.24 | 0.22 | 0 | 0 | 0.59 | 0.75 | 0 | 100 | 0.34 | 0.66 | 175 | 0.15 | 0.16 | 0 | 0
75120 | 2005-03-12 06:38 | 834.99.2 / 1 | 834 | 99 | 2 | 1 | OCR12VM | Tool Steel; High Alloyed; 4 Cold | 3 | 2005 | 47380 | 800 | 2000 | 2 | 10.6 | 11.2 | 0 | 850 | 0.24 | 0.23 | 0 | 0 | 0.67 | 0.71 | 0 | 50 | 0.37 | 0.73 | 225 | 0.09 | 0.1 | 0 | 0
75137 | 2005-03-13 19:49 | 834.79.2 / 1 | 834 | 79 | 2 | 1 | OCR12VM | Tool Steel; High Alloyed; 4 Cold | 3 | 2005 | 48410 | 800 | 700 | 2 | 12.56 | 11.73 | 0 | 350 | 0.18 | 0.18 | 0 | 0 | 0.53 | 0.72 | 160 | 0 | 0.04 | 0.94 | 550 | 0.01 | 0.03 | 0 | 0
75139 | 2005-03-13 23:36 | 834.93.2 / 2 | 834 | 93 | 2 | 2 | OCR12VM | Tool Steel; High Alloyed; 4 Cold | 3 | 2005 | 44850 | 900 | 600 | 2 | 10.33 | 11.17 | 0 | 1100 | 0.24 | 0.23 | 0 | 0 | 0.65 | 0.75 | 80 | 0 | 0.42 | 0.65 | 135 | 0.13 | 0.13 | 0 | 0
75148 | 2005-03-16 22:11 | 834.57.2 / 2 | 834 | 57 | 2 | 2 | OCR12VM | Tool Steel; High Alloyed; 4 Cold | 3 | 2005 | 43320 | 600 | 3000 | 3 | 10.49 | 11.41 | 150 | 700 | 0.2 | 0.19 | 0 | 0 | 0.69 | 0.71 | 30 | 0 | 0.25 | 0.74 | 315 | 0.04 | 0.06 | 0 | 0
75150 | 2005-03-17 01:34 | 834.99.2 / 6 | 834 | 99 | 2 | 6 | OCR12VM | Tool Steel; High Alloyed; 4 Cold | 3 | 2005 | 45320 | 800 | 2000 | 3 | 11.27 | 11.41 | 0 | 250 | 0.2 | 0.19 | 0 | 0 | 0.66 | 0.73 | 50 | 0 | 0.3 | 0.93 | 390 | 0.11 | 0.12 | 0 | 0
75161 | 2005-03-18 02:24 | 834.79.2 / 1 | 834 | 79 | 2 | 1 | OCR12VM | Tool Steel; High Alloyed; 4 Cold | 3 | 2005 | 47360 | 400 | 2000 | 2 | 10.08 | 11.61 | 0 | 1400 | 0.15 | 0.16 | 0 | 0 | 0.6 | 0.72 | 80 | 0 | 0.03 | 0.93 | 600 | 0.01 | 0.02 | 0 | 0
75181 | 2005-03-20 12:34 | 834.57.2 / 2 | 834 | 57 | 2 | 2 | OCR12VM | Tool Steel; High Alloyed; 4 Cold | 3 | 2005 | 50175 | 1100 | 600 | 2 | 11.18 | 11.33 | 210 | 800 | 0.19 | 0.19 | 0 | 0 | 0.42 | 0.74 | 45 | 250 | 0.28 | 0.75 | 330 | 0.07 | 0.08 | 0 | 0
75188 | 2005-03-21 01:20 | 834.79.2 / 1 | 834 | 79 | 2 | 1 | OCR12VM | Tool Steel; High Alloyed; 4 Cold | 3 | 2005 | 46800 | 1000 | 800 | 2 | 11.37 | 11.58 | 0 | 1100 | 0.15 | 0.15 | 0 | 0 | 0.86 | 0.72 | 0 | 0 | 0.03 | 0.92 | 590 | 0.01 | 0.03 | 0 | 0
75189 | 2005-03-21 03:13 | 834.99.2 / 6 | 834 | 99 | 2 | 6 | OCR12VM | Tool Steel; High Alloyed; 4 Cold | 3 | 2005 | 49440 | 800 | 500 | 2 | 11.14 | 11.42 | 0 | 600 | 0.19 | 0.18 | 0 | 0 | 0.59 | 0.71 | 110 | 0 | 0.29 | 0.9 | 430 | 0.1 | 0.11 | 0 | 0
75195 | 2005-03-22 21:26 | 834.79.2 / 1 | 834 | 79 | 2 | 1 | OCR12VM | Tool Steel; High Alloyed; 4 Cold | 3 | 2005 | 48100 | 1000 | 800 | 2 | 10.53 | 11.74 | 0 | 1800 | 0.13 | 0.14 | 0 | 0 | 0.48 | 0.7 | 210 | 0 | 0.03 | 0.91 | 575 | 0.01 | 0.01 | 0 | 0
75196 | 2005-03-22 23:28 | 834.99.2 / 1 | 834 | 99 | 2 | 1 | OCR12VM | Tool Steel; High Alloyed; 4 Cold | 3 | 2005 | 39140 | 800 | 0 | 2 | 10.46 | 11.37 | 0 | 750 | 0.26 | 0.32 | 0 | 0 | 0.54 | 0.72 | 85 | 60 | 0.37 | 0.78 | 230 | 0.05 | 0.06 | 0 | 0
75197 | 2005-03-23 01:10 | 834.57.2 / 2 | 834 | 57 | 2 | 2 | OCR12VM | Tool Steel; High Alloyed; 4 Cold | 3 | 2005 | 45520 | 700 | 600 | 2 | 10.15 | 11.4 | 0 | 1200 | 0.21 | 0.21 | 0 | 0 | 0.45 | 0.74 | 100 | 150 | 0.3 | 0.76 | 285 | 0.05 | 0.06 | 0 | 0
75206 | 2005-03-24 00:07 | 834.79.2 / 1 | 834 | 79 | 2 | 1 | OCR12VM | Tool Steel; High Alloyed; 4 Cold | 3 | 2005 | 47360 | 600 | 0 | 2 | 13.71 | 11.65 | 0 | 1150 | 0.19 | 0.19 | 0 | 0 | 0.49 | 0.73 | 190 | 0 | 0.04 | 0.94 | 565 | 0.01 | 0.02 | 0 | 0
75215 | 2005-03-25 00:52 | 834.79.2 / 3 | 834 | 79 | 2 | 3 | OCR12VM | Tool Steel; High Alloyed; 4 Cold | 3 | 2005 | 43060 | 600 | 1000 | 2 | 12.03 | 11.8 | 0 | 1580 | 0.15 | 0.16 | 0 | 0 | 0.49 | 0.73 | 180 | 0 | 0.03 | 0.92 | 540 | 0.01 | 0.01 | 0 | 0
75225 | 2005-03-30 00:22 | 834.93.2 / 2 | 834 | 93 | 2 | 2 | OCR12VM | Tool Steel; High Alloyed; 4 Cold | 3 | 2005 | 47220 | 700 | 1100 | 2 | 10.69 | 11.35 | 70 | 800 | 0.23 | 0.23 | 0 | 0 | 0.66 | 0.74 | 90 | 0 | 0.34 | 0.66 | 230 | 0.04 | 0.06 | 0 | 0
75226 | 2005-03-30 02:08 | 834.99.2 / 6 | 834 | 99 | 2 | 6 | OCR12VM | Tool Steel; High Alloyed; 4 Cold | 3 | 2005 | 48100 | 600 | 2000 | 2 | 11.49 | 11.47 | 0 | 400 | 0.21 | 0.21 | 0 | 0 | 0.62 | 0.75 | 120 | 0 | 0.43 | 0.92 | 360 | 0.07 | 0.08 | 0 | 0
75227 | 2005-03-30 03:48 | 834.99.2 / 6 | 834 | 99 | 2 | 6 | OCR12VM | Tool Steel; High Alloyed; 4 Cold | 3 | 2005 | 47380 | 600 | 1000 | 2 | 12.05 | 11.38 | 200 | 600 | 0.24 | 0.25 | 0 | 0 | 0.72 | 0.73 | 0 | 30 | 0.47 | 0.95 | 350 | 0.05 | 0.07 | 0 | 0
75236 | 2005-03-31 02:11 | 834.93.2 / 8 | 834 | 93 | 2 | 8 | OCR12VM | Tool Steel; High Alloyed; 4 Cold | 3 | 2005 | 50700 | 600 | 800 | 2 | 10.57 | 11.3 | 0 | 1450 | 0.22 | 0.23 | 0 | 0 | 0.57 | 0.72 | 150 | 0 | 0.34 | 0.65 | 210 | 0.09 | 0.1 | 0 | 0
75247 | 2005-04-01 03:08 | 834.99.2 / 1 | 834 | 99 | 2 | 1 | OCR12VM | Tool Steel; High Alloyed; 4 Cold | 4 | 2005 | 47360 | 600 | 500 | 2 | 11.2 | 11.32 | 0 | 700 | 0.2 | 0.19 | 0 | 0 | 0.47 | 0.77 | 180 | 140 | 0.34 | 0.77 | 290 | 0.05 | 0.06 | 0 | 0
75255 | 2005-04-01 23:07 | 834.99.2 / 12 | 834 | 99 | 2 | 12 | OCR12VM | Tool Steel; High Alloyed; 4 Cold | 4 | 2005 | 48410 | 800 | 0 | 2 | 12.61 | 11.25 | 0 | 170 | 0.21 | 0.2 | 0 | 0 | 0.42 | 0.76 | 260 | 0 | 0.27 | 0.84 | 370 | 0.05 | 0.06 | 0 | 0
75266 | 2005-04-02 23:02 | 834.93.2 / 9 | 834 | 93 | 2 | 9 | OCR12VM | Tool Steel; High Alloyed; 4 Cold | 4 | 2005 | 46800 | 1000 | 0 | 2 | 11.37 | 11.18 | 0 | 500 | 0.25 | 0.23 | 0 | 0 | 0.6 | 0.74 | 105 | 0 | 0.27 | 0.73 | 290 | 0.11 | 0.11 | 0 | 0
75277 | 2005-04-03 21:40 | 834.79.2 / 1 | 834 | 79 | 2 | 1 | OCR12VM | Tool Steel; High Alloyed; 4 Cold | 4 | 2005 | 48100 | 1000 | 200 | 3 | 10.84 | 11.6 | 0 | 1350 | 0.24 | 0.23 | 0 | 0 | 0.63 | 0.73 | 80 | 0 | 0.03 | 0.93 | 580 | 0.01 | 0.01 | 0 | 0
75278 | 2005-04-03 23:53 | 834.93.2 / 6 | 834 | 93 | 2 | 6 | OCR12VM | Tool Steel; High Alloyed; 4 Cold | 4 | 2005 | 49440 | 800 | 800 | 2 | 10.96 | 12.28 | 0 | 1520 | 0.26 | 0.25 | 0 | 0 | 0.78 | 0.95 | 120 | 50 | 0.3 | 0.63 | 250 | 0.09 | 0.11 | 0 | 0
75281 | 2005-04-04 05:28 | 834.79.2 / 3 | 834 | 79 | 2 | 3 | OCR12VM | Tool Steel; High Alloyed; 4 Cold | 4 | 2005 | 47380 | 600 | 1000 | 2 | 10.67 | 11.76 | 0 | 1030 | 0.15 | 0.15 | 0 | 0 | 0.68 | 0.72 | 20 | 35 | 0.03 | 0.92 | 665 | 0.01 | 0.01 | 0 | 0
75286 | 2005-04-06 21:28 | 834.93.2 / 2 | 834 | 93 | 2 | 2 | OCR12VM | Tool Steel; High Alloyed; 4 Cold | 4 | 2005 | 51290 | 600 | 1000 | 2 | 9.64 | 11.2 | 300 | 1820 | 0.18 | 0.19 | 0 | 0 | 0.69 | 0.74 | 30 | 30 | 0.03 | 0.67 | 440 | 0.01 | 0.01 | 0 | 0
75290 | 2005-04-07 05:59 | 834.79.2 / 1 | 834 | 79 | 2 | 1 | OCR12VM | Tool Steel; High Alloyed; 4 Cold | 4 | 2005 | 47360 | 600 | 3000 | 2 | 10.22 | 11.56 | 0 | 1500 | 0.21 | 0.21 | 0 | 0 | 0.48 | 0.71 | 235 | 0 | 0.05 | 0.92 | 630 | 0.1 | 0.1 | 0 | 0
75298 | 2005-04-08 03:19 | 834.79.2 / 3 | 834 | 79 | 2 | 3 | OCR12VM | Tool Steel; High Alloyed; 4 Cold | 4 | 2005 | 45740 | 1200 | 1500 | 3 | 10.41 | 11.69 | 0 | 1500 | 0.2 | 0.2 | 0 | 0 | 0.56 | 0.73 | 150 | 0 | 0.03 | 0.93 | 565 | 0.02 | 0.03 | 0 | 0
75299 | 2005-04-08 05:25 | 834.79.2 / 1 | 834 | 79 | 2 | 1 | OCR12VM | Tool Steel; High Alloyed; 4 Cold | 4 | 2005 | 49840 | 1000 |  | 2 | 10.3 | 11.83 | 0 | 1600 | 0.2 | 0.19 | 0 | 0 | 0.58 | 0.75 | 150 | 0 | 0.03 | 0.94 | 585 | 0.01 | 0.02 | 0 | 0
75309 | 2005-04-09 06:25 | 834.99.2 / 6 | 834 | 99 | 2 | 6 | OCR12VM | Tool Steel; High Alloyed; 4 Cold | 4 | 2005 | 46800 | 1000 | 300 | 2 | 10 | 11.34 | 0 | 1170 | 0.23 | 0.23 | 0 | 0 | 0.73 | 0.73 | 65 | 0 | 0.3 | 0.91 | 400 | 0.13 | 0.15 | 0 | 0
75310 | 2005-04-09 08:16 | 834.99.2 / 6 | 834 | 99 | 2 | 6 | OCR12VM | Tool Steel; High Alloyed; 4 Cold | 4 | 2005 | 47380 | 800 | 300 | 2 | 11.11 | 11.32 | 0 | 80 | 0.21 | 0.2 | 0 | 0 | 0.64 | 0.75 | 90 | 0 | 0.32 | 0.95 | 400 | 0.09 | 0.11 | 0 | 0
75320 | 2005-04-10 02:37 | 834.57.2 / 6 | 834 | 57 | 2 | 6 | OCR12VM | Tool Steel; High Alloyed; 4 Cold | 4 | 2005 | 48350 | 1000 | 300 | 2 | 9.91 | 11.21 | 0 | 1300 | 0.21 | 0.21 | 0 | 0 | 0.62 | 0.73 | 110 | 0 | 0.27 | 0.91 | 425 | 0.06 | 0.07 | 0 | 0
75321 | 2005-04-10 04:22 | 834.79.2 / 1 | 834 | 79 | 2 | 1 | OCR12VM | Tool Steel; High Alloyed; 4 Cold | 4 | 2005 | 46800 | 1000 | 900 | 2 | 10.48 | 11.71 | 0 | 1200 | 0.14 | 0.14 | 0 | 0 | 0.67 | 0.74 | 75 | 0 | 0.15 | 0.94 | 500 | 0.03 | 0.04 | 0 | 0
75322 | 2005-04-10 06:04 | 834.99.2 / 6 | 834 | 99 | 2 | 6 | OCR12VM | Tool Steel; High Alloyed; 4 Cold | 4 | 2005 | 47380 | 800 | 100 | 2 | 11.44 | 11.34 | 0 | 250 | 0.2 | 0.2 | 0 | 0 | 0.74 | 0.72 | 20 | 0 | 0.33 | 0.93 | 372 | 0.11 | 0.1 | 0 | 0
75323 | 2005-04-10 07:44 | 834.99.2 / 2 | 834 | 99 | 2 | 2 | OCR12VM | Tool Steel; High Alloyed; 4 Cold | 4 | 2005 | 43700 | 400 | 1800 | 2 | 10.54 | 11.33 | 0 | 900 | 0.22 | 0.21 | 0 | 0 | 0.67 | 0.74 | 70 | 0 | 0.34 | 0.73 | 260 | 0.1 | 0.11 | 0 | 0
75328 | 2005-04-10 17:35 | 834.76.2 / 1 | 834 | 76 | 2 | 1 | OCR12VM | Tool Steel; High Alloyed; 4 Cold | 4 | 2005 | 48410 | 600 | 2000 | 2 | 10.84 | 11.82 | 180 | 830 | 0.13 | 0.12 | 0 | 0 | 0.67 | 0.91 | 120 | 100 | 0.09 | 0.3 | 125 | 0.02 | 0.04 | 0 | 0
75332 | 2005-04-11 01:53 | 834.99.2 / 1 | 834 | 99 | 2 | 1 | OCR12VM | Tool Steel; High Alloyed; 4 Cold | 4 | 2005 | 47780 | 1000 | 400 | 2 | 11.28 | 11.2 | 0 | 0 | 0.13 | 0.12 | 0 | 0 | 0.65 | 0.74 | 70 | 0 | 0.15 | 0.78 | 400 | 0.02 | 0.04 | 0 | 0
75343 | 2005-04-13 03:22 | 834.79.2 / 1 | 834 | 79 | 2 | 1 | OCR12VM | Tool Steel; High Alloyed; 4 Cold | 4 | 2005 | 42580 | 1000 | 500 | 3 | 10.85 | 11.56 | 120 | 500 | 0.16 | 0.15 | 0 | 0 | 0.55 | 0.73 | 150 | 0 | 0.03 | 0.92 | 530 | 0.01 | 0.01 | 0 | 0
75344 | 2005-04-13 05:40 | 834.99.2 / 1 | 834 | 99 | 2 | 1 | OCR12VM | Tool Steel; High Alloyed; 4 Cold | 4 | 2005 | 49570 | 1000 | 400 | 2 | 10.11 | 11.27 | 160 | 650 | 0.2 | 0.19 | 0 | 0 | 0.75 | 0.76 | 30 | 0 | 0.28 | 0.74 | 290 | 0.09 | 0.09 | 0 | 0
75353 | 2005-04-14 02:16 | 834.79.2 / 1 | 834 | 79 | 2 | 1 | OCR12VM | Tool Steel; High Alloyed; 4 Cold | 4 | 2005 | 46800 | 600 | 800 | 3 | 14.6 | 11.6 | 100 | 800 | 0.25 | 0.26 | 0 | 0 | 0.81 | 0.73 | 105 | 0 | 0.04 | 0.96 | 580 | 0.01 | 0.02 | 0 | 0
75356 | 2005-04-14 14:40 | 834.93.2 / 2 | 834 | 93 | 2 | 2 | OCR12VM | Tool Steel; High Alloyed; 4 Cold | 4 | 2005 | 48110 | 600 | 500 | 2 | 10.31 | 11.26 | 0 | 600 | 0.18 | 0.19 | 0 | 0 | 0.83 | 0.79 | 0 | 0 | 0.33 | 0.65 | 200 | 0.1 | 0.13 | 0 | 0
75364 | 2005-04-15 04:18 | 834.79.2 / 1 | 834 | 79 | 2 | 1 | OCR12VM | Tool Steel; High Alloyed; 4 Cold | 4 | 2005 | 50700 | 1000 | 3200 | 2 | 10.92 | 11.69 | 0 | 2500 | 0.16 | 0.17 | 0 | 0 | 0.5 | 0.73 | 225 | 0 | 0.03 | 0.94 | 640 | 0.01 | 0.03 | 0 | 0
75387 | 2005-04-17 09:19 | 834.76.2 / 1 | 834 | 76 | 2 | 1 | OCR12VM | Tool Steel; High Alloyed; 4 Cold | 4 | 2005 | 48810 | 800 | 500 | 2 | 11.66 | 11.55 | 0 | 2950 | 0.18 | 0.18 | 0 | 0 | 0.85 | 0.87 | 20 | 0 | 0.05 | 0.3 | 190 | 0.01 | 0.01 | 0 | 0
75394 | 2005-04-18 01:24 | 834.99.2 / 13 | 834 | 99 | 2 | 13 | OCR12VM | Tool Steel; High Alloyed; 4 Cold | 4 | 2005 | 51500 | 1000 | 1500 | 2 | 11.12 | 11.32 | 0 | 1150 | 0.15 | 0.18 | 0 | 0 | 0.56 | 0.72 | 130 | 0 | 0.26 | 0.76 | 340 | 0.06 | 0.06 | 0 | 0
75404 | 2005-04-20 02:28 | 834.57.2 / 2 | 834 | 57 | 2 | 2 | OCR12VM | Tool Steel; High Alloyed; 4 Cold | 4 | 2005 | 43800 | 800 | 1500 | 2 | 10.75 | 11.49 | 0 | 800 | 0.22 | 0.21 | 0 | 0 | 0.69 | 0.78 | 40 | 0 | 0.44 | 0.79 | 180 | 0.07 | 0.09 | 0 | 0
75417 | 2005-04-21 05:38 | 834.79.2 / 1 | 834 | 79 | 2 | 1 | OCR12VM | Tool Steel; High Alloyed; 4 Cold | 4 | 2005 | 46920 | 600 | 1300 | 2 | 11.23 | 11.64 | 0 | 400 | 0.08 | 0.09 | 0 | 0 | 0.71 | 0.74 | 95 | 0 | 0.04 | 0.92 | 580 | 0.01 | 0.01 | 0 | 0
75423 | 2005-04-21 22:53 | 834.79.2 / 1 | 834 | 79 | 2 | 1 | OCR12VM | Tool Steel; High Alloyed; 4 Cold | 4 | 2005 | 47600 | 800 | 400 | 2 | 12.19 | 11.71 | 0 | 1250 | 0.21 | 0.2 | 0 | 0 | 0.82 | 0.74 | 70 | 0 | 0.04 | 0.94 | 530 | 0.01 | 0.01 | 0 | 0
75424 | 2005-04-22 00:51 | 834.79.2 / 3 | 834 | 79 | 2 | 3 | OCR12VM | Tool Steel; High Alloyed; 4 Cold | 4 | 2005 | 48080 | 800 | 900 | 2 | 13.03 | 11.69 | 0 | 400 | 0.23 | 0.21 | 0 | 0 | 0.83 | 0.76 | 20 | 0 | 0.04 | 0.94 | 555 | 0.01 | 0.01 | 0 | 0
75426 | 2005-04-22 04:38 | 834.79.2 / 3 | 834 | 79 | 2 | 3 | OCR12VM | Tool Steel; High Alloyed; 4 Cold | 4 | 2005 | 49440 | 800 | 1500 | 2 | 12.3 | 11.71 | 0 | 0 | 0.11 | 0.11 | 0 | 0 | 0.65 | 0.76 | 90 | 0 | 0.08 | 0.94 | 590 | 0.02 | 0.04 | 0 | 0
75434 | 2005-04-26 01:59 | 834.99.2 / 14 | 834 | 99 | 2 | 14 | OCR12VM | Tool Steel; High Alloyed; 4 Cold | 4 | 2005 | 46200 | 1000 | 200 | 2 | 9.89 | 11.29 | 0 | 1450 | 0.21 | 0.2 | 0 | 0 | 0.71 | 0.73 | 25 | 0 | 0.47 | 0.94 | 260 | 0.1 | 0.11 | 0 | 0
75435 | 2005-04-26 03:33 | 834.99.2 / 13 | 834 | 99 | 2 | 13 | OCR12VM | Tool Steel; High Alloyed; 4 Cold | 4 | 2005 | 49440 | 800 | 2000 | 2 | 10.34 | 11.25 | 0 | 900 | 0.22 | 0.21 | 0 | 0 | 0.65 | 0.75 | 40 | 50 | 0.49 | 0.76 | 170 | 0.11 | 0.12 | 0 | 0
75444 | 2005-04-27 02:02 | 834.79.2 / 1 | 834 | 79 | 2 | 1 | OCR12VM | Tool Steel; High Alloyed; 4 Cold | 4 | 2005 | 49000 | 1000 | 100 | 3 | 11.84 | 11.52 | 0 | 800 | 0.15 | 0.16 | 0 | 0 | 0.78 | 0.73 | 0 | 60 | 0.03 | 0.93 | 580 | 0.01 | 0.01 | 0 | 0
75446 | 2005-04-27 05:17 | 834.57.2 / 2 | 834 | 57 | 2 | 2 | OCR12VM | Tool Steel; High Alloyed; 4 Cold | 4 | 2005 | 44100 | 600 | 1000 | 2 | 10.06 | 11.29 | 500 | 650 | 0.17 | 0.17 | 0 | 0 | 0.66 | 0.74 | 80 | 0 | 0.32 | 0.75 | 272 | 0.04 | 0.06 | 0 | 0
75464 | 2005-04-28 22:30 | 834.79.2 / 5 | 834 | 79 | 2 | 5 | OCR12VM | Tool Steel; High Alloyed; 4 Cold | 4 | 2005 | 49000 | 600 | 300 | 3 | 11.58 | 11.8 | 0 | 2200 | 0.11 | 0.13 | 0 | 0 | 0.85 | 0.72 | 65 | 0 | 0.03 | 0.94 | 605 | 0.01 | 0.01 | 0 | 0
75465 | 2005-04-29 00:21 | 834.99.2 / 6 | 834 | 99 | 2 | 6 | OCR12VM | Tool Steel; High Alloyed; 4 Cold | 4 | 2005 | 48410 | 600 | 1500 | 3 | 11.08 | 11.39 | 0 | 800 | 0.21 | 0.21 | 0 | 0 | 0.62 | 0.76 | 60 | 70 | 0.41 | 0.96 | 350 | 0.07 | 0.09 | 0 | 0
75466 | 2005-04-29 02:03 | 834.93.2 / 2 | 834 | 93 | 2 | 2 | OCR12VM | Tool Steel; High Alloyed; 4 Cold | 4 | 2005 | 44560 | 600 | 1300 | 2 | 10.57 | 11.23 | 0 | 900 | 0.19 | 0.2 | 0 | 0 | 0.62 | 0.73 | 70 | 0 | 0.43 | 0.68 | 140 | 0.07 | 0.09 | 0 | 0
75478 | 2005-04-30 07:36 | 834.79.2 / 3 | 834 | 79 | 2 | 3 | OCR12VM | Tool Steel; High Alloyed; 4 Cold | 4 | 2005 | 49440 | 800 | 900 | 2 | 10.47 | 11.51 | 0 | 1150 | 0.11 | 0.11 | 0 | 0 | 0.54 | 0.72 | 140 | 0 | 0.11 | 0.93 | 560 | 0.06 | 0.06 | 0 | 0
75490 | 2005-05-04 01:57 | 834.79.2 / 1 | 834 | 79 | 2 | 1 | OCR12VM | Tool Steel; High Alloyed; 4 Cold | 5 | 2005 | 49000 | 1000 | 300 | 3 | 13.26 | 11.59 | 250 | 1500 | 0.16 | 0.17 | 0 | 0 | 0.48 | 0.73 | 170 | 0 | 0.04 | 0.95 | 570 | 0.01 | 0.01 | 0 | 0
75492 | 2005-05-04 05:42 | 834.79.2 / 2 | 834 | 79 | 2 | 2 | OCR12VM | Tool Steel; High Alloyed; 4 Cold | 5 | 2005 | 49180 | 1100 | 2000 | 2 | 11.11 | 11.63 | 420 | 750 | 0.1 | 0.11 | 0 | 0 | 0.32 | 0.75 | 150 | 0 | 0.12 | 0.95 | 520 | 0.02 | 0.04 | 0 | 0
75501 | 2005-05-05 03:42 | 834.79.2 / 1 | 834 | 79 | 2 | 1 | OCR12VM | Tool Steel; High Alloyed; 4 Cold | 5 | 2005 | 46200 | 1000 | 0 | 2 | 12.23 | 11.67 | 0 | 1070 | 0.2 | 0.2 | 0 | 0 | 0.07 | 0.74 | 500 | 0 | 0.04 | 0.91 | 555 | 0.01 | 0.01 | 0 | 0
75502 | 2005-05-05 05:37 | 834.79.2 / 1 | 834 | 79 | 2 | 1 | OCR12VM | Tool Steel; High Alloyed; 4 Cold | 5 | 2005 | 46350 | 800 | 1800 | 2 | 13.71 | 11.57 | 0 | 1450 | 0.2 | 0.21 | 0 | 0 | 0.52 | 0.73 | 110 | 0 | 0.04 | 0.94 | 560 | 0.01 | 0.01 | 0 | 0
75510 | 2005-05-06 01:43 | 834.99.2 / 2 | 834 | 99 | 2 | 2 | OCR12VM | Tool Steel; High Alloyed; 4 Cold | 5 | 2005 | 45210 | 600 | 1700 | 2 | 10.39 | 11.13 | 0 | 700 | 0.2 | 0.2 | 0 | 0 | 0.63 | 0.73 | 70 | 0 | 0.36 | 0.73 | 240 | 0.12 | 0.13 | 0 | 0
75511 | 2005-05-06 03:14 | 834.99.2 / 1 | 834 | 99 | 2 | 1 | OCR12VM | Tool Steel; High Alloyed; 4 Cold | 5 | 2005 | 47600 | 1000 | 1000 | 2 | 10.68 | 11.34 | 70 | 800 | 0.19 | 0.19 | 0 | 0 | 0.68 | 0.75 | 90 | 0 | 0.29 | 0.74 | 290 | 0.04 | 0.07 | 0 | 0
75513 | 2005-05-06 07:08 | 834.99.2 / 1 | 834 | 99 | 2 | 1 | OCR12VM | Tool Steel; High Alloyed; 4 Cold | 5 | 2005 | 47380 | 800 | 2200 | 2 | 10.94 | 11.4 | 0 | 410 | 0.23 | 0.22 | 0 | 0 | 0.69 | 0.75 | 60 | 0 | 0.31 | 0.79 | 295 | 0.05 | 0.07 | 0 | 0
75541 | 2005-05-08 15:58 | 834.84.2 / 2 | 834 | 84 | 2 | 2 | OCR12VM | Tool Steel; High Alloyed; 4 Cold | 5 | 2005 | 40030 | 400 | 2000 | 2 | 10.53 | 11.36 | 0 | 750 | 0.21 | 0.21 | 0 | 0 | 0.69 | 0.72 | 20 | 0 | 0.5 | 0.75 | 135 | 0.11 | 0.11 | 0 | 0
75542 | 2005-05-08 17:27 | 834.79.2 / 1 | 834 | 79 | 2 | 1 | OCR12VM | Tool Steel; High Alloyed; 4 Cold | 5 | 2005 | 48100 | 1000 | 1000 | 3 | 10.66 | 11.69 | 0 | 960 | 0.13 | 0.14 | 0 | 0 | 0.6 | 0.74 | 90 | 0 | 0.16 | 0.95 | 500 | 0.04 | 0.04 | 0 | 0
75543 | 2005-05-08 19:16 | 834.99.2 / 1 | 834 | 99 | 2 | 1 | OCR12VM | Tool Steel; High Alloyed; 4 Cold | 5 | 2005 | 48410 | 800 | 1000 | 2 | 10.39 | 11.26 | 0 | 660 | 0.24 | 0.22 | 0 | 0 | 0.67 | 0.73 | 50 | 0 | 0.44 | 0.74 | 180 | 0.08 | 0.07 | 0 | 0
75554 | 2005-05-12 01:14 | 834.99.2 / 2 | 834 | 99 | 2 | 2 | OCR12VM | Tool Steel; High Alloyed; 4 Cold | 5 | 2005 | 40990 | 1000 | 1700 | 2 | 11.41 | 11.31 | 100 | 350 | 0.19 | 0.2 | 0 | 0 | 0.63 | 0.79 | 75 | 0 | 0.43 | 0.79 | 170 | 0.05 | 0.07 | 0 | 0
75557 | 2005-05-12 06:40 | 834.79.2 / 1 | 834 | 79 | 2 | 1 | OCR12VM | Tool Steel; High Alloyed; 4 Cold | 5 | 2005 | 53200 | 1000 | 500 | 2 | 9.74 | 11.67 | 0 | 2150 | 0.1 | 0.11 | 0 | 0 | 0.49 | 0.76 | 50 | 170 | 0.11 | 0.95 | 575 | 0.05 | 0.06 | 0 | 0
75576 | 2005-05-14 06:15 | 834.99.2 / 3 | 834 | 99 | 2 | 3 | OCR12VM | Tool Steel; High Alloyed; 4 Cold | 5 | 2005 | 43800 | 800 | 2000 | 2 | 9.85 | 11.4 | 120 | 1250 | 0.18 | 0.19 | 0 | 0 | 0.68 | 0.73 | 40 | 0 | 0.27 | 0.93 | 380 | 0.06 | 0.08 | 0 | 0
75577 | 2005-05-14 07:57 | 834.93.2 / 2 | 834 | 93 | 2 | 2 | OCR12VM | Tool Steel; High Alloyed; 4 Cold | 5 | 2005 | 45920 | 600 | 500 | 2 | 10.72 | 11.32 | 0 | 350 | 0.17 | 0.17 | 0 | 0 | 0.82 | 0.79 | 0 | 0 | 0.3 | 0.68 | 210 | 0.05 | 0.07 | 0 | 0
75589 | 2005-05-15 05:33 | 834.99.2 / 15 | 834 | 99 | 2 | 15 | OCR12VM | Tool Steel; High Alloyed; 4 Cold | 5 | 2005 | 51800 | 600 | 800 | 2 | 11.19 | 11.24 | 0 | 200 | 0.15 | 0.16 | 0 | 0 | 0.62 | 0.73 | 90 | 0 | 0.27 | 0.75 | 335 | 0.03 | 0.05 | 0 | 0
75596 | 2005-05-15 17:08 | 834.93.2 / 1 | 834 | 93 | 2 | 1 | OCR12VM | Tool Steel; High Alloyed; 4 Cold | 5 | 2005 | 50400 | 800 | 3000 | 3 | 9.48 | 11.29 | 0 | 1600 | 0.41 | 0.4 | 0 | 0 | 0.35 | 0.74 | 310 | 0 | 0.23 | 0.67 | 290 | 0.08 | 0.09 | 0 | 0
75597 | 2005-05-15 18:59 | 834.57.2 / 5 | 834 | 57 | 2 | 5 | OCR12VM | Tool Steel; High Alloyed; 4 Cold | 5 | 2005 | 46280 | 800 | 3400 | 2 | 11.62 | 11.18 | 0 | 1250 | 0.16 | 0.19 | 0 | 0 | 0.57 | 0.75 | 215 | 0 | 0.05 | 0.93 | 600 | 0.01 | 0.02 | 0 | 0
75604 | 2005-05-17 14:42 | 834.99.2 / 2 | 834 | 99 | 2 | 2 | OCR12VM | Tool Steel; High Alloyed; 4 Cold | 5 | 2005 | 47210 | 1000 | 1600 | 2 | 10.77 | 11.43 | 0 | 360 | 0.19 | 0.2 | 0 | 0 | 0.69 | 0.75 | 20 | 0 | 0.21 | 0.79 | 330 | 0.29 | 0.36 | 0 | 0
75619 | 2005-05-18 23:39 | 834.99.2 / 1 | 834 | 99 | 2 | 1 | OCR12VM | Tool Steel; High Alloyed; 4 Cold | 5 | 2005 | 47380 | 800 | 1000 | 2 | 10.22 | 11.5 | 0 | 1050 | 0.23 | 0.22 | 0 | 0 | 0.61 | 0.74 | 85 | 0 | 0.35 | 0.8 | 270 | 0.15 | 0.15 | 0 | 0
75630 | 2005-05-20 01:13 | 834.93.2 / 11 | 834 | 93 | 2 | 11 | OCR12VM | Tool Steel; High Alloyed; 4 Cold | 5 | 2005 | 54600 | 1000 | 1000 | 2 | 10.16 | 11.32 | 0 | 1200 | 0.15 | 0.16 | 0 | 0 | 0.63 | 0.74 | 80 | 0 | 0.06 | 0.93 | 635 | 0.01 | 0.02 | 0 | 0
75641 | 2005-05-24 07:09 | 834.79.2 / 1 | 834 | 79 | 2 | 1 | OCR12VM | Tool Steel; High Alloyed; 4 Cold | 5 | 2005 | 50320 | 900 | 2100 | 2 | 11.13 | 11.54 | 0 | 700 | 0.21 | 0.2 | 0 | 0 | 0.91 | 0.73 | 0 | 0 | 0.13 | 0.92 | 550 | 0.13 | 0.14 | 0 | 0
75650 | 2005-05-25 04:09 | 834.57.2 / 2 | 834 | 57 | 2 | 2 | OCR12VM | Tool Steel; High Alloyed; 4 Cold | 5 | 2005 | 44440 | 600 | 1400 | 2 | 10.31 | 11.38 | 0 | 650 | 0.22 | 0.23 | 0 | 0 | 0.49 | 0.76 | 170 | 0 | 0.16 | 0.77 | 360 | 0.06 | 0.07 | 0 | 0
75651 | 2005-05-25 05:45 | 834.99.2 / 1 | 834 | 99 | 2 | 1 | OCR12VM | Tool Steel; High Alloyed; 4 Cold | 5 | 2005 | 51560 | 1000 | 1300 | 2 | 11.25 | 11.36 | 0 | 60 | 0.22 | 0.23 | 0 | 0 | 0.65 | 0.75 | 70 | 0 | 0.29 | 0.78 | 325 | 0.12 | 0.14 | 0 | 0
75660 | 2005-05-26 04:03 | 834.76.2 / 1 | 834 | 76 | 2 | 1 | OCR12VM | Tool Steel; High Alloyed; 4 Cold | 5 | 2005 | 50400 | 900 | 800 | 2 | 9.91 | 11.72 | 50 | 1500 | 0.13 | 0.13 | 0 | 0 | 0.69 | 0.88 | 285 | 0 | 0.03 | 0.3 | 175 | 0.01 | 0.01 | 0 | 0
75661 | 2005-05-26 05:50 | 834.79.2 / 1 | 834 | 79 | 2 | 1 | OCR12VM | Tool Steel; High Alloyed; 4 Cold | 5 | 2005 | 50320 | 900 | 2200 | 2 | 13.04 | 11.63 | 0 | 0 | 0.19 | 0.18 | 0 | 0 | 0.7 | 0.73 | 0 | 0 | 0.14 | 0.93 | 580 | 0.1 | 0.11 | 0 | 0
75663 | 2005-05-26 14:49 | 834.99.2 / 2 | 834 | 99 | 2 | 2 | OCR12VM | Tool Steel; High Alloyed; 4 Cold | 5 | 2005 | 49410 | 600 | 1200 | 3 | 10.35 | 11.36 | 0 | 600 | 0.2 | 0.2 | 0 | 0 | 0.74 | 0.74 | 10 | 0 | 0.23 | 0.72 | 340 | 0.05 | 0.06 | 0 | 0
75670 | 2005-05-27 04:56 | 834.93.2 / 11 | 834 | 93 | 2 | 11 | OCR12VM | Tool Steel; High Alloyed; 4 Cold | 5 | 2005 | 51400 | 800 | 1400 | 2 | 11.18 | 11.41 | 0 | 500 | 0.21 | 0.21 | 0 | 0 | 0.66 | 0.76 | 100 | 0 | 0.25 | 0.94 | 455 | 0.05 | 0.07 | 0 | 0
75671 | 2005-05-27 06:59 | 834.99.2 / 1 | 834 | 99 | 2 | 1 | OCR12VM | Tool Steel; High Alloyed; 4 Cold | 5 | 2005 | 44400 | 600 | 1100 | 2 | 11.81 | 11.53 | 0 | 0 | 0.22 | 0.21 | 0 | 0 | 0.72 | 0.76 | 70 | 0 | 0.34 | 0.77 | 20 | 0.12 | 0.13 | 0 | 0
75679 | 2005-05-28 05:01 | 834.99.2 / 1 | 834 | 99 | 2 | 1 | OCR12VM | Tool Steel; High Alloyed; 4 Cold | 5 | 2005 | 46920 | 600 | 2200 | 2 | 11.43 | 11.28 | 0 | 0 | 0.2 | 0.21 | 0 | 0 | 0.68 | 0.78 | 50 | 0 | 0.34 | 0.78 | 260 | 0.1 | 0.1 | 0 | 0
75688 | 2005-05-28 22:54 | 834.57.2 / 5 | 834 | 57 | 2 | 5 | OCR12VM | Tool Steel; High Alloyed; 4 Cold | 5 | 2005 | 45210 | 600 | 1300 | 2 | 10.76 | 11.34 | 0 | 0 | 0.27 | 0.27 | 0 | 0 | 0.65 | 0.73 | 60 | 0 | 0.27 | 0.92 | 350 | 0.09 | 0.08 | 0 | 0
75699 | 2005-05-30 00:10 | 834.99.2 / 16 | 834 | 99 | 2 | 16 | OCR12VM | Tool Steel; High Alloyed; 4 Cold | 5 | 2005 | 49000 | 800 | 2500 | 2 | 10.97 | 11.34 | 100 | 100 | 0.2 | 0.21 | 0 | 0 | 0.54 | 0.75 | 160 | 0 | 0.28 | 0.97 | 440 | 0.05 | 0.05 | 0 | 0
75700 | 2005-05-30 02:31 | 834.99.2 / 1 | 834 | 99 | 2 | 1 | OCR12VM | Tool Steel; High Alloyed; 4 Cold | 5 | 2005 | 49310 | 1000 | 2500 | 2 | 10.36 | 11.77 | 850 | 0 | 0.15 | 0.16 | 0 | 0 | 0.53 | 0.72 | 110 | 0 | 0.25 | 0.9 | 430 | 0.05 | 0.05 | 0 | 0
75702 | 2005-05-30 06:56 | 834.99.2 / 1 | 834 | 99 | 2 | 1 | OCR12VM | Tool Steel; High Alloyed; 4 Cold | 5 | 2005 | 37080 | 1000 | 12000 | 2 | 11.02 | 11.41 | 0 | 0 | 0.16 | 0.17 | 0 | 0 | 0.82 | 0.82 | 0 | 0 | 0.06 | 0.73 | 425 | 0.03 | 0.04 | 0 | 0
75710 | 2005-06-02 04:53 | 834.57.2 / 2 | 834 | 57 | 2 | 2 | OCR12VM | Tool Steel; High Alloyed; 4 Cold | 6 | 2005 | 42760 | 800 | 2500 | 2 | 11.54 | 11.6 | 0 | 0 | 0.16 | 0.16 | 0 | 0 | 0.73 | 0.73 | 0 | 0 | 0.27 | 0.76 | 300 | 0.02 | 0.04 | 0 | 0
75711 | 2005-06-02 06:24 | 834.50.1 / 1 | 834 | 50 | 1 | 1 | OCR12VM | Tool Steel; High Alloyed; 4 Cold | 6 | 2005 | 49440 | 800 | 1200 | 2 | 10.67 | 11.6 | 0 | 1070 | 0.17 | 0.17 | 0 | 0 | 0.64 | 0.72 | 40 | 0 | 0.28 | 0.7 | 320 | 0.04 | 0.05 | 0 | 0
75721 | 2005-06-03 07:48 | 834.93.2 / 5 | 834 | 93 | 2 | 5 | OCR12VM | Tool Steel; High Alloyed; 4 Cold | 6 | 2005 | 50400 | 1000 | 1000 | 2 | 10.16 | 11.28 | 0 | 600 | 0.16 | 0.16 | 0 | 0 | 0.72 | 0.76 | 25 | 0 | 0.26 | 0.76 | 330 | 0.02 | 0.05 | 0 | 0
75732 | 2005-06-04 06:57 | 834.99.2 / 1 | 834 | 99 | 2 | 1 | OCR12VM | Tool Steel; High Alloyed; 4 Cold | 6 | 2005 | 48410 | 800 | 2000 |  |  | 11.62 | 0 | 0 |  | 0.19 | 0 | 0 |  | 0.75 | 0 | 0 |  | 0.76 | 0 |  | 0.1 | 0 | 0
75741 | 2005-06-04 23:24 | 834.57.2 / 2 | 834 | 57 | 2 | 2 | OCR12VM | Tool Steel; High Alloyed; 4 Cold | 6 | 2005 | 45910 | 900 | 3500 | 2 | 11.76 | 11.35 | 0 | 190 | 0.15 | 0.16 | 0 | 0 | 0.64 | 0.74 | 80 | 0 | 0.25 | 0.74 | 300 | 0.03 | 0.04 | 0 | 0
75742 | 2005-06-05 01:09 | 834.99.2 / 1 | 834 | 99 | 2 | 1 | OCR12VM | Tool Steel; High Alloyed; 4 Cold | 6 | 2005 | 51800 | 1000 | 500 | 2 | 10.91 | 11.32 | 0 | 420 | 0.14 | 0.15 | 0 | 0 | 0.82 | 0.75 | 0 | 0 | 0.24 | 0.74 | 320 | 0.03 | 0.04 | 0 | 0
75743 | 2005-06-05 03:03 | 834.99.2 / 15 | 834 | 99 | 2 | 15 | OCR12VM | Tool Steel; High Alloyed; 4 Cold | 6 | 2005 | 49440 | 800 | 1500 | 2 | 11.27 | 11.3 | 0 | 650 | 0.15 | 0.15 | 0 | 0 | 0.69 | 0.73 | 50 | 0 | 0.21 | 0.8 | 385 | 0.02 | 0.03 | 0 | 0
75751 | 2005-06-05 17:42 | 834.79.2 / 1 | 834 | 79 | 2 | 1 | OCR12VM | Tool Steel; High Alloyed; 4 Cold | 6 | 2005 | 46920 | 600 | 1500 | 2 | 10.83 | 11.8 | 100 | 800 | 0.16 | 0.17 | 0 | 0 | 0.86 | 0.8 | 0 | 0 | 0.11 | 0.94 | 550 | 0.09 | 0.12 | 0 | 0
75752 | 2005-06-05 19:25 | 834.79.2 / 1 | 834 | 79 | 2 | 1 | OCR12VM | Tool Steel; High Alloyed; 4 Cold | 6 | 2005 | 49440 | 800 | 1100 | 2 | 10.95 | 11.75 | 0 | 850 | 0.18 | 0.18 | 0 | 0 | 0.61 | 0.76 | 85 | 0 | 0.07 | 0.95 | 540 | 0.01 | 0.03 | 0 | 0
75756 | 2005-06-06 03:23 | 834.57.2 / 2 | 834 | 57 | 2 | 2 | OCR12VM | Tool Steel; High Alloyed; 4 Cold | 6 | 2005 | 46350 | 800 | 2500 | 2 | 11.14 | 11.41 | 0 | 300 | 0.15 | 0.15 | 0 | 0 | 0.7 | 0.71 | 35 | 0 | 0.24 | 0.77 | 310 | 0.01 | 0.04 | 0 | 0
75765 | 2005-06-08 04:38 | 834.76.2 / 1 | 834 | 76 | 2 | 1 | OCR12VM | Tool Steel; High Alloyed; 4 Cold | 6 | 2005 | 48410 | 800 | 600 | 2 | 11.68 | 11.69 | 0 | 0 | 0.12 | 0.12 | 0 | 0 | 0.77 | 0.88 | 90 | 0 | 0.04 | 0.29 | 165 | 0.01 | 0.02 | 0 | 0
75766 | 2005-06-08 06:31 | 834.79.2 / 2 | 834 | 79 | 2 | 2 | OCR12VM | Tool Steel; High Alloyed; 4 Cold | 6 | 2005 | 42810 | 600 | 800 | 2 | 11.71 | 11.84 | 0 | 0 | 0.1 | 0.11 | 0 | 0 | 0.67 | 0.74 | 40 | 0 | 0.04 | 0.95 | 520 | 0.01 | 0.01 | 0 | 0
75783 | 2005-06-10 05:53 | 834.79.2 / 1 | 834 | 79 | 2 | 1 | OCR12VM | Tool Steel; High Alloyed; 4 Cold | 6 | 2005 | 50400 | 1000 | 800 | 2 | 11.07 | 11.77 | 0 | 500 | 0.09 | 0.1 | 0 | 0 | 0.73 | 0.73 | 30 | 0 | 0.03 | 0.95 | 585 | 0.01 | 0.02 | 0 | 0
75784 | 2005-06-10 08:01 | 834.79.2 / 1 | 834 | 79 | 2 | 1 | OCR12VM | Tool Steel; High Alloyed; 4 Cold | 6 | 2005 | 49440 | 800 | 300 | 2 | 10.74 | 11.67 | 0 | 840 | 0.15 | 0.16 | 0 | 0 | 0.64 | 0.72 | 105 | 0 | 0.21 | 0.91 | 440 | 0.05 | 0.06 | 0 | 0
75798 | 2005-06-11 16:56 | 834.79.2 / 2 | 834 | 79 | 2 | 2 | OCR12VM | Tool Steel; High Alloyed; 4 Cold | 6 | 2005 | 48145 | 1000 | 1200 | 2 | 10.47 | 11.68 | 0 | 700 | 0.13 | 0.13 | 0 | 0 | 0.5 | 0.76 | 55 | 0 | 0.07 | 0.92 | 100 | 0.06 | 0.05 | 0 | 0
75820 | 2005-06-16 01:29 | 834.79.2 / 1 | 834 | 79 | 2 | 1 | OCR12VM | Tool Steel; High Alloyed; 4 Cold | 6 | 2005 | 50400 | 800 | 200 | 2 | 10.46 | 11.69 | 0 | 940 | 0.17 | 0.18 | 0 | 0 | 0.85 | 0.79 | 0 | 0 | 0.1 | 0.94 | 525 | 0.05 | 0.07 | 0 | 0
75821 | 2005-06-16 03:36 | 834.79.2 / 1 | 834 | 79 | 2 | 1 | OCR12VM | Tool Steel; High Alloyed; 4 Cold | 6 | 2005 | 47380 | 800 | 1000 | 2 | 10.97 | 11.66 | 0 | 600 | 0.15 | 0.15 | 0 | 0 | 0.75 | 0.73 | 30 | 0 | 0.11 | 0.92 | 490 | 0.05 | 0.06 | 0 | 0
75822 | 2005-06-16 05:16 | 834.99.2 / 2 | 834 | 99 | 2 | 2 | OCR12VM | Tool Steel; High Alloyed; 4 Cold | 6 | 2005 | 46130 | 1100 | 300 | 2 | 11.01 | 11.35 | 0 | 240 | 0.18 | 0.18 | 0 | 0 | 0.45 | 0.77 | 210 | 0 | 0.23 | 0.77 | 305 | 0.05 | 0.06 | 0 | 0
75823 | 2005-06-16 06:57 | 834.79.2 / 4 | 834 | 79 | 2 | 4 | OCR12VM | Tool Steel; High Alloyed; 4 Cold | 6 | 2005 | 50560 | 1100 | 200 | 2 | 11.45 | 11.68 | 0 | 900 | 0.14 | 0.15 | 0 | 0 | 0.59 | 0.75 | 100 | 0 | 0.12 | 0.96 | 515 | 0.02 | 0.04 | 0 | 0
75830 | 2005-06-17 01:07 | 834.79.2 / 1 | 834 | 79 | 2 | 1 | OCR12VM | Tool Steel; High Alloyed; 4 Cold | 6 | 2005 | 50400 | 1000 | 800 | 2 | 9.94 | 11.8 | 0 | 1900 | 0.14 | 0.16 | 0 | 0 | 0.66 | 0.75 | 140 | 0 | 0.17 | 0.96 | 515 | 0.1 | 0.1 | 0 | 0
75832 | 2005-06-17 04:40 | 834.57.2 / 2 | 834 | 57 | 2 | 2 | OCR12VM | Tool Steel; High Alloyed; 4 Cold | 6 | 2005 | 41730 | 800 | 2000 | 2 | 10.3 | 11.44 | 0 | 670 | 0.16 | 0.18 | 0 | 0 | 0.81 | 0.76 | 70 | 0 | 0.15 | 0.74 | 340 | 0.06 | 0.08 | 0 | 0
75839 | 2005-06-17 21:21 | 834.57.2 / 5 | 834 | 57 | 2 | 5 | OCR12VM | Tool Steel; High Alloyed; 4 Cold | 6 | 2005 | 45210 | 400 | 1200 | 2 | 11.22 | 11.27 | 0 | 200 | 0.15 | 0.16 | 0 | 0 | 0.61 | 0.76 | 100 | 0 | 0.25 | 0.95 | 390 | 0.07 | 0.08 | 0 | 0
75841 | 2005-06-18 00:38 | 834.93.2 / 1 | 834 | 93 | 2 | 1 | OCR12VM | Tool Steel; High Alloyed; 4 Cold | 6 | 2005 | 50400 | 1000 | 0 | 2 | 10.91 | 11.44 | 0 | 870 | 0.15 | 0.16 | 0 | 0 | 0.71 | 0.76 | 110 | 0 | 0.2 | 0.66 | 310 | 0.06 | 0.06 | 0 | 0
75843 | 2005-06-18 04:29 | 834.79.2 / 1 | 834 | 79 | 2 | 1 | OCR12VM | Tool Steel; High Alloyed; 4 Cold | 6 | 2005 | 49440 | 800 | 2500 | 2 | 11.95 | 11.73 | 0 | 680 | 0.13 | 0.14 | 0 | 0 | 0.65 | 0.76 | 50 | 0 | 0.09 | 0.96 | 580 | 0.01 | 0.02 | 0 | 0
75846 | 2005-06-18 12:59 | 834.99.2 / 2 | 834 | 99 | 2 | 2 | OCR12VM | Tool Steel; High Alloyed; 4 Cold | 6 | 2005 | 45210 | 400 | 4000 | 2 | 10.75 | 11.23 | 0 | 330 | 0.15 | 0.17 | 0 | 0 | 0.7 | 0.71 | 30 | 0 | 0.21 | 0.75 | 360 | 0.04 | 0.05 | 0 | 0
75853 | 2005-06-19 01:54 | 834.93.2 / 1 | 834 | 93 | 2 | 1 | OCR12VM | Tool Steel; High Alloyed; 4 Cold | 6 | 2005 | 50400 | 800 | 700 | 2 | 9.95 | 11.42 | 0 | 1970 | 0.19 | 0.19 | 0 | 0 | 0.64 | 0.74 | 100 | 0 | 0.11 | 0.68 | 375 | 0.03 | 0.05 | 0 | 0
75861 | 2005-06-19 19:46 | 834.84.2 / 2 | 834 | 84 | 2 | 2 | OCR12VM | Tool Steel; High Alloyed; 4 Cold | 6 | 2005 | 40050 | 400 | 1000 | 3 | 10.34 | 11.44 | 0 | 600 | 0.2 | 0.2 | 0 | 0 | 0.94 | 0.94 | 0 | 0 | 0.26 | 0.76 | 255 | 0.29 | 0.3 | 0 | 0
75866 | 2005-06-20 07:04 | 834.93.2 / 12 | 834 | 93 | 2 | 12 | OCR12VM | Tool Steel; High Alloyed; 4 Cold | 6 | 2005 | 51800 | 800 | 1300 | 2 | 10.25 | 11.24 | 0 | 0 | 0.21 | 0.21 | 0 | 0 | 0.61 | 0.77 | 140 | 0 | 0.11 | 0.94 | 85 | 0.03 | 0.05 | 0 | 0
75875 | 2005-06-22 04:51 | 834.93.2 / 1 | 834 | 93 | 2 | 1 | OCR12VM | Tool Steel; High Alloyed; 4 Cold | 6 | 2005 | 50400 | 1000 | 700 | 2 | 10.93 | 11.16 | 0 | 160 | 0.18 | 0.18 | 0 | 0 | 0.71 | 0.74 | 25 | 0 | 0.08 | 0.67 | 385 | 0.04 | 0.05 | 0 | 0
75884 | 2005-06-23 03:08 | 834.93.2 / 5 | 834 | 93 | 2 | 5 | OCR12VM | Tool Steel; High Alloyed; 4 Cold | 6 | 2005 | 50870 | 1000 | 2000 | 2 | 10.33 | 11.25 | 0 | 900 | 0.19 | 0.2 | 0 | 0 | 0.82 | 0.76 | 80 | 0 | 0.25 | 0.78 | 350 | 0.03 | 0.05 | 0 | 0
75885 | 2005-06-23 05:04 | 834.79.2 / 1 | 834 | 79 | 2 | 1 | OCR12VM | Tool Steel; High Alloyed; 4 Cold | 6 | 2005 | 53040 | 800 | 1000 | 2 | 12.3 | 11.65 | 0 | 80 | 0.15 | 0.16 | 0 | 0 | 0.78 | 0.72 | 10 | 0 | 0.32 | 0.93 | 420 | 0.05 | 0.06 | 0 | 0
75894 | 2005-06-24 02:38 | 834.99.2 / 1 | 834 | 99 | 2 | 1 | OCR12VM | Tool Steel; High Alloyed; 4 Cold | 6 | 2005 | 49000 | 1000 | 1000 | 2 | 10.98 | 11.43 | 0 | 100 | 0.18 | 0.2 | 0 | 0 | 0.66 | 0.75 | 80 | 0 | 0.23 | 0.75 | 340 | 0.05 | 0.07 | 0 | 0
75898 | 2005-06-24 18:24 | 834.93.2 / 12 | 834 | 93 | 2 | 12 | OCR12VM | Tool Steel; High Alloyed; 4 Cold | 6 | 2005 | 50400 | 1000 | 700 | 2 | 10.44 | 11.2 | 0 | 650 | 0.17 | 0.18 | 0 | 0 | 0.65 | 0.73 | 90 | 0 | 0.22 | 0.93 | 460 | 0.06 | 0.08 | 0 | 0
75899 | 2005-06-24 20:26 | 834.93.2 / 12 | 834 | 93 | 2 | 12 | OCR12VM | Tool Steel; High Alloyed; 4 Cold | 6 | 2005 | 48410 | 800 | 1500 | 2 | 10.28 | 11.29 | 120 | 590 | 0.17 | 0.18 | 0 | 0 | 0.46 | 0.73 | 210 | 0 | 0.27 | 0.96 | 430 | 0.08 | 0.07 | 0 | 0
75900 | 2005-06-24 22:04 | 834.84.2 / 2 | 834 | 84 | 2 | 2 | OCR12VM | Tool Steel; High Alloyed; 4 Cold | 6 | 2005 | 43630 | 600 | 2700 | 2 | 9.67 | 11.28 | 0 | 1100 | 0.16 | 0.17 | 0 | 0 | 0.62 | 0.76 | 90 | 0 | 0.27 | 0.77 | 270 | 0.07 | 0.08 | 0 | 0
75901 | 2005-06-24 23:47 | 834.57.2 / 2 | 834 | 57 | 2 | 2 | OCR12VM | Tool Steel; High Alloyed; 4 Cold | 6 | 2005 | 49440 | 800 | 2400 | 2 | 10.01 | 11.36 | 0 | 970 | 0.11 | 0.13 | 0 | 0 | 0.72 | 0.73 | 30 | 0 | 0.11 | 0.76 | 420 | 0.04 | 0.04 | 0 | 0
75908 | 2005-06-27 18:13 | 834.93.2 / 12 | 834 | 93 | 2 | 12 | OCR12VM | Tool Steel; High Alloyed; 4 Cold | 6 | 2005 | 47380 | 800 | 1500 | 2 | 11.33 | 11.31 | 0 | 0 | 0.36 | 0.35 | 0 | 0 | 0.73 | 0.75 | 20 | 0 | 0.07 | 0.99 | 550 | 0.01 | 0.02 | 0 | 0
75912 | 2005-06-28 03:04 | 834.84.2 / 2 | 834 | 84 | 2 | 2 | OCR12VM | Tool Steel; High Alloyed; 4 Cold | 6 | 2005 | 44100 | 600 | 1500 | 2 | 10.92 | 11.35 | 0 | 0 | 0.2 | 0.21 | 0 | 0 | 0.72 | 0.71 | 0 | 0 | 0.3 | 0.76 | 250 | 0.09 | 0.1 | 0 | 0
75913 | 2005-06-28 04:39 | 834.79.2 / 1 | 834 | 79 | 2 | 1 | OCR12VM | Tool Steel; High Alloyed; 4 Cold | 6 | 2005 | 50400 | 600 | 1500 | 2 | 10.97 | 11.62 | 0 | 420 | 0.11 | 0.12 | 0 | 0 | 0.75 | 0.71 | 0 | 0 | 0.09 | 0.93 | 560 | 0.02 | 0.03 | 0 | 0
75920 | 2005-06-29 00:22 | 834.99.2 / 1 | 834 | 99 | 2 | 1 | OCR12VM | Tool Steel; High Alloyed; 4 Cold | 6 | 2005 | 49000 | 1000 | 500 | 2 | 10.2 | 11.35 | 0 | 500 | 0.14 | 0.15 | 0 | 0 | 0.66 | 0.72 | 40 | 0 | 0.15 | 0.76 | 390 | 0.01 | 0.02 | 0 | 0
75923 | 2005-06-29 06:54 | 834.84.2 / 2 | 834 | 84 | 2 | 2 | OCR12VM | Tool Steel; High Alloyed; 4 Cold | 6 | 2005 | 50750 | 600 | 1000 | 2 | 10.05 | 11.48 | 0 | 0 | 0.13 | 0.15 | 0 | 0 | 0.62 | 0.74 | 120 | 0 | 0.16 | 0.76 | 400 | 0.01 | 0.03 | 0 | 0
75929 | 2005-06-30 04:11 | 834.93.2 / 1 | 834 | 93 | 2 | 1 | OCR12VM | Tool Steel; High Alloyed; 4 Cold | 6 | 2005 | 48810 | 600 | 1500 | 3 | 11.13 | 11.32 | 0 | 0 | 0.19 | 0.2 | 0 | 0 | 0.67 | 0.75 | 80 | 0 | 0.21 | 0.67 | 290 | 0.02 | 0.04 | 0 | 0
75931 | 2005-06-30 07:53 | 834.93.2 / 2 | 834 | 93 | 2 | 2 | OCR12VM | Tool Steel; High Alloyed; 4 Cold | 6 | 2005 | 48540 | 1000 |  | 2 | 10.8 | 11.32 | 0 | 0 | 0.16 | 0.17 | 0 | 0 | 0.69 | 0.72 | 100 | 0 | 0.17 | 0.67 | 290 | 0.01 | 0.04 | 0 | 0
75939 | 2005-07-01 05:48 | 834.99.2 / 2 | 834 | 99 | 2 | 2 | OCR12VM | Tool Steel; High Alloyed; 4 Cold | 7 | 2005 | 44440 | 1000 | 1000 | 2 | 11.74 | 11.71 | 0 | 0 | 0.13 | 0.14 | 0 | 0 | 0.77 | 0.74 | 45 | 0 | 0.03 | 0.76 | 455 | 0.01 | 0 | 0 | 0
75940 | 2005-07-01 07:41 | 834.99.2 / 1 | 834 | 99 | 2 | 1 | OCR12VM | Tool Steel; High Alloyed; 4 Cold | 7 | 2005 | 45720 | 600 | 1000 | 2 | 10.18 | 11.29 | 0 | 0 | 0.14 | 0.16 | 0 | 0 | 0.79 | 0.74 | 0 | 0 | 0.04 | 0.75 | 400 | 0.01 | 0.02 | 0 | 0
75941 | 2005-07-01 14:00 | 834.99.2 / 9 | 834 | 99 | 2 | 9 | OCR12VM | Tool Steel; High Alloyed; 4 Cold | 7 | 2005 | 47380 | 600 | 1800 | 2 | 10.34 | 11.29 | 0 | 700 | 0.13 | 0.14 | 0 | 0 | 0.61 | 0.72 | 125 | 0 | 0.03 | 0.94 | 575 | 0.01 | 0.01 | 0 | 0
75944 | 2005-07-01 19:59 | 834.79.2 / 2 | 834 | 79 | 2 | 2 | OCR12VM | Tool Steel; High Alloyed; 4 Cold | 7 | 2005 | 46920 | 600 | 2000 | 2 | 11.36 | 11.82 | 0 | 500 | 0.16 | 0.17 | 0 | 0 | 0.68 | 0.74 | 75 | 0 | 0.05 | 0.93 | 570 | 0.03 | 0.05 | 0 | 0
75971 | 2005-07-04 03:47 | 834.84.2 / 2 | 834 | 84 | 2 | 2 | OCR12VM | Tool Steel; High Alloyed; 4 Cold | 7 | 2005 | 47860 | 600 | 1500 | 2 | 9.46 | 11.11 | 0 | 0 | 0.26 | 0.24 | 0 | 0 | 0.77 | 0.7 | 0 | 0 | 0.21 | 0.74 | 340 | 0.1 | 0.09 | 0 | 0
75987 | 2005-07-27 00:07 | 834.57.2 / 2 | 834 | 57 | 2 | 2 | OCR12VM | Tool Steel; High Alloyed; 4 Cold | 7 | 2005 | 43060 | 400 | 2000 | 2 | 8.43 | 11.34 | 600 | 0 | 0.25 | 0.26 | 0 | 0 | 0.62 | 0.74 | 110 | 0 | 0.3 | 0.79 | 250 | 0.1 | 0.11 | 0 | 0
75989 | 2005-07-27 03:52 | 834.84.2 / 1 | 834 | 84 | 2 | 1 | OCR12VM | Tool Steel; High Alloyed; 4 Cold | 7 | 2005 | 51800 | 600 | 1000 | 2 | 11.38 | 11.28 | 0 | 1030 | 0.2 | 0.21 | 0 | 0 | 0.68 | 0.76 | 155 | 0 | 0.23 | 0.77 | 380 | 0.08 | 0.09 | 0 | 0
75990 | 2005-07-27 05:39 | 834.95.2 / 3 | 834 | 95 | 2 | 3 | OCR12VM | Tool Steel; High Alloyed; 4 Cold | 7 | 2005 | 46350 | 600 | 4000 | 3 | 11.88 | 11.35 | 0 | 640 | 0.19 | 0.2 | 0 | 0 | 0.71 | 0.73 | 60 | 0 | 0.28 | 0.95 | 455 | 0.07 | 0.09 | 0 | 0
75997 | 2005-07-28 01:47 | 834.99.2 / 9 | 834 | 99 | 2 | 9 | OCR12VM | Tool Steel; High Alloyed; 4 Cold | 7 | 2005 | 45720 | 600 | 1000 | 3 | 10.99 | 11.29 | 0 | 0 | 0.23 | 0.22 | 0 | 0 | 0.57 | 0.72 | 120 | 0 | 0.26 | 0.93 | 415 | 0.05 | 0.06 | 0 | 0
75998 | 2005-07-28 03:30 | 834.93.2 / 12 | 834 | 93 | 2 | 12 | OCR12VM | Tool Steel; High Alloyed; 4 Cold | 7 | 2005 | 46350 | 600 | 1500 | 2 | 10.53 | 11.25 | 300 | 0 | 0.22 | 0.22 | 0 | 0 | 0.72 | 0.75 | 60 | 0 | 0.32 | 0.95 | 390 | 0.06 | 0.07 | 0 | 0
76016 | 2005-07-30 02:59 | 834.99.2 / 1 | 834 | 99 | 2 | 1 | OCR12VM | Tool Steel; High Alloyed; 4 Cold | 7 | 2005 | 51800 | 600 | 1400 | 2 | 10.41 | 11.27 | 0 | 410 | 0.18 | 0.19 | 0 | 0 | 0.71 | 0.74 | 110 | 0 | 0.29 | 0.77 | 325 | 0.05 | 0.07 | 0 | 0
76017 | 2005-07-30 04:36 | 834.99.2 / 6 | 834 | 99 | 2 | 6 | OCR12VM | Tool Steel; High Alloyed; 4 Cold | 7 | 2005 | 49440 | 600 | 2000 | 2 | 10.63 | 11.33 | 0 | 1000 | 0.25 | 0.26 | 0 | 0 | 0.76 | 0.74 | 50 | 0 | 0.26 | 0.95 | 440 | 0.03 | 0.05 | 0 | 0
76018 | 2005-07-30 06:15 | 834.84.2 / 2 | 834 | 84 | 2 | 2 | OCR12VM | Tool Steel; High Alloyed; 4 Cold | 7 | 2005 | 45780 | 600 | 4000 | 2 | 11.08 | 11.3 | 0 | 440 | 0.19 | 0.21 | 0 | 0 | 0.83 | 0.73 | 10 | 0 | 0.27 | 0.75 | 300 | 0.06 | 0.09 | 0 | 0
76027 | 2005-07-31 00:09 | 834.93.2 / 1 | 834 | 93 | 2 | 1 | OCR12VM | Tool Steel; High Alloyed; 4 Cold | 7 | 2005 | 50400 | 1000 | 1000 | 2 | 10.09 | 11.33 | 150 | 0 | 0.24 | 0.24 | 0 | 0 | 0.71 | 0.72 | 0 | 0 | 0.4 | 0.66 | 110 | 0.08 | 0.08 | 0 | 0
76028 | 2005-07-31 01:48 | 834.93.2 / 1 | 834 | 93 | 2 | 1 | OCR12VM | Tool Steel; High Alloyed; 4 Cold | 7 | 2005 | 47380 | 600 | 2000 | 2 | 10.66 | 11.33 | 0 | 150 | 0.23 | 0.23 | 0 | 0 | 0.71 | 0.73 | 20 | 0 | 0.44 | 0.67 | 80 | 0.11 | 0.11 | 0 | 0
76035 | 2005-07-31 17:18 | 834.93.2 / 2 | 834 | 93 | 2 | 2 | OCR12VM | Tool Steel; High Alloyed; 4 Cold | 7 | 2005 | 45210 | 400 | 0 | 2 | 10.36 | 11.2 | 0 | 0 | 0.08 | 0.08 | 0 | 0 | 0.79 | 0.75 | 0 | 0 | 0.11 | 0.69 | 330 | 0.03 | 0.02 | 0 | 0
76037 | 2005-07-31 21:32 | 834.93.2 / 12 | 834 | 93 | 2 | 12 | OCR12VM | Tool Steel; High Alloyed; 4 Cold | 7 | 2005 | 50400 | 1000 | 1000 | 2 | 10.4 | 11.3 | 0 | 0 | 0.24 | 0.24 | 0 | 0 | 0.73 | 0.73 | 0 | 0 | 0.46 | 0.96 | 300 | 0.1 | 0.12 | 0 | 0
76038 | 2005-07-31 23:11 | 834.93.2 / 12 | 834 | 93 | 2 | 12 | OCR12VM | Tool Steel; High Alloyed; 4 Cold | 7 | 2005 | 48410 | 800 | 800 | 2 | 10.84 | 11.3 | 50 | 0 | 0.26 | 0.25 | 0 | 0 | 0.7 | 0.75 | 30 | 0 | 0.46 | 0.92 | 295 | 0.11 | 0.13 | 0 | 0
76039 | 2005-08-01 00:47 | 834.79.2 / 6 | 834 | 79 | 2 | 6 | OCR12VM | Tool Steel; High Alloyed; 4 Cold | 8 | 2005 | 46350 | 600 | 3000 | 2 | 11.41 | 11.74 | 180 | 0 | 0.11 | 0.11 | 0 | 0 | 0.18 | 0.72 | 440 | 0 | 0.19 | 0.92 | 490 | 0.02 | 0.02 | 0 | 0
76045 | 2005-08-04 01:55 | 834.79.2 / 1 | 834 | 79 | 2 | 1 | OCR12VM | Tool Steel; High Alloyed; 4 Cold | 8 | 2005 | 48960 | 600 | 500 | 2 | 12 | 11.67 | 0 | 0 | 0.18 | 0.2 | 0 | 0 | 0.64 | 0.74 | 70 | 0 | 0.14 | 0.92 | 525 | 0.02 | 0.02 | 0 | 0
76048 | 2005-08-04 07:55 | 834.84.2 / 2 | 834 | 84 | 2 | 2 | OCR12VM | Tool Steel; High Alloyed; 4 Cold | 8 | 2005 | 44440 | 400 | 2500 | 2 | 11.23 | 11.28 | 0 | 0 | 0.22 | 0.21 | 0 | 0 | 0.67 | 0.72 | 50 | 0 | 0.37 | 0.77 | 265 | 0.08 | 0.07 | 0 | 0
76052 | 2005-08-04 20:14 | 834.93.2 / 1 | 834 | 93 | 2 | 1 | OCR12VM | Tool Steel; High Alloyed; 4 Cold | 8 | 2005 | 46200 | 800 | 700 | 3 | 10.38 | 11.42 | 250 | 900 | 0.23 | 0.21 | 0 | 0 | 0.71 | 0.74 | 40 | 0 | 0.05 | 0.67 | 380 | 0.01 | 0.01 | 0 | 0
76053 | 2005-08-04 22:41 | 834.99.2 / 1 | 834 | 99 | 2 | 1 | OCR12VM | Tool Steel; High Alloyed; 4 Cold | 8 | 2005 | 47360 | 400 | 1200 | 2 | 11 | 11.37 | 300 | 280 | 0.2 | 0.2 | 0 | 0 | 0.68 | 0.74 | 70 | 0 | 0.07 | 0.76 | 440 | 0.01 | 0.01 | 0 | 0
76064 | 2005-08-06 01:37 | 834.84.2 / 2 | 834 | 84 | 2 | 2 | OCR12VM | Tool Steel; High Alloyed; 4 Cold | 8 | 2005 | 46840 | 800 | 1000 | 2 | 10.1 | 11.43 | 300 | 910 | 0.16 | 0.16 | 0 | 0 | 0.67 | 0.75 | 20 | 100 | 0.31 | 0.74 | 290 | 0.04 | 0.05 | 0 | 0
76066 | 2005-08-06 05:15 | 834.93.2 / 1 | 834 | 93 | 2 | 1 | OCR12VM | Tool Steel; High Alloyed; 4 Cold | 8 | 2005 | 49440 | 800 | 1500 | 2 | 10.63 | 11.43 | 0 | 0 | 0.19 | 0.19 | 0 | 0 | 0.7 | 0.75 | 50 | 0 | 0.32 | 0.65 | 220 | 0.05 | 0.07 | 0 | 0
76083 | 2005-08-07 13:34 | 834.93.2 / 12 | 834 | 93 | 2 | 12 | OCR12VM | Tool Steel; High Alloyed; 4 Cold | 8 | 2005 | 44800 | 800 | 0 | 2 | 11.33 | 11.28 | 0 | 0 | 0.2 | 0.19 | 0 | 0 | 0.61 | 0.75 | 80 | 0 | 0.37 | 0.95 | 320 | 0.06 | 0.08 | 0 | 0
76084 | 2005-08-07 15:20 | 834.93.2 / 1 | 834 | 93 | 2 | 1 | OCR12VM | Tool Steel; High Alloyed; 4 Cold | 8 | 2005 | 46350 | 800 | 800 | 2 | 10.55 | 11.24 | 0 | 0 | 0.23 | 0.22 | 0 | 0 | 0.72 | 0.74 | 0 | 0 | 0.43 | 0.66 | 150 | 0.2 | 0.21 | 0 | 0
76085 | 2005-08-07 16:59 | 834.57.2 / 2 | 834 | 57 | 2 | 2 | OCR12VM | Tool Steel; High Alloyed; 4 Cold | 8 | 2005 | 49840 | 1100 | 1400 | 2 | 9.91 | 11.4 | 0 | 0 | 0.22 | 0.22 | 0 | 0 | 0.64 | 0.74 | 80 | 0 | 0.37 | 0.77 | 250 | 0.08 | 0.09 | 0 | 0
76090 | 2005-08-08 03:44 | 834.99.2 / 1 | 834 | 99 | 2 | 1 | OCR12VM | Tool Steel; High Alloyed; 4 Cold | 8 | 2005 | 46350 |  | 3500 | 2 | 10.58 | 11.38 | 0 | 200 | 0.22 | 0.2 | 0 | 0 | 0.59 | 0.72 | 90 | 0 | 0.46 | 0.74 | 200 | 0.06 | 0.07 | 0 | 0
76100 | 2005-08-11 06:56 | 834.57.2 / 2 | 834 | 57 | 2 | 2 | OCR12VM | Tool Steel; High Alloyed; 4 Cold | 8 | 2005 | 48480 | 500 | 1500 | 2 | 10.04 | 11.32 | 700 | 0 | 0.16 | 0.18 | 0 | 0 | 0.59 | 0.74 | 110 | 0 | 0.22 | 0.78 | 340 | 0.03 | 0.06 | 0 | 0
76111 | 2005-08-12 17:28 | 834.99.2 / 17 | 834 | 99 | 2 | 17 | OCR12VM | Tool Steel; High Alloyed; 4 Cold | 8 | 2005 | 50840 | 600 | 2000 | 2 | 10.5 | 11.11 | 0 | 0 | 0.18 | 0.17 | 0 | 0 | 0.59 | 0.73 | 135 | 0 | 0.28 | 0.85 | 370 | 0.06 | 0.06 | 0 | 0
76134 | 2005-08-14 13:26 | 834.57.2 / 2 | 834 | 57 | 2 | 2 | OCR12VM | Tool Steel; High Alloyed; 4 Cold | 8 | 2005 | 49290 | 800 | 3300 | 2 | 10.78 | 11.34 | 0 | 1250 | 0.16 | 0.16 | 0 | 0 | 0.67 | 0.73 | 95 | 0 | 0.24 | 0.76 | 330 | 0.09 | 0.09 | 0 | 0
76135 | 2005-08-14 15:16 | 834.93.2 / 1 | 834 | 93 | 2 | 1 | OCR12VM | Tool Steel; High Alloyed; 4 Cold | 8 | 2005 | 47380 | 800 | 800 | 2 | 10.94 | 11.22 | 0 | 500 | 0.15 | 0.15 | 0 | 0 | 0.72 | 0.75 | 60 | 0 | 0.29 | 0.66 | 230 | 0.05 | 0.05 | 0 | 0
76136 | 2005-08-14 16:52 | 834.93.2 / 14 | 834 | 93 | 2 | 14 | OCR12VM | Tool Steel; High Alloyed; 4 Cold | 8 | 2005 | 49600 | 1200 | 0 | 2 | 11.42 | 11.53 | 0 | 400 | 0.14 | 0.14 | 0 | 0 | 0.71 | 0.76 | 50 | 0 | 0.24 | 0.95 | 440 | 0.05 | 0.06 | 0 | 0
76140 | 2005-08-15 02:57 | 834.57.2 / 5 | 834 | 57 | 2 | 5 | OCR12VM | Tool Steel; High Alloyed; 4 Cold | 8 | 2005 | 47380 | 600 | 1500 | 2 | 10.85 | 11.39 | 300 | 0 | 0.18 | 0.18 | 0 | 0 | 0.74 | 0.76 | 0 | 0 | 0.22 | 0.95 | 480 | 0.06 | 0.08 | 0 | 0
76143 | 2005-08-16 16:07 | 834.57.2 / 2 | 834 | 57 | 2 | 2 | OCR12VM | Tool Steel; High Alloyed; 4 Cold | 8 | 2005 | 45210 | 600 | 3000 | 2 | 10.48 | 11.34 | 100 | 0 | 0.15 | 0.16 | 0 | 0 | 0.78 | 0.77 | 0 | 0 | 0.25 | 0.75 | 325 | 0.01 | 0.03 | 0 | 0
76151 | 2005-08-17 08:18 | 834.99.2 / 9 | 834 | 99 | 2 | 9 | OCR12VM | Tool Steel; High Alloyed; 4 Cold | 8 | 2005 | 49440 | 800 | 2000 | 2 | 11.21 | 11.37 | 0 | 250 | 0.16 | 0.16 | 0 | 0 | 0.7 | 0.73 | 80 | 0 | 0.24 | 0.92 | 440 | 0.02 | 0.04 | 0 | 0
76161 | 2005-08-18 05:26 | 834.99.2 / 1 | 834 | 99 | 2 | 1 | OCR12VM | Tool Steel; High Alloyed; 4 Cold | 8 | 2005 | 48960 | 600 | 1400 | 1 | 11.19 | 11.35 | 0 | 250 | 0.19 | 0.2 | 0 | 0 | 0.93 | 0.72 | 80 | 0 | 0.24 | 0.73 | 320 | 0.02 | 0.04 | 0 | 0
76162 | 2005-08-18 07:13 | 834.99.2 / 17 | 834 | 99 | 2 | 17 | OCR12VM | Tool Steel; High Alloyed; 4 Cold | 8 | 2005 | 45920 | 800 | 4400 | 2 | 10.88 | 11.3 | 0 | 750 | 0.17 | 0.17 | 0 | 0 | 0.65 | 0.74 | 110 | 0 | 0.24 | 0.85 | 400 | 0.06 | 0.08 | 0 | 0
76169 | 2005-08-19 02:16 | 834.99.2 / 18 | 834 | 99 | 2 | 18 | OCR12VM | Tool Steel; High Alloyed; 4 Cold | 8 | 2005 | 47380 | 800 | 1000 | 2 | 9.95 | 11.61 | 0 | 120 | 0.16 | 0.17 | 0 | 0 | 0.61 | 0.73 | 170 | 0 | 0.22 | 0.93 | 440 | 0.02 | 0.04 | 0 | 0
76178 | 2005-08-23 01:45 | 834.93.2 / 14 | 834 | 93 | 2 | 14 | OCR12VM | Tool Steel; High Alloyed; 4 Cold | 8 | 2005 | 49840 | 1000 | 700 | 2 | 11.04 | 11.64 | 600 | 0 | 0.17 | 0.17 | 0 | 0 | 0.69 | 0.74 | 80 | 0 | 0.27 | 0.94 | 440 | 0.05 | 0.07 | 0 | 0
76179 | 2005-08-23 03:19 | 834.99.2 / 6 | 834 | 99 | 2 | 6 | OCR12VM | Tool Steel; High Alloyed; 4 Cold | 8 | 2005 | 46350 | 800 | 1500 | 2 | 10.64 | 11.28 | 0 | 750 | 0.12 | 0.13 | 0 | 0 | 0.75 | 0.74 | 0 | 0 | 0.31 | 0.95 | 410 | 0.02 | 0.05 | 0 | 0
76181 | 2005-08-23 06:31 | 834.76.2 / 2 | 834 | 76 | 2 | 2 | OCR12VM | Tool Steel; High Alloyed; 4 Cold | 8 | 2005 | 43080 | 800 | 1200 | 2 | 11.26 | 11.74 | 0 | 0 | 0.06 | 0.06 | 0 | 0 | 0.71 | 0.85 | 115 | 0 | 0.1 | 0.29 | 120 | 0.01 | 0.01 | 0 | 0
76182 | 2005-08-23 14:00 | 834.57.2 / 5 | 834 | 57 | 2 | 5 | OCR12VM | Tool Steel; High Alloyed; 4 Cold | 8 | 2005 | 31250 | 800 | 1800 | 2 | 10.76 | 11.5 | 500 | 0 | 0.13 | 0.13 | 0 | 0 | 0.69 | 0.75 | 110 | 0 | 0.19 | 0.97 | 460 | 0.04 | 0.06 | 0 | 0
76189 | 2005-08-24 04:25 | 834.99.2 / 1 | 834 | 99 | 2 | 1 | OCR12VM | Tool Steel; High Alloyed; 4 Cold | 8 | 2005 | 51800 | 1000 | 200 | 2 | 10.3 | 11.23 | 0 | 0 | 0.16 | 0.17 | 0 | 0 | 0.71 | 0.73 | 85 | 0 | 0.2 | 0.78 | 395 | 0.01 | 0.03 | 0 | 0
76190 | 2005-08-24 06:11 | 834.93.2 / 1 | 834 | 93 | 2 | 1 | OCR12VM | Tool Steel; High Alloyed; 4 Cold | 8 | 2005 | 46350 | 800 | 2200 | 3 | 10.75 | 11.35 | 0 | 0 | 0.16 | 0.16 | 0 | 0 | 0.64 | 0.74 | 80 | 0 | 0.3 | 0.66 | 220 | 0.02 | 0.03 | 0 | 0
76215 | 2005-08-26 22:08 | 834.84.2 / 1 | 834 | 84 | 2 | 1 | OCR12VM | Tool Steel; High Alloyed; 4 Cold | 8 | 2005 | 48810 | 1000 | 1600 | 2 | 11.01 | 11.23 | 0 | 300 | 0.13 | 0.13 | 0 | 0 | 0.67 | 0.73 | 50 | 0 | 0.17 | 0.75 | 370 | 0.03 | 0.04 | 0 | 0
76216 | 2005-08-26 23:55 | 834.99.2 / 13 | 834 | 99 | 2 | 13 | OCR12VM | Tool Steel; High Alloyed; 4 Cold | 8 | 2005 | 47380 | 800 | 800 | 2 | 11.69 | 11.44 | 0 | 0 | 0.14 | 0.14 | 0 | 0 | 0.67 | 0.75 | 0 | 80 | 0.17 | 0.77 | 380 | 0.02 | 0.04 | 0 | 0
76220 | 2005-08-27 08:01 | 834.57.2 / 2 | 834 | 57 | 2 | 2 | OCR12VM | Tool Steel; High Alloyed; 4 Cold | 8 | 2005 | 45210 | 600 | 4000 | 2 | 10.8 | 11.43 | 250 | 0 | 0.12 | 0.12 | 0 | 0 | 0.73 | 0.74 | 25 | 0 | 0.27 | 0.79 | 345 | 0.03 | 0.06 | 0 | 0
76228 | 2005-08-27 23:05 | 834.99.2 / 19 | 834 | 99 | 2 | 19 | OCR12VM | Tool Steel; High Alloyed; 4 Cold | 8 | 2005 | 50400 | 1000 | 200 | 3 | 11.02 | 11.85 | 0 | 800 | 0.16 | 0.16 | 0 | 0 | 0.64 | 0.73 | 90 | 0 | 0.13 | 0.94 | 540 | 0.04 | 0.05 | 0 | 0
76238 | 2005-08-28 21:39 | 834.99.2 / 1 | 834 | 99 | 2 | 1 | OCR12VM | Tool Steel; High Alloyed; 4 Cold | 8 | 2005 | 50870 | 1000 | 1200 | 3 | 11.89 | 11.54 | 0 | 0 | 0.21 | 0.2 | 0 | 0 | 0.34 | 0.76 | 340 | 0 | 0.09 | 0.73 | 320 | 0.05 | 0.05 | 0 | 0
76243 | 2005-08-31 15:41 | 834.84.2 / 2 | 834 | 84 | 2 | 2 | OCR12VM | Tool Steel; High Alloyed; 4 Cold | 8 | 2005 | 44400 | 700 | 2000 | 2 | 10.88 | 11.23 | 0 | 400 | 0.11 | 0.11 | 0 | 0 | 0.75 | 0.76 | 35 | 0 | 0.28 | 0.74 | 290 | 0.04 | 0.05 | 0 | 0
76247 | 2005-08-31 23:30 | 834.93.2 / 5 | 834 | 93 | 2 | 5 | OCR12VM | Tool Steel; High Alloyed; 4 Cold | 8 | 2005 | 51360 | 1000 | 1200 | 2 | 10.66 | 11.3 | 0 | 0 | 0.15 | 0.15 | 0 | 0 | 0.74 | 0.75 | 0 | 0 | 0.31 | 0.73 | 275 | 0.01 | 0.03 | 0 | 0
76285 | 2005-09-04 14:11 | 834.79.2 / 1 | 834 | 79 | 2 | 1 | OCR12VM | Tool Steel; High Alloyed; 4 Cold | 9 | 2005 | 45320 | 800 | 2000 | 2 | 11.29 | 11.57 | 0 | 0 | 0.11 | 0.11 | 0 | 0 | 0.76 | 0.73 | 13 | 0 | 0.19 | 0.92 | 475 | 0.04 | 0.04 | 0 | 0
76286 | 2005-09-04 15:47 | 834.93.2 / 1 | 834 | 93 | 2 | 1 | OCR12VM | Tool Steel; High Alloyed; 4 Cold | 9 | 2005 | 48410 | 800 | 2000 | 2 | 10.44 | 11.3 | 0 | 0 | 0.2 | 0.19 | 0 | 0 | 0.69 | 0.76 | 80 | 0 | 0.41 | 0.69 | 180 | 0.08 | 0.08 | 0 | 0
76287 | 2005-09-04 17:43 | 834.99.2 / 2 | 834 | 99 | 2 | 2 | OCR12VM | Tool Steel; High Alloyed; 4 Cold | 9 | 2005 | 45210 | 400 | 3000 | 2 | 10.91 | 11.24 | 0 | 700 | 0.2 | 0.19 | 0 | 0 | 0.62 | 0.79 | 120 | 0 | 0.47 | 0.82 | 200 | 0.06 | 0.06 | 0 | 0
76293 | 2005-09-07 14:37 | 834.84.2 / 2 | 834 | 84 | 2 | 2 | OCR12VM | Tool Steel; High Alloyed; 4 Cold | 9 | 2005 | 48290 | 600 | 2000 | 2 | 9.99 | 11.54 | 0 | 0 | 0.15 | 0.15 | 0 | 0 | 0.63 | 0.73 | 110 | 0 | 0.21 | 0.74 | 360 | 0.09 | 0.1 | 0 | 0
76298 | 2005-09-08 01:32 | 834.99.2 / 1 | 834 | 99 | 2 | 1 | OCR12VM | Tool Steel; High Alloyed; 4 Cold | 9 | 2005 | 49000 | 1000 | 0 | 2 | 10.56 | 11.31 | 0 | 0 | 0.16 | 0.16 | 0 | 0 | 0.64 | 0.74 | 80 | 0 | 0.2 | 0.75 | 365 | 0.05 | 0.06 | 0 | 0
76299 | 2005-09-08 03:13 | 834.99.2 / 6 | 834 | 99 | 2 | 6 | OCR12VM | Tool Steel; High Alloyed; 4 Cold | 9 | 2005 | 48410 | 800 | 900 | 2 | 11.39 | 11.28 | 0 | 80 | 0.18 | 0.16 | 0 | 0 | 0.55 | 0.75 | 85 | 0 | 0.27 | 0.92 | 415 | 0.06 | 0.05 | 0 | 0
76307 | 2005-09-08 23:06 | 834.99.2 / 1 | 834 | 99 | 2 | 1 | OCR12VM | Tool Steel; High Alloyed; 4 Cold | 9 | 2005 | 44800 | 800 | 1200 | 2 | 10.96 | 11.25 | 0 | 0 | 0.13 | 0.13 | 0 | 0 | 0.72 | 0.74 | 70 | 0 | 0.24 | 0.75 | 340 | 0.08 | 0.08 | 0 | 0
76319 | 2005-09-10 05:45 | 834.57.2 / 2 | 834 | 57 | 2 | 2 | OCR12VM | Tool Steel; High Alloyed; 4 Cold | 9 | 2005 | 44530 | 400 | 1800 | 2 | 11.27 | 11.36 | 0 | 0 | 0.13 | 0.12 | 0 | 0 | 0.75 | 0.76 | 0 | 85 | 0.22 | 0.78 | 325 | 0.07 | 0.06 | 0 | 0
76334 | 2005-09-11 14:17 | 834.99.2 / 1 | 834 | 99 | 2 | 1 | OCR12VM | Tool Steel; High Alloyed; 4 Cold | 9 | 2005 | 49000 | 1000 | 1000 | 2 | 11.19 | 11.43 | 0 | 0 | 0.28 | 0.27 | 0 | 0 | 0.69 | 0.73 | 50 | 0 | 0.37 | 0.77 | 270 | 0.06 | 0.07 | 0 | 0
76336 | 2005-09-11 18:27 | 834.57.2 / 5 | 834 | 57 | 2 | 5 | OCR12VM | Tool Steel; High Alloyed; 4 Cold | 9 | 2005 | 46610 | 400 | 2500 | 3 | 10.97 | 11.59 | 0 | 0 | 0.19 | 0.18 | 0 | 0 | 0.62 | 0.75 | 110 | 0 | 0.39 | 0.95 | 340 | 0.07 | 0.08 | 0 | 0
76340 | 2005-09-12 01:58 | 834.79.2 / 1 | 834 | 79 | 2 | 1 | OCR12VM | Tool Steel; High Alloyed; 4 Cold | 9 | 2005 | 47380 | 600 | 800 | 2 | 11.62 | 11.8 | 0 | 0 | 0.2 | 0.19 | 0 | 0 | 0.6 | 0.74 | 130 | 0 | 0.17 | 0.94 | 500 | 0.02 | 0.04 | 0 | 0
76341 | 2005-09-12 03:22 | 834.93.2 / 5 | 834 | 93 | 2 | 5 | OCR12VM | Tool Steel; High Alloyed; 4 Cold | 9 | 2005 | 49440 | 600 | 2000 | 2 | 10.07 | 11.2 | 0 | 1300 | 0.2 | 0.19 | 0 | 0 | 0.72 | 0.75 | 60 | 0 | 0.47 | 0.73 | 200 | 0.06 | 0.07 | 0 | 0
76349 | 2005-09-14 03:50 | 834.57.2 / 2 | 834 | 57 | 2 | 2 | OCR12VM | Tool Steel; High Alloyed; 4 Cold | 9 | 2005 | 48420 | 600 | 500 | 2 | 11.45 | 11.37 | 0 | 0 | 0.15 | 0.14 | 0 | 0 | 0.66 | 0.74 | 85 | 0 | 0.29 | 0.76 | 315 | 0.02 | 0.04 | 0 | 0
76350 | 2005-09-14 05:44 | 834.57.2 / 2 | 834 | 57 | 2 | 2 | OCR12VM | Tool Steel; High Alloyed; 4 Cold | 9 | 2005 | 43800 | 800 | 3000 | 2 | 11.59 | 11.39 | 0 | 0 | 0.09 | 0.09 | 0 | 0 | 0.7 | 0.76 | 0 | 0 | 0.18 | 0.78 | 355 | 0.02 | 0.04 | 0 | 0
76359 | 2005-09-15 05:23 | 834.99.2 / 6 | 834 | 99 | 2 | 6 | OCR12VM | Tool Steel; High Alloyed; 4 Cold | 9 | 2005 | 48960 | 600 | 1500 | 2 | 11.21 | 11.33 | 100 | 0 | 0.14 | 0.16 | 0 | 0 | 0.63 | 0.74 | 120 | 0 | 0.15 | 0.94 | 530 | 0.03 | 0.06 | 0 | 0
76366 | 2005-09-15 21:40 | 834.84.2 / 2 | 834 | 84 | 2 | 2 | OCR12VM | Tool Steel; High Alloyed; 4 Cold | 9 | 2005 | 44400 | 700 | 2300 | 2 | 10.31 | 11.25 | 300 | 700 | 0.16 | 0.16 | 0 | 0 | 0.75 | 0.77 | 10 | 0 | 0.21 | 0.77 | 320 | 0.03 | 0.06 | 0 | 0
76367 | 2005-09-15 23:12 | 834.99.2 / 1 | 834 | 99 | 2 | 1 | OCR12VM | Tool Steel; High Alloyed; 4 Cold | 9 | 2005 | 51800 | 1000 | 900 | 2 | 11.5 | 11.2 | 0 | 700 | 0.17 | 0.14 | 0 | 0 | 0.73 | 0.78 | 20 | 0 | 0.71 | 0.76 | 360 | 0.04 | 0.07 | 0 | 0
76368 | 2005-09-16 01:03 | 834.99.2 / 1 | 834 | 99 | 2 | 1 | OCR12VM | Tool Steel; High Alloyed; 4 Cold | 9 | 2005 | 48410 | 800 | 1000 | 2 | 11.16 | 11.33 | 0 | 500 | 0.14 | 0.14 | 0 | 0 | 0.79 | 0.75 | 0 | 0 | 0.22 | 0.78 | 335 | 0.02 | 0.05 | 0 | 0
76369 | 2005-09-16 03:00 | 834.57.2 / 2 | 834 | 57 | 2 | 2 | OCR12VM | Tool Steel; High Alloyed; 4 Cold | 9 | 2005 | 47380 | 800 | 0 | 2 | 10.99 | 11.41 | 0 | 600 | 0.12 | 0.13 | 0 | 0 | 0.69 | 0.77 | 20 | 0 | 0.24 | 0.73 | 300 | 0.02 | 0.05 | 0 | 0
76370 | 2005-09-19 13:01 | 834.99.2 / 2 | 834 | 99 | 2 | 2 | OCR12VM | Tool Steel; High Alloyed; 4 Cold | 9 | 2005 | 40450 | 700 | 2000 | 2 | 11.16 | 11.26 | 0 | 400 | 0.12 | 0.12 | 0 | 0 | 0.69 | 0.76 | 50 | 0 | 0.14 | 0.75 | 335 | 0.01 | 0.03 | 0 | 0
76377 | 2005-09-20 06:17 | 834.99.2 / 6 | 834 | 99 | 2 | 6 | OCR12VM | Tool Steel; High Alloyed; 4 Cold | 9 | 2005 | 50320 | 600 | 100 | 3 | 9.94 | 11.32 | 0 | 0 | 0.2 | 0.21 | 0 | 0 | 0.54 | 0.72 | 150 | 0 | 0.17 | 0.94 | 520 | 0.01 | 0.04 | 0 | 0
76385 | 2005-09-21 02:31 | 834.99.2 / 6 | 834 | 99 | 2 | 6 | OCR12VM | Tool Steel; High Alloyed; 4 Cold | 9 | 2005 | 47360 | 400 | 200 | 2 | 11.01 | 11.24 | 100 | 0 | 0.12 | 0.13 | 0 | 0 | 0.66 | 0.73 | 100 | 0 | 0.23 | 0.94 | 450 | 0.03 | 0.05 | 0 | 0
76394 | 2005-09-21 23:25 | 834.99.2 / 1 | 834 | 99 | 2 | 1 | OCR12VM | Tool Steel; High Alloyed; 4 Cold | 9 | 2005 | 51800 | 1000 | 1500 | 3 | 10.62 | 11.23 | 0 | 0 | 0.14 | 0.14 | 0 | 0 | 0.82 | 0.79 | 0 | 0 | 0.16 | 0.75 | 420 | 0.01 | 0.02 | 0 | 0
76395 | 2005-09-22 01:13 | 834.79.2 / 1 | 834 | 79 | 2 | 1 | OCR12VM | Tool Steel; High Alloyed; 4 Cold | 9 | 2005 | 48410 | 800 | 2500 | 2 | 10.41 | 11.64 | 100 | 0 | 0.15 | 0.14 | 0 | 0 | 0.89 | 0.83 | 0 | 0 | 0.22 | 0.98 | 505 | 0.03 | 0.05 | 0 | 0
76397 | 2005-09-22 04:57 | 834.93.2 / 2 | 834 | 93 | 2 | 2 | OCR12VM | Tool Steel; High Alloyed; 4 Cold | 9 | 2005 | 42000 | 600 | 3000 | 2 | 10.33 | 11.35 | 150 | 0 | 0.15 | 0.14 | 0 | 0 | 0.56 | 0.74 | 110 | 0 | 0.3 | 0.68 | 230 | 0.03 | 0.05 | 0 | 0
76407 | 2005-09-23 05:15 | 834.99.2 / 1 | 834 | 99 | 2 | 1 | OCR12VM | Tool Steel; High Alloyed; 4 Cold | 9 | 2005 | 46350 | 800 | 100 | 2 | 10.1 | 11.27 | 850 | 0 | 0.21 | 0.21 | 0 | 0 | 0.68 | 0.74 | 55 | 0 | 0.26 | 0.77 | 300 | 0.04 | 0.06 | 0 | 0
76424 | 2005-09-24 20:05 | 834.99.2 / 6 | 834 | 99 | 2 | 6 | OCR12VM | Tool Steel; High Alloyed; 4 Cold | 9 | 2005 | 49840 | 1000 | 1300 | 2 | 10.3 | 11.46 | 100 | 0 | 0.13 | 0.13 | 0 | 0 | 0.86 | 0.74 | 45 | 0 | 0.23 | 0.94 | 460 | 0.05 | 0.06 | 0 | 0
76432 | 2005-09-25 12:43 | 834.84.2 / 2 | 834 | 84 | 2 | 2 | OCR12VM | Tool Steel; High Alloyed; 4 Cold | 9 | 2005 | 44400 | 700 | 1700 | 2 | 10.97 | 11.49 | 0 | 1280 | 0.3 | 0.27 | 0 | 0 | 0.74 | 0.74 | 50 | 0 | 0.35 | 0.76 | 260 | 0.22 | 0.2 | 0 | 0
76438 | 2005-09-28 13:00 | 834.57.2 / 5 | 834 | 57 | 2 | 5 | OCR12VM | Tool Steel; High Alloyed; 4 Cold | 9 | 2005 | 43060 | 600 | 2500 | 2 | 10.65 | 11.36 | 100 | 0 | 0.23 | 0.22 | 0 | 0 | 0.76 | 0.73 | 30 | 0 | 0.36 | 0.94 | 350 | 0.12 | 0.14 | 0 | 0
76443 | 2005-09-28 21:57 | 834.82.2 / 1 | 834 | 82 | 2 | 1 | OCR12VM | Tool Steel; High Alloyed; 4 Cold | 9 | 2005 | 49440 | 800 | 2000 | 2 | 11.85 | 11.42 | 0 | 0 | 0.2 | 0.19 | 0 | 0 | 0.67 | 0.75 | 75 | 0 | 0.45 | 0.77 | 225 | 0.06 | 0.07 | 0 | 0
76470 | 2005-10-01 12:37 | 834.84.2 / 2 | 834 | 84 | 2 | 2 | OCR12VM | Tool Steel; High Alloyed; 4 Cold | 10 | 2005 | 43060 | 600 | 1200 | 2 | 10.56 | 11.43 | 0 | 0 | 0.25 | 0.24 | 0 | 0 | 0.75 | 0.74 | 10 | 0 | 0.31 | 0.76 | 270 | 0.12 | 0.12 | 0 | 0
76471 | 2005-10-01 15:09 | 834.99.2 / 1 | 834 | 99 | 2 | 1 | OCR12VM | Tool Steel; High Alloyed; 4 Cold | 10 | 2005 | 54600 | 1000 | 1200 | 2 | 11.05 | 11.33 | 0 | 0 | 0.22 | 0.21 | 0 | 0 | 0.71 | 0.75 | 45 | 0 | 0.39 | 0.77 | 250 | 0.06 | 0.07 | 0 | 0
76483 | 2005-10-02 15:21 | 834.79.2 / 6 | 834 | 79 | 2 | 6 | OCR12VM | Tool Steel; High Alloyed; 4 Cold | 10 | 2005 | 46880 | 400 | 1000 | 2 | 10.68 | 11.68 | 300 | 0 | 0.13 | 0.13 | 0 | 0 | 0.75 | 0.73 | 20 | 0 | 0.13 | 0.9 | 515 | 0.03 | 0.02 | 0 | 0
76494 | 2005-10-06 02:03 | 834.99.2 / 3 | 834 | 99 | 2 | 3 | OCR12VM | Tool Steel; High Alloyed; 4 Cold | 10 | 2005 | 45210 | 400 | 3000 | 2 | 10.41 | 11.3 | 0 | 1050 | 0.22 | 0.2 | 0 | 0 | 0.69 | 0.76 | 70 | 0 | 0.37 | 0.93 | 360 | 0.08 | 0.1 | 0 | 0
76497 | 2005-10-06 13:00 | 834.92.1 / 3 | 834 | 92 | 1 | 3 | OCR12VM | Tool Steel; High Alloyed; 4 Cold | 10 | 2005 | 48760 | 1000 | 700 | 2 | 11.63 | 11.62 | 100 | 300 | 0.16 | 0.16 | 0 | 0 | 0.4 | 0.87 | 345 | 0 | 0.29 | 0.94 | 405 | 0.05 | 0.06 | 0 | 0
76506 | 2005-10-07 13:00 | 834.57.2 / 3 | 834 | 57 | 2 | 3 | OCR12VM | Tool Steel; High Alloyed; 4 Cold | 10 | 2005 | 46350 | 800 | 1000 | 2 | 10.94 | 11.46 | 0 | 0 | 0.14 | 0.14 | 0 | 0 | 0.74 | 0.74 | 25 | 0 | 0.28 | 0.94 | 395 | 0.02 | 0.05 | 0 | 0
76508 | 2005-10-07 16:44 | 834.57.2 / 2 | 834 | 57 | 2 | 2 | OCR12VM | Tool Steel; High Alloyed; 4 Cold | 10 | 2005 | 43610 | 800 | 1100 | 2 | 10.58 | 11.26 | 0 | 0 | 0.15 | 0.15 | 0 | 0 | 0.68 | 0.73 | 60 | 0 | 0.25 | 0.75 | 305 | 0.03 | 0.05 | 0 | 0
76529 | 2005-10-09 13:00 | 834.84.2 / 3 | 834 | 84 | 2 | 3 | OCR12VM | Tool Steel; High Alloyed; 4 Cold | 10 | 2005 | 50400 | 1000 | 100 | 2 | 11.29 | 11.42 | 0 | 0 | 0.25 | 0.25 | 0 | 0 | 0.6 | 0.75 | 100 | 0 | 0.39 | 0.76 | 260 | 0.08 | 0.1 | 0 | 0
76530 | 2005-10-09 14:31 | 834.99.2 / 20 | 834 | 99 | 2 | 20 | OCR12VM | Tool Steel; High Alloyed; 4 Cold | 10 | 2005 | 48410 | 800 | 900 | 2 | 10.92 | 11.33 | 250 | 0 | 0.17 | 0.17 | 0 | 0 | 0.61 | 0.74 | 130 | 0 | 0.28 | 0.92 | 410 | 0.03 | 0.05 | 0 | 0
76535 | 2005-10-09 23:55 | 834.79.2 / 2 | 834 | 79 | 2 | 2 | OCR12VM | Tool Steel; High Alloyed; 4 Cold | 10 | 2005 | 49710 | 900 | 1000 | 2 | 10.21 | 11.58 | 100 | 0 | 0.11 | 0.11 | 0 | 0 | 0.6 | 0.73 | 130 | 0 | 0.13 | 0.93 | 530 | 0.01 | 0.03 | 0 | 0
76536 | 2005-10-10 02:06 | 834.79.2 / 6 | 834 | 79 | 2 | 6 | OCR12VM | Tool Steel; High Alloyed; 4 Cold | 10 | 2005 | 49440 | 800 | 1000 | 2 | 11.22 | 11.69 | 50 | 0 | 0.13 | 0.13 | 0 | 0 | 0.62 | 0.72 | 100 | 0 | 0.16 | 0.93 | 510 | 0.01 | 0.03 | 0 | 0
76541 | 2005-10-12 23:26 | 834.93.2 / 1 | 834 | 93 | 2 | 1 | OCR12VM | Tool Steel; High Alloyed; 4 Cold | 10 | 2005 | 50400 | 1000 | 800 | 2 | 11.71 | 11.5 | 0 | 0 | 0.16 | 0.17 | 0 | 0 | 0.79 | 0.73 | 0 | 0 | 0.19 | 0.65 | 265 | 0.01 | 0.03 | 0 | 0
76542 | 2005-10-13 01:09 | 834.93.2 / 1 | 834 | 93 | 2 | 1 | OCR12VM | Tool Steel; High Alloyed; 4 Cold | 10 | 2005 | 49440 | 800 | 800 | 2 | 10.71 | 11.18 | 0 | 0 | 0.18 | 0.19 | 0 | 0 | 0.71 | 0.77 | 35 | 0 | 0.26 | 0.68 | 280 | 0.03 | 0.06 | 0 | 0
76543 | 2005-10-13 02:50 | 834.57.2 / 2 | 834 | 57 | 2 | 2 | OCR12VM | Tool Steel; High Alloyed; 4 Cold | 10 | 2005 | 45210 | 400 | 2000 | 2 | 11.14 | 11.24 | 0 | 0 | 0.15 | 0.15 | 0 | 0 | 0.72 | 0.74 | 30 | 0 | 0.43 | 0.76 | 220 | 0.04 | 0.06 | 0 | 0
76546 | 2005-10-13 14:58 | 834.79.2 / 2 | 834 | 79 | 2 | 2 | OCR12VM | Tool Steel; High Alloyed; 4 Cold | 10 | 2005 | 45820 | 800 | 400 | 2 | 11.72 | 11.65 | 0 | 220 | 0.1 | 0.09 | 0 | 0 | 0.65 | 0.74 | 70 | 0 | 0.11 | 0.93 | 400 | 0.01 | 0.01 | 0 | 0
76547 | 2005-10-13 16:53 | 834.79.2 / 6 | 834 | 79 | 2 | 6 | OCR12VM | Tool Steel; High Alloyed; 4 Cold | 10 | 2005 | 44550 | 900 | 400 | 2 | 12.28 | 11.93 | 0 | 0 | 0.08 | 0.08 | 0 | 0 | 0.63 | 0.76 | 100 | 0 | 0.1 | 0.99 | 500 | 0.01 | 0.01 | 0 | 0
76561 | 2005-10-15 02:13 | 834.93.2 / 6 | 834 | 93 | 2 | 6 | OCR12VM | Tool Steel; High Alloyed; 4 Cold | 10 | 2005 | 51800 | 1000 | 1000 | 2 | 11.21 | 12.16 | 0 | 0 | 0.23 | 0.24 | 0 | 0 | 0.92 | 0.97 | 120 | 0 | 0.38 | 0.67 | 210 | 0.05 | 0.07 | 0 | 0
76564 | 2005-10-15 07:54 | 834.57.2 / 2 | 834 | 57 | 2 | 2 | OCR12VM | Tool Steel; High Alloyed; 4 Cold | 10 | 2005 | 46680 | 600 | 3000 | 2 | 10.63 | 11.34 | 0 | 0 | 0.27 | 0.27 | 0 | 0 | 0.7 | 0.74 | 50 | 0 | 0.4 | 0.73 | 240 | 0.05 | 0.07 | 0 | 0
76582 | 2005-10-17 01:22 | 834.57.2 / 2 | 834 | 57 | 2 | 2 | OCR12VM | Tool Steel; High Alloyed; 4 Cold | 10 | 2005 | 43760 | 400 | 3000 | 2 | 10.5 | 11.44 | 0 | 1130 | 0.19 | 0.19 | 0 | 0 | 0.75 | 0.75 | 0 | 0 | 0.3 | 0.76 | 245 | 0.06 | 0.06 | 0 | 0
76583 | 2005-10-17 03:01 | 834.99.2 / 2 | 834 | 99 | 2 | 2 | OCR12VM | Tool Steel; High Alloyed; 4 Cold | 10 | 2005 | 47610 | 600 | 2500 | 2 | 10.75 | 11.34 | 0 | 950 | 0.18 | 0.17 | 0 | 0 | 0.8 | 0.72 | 0 | 0 | 0.32 | 0.75 | 260 | 0.06 | 0.07 | 0 | 0
76584 | 2005-10-17 04:31 | 834.79.2 / 7 | 834 | 79 | 2 | 7 | OCR12VM | Tool Steel; High Alloyed; 4 Cold | 10 | 2005 | 50320 | 600 | 2000 | 3 | 11.67 | 11.71 | 450 | 0 | 0.11 | 0.11 | 0 | 0 | 0.67 | 0.74 | 22 | 0 | 0.15 | 0.96 | 550 | 0.04 | 0.04 | 0 | 0
76593 | 2005-10-19 04:41 | 834.79.2 / 8 | 834 | 79 | 2 | 8 | OCR12VM | Tool Steel; High Alloyed; 4 Cold | 10 | 2005 | 53280 | 600 | 1500 | 3 | 12.38 | 11.78 | 750 | 100 | 0.09 | 0.09 | 0 | 0 | 0.68 | 0.75 | 105 | 0 | 0.08 | 0.95 | 605 | 0.01 | 0.01 | 0 | 0
76599 | 2005-10-19 22:37 | 834.99.2 / 6 | 834 | 99 | 2 | 6 | OCR12VM | Tool Steel; High Alloyed; 4 Cold | 10 | 2005 | 50400 | 1000 | 100 | 2 | 11.58 | 11.49 | 0 | 0 | 0.14 | 0.13 | 0 | 0 | 0.61 | 0.75 | 140 | 0 | 0.22 | 0.95 | 460 | 0.03 | 0.03 | 0 | 0
76600 | 2005-10-20 00:25 | 834.93.2 / 6 | 834 | 93 | 2 | 6 | OCR12VM | Tool Steel; High Alloyed; 4 Cold | 10 | 2005 | 49440 | 800 | 1800 | 2 | 11.52 | 12.38 | 1100 | 0 | 0.13 | 0.13 | 0 | 0 | 0.83 | 0.95 | 185 | 0 | 0.23 | 0.67 | 270 | 0.04 | 0.05 | 0 | 0
76601 | 2005-10-20 02:14 | 834.57.2 / 5 | 834 | 57 | 2 | 5 | OCR12VM | Tool Steel; High Alloyed; 4 Cold | 10 | 2005 | 44400 | 600 | 3000 | 2 | 11.13 | 11.23 | 0 | 0 | 0.15 | 0.14 | 0 | 0 | 0.71 | 0.73 | 50 | 0 | 0.24 | 0.95 | 430 | 0.03 | 0.03 | 0 | 0
76607 | 2005-10-20 20:21 | 834.93.2 / 12 | 834 | 93 | 2 | 12 | OCR12VM | Tool Steel; High Alloyed; 4 Cold | 10 | 2005 | 49000 | 1000 | 1000 | 2 | 10.53 | 11.23 | 0 | 0 | 0.24 | 0.25 | 0 | 0 | 0.75 | 0.74 | 20 | 0 | 0.27 | 0.94 | 465 | 0.04 | 0.06 | 0 | 0
76608 | 2005-10-20 22:01 | 834.99.2 / 20 | 834 | 99 | 2 | 20 | OCR12VM | Tool Steel; High Alloyed; 4 Cold | 10 | 2005 | 49840 | 1000 | 900 | 2 | 11.07 | 11.4 | 0 | 0 | 0.24 | 0.23 | 0 | 0 | 0.72 | 0.75 | 55 | 0 | 0.27 | 0.95 | 445 | 0.07 | 0.08 | 0 | 0
76614 | 2005-10-24 18:27 | 834.57.2 / 2 | 834 | 57 | 2 | 2 | OCR12VM | Tool Steel; High Alloyed; 4 Cold | 10 | 2005 | 44400 | 700 | 1400 | 2 | 10.16 | 11.32 | 0 | 0 | 0.15 | 0.16 | 0 | 0 | 0.75 | 0.72 | 25 | 0 | 0.27 | 0.74 | 285 | 0.06 | 0.09 | 0 | 0
76616 | 2005-10-24 21:47 | 834.99.2 / 7 | 834 | 99 | 2 | 7 | OCR12VM | Tool Steel; High Alloyed; 4 Cold | 10 | 2005 | 49440 | 800 | 1900 | 2 | 10.25 | 11.34 | 0 | 1500 | 0.16 | 0.16 | 0 | 0 | 0.8 | 0.73 | 50 | 0 | 0.28 | 0.93 | 430 | 0.07 | 0.08 | 0 | 0
76618 | 2005-10-25 01:25 | 834.79.2 / 6 | 834 | 79 | 2 | 6 | OCR12VM | Tool Steel; High Alloyed; 4 Cold | 10 | 2005 | 46960 | 800 | 500 | 3 | 12.07 | 11.81 | 0 | 100 | 0.08 | 0.07 | 0 | 0 | 0.74 | 0.76 | 55 | 0 | 0.13 | 0.92 | 485 | 0.03 | 0.04 | 0 | 0
76626 | 2005-10-26 01:57 | 834.79.2 / 7 | 834 | 79 | 2 | 7 | OCR12VM | Tool Steel; High Alloyed; 4 Cold | 10 | 2005 | 46920 | 600 | 400 | 2 | 11.91 | 11.71 | 0 | 0 | 0.06 | 0.06 | 0 | 0 | 0.62 | 0.77 | 120 | 0 | 0.08 | 0.94 | 515 | 0.01 | 0.01 | 0 | 0
76627 | 2005-10-26 03:40 | 834.93.2 / 12 | 834 | 93 | 2 | 12 | OCR12VM | Tool Steel; High Alloyed; 4 Cold | 10 | 2005 | 48410 | 800 | 800 | 2 | 11.66 | 11.4 | 0 | 0 | 0.15 | 0.14 | 0 | 0 | 0.87 | 0.73 | 80 | 0 | 0.28 | 0.91 | 430 | 0.07 | 0.08 | 0 | 0
76634 | 2005-10-26 23:45 | 834.99.2 / 6 | 834 | 99 | 2 | 6 | OCR12VM | Tool Steel; High Alloyed; 4 Cold | 10 | 2005 | 53200 | 1000 | 400 | 2 | 10.7 | 11.54 | 0 | 1050 | 0.13 | 0.14 | 0 | 0 | 0.81 | 0.76 | 25 | 0 | 0.3 | 0.93 | 440 | 0.07 | 0.09 | 0 | 0
76635 | 2005-10-27 01:35 | 834.99.2 / 6 | 834 | 99 | 2 | 6 | OCR12VM | Tool Steel; High Alloyed; 4 Cold | 10 | 2005 | 48410 | 800 | 1000 | 2 | 10.8 | 11.4 | 0 | 600 | 0.13 | 0.14 | 0 | 0 | 0.83 | 0.79 | 60 | 0 | 0.29 | 0.95 | 410 | 0.1 | 0.12 | 0 | 0
76638 | 2005-10-27 16:17 | 834.81.2 / 2 | 834 | 81 | 2 | 2 | OCR12VM | Tool Steel; High Alloyed; 4 Cold | 10 | 2005 | 51800 | 1000 | 800 | 2 | 10.69 | 11.24 | 400 | 0 | 0.14 | 0.14 | 0 | 0 | 0.57 | 0.72 | 160 | 0 | 0.26 | 0.93 | 450 | 0.1 | 0.11 | 0 | 0
76647 | 2005-10-28 16:15 | 834.79.2 / 6 | 834 | 79 | 2 | 6 | OCR12VM | Tool Steel; High Alloyed; 4 Cold | 10 | 2005 | 42000 | 800 | 800 | 2 | 11.48 | 11.29 | 0 | 0 | 0.17 | 0.16 | 0 | 0 | 0.81 | 0.8 | 0 | 0 | 0.22 | 0.79 | 330 | 0.22 | 0.21 | 0 | 0
76649 | 2005-10-28 19:45 | 834.99.2 / 1 | 834 | 99 | 2 | 1 | OCR12VM | Tool Steel; High Alloyed; 4 Cold | 10 | 2005 | 48410 | 800 | 1800 | 2 | 10.22 | 11.14 | 650 | 520 | 0.14 | 0.14 | 0 | 0 | 0.71 | 0.73 | 60 | 0 | 0.24 | 0.76 | 335 | 0.05 | 0.07 | 0 | 0
76651 | 2005-10-28 23:12 | 834.79.2 / 6 | 834 | 79 | 2 | 6 | OCR12VM | Tool Steel; High Alloyed; 4 Cold | 10 | 2005 | 43850 | 600 | 2700 | 2 | 10.42 | 11.8 | 120 | 1100 | 0.12 | 0.12 | 0 | 0 | 0.6 | 0.74 | 115 | 0 | 0.03 | 0.93 | 530 | 0.01 | 0.01 | 0 | 0
76653 | 2005-10-29 03:02 | 834.81.2 / 1 | 834 | 81 | 2 | 1 | OCR12VM | Tool Steel; High Alloyed; 4 Cold | 10 | 2005 | 49440 | 800 | 2000 | 2 | 10.12 | 11.44 | 0 | 1450 | 0.19 | 0.18 | 0 | 0 | 0.69 | 0.77 | 70 | 0 | 0.2 | 0.79 | 400 | 0.03 | 0.05 | 0 | 0
76669 | 2005-11-03 13:00 | 834.99.2 / 1 | 834 | 99 | 2 | 1 | OCR12VM | Tool Steel; High Alloyed; 4 Cold | 11 | 2005 | 46410 | 800 | 800 | 1 | 8.79 | 11.26 | 0 | 400 | 0.16 | 0.16 | 0 | 0 | 0.36 | 0.75 | 90 | 0 | 0.18 | 0.73 | 350 | 0.04 | 0.06 | 0 | 0
76678 | 2005-11-04 12:58 | 834.99.2 / 2 | 834 | 99 | 2 | 2 | OCR12VM | Tool Steel; High Alloyed; 4 Cold | 11 | 2005 | 46950 | 800 | 3000 | 2 | 10.88 | 11.38 | 0 | 1200 | 0.2 | 0.2 | 0 | 0 | 0.68 | 0.75 | 50 | 0 | 0.38 | 0.76 | 275 | 0.05 | 0.06 | 0 | 0
76682 | 2005-11-04 20:37 | 834.99.2 / 6 | 834 | 99 | 2 | 6 | OCR12VM | Tool Steel; High Alloyed; 4 Cold | 11 | 2005 | 51800 | 1000 | 1200 | 2 | 9.8 | 11.4 | 0 | 0 | 0.1 | 0.1 | 0 | 0 | 0.56 | 0.75 | 170 | 0 | 0.09 | 0.94 | 595 | 0.01 | 0.02 | 0 | 0
76695 | 2005-11-05 21:59 | 834.79.2 / 1 | 834 | 79 | 2 | 1 | OCR12VM | Tool Steel; High Alloyed; 4 Cold | 11 | 2005 | 51800 | 1000 | 800 | 3 | 10.81 | 11.84 | 0 | 0 | 0.11 | 0.12 | 0 | 0 | 0.84 | 0.75 | 0 | 0 | 0.03 | 0.95 | 620 | 0.01 | 0.01 | 0 | 0
76696 | 2005-11-06 00:04 | 834.99.2 / 6 | 834 | 99 | 2 | 6 | OCR12VM | Tool Steel; High Alloyed; 4 Cold | 11 | 2005 | 47380 | 800 | 0 | 2 | 11.15 | 11.68 | 0 | 0 | 0.22 | 0.2 | 0 | 0 | 0.72 | 0.73 | 25 | 0 | 0.45 | 1 | 300 | 0.07 | 0.08 | 0 | 0
76703 | 2005-11-06 20:45 | 834.57.2 / 2 | 834 | 57 | 2 | 2 | OCR12VM | Tool Steel; High Alloyed; 4 Cold | 11 | 2005 | 48920 | 400 | 4000 | 2 | 10.37 | 11.31 | 0 | 300 | 0.25 | 0.23 | 0 | 0 | 0.73 | 0.76 | 15 | 0 | 0.34 | 0.8 | 280 | 0.08 | 0.1 | 0 | 0
76705 | 2005-11-07 01:00 | 834.99.2 / 1 | 834 | 99 | 2 | 1 | OCR12VM | Tool Steel; High Alloyed; 4 Cold | 11 | 2005 | 49000 | 1000 | 1300 | 2 | 11.06 | 11.3 | 0 | 0 | 0.2 | 0.2 | 0 | 0 | 0.71 | 0.75 | 20 | 0 | 0.42 | 0.77 | 190 | 0.06 | 0.08 | 0 | 0
76715 | 2005-11-10 04:36 | 834.79.2 / 6 | 834 | 79 | 2 | 6 | OCR12VM | Tool Steel; High Alloyed; 4 Cold | 11 | 2005 | 48240 | 600 | 2000 | 2 | 11.99 | 11.72 | 0 | 450 | 0.13 | 0.13 | 0 | 0 | 0.75 | 0.76 | 0 | 0 | 0.1 | 0.93 | 530 | 0.01 | 0.03 | 0 | 0
76722 | 2005-11-11 00:45 | 834.99.2 / 21 | 834 | 99 | 2 | 21 | OCR12VM | Tool Steel; High Alloyed; 4 Cold | 11 | 2005 | 47360 | 400 | 2000 | 2 | 11.89 | 11.57 | 450 | 0 | 0.09 | 0.09 | 0 | 0 | 0.58 | 0.74 | 105 | 0 | 0.07 | 0.95 | 570 | 0.01 | 0.01 | 0 | 0
76731 | 2005-11-12 00:02 | 834.57.2 / 2 | 834 | 57 | 2 | 2 | OCR12VM | Tool Steel; High Alloyed; 4 Cold | 11 | 2005 | 47070 | 800 | 500 | 3 | 10.63 | 11.28 | 0 | 0 | 0.3 | 0.28 | 0 | 0 | 0.54 | 0.72 | 130 | 0 | 0.39 | 0.74 | 222 | 0.06 | 0.06 | 0 | 0
76738 | 2005-11-12 18:04 | 834.57.2 / 2 | 834 | 57 | 2 | 2 | OCR12VM | Tool Steel; High Alloyed; 4 Cold | 11 | 2005 | 48410 | 800 | 500 | 3 | 10.85 | 11.34 | 300 | 0 | 0.13 | 0.12 | 0 | 0 | 0.68 | 0.74 | 20 | 0 | 0.15 | 0.75 | 410 | 0.07 | 0.07 | 0 | 0
76741 | 2005-11-12 22:58 | 834.92.1 / 4 | 834 | 92 | 1 | 4 | OCR12VM | Tool Steel; High Alloyed; 4 Cold | 11 | 2005 | 44800 | 800 | 500 | 3 | 12.33 | 11.66 | 0 | 0 | 0.23 | 0.21 | 0 | 0 | 0.55 | 0.83 | 180 | 0 | 0.03 | 0.93 | 555 | 0.01 | 0.03 | 0 | 0
76753 | 2005-11-15 13:01 | 834.57.2 / 5 | 834 | 57 | 2 | 5 | OCR12VM | Tool Steel; High Alloyed; 4 Cold | 11 | 2005 | 43960 | 600 | 800 | 2 | 11.48 | 11.44 | 0 | 0 | 0.25 | 0.25 | 0 | 0 | 0.59 | 0.75 | 85 | 0 | 0.37 | 0.95 | 340 | 0.06 | 0.08 | 0 | 0
76765 | 2005-11-16 20:18 | 834.99.2 / 1 | 834 | 99 | 2 | 1 | OCR12VM | Tool Steel; High Alloyed; 4 Cold | 11 | 2005 | 51800 | 900 | 1000 | 2 | 11.06 | 11.36 | 0 | 1260 | 0.23 | 0.22 | 0 | 0 | 0.62 | 0.73 | 110 | 0 | 0.36 | 0.75 | 275 | 0.05 | 0.06 | 0 | 0
76766 | 2005-11-16 22:38 | 834.99.2 / 6 | 834 | 99 | 2 | 6 | OCR12VM | Tool Steel; High Alloyed; 4 Cold | 11 | 2005 | 49440 | 800 | 1000 | 2 | 11.42 | 11.44 | 120 | 760 | 0.23 | 0.21 | 0 | 0 | 0.58 | 0.76 | 80 | 80 | 0.39 | 0.9 | 330 | 0.07 | 0.08 | 0 | 0
76776 | 2005-11-18 02:15 | 834.79.2 / 6 | 834 | 79 | 2 | 6 | OCR12VM | Tool Steel; High Alloyed; 4 Cold | 11 | 2005 | 53310 | 1000 | 500 | 2 | 10.68 | 11.77 | 0 | 1900 | 0.22 | 0.21 | 0 | 0 | 0.65 | 0.74 | 110 | 0 | 0.04 | 0.95 | 670 | 0.01 | 0.01 | 0 | 0
76781 | 2005-11-23 20:24 | 834.92.1 / 5 | 834 | 92 | 1 | 5 | OCR12VM | Tool Steel; High Alloyed; 4 Cold | 11 | 2005 | 44720 | 1000 | 0 | 3 | 11.59 | 11.84 | 50 | 0 | 0.16 | 0.14 | 0 | 0 | 0.81 | 0.88 | 13 | 0 | 0.03 | 0.97 | 520 | 0.01 | 0.02 | 0 | 0
76783 | 2005-11-24 00:08 | 834.57.2 / 2 | 834 | 57 | 2 | 2 | OCR12VM | Tool Steel; High Alloyed; 4 Cold | 11 | 2005 | 48830 | 400 | 800 | 2 | 10.29 | 11.52 | 0 | 0 | 0.24 | 0.21 | 0 | 0 | 0.66 | 0.76 | 45 | 0 | 0.39 | 0.78 | 200 | 0.06 | 0.07 | 0 | 0
76795 | 2005-11-25 16:38 | 834.79.2 / 2 | 834 | 79 | 2 | 2 | OCR12VM | Tool Steel; High Alloyed; 4 Cold | 11 | 2005 | 46660 | 100 | 2500 | 3 | 10.81 | 11.72 | 0 | 1260 | 0.14 | 0.15 | 0 | 0 | 0.74 | 0.73 | 0 | 0 | 0.02 | 0.95 | 595 | 0.01 | 0.02 | 0 | 0
76798 | 2005-11-25 22:10 | 834.99.2 / 22 | 834 | 99 | 2 | 22 | OCR12VM | Tool Steel; High Alloyed; 4 Cold | 11 | 2005 | 49000 | 1000 | 500 | 2 | 10.58 | 11.41 | 0 | 0 | 0.22 | 0.22 | 0 | 0 | 0.73 | 0.73 | 0 | 0 | 0.33 | 0.95 | 345 | 0.07 | 0.07 | 0 | 0
76807 | 2005-11-26 17:13 | 834.79.2 / 9 | 834 | 79 | 2 | 9 | OCR12VM | Tool Steel; High Alloyed; 4 Cold | 11 | 2005 | 44800 | 800 | 1000 | 2 | 11.4 | 11.82 | 0 | 650 | 0.13 | 0.12 | 0 | 0 | 0.56 | 0.77 | 170 | 0 | 0.03 | 0.94 | 560 | 0.01 | 0.01 | 0 | 0
76813 | 2005-11-27 12:00 | 834.57.2 / 2 | 834 | 57 | 2 | 2 | OCR12VM | Tool Steel; High Alloyed; 4 Cold | 11 | 2005 | 46660 | 1000 | 2000 |  |  | 11.42 | 0 | 720 |  | 0.2 | 0 | 0 |  | 0.74 | 40 | 0 |  | 0.78 | 180 |  | 0.13 | 0 | 0
76827 | 2005-11-30 22:31 | 834.99.2 / 6 | 834 | 99 | 2 | 6 | OCR12VM | Tool Steel; High Alloyed; 4 Cold | 11 | 2005 | 47380 | 800 | 800 | 2 | 10.52 | 11.32 | 0 | 900 | 0.24 | 0.21 | 0 | 0 | 0.66 | 0.74 | 80 | 0 | 0.44 | 0.93 | 330 | 0.08 | 0.09 | 0 | 0
76831 | 2005-12-01 14:01 | 834.99.2 / 6 | 834 | 99 | 2 | 6 | OCR12VM | Tool Steel; High Alloyed; 4 Cold | 12 | 2005 | 50400 | 1000 | 1500 | 2 | 10.13 | 11.32 | 0 | 0 | 0.25 | 0.23 | 0 | 0 | 0.68 | 0.74 | 40 | 0 | 0.41 | 0.93 | 355 | 0.05 | 0.06 | 0 | 0
76835 | 2005-12-01 21:22 | 834.57.2 / 2 | 834 | 57 | 2 | 2 | OCR12VM | Tool Steel; High Alloyed; 4 Cold | 12 | 2005 | 45210 | 300 | 1200 | 2 | 10.13 | 11.48 | 0 | 0 | 0.25 | 0.25 | 0 | 0 | 0.81 | 0.78 | 0 | 0 | 0.47 | 0.78 | 205 | 0.05 | 0.07 | 0 | 0
76852 | 2005-12-03 13:46 | 834.99.2 / 6 | 834 | 99 | 2 | 6 | OCR12VM | Tool Steel; High Alloyed; 4 Cold | 12 | 2005 | 50400 | 1000 | 1000 | 2 | 10.07 | 11.33 | 100 | 0 | 0.19 | 0.19 | 0 | 0 | 0.74 | 0.74 | 40 | 0 | 0.26 | 0.91 | 460 | 0.09 | 0.11 | 0 | 0
76853 | 2005-12-03 15:35 | 834.99.2 / 22 | 834 | 99 | 2 | 22 | OCR12VM | Tool Steel; High Alloyed; 4 Cold | 12 | 2005 | 49440 | 800 | 2500 | 2 | 10.34 | 11.48 | 50 | 0 | 0.17 | 0.17 | 0 | 0 | 0.81 | 0.74 | 0 | 0 | 0.27 | 0.94 | 425 | 0.04 | 0.07 | 0 | 0
76883 | 2005-12-09 02:33 | 834.84.2 / 2 | 834 | 84 | 2 | 2 | OCR12VM | Tool Steel; High Alloyed; 4 Cold | 12 | 2005 | 46880 | 400 | 500 | 2 | 11.19 | 11.37 | 0 | 800 | 0.26 | 0.25 | 0 | 0 | 0.75 | 0.76 | 0 | 0 | 0.46 | 0.76 | 190 | 0.09 | 0.11 | 0 | 0
76884 | 2005-12-09 04:43 | 834.99.2 / 3 | 834 | 99 | 2 | 3 | OCR12VM | Tool Steel; High Alloyed; 4 Cold | 12 | 2005 | 47850 | 1000 | 500 | 2 | 10.7 | 11.44 | 0 | 0 | 0.23 | 0.22 | 0 | 0 | 0.72 | 0.75 | 20 | 0 | 0.48 | 0.95 | 285 | 0.11 | 0.13 | 0 | 0
76904 | 2005-12-11 09:54 | 834.57.2 / 2 | 834 | 57 | 2 | 2 | OCR12VM | Tool Steel; High Alloyed; 4 Cold | 12 | 2005 | 43060 | 400 | 1000 | 3 | 10.38 | 11.38 | 0 | 890 | 0.3 | 0.28 | 0 | 0 | 0.73 | 0.74 | 0 | 0 | 0.4 | 0.74 | 220 | 0.13 | 0.15 | 0 | 0
76920 | 2005-12-14 19:51 | 834.57.2 / 7 | 834 | 57 | 2 | 7 | OCR12VM | Tool Steel; High Alloyed; 4 Cold | 12 | 2005 | 43420 | 600 | 1200 | 3 | 11.76 | 11.41 | 0 | 330 | 0.2 | 0.18 | 0 | 0 | 0.66 | 0.76 | 65 | 0 | 0.03 | 0.77 | 430 | 0.01 | 0.01 | 0 | 0
76926 | 2005-12-15 14:00 | 834.99.2 / 23 | 834 | 99 | 2 | 23 | OCR12VM | Tool Steel; High Alloyed; 4 Cold | 12 | 2005 | 51800 | 1000 | 1500 | 2 | 11.56 | 12.29 | 0 | 1620 | 0.19 | 0.17 | 0 | 0 | 0.9 | 0.97 | 140 | 0 | 0.21 | 0.76 | 385 | 0.03 | 0.05 | 0 | 0
76930 | 2005-12-15 21:25 | 834.84.2 / 2 | 834 | 84 | 2 | 2 | OCR12VM | Tool Steel; High Alloyed; 4 Cold | 12 | 2005 | 48060 | 400 | 1500 | 2 | 10.24 | 11.51 | 0 | 280 | 0.15 | 0.15 | 0 | 0 | 0.65 | 0.76 | 20 | 80 | 0.25 | 0.75 | 305 | 0.05 | 0.07 | 0 | 0
76939 | 2005-12-19 23:36 | 834.57.2 / 7 | 834 | 57 | 2 | 7 | OCR12VM | Tool Steel; High Alloyed; 4 Cold | 12 | 2005 | 43060 | 600 | 1200 | 3 | 10.29 | 11.17 | 0 | 150 | 0.17 | 0.15 | 0 | 0 | 0.68 | 0.76 | 55 | 0 | 0.02 | 0.75 | 412 | 0.01 | 0.02 | 0 | 0
76947 | 2005-12-21 00:53 | 834.99.2 / 2 | 834 | 99 | 2 | 2 | OCR12VM | Tool Steel; High Alloyed; 4 Cold | 12 | 2005 | 46930 |  |  | 2 | 10.56 | 11.38 | 400 | 0 | 0.36 | 0.29 | 0 | 0 | 0.65 | 0.73 | 40 | 0 | 0.44 | 0.74 | 200 | 0.05 | 0.06 | 0 | 0
76955 | 2005-12-22 02:14 | 834.79.2 / 1 | 834 | 79 | 2 | 1 | OCR12VM | Tool Steel; High Alloyed; 4 Cold | 12 | 2005 | 44400 | 600 | 0 | 3 | 9.91 | 11.68 | 200 | 1500 | 0.14 | 0.13 | 0 | 0 | 0.53 | 0.78 | 135 | 0 | 0.06 | 0.97 | 515 | 0.01 | 0.02 | 0 | 0
76958 | 2005-12-22 15:35 | 834.79.2 / 10 | 834 | 79 | 2 | 10 | OCR12VM | Tool Steel; High Alloyed; 4 Cold | 12 | 2005 | 44530 | 400 | 1300 | 3 | 11.93 | 11.67 | 0 | 50 | 0.16 | 0.14 | 0 | 0 | 0.77 | 0.81 | 0 | 0 | 0.03 | 0.95 | 530 | 0.06 | 0.09 | 0 | 0
76963 | 2005-12-23 01:14 | 834.79.2 / 1 | 834 | 79 | 2 | 1 | OCR12VM | Tool Steel; High Alloyed; 4 Cold | 12 | 2005 | 44290 | 800 | 1000 | 3 | 12.12 | 11.79 | 0 | 650 | 0.34 | 0.3 | 0 | 0 | 0.58 | 0.73 | 70 | 0 | 0.08 | 0.92 | 520 | 0.01 | 0.02 | 0 | 0
76964 | 2005-12-23 03:15 | 834.92.1 / 6 | 834 | 92 | 1 | 6 | OCR12VM | Tool Steel; High Alloyed; 4 Cold | 12 | 2005 | 45320 | 800 | 200 | 3 | 11.19 | 11.74 | 0 | 1050 | 0.15 | 0.14 | 0 | 0 | 0.47 | 0.86 | 245 | 0 | 0.07 | 0.94 | 520 | 0.01 | 0.02 | 0 | 0
76970 | 2005-12-23 21:24 | 834.79.2 / 1 | 834 | 79 | 2 | 1 | OCR12VM | Tool Steel; High Alloyed; 4 Cold | 12 | 2005 | 45320 | 800 | 500 | 2 | 12.6 | 11.8 | 0 | 1000 | 0.24 | 0.21 | 0 | 0 | 0.47 | 0.75 | 170 | 0 | 0.04 | 0.93 | 545 | 0.01 | 0.01 | 0 | 0
76971 | 2005-12-23 23:12 | 834.79.2 / 1 | 834 | 79 | 2 | 1 | OCR12VM | Tool Steel; High Alloyed; 4 Cold | 12 | 2005 | 45320 | 800 | 0 | 2 | 11.15 | 11.62 | 800 | 200 | 0.14 | 0.13 | 0 | 0 | 0.46 | 0.74 | 170 | 0 | 0.07 | 0.92 | 492 | 0.01 | 0.01 | 0 | 0
76972 | 2005-12-24 01:21 | 834.79.2 / 11 | 834 | 79 | 2 | 11 | OCR12VM | Tool Steel; High Alloyed; 4 Cold | 12 | 2005 | 44590 | 800 | 2200 | 3 | 10.76 | 11.68 | 0 | 1360 | 0.1 | 0.09 | 0 | 0 | 0.43 | 0.73 | 140 | 0 | 0.07 | 0.91 | 500 | 0.01 | 0.01 | 0 | 0
76974 | 2006-01-04 14:00 | 834.57.2 / 2 | 834 | 57 | 2 | 2 | OCR12VM | Tool Steel; High Alloyed; 4 Cold | 1 | 2006 | 43320 | 900 | 1100 | 2 | 10.47 | 11.26 | 200 | 760 | 0.3 | 0.28 | 0 | 0 | 0.61 | 0.74 | 90 | 0 | 0.3 | 0.75 | 275 | 0.02 | 0.05 | 0 | 0
76980 | 2006-01-05 02:20 | 834.57.2 / 2 | 834 | 57 | 2 | 2 | OCR12VM | Tool Steel; High Alloyed; 4 Cold | 1 | 2006 | 43010 | 800 | 3000 | 2 | 10.46 | 11.49 | 0 | 1100 | 0.23 | 0.21 | 0 | 0 | 0.76 | 0.77 | 0 | 0 | 0.41 | 0.79 | 215 | 0.04 | 0.06 | 0 | 0
76994 | 2006-01-06 19:21 | 834.79.2 / 6 | 834 | 79 | 2 | 6 | OCR12VM | Tool Steel; High Alloyed; 4 Cold | 1 | 2006 | 44070 | 500 | 0 | 3 | 11.53 | 11.8 | 0 | 0 | 0.21 | 0.2 | 0 | 0 | 0.74 | 0.78 | 0 | 0 | 0.03 | 0.94 | 510 | 0.01 | 0.02 | 0 | 0
76995 | 2006-01-06 21:26 | 834.79.2 / 1 | 834 | 79 | 2 | 1 | OCR12VM | Tool Steel; High Alloyed; 4 Cold | 1 | 2006 | 53200 | 1000 | 0 | 2 | 9.6 | 11.62 | 0 | 1900 | 0.29 | 0.27 | 0 | 0 | 0.6 | 0.73 | 110 | 0 | 0.06 | 0.93 | 580 | 0.01 | 0.02 | 0 | 0
77009 | 2006-01-08 04:55 | 834.57.2 / 2 | 834 | 57 | 2 | 2 | OCR12VM | Tool Steel; High Alloyed; 4 Cold | 1 | 2006 | 49210 | 1200 | 1500 | 2 | 8.46 | 11.35 | 0 | 0 | 0.27 | 0.27 | 0 | 0 | 0.72 | 0.76 | 70 | 0 | 0.3 | 0.75 | 315 | 0.08 | 0.09 | 0 | 0
77018 | 2006-01-08 23:28 | 834.79.2 / 6 | 834 | 79 | 2 | 6 | OCR12VM | Tool Steel; High Alloyed; 4 Cold | 1 | 2006 | 44850 | 800 | 1500 | 2 | 10.76 | 11.6 | 0 | 0 | 0.11 | 0.11 | 0 | 0 | 0.7 | 0.73 | 115 | 0 | 0.07 | 0.91 | 550 | 0.01 | 0.01 | 0 | 0
77019 | 2006-01-09 01:37 | 834.57.2 / 2 | 834 | 57 | 2 | 2 | OCR12VM | Tool Steel; High Alloyed; 4 Cold | 1 | 2006 | 42765 | 800 | 4000 | 2 | 10.16 | 11.6 | 130 | 0 | 0.23 | 0.21 | 0 | 0 | 0.66 | 0.76 | 50 | 0 | 0.36 | 0.79 | 260 | 0.06 | 0.07 | 0 | 0
77026 | 2006-01-12 01:16 | 834.99.2 / 1 | 834 | 99 | 2 | 1 | OCR12VM | Tool Steel; High Alloyed; 4 Cold | 1 | 2006 | 49000 | 1000 | 400 | 2 | 10.64 | 11.26 | 0 | 1140 | 0.22 | 0.2 | 0 | 0 | 0.68 | 0.73 | 35 | 0 | 0.29 | 0.74 | 290 | 0.04 | 0.06 | 0 | 0
77027 | 2006-01-12 03:29 | 834.99.2 / 1 | 834 | 99 | 2 | 1 | OCR12VM | Tool Steel; High Alloyed; 4 Cold | 1 | 2006 | 47380 | 800 | 1600 | 2 | 10.58 | 11.4 | 0 | 810 | 0.19 | 0.18 | 0 | 0 | 0.73 | 0.77 | 0 | 0 | 0.28 | 0.78 | 320 | 0.07 | 0.09 | 0 | 0
77028 | 2006-01-12 14:01 | 834.57.2 / 2 | 834 | 57 | 2 | 2 | OCR12VM | Tool Steel; High Alloyed; 4 Cold | 1 | 2006 | 47700 | 800 | 1800 | 2 | 9.87 | 11.39 | 300 | 450 | 0.21 | 0.2 | 0 | 0 | 0.67 | 0.74 | 10 | 0 | 0.24 | 0.75 | 310 | 0.08 | 0.1 | 0 | 0
77040 | 2006-01-13 19:55 | 834.99.2 / 1 | 834 | 99 | 2 | 1 | OCR12VM | Tool Steel; High Alloyed; 4 Cold | 1 | 2006 | 51800 | 1000 | 1200 | 2 | 10.67 | 11.35 | 0 | 2600 | 0.33 | 0.3 | 0 | 0 | 0.63 | 0.73 | 125 | 0 | 0.25 | 0.76 | 360 | 0.12 | 0.11 | 0 | 0
77042 | 2006-01-14 00:04 | 834.57.2 / 2 | 834 | 57 | 2 | 2 | OCR12VM | Tool Steel; High Alloyed; 4 Cold | 1 | 2006 | 43720 | 400 | 200 | 2 | 10.59 | 11.34 | 0 | 900 | 0.16 | 0.16 | 0 | 0 | 0.59 | 0.76 | 55 | 0 | 0.26 | 0.77 | 295 | 0.08 | 0.09 | 0 | 0
77062 | 2006-01-15 15:39 | 834.57.2 / 7 | 834 | 57 | 2 | 7 | OCR12VM | Tool Steel; High Alloyed; 4 Cold | 1 | 2006 | 45240 | 600 | 3500 | 2 | 9.27 | 11.38 | 170 | 1800 | 0.15 | 0.16 | 0 | 0 | 0.57 | 0.73 | 15 | 100 | 0.04 | 0.76 | 460 | 0.01 | 0.01 | 0 | 0
77067 | 2006-01-16 01:16 | 834.57.2 / 5 | 834 | 57 | 2 | 5 | OCR12VM | Tool Steel; High Alloyed; 4 Cold | 1 | 2006 | 47380 | 800 | 200 | 2 | 11.71 | 11.33 | 100 | 200 | 0.26 | 0.23 | 0 | 0 | 0.44 | 0.75 | 195 | 0 | 0.26 | 0.95 | 415 | 0.09 | 0.08 | 0 | 0
77068 | 2006-01-17 13:56 | 834.99.2 / 2 | 834 | 99 | 2 | 2 | OCR12VM | Tool Steel; High Alloyed; 4 Cold | 1 | 2006 | 40800 | 400 | 500 | 2 | 10.24 | 11.3 | 0 | 1020 | 0.26 | 0.23 | 0 | 0 | 0.66 | 0.72 | 25 | 0 | 0.3 | 0.76 | 240 | 0.06 | 0.07 | 0 | 0
77082 | 2006-01-19 01:25 | 834.99.2 / 6 | 834 | 99 | 2 | 6 | OCR12VM | Tool Steel; High Alloyed; 4 Cold | 1 | 2006 | 47380 | 800 | 3000 | 2 | 10.03 | 11.45 | 0 | 2000 | 0.25 | 0.24 | 0 | 0 | 0.65 | 0.78 | 150 | 0 | 0.24 | 0.96 | 475 | 0.02 | 0.05 | 0 | 0
77084 | 2006-01-19 04:43 | 834.79.2 / 6 | 834 | 79 | 2 | 6 | OCR12VM | Tool Steel; High Alloyed; 4 Cold | 1 | 2006 | 48420 | 600 | 0 | 2 | 11.01 | 11.65 | 0 | 1550 | 0.15 | 0.15 | 0 | 0 | 0.67 | 0.74 | 30 | 0 | 0.08 | 0.97 | 530 | 0.01 | 0.01 | 0 | 0
77090 | 2006-01-19 23:58 | 834.57.3 / 2 | 834 | 57 | 3 | 2 | OCR12VM | Tool Steel; High Alloyed; 4 Cold | 1 | 2006 | 45210 | 300 | 2000 | 2 | 10.93 | 11.37 | 100 | 1120 | 0.25 | 0.25 | 0 | 0 | 0.63 | 0.74 | 90 | 0 | 0.06 | 0.75 | 445 | 0.01 | 0.01 | 0 | 0
77098 | 2006-01-24 00:25 | 834.79.2 / 1 | 834 | 79 | 2 | 1 | OCR12VM | Tool Steel; High Alloyed; 4 Cold | 1 | 2006 | 47360 | 400 | 2000 | 3 | 11.25 | 11.63 | 100 | 2400 | 0.15 | 0.17 | 0 | 0 | 0.75 | 0.75 | 105 | 0 | 0.07 | 0.94 | 535 | 0.01 | 0.01 | 0 | 0
77099 | 2006-01-24 02:13 | 834.99.2 / 1 | 834 | 99 | 2 | 1 | OCR12VM | Tool Steel; High Alloyed; 4 Cold | 1 | 2006 | 48410 | 800 | 800 | 2 | 10.42 | 11.28 | 180 | 950 | 0.19 | 0.19 | 0 | 0 | 0.59 | 0.72 | 85 | 0 | 0.33 | 0.75 | 270 | 0.06 | 0.08 | 0 | 0
77108 | 2006-01-25 02:51 | 834.57.3 / 3 | 834 | 57 | 3 | 3 | OCR12VM | Tool Steel; High Alloyed; 4 Cold | 1 | 2006 | 49310 | 800 | 1000 | 2 | 10.67 | 11.37 | 0 | 850 | 0.24 | 0.23 | 0 | 0 | 0.55 | 0.74 | 90 | 0 | 0.39 | 0.77 | 190 | 0.08 | 0.09 | 0 | 0
77123 | 2006-01-26 22:13 | 834.99.2 / 19 | 834 | 99 | 2 | 19 | OCR12VM | Tool Steel; High Alloyed; 4 Cold | 1 | 2006 | 44290 | 800 | 2500 | 3 | 11.54 | 11.82 | 0 | 320 | 0.21 | 0.21 | 0 | 0 | 0.69 | 0.78 | 70 | 0 | 0.32 | 0.97 | 400 | 0.05 | 0.07 | 0 | 0
77124 | 2006-01-27 01:12 | 834.99.2 / 2 | 834 | 99 | 2 | 2 | OCR12VM | Tool Steel; High Alloyed; 4 Cold | 1 | 2006 | 43060 | 400 | 2500 | 1 | 11.42 | 11.32 | 0 | 530 | 0.18 | 0.18 | 0 | 0 | 0.69 | 0.74 | 20 | 0 | 0.27 | 0.73 | 270 | 0.03 | 0.04 | 0 | 0
77135 | 2006-01-28 06:12 | 834.57.3 / 3 | 834 | 57 | 3 | 3 | OCR12VM | Tool Steel; High Alloyed; 4 Cold | 1 | 2006 | 43800 | 800 | 1400 | 2 | 9.98 | 11.38 | 300 | 1000 | 0.22 | 0.2 | 0 | 0 | 0.49 | 0.73 | 160 | 0 | 0.3 | 0.75 | 270 | 0.06 | 0.08 | 0 | 0
77152 | 2006-01-29 20:52 | 834.65.3 / 1 | 834 | 65 | 3 | 1 | OCR12VM | Tool Steel; High Alloyed; 4 Cold | 1 | 2006 | 46350 | 800 | 4500 | 2 | 10.57 | 11.35 | 0 | 850 | 0.26 | 0.23 | 0 | 0 | 0.55 | 0.74 | 150 | 0 | 0.24 | 0.76 | 340 | 0.03 | 0.05 | 0 | 0
77155 | 2006-01-30 02:45 | 834.99.2 / 2 | 834 | 99 | 2 | 2 | OCR12VM | Tool Steel; High Alloyed; 4 Cold | 1 | 2006 | 43060 | 400 | 1500 | 2 |  | 11.16 | 0 | 550 |  | 0.22 | 0 | 0 |  | 0.71 | 125 | 0 |  | 0.74 | 230 |  | 0.06 | 0 | 0
77156 | 2006-02-01 14:01 | 834.57.3 / 3 | 834 | 57 | 3 | 3 | OCR12VM | Tool Steel; High Alloyed; 4 Cold | 2 | 2006 | 45210 | 200 | 1500 | 2 | 10.16 | 11.48 | 200 | 1100 | 0.27 | 0.26 | 0 | 0 | 0.76 | 0.78 | 0 | 0 | 0.38 | 0.75 | 205 | 0.1 | 0.12 | 0 | 0
77172 | 2006-02-03 04:51 | 834.57.3 / 4 | 834 | 57 | 3 | 4 | OCR12VM | Tool Steel; High Alloyed; 4 Cold | 2 | 2006 | 48410 | 800 | 2300 | 2 | 10.73 | 11.35 | 0 | 1450 | 0.25 | 0.24 | 0 | 0 | 0.6 | 0.74 | 100 | 0 | 0.36 | 0.94 | 390 | 0.06 | 0.07 | 0 | 0
77180 | 2006-02-04 03:37 | 834.99.2 / 2 | 834 | 99 | 2 | 2 | OCR12VM | Tool Steel; High Alloyed; 4 Cold | 2 | 2006 | 41800 | 600 | 2100 | 3 | 10.7 | 11.39 | 50 | 1000 | 0.22 | 0.21 | 0 | 0 | 0.54 | 0.77 | 145 | 0 | 0.38 | 0.75 | 230 | 0.08 | 0.09 | 0 | 0
77191 | 2006-02-05 00:49 | 834.57.3 / 3 | 834 | 57 | 3 | 3 | OCR12VM | Tool Steel; High Alloyed; 4 Cold | 2 | 2006 | 43060 | 600 | 3000 | 2 | 10.64 | 11.47 | 0 | 1400 | 0.23 | 0.21 | 0 | 0 | 0.58 | 0.72 | 80 | 0 | 0.39 | 0.76 | 240 | 0.11 | 0.1 | 0 | 0
77202 | 2006-02-08 14:04 | 834.79.2 / 2 | 834 | 79 | 2 | 2 | OCR12VM | Tool Steel; High Alloyed; 4 Cold | 2 | 2006 | 44130 | 600 | 500 | 3 | 10.87 | 11.88 | 0 | 1300 | 0.13 | 0.13 | 0 | 0 | 0.55 | 0.74 | 115 | 0 | 0.06 | 0.95 | 500 | 0.01 | 0.01 | 0 | 0
77209 | 2006-02-09 03:13 | 834.99.2 / 1 | 834 | 99 | 2 | 1 | OCR12VM | Tool Steel; High Alloyed; 4 Cold | 2 | 2006 | 46350 | 800 | 0 | 2 | 12.7 | 11.4 | 0 | 230 | 0.28 | 0.24 | 0 | 0 | 0.63 | 0.73 | 30 | 0 | 0.36 | 0.79 | 75 | 0.08 | 0.09 | 0 | 0
77228 | 2006-02-11 06:47 | 834.57.3 / 3 | 834 | 57 | 3 | 3 | OCR12VM | Tool Steel; High Alloyed; 4 Cold | 2 | 2006 | 44400 | 500 | 1100 | 1 | 8.23 | 11.43 | 0 | 1000 | 0.27 | 0.26 | 0 | 0 | 0.66 | 0.74 | 90 | 0 | 0.32 | 0.77 | 250 | 0.1 | 0.11 | 0 | 0
77244 | 2006-02-12 17:55 | 834.99.2 / 6 | 834 | 99 | 2 | 6 | OCR12VM | Tool Steel; High Alloyed; 4 Cold | 2 | 2006 | 49440 | 800 | 1700 | 2 | 10.85 | 11.31 | 0 | 2200 | 0.27 | 0.26 | 0 | 0 | 0.6 | 0.74 | 110 | 0 | 0.35 | 0.94 | 415 | 0.09 | 0.1 | 0 | 0
77255 | 2006-02-14 21:46 | 834.57.3 / 1 | 834 | 57 | 3 | 1 | OCR12VM | Tool Steel; High Alloyed; 4 Cold | 2 | 2006 | 49000 | 1000 | 700 | 2 | 10.05 | 11.24 | 0 | 1260 | 0.25 | 0.25 | 0 | 0 | 0.75 | 0.71 | 0 | 0 | 0.42 | 0.74 | 205 | 0.07 | 0.09 | 0 | 0
77269 | 2006-02-16 14:00 | 834.99.2 / 1 | 834 | 99 | 2 | 1 | OCR12VM | Tool Steel; High Alloyed; 4 Cold | 2 | 2006 | 41200 | 800 | 200 | 2 | 11.86 | 11.3 | 100 | 310 | 0.25 | 0.25 | 0 | 0 | 0.82 | 0.74 | 60 | 0 | 0.29 | 0.75 | 270 | 0.05 | 0.07 | 0 | 0
77270 | 2006-02-16 15:37 | 834.99.2 / 1 | 834 | 99 | 2 | 1 | OCR12VM | Tool Steel; High Alloyed; 4 Cold | 2 | 2006 | 50470 | 1000 | 0 | 2 | 10.92 | 11.27 | 0 | 960 | 0.26 | 0.25 | 0 | 0 | 0.68 | 0.77 | 100 | 0 | 0.28 | 0.77 | 350 | 0.07 | 0.08 | 0 | 0
77273 | 2006-02-16 20:59 | 834.57.3 / 3 | 834 | 57 | 3 | 3 | OCR12VM | Tool Steel; High Alloyed; 4 Cold | 2 | 2006 | 47680 | 800 | 0 | 2 | 11.7 | 11.49 | 0 | 2350 | 0.22 | 0.24 | 0 | 0 | 0.58 | 0.74 | 115 | 0 | 0.4 | 0.74 | 285 | 0.07 | 0.07 | 0 | 0
77274 | 2006-02-16 22:32 | 834.79.2 / 12 | 834 | 79 | 2 | 12 | OCR12VM | Tool Steel; High Alloyed; 4 Cold | 2 | 2006 | 50120 | 1000 | 3500 | 2 | 10.71 | 11.22 | 200 | 1150 | 0.11 | 0.13 | 0 | 0 | 0.64 | 0.73 | 95 | 0 | 0.1 | 0.93 | 555 | 0.01 | 0.02 | 0 | 0
77283 | 2006-02-21 01:23 | 834.57.3 / 3 | 834 | 57 | 3 | 3 | OCR12VM | Tool Steel; High Alloyed; 4 Cold | 2 | 2006 | 45750 | 900 | 1400 | 2 | 10.98 | 11.4 | 0 | 900 | 0.2 | 0.21 | 0 | 0 | 0.87 | 0.75 | 25 | 0 | 0.29 | 0.76 | 310 | 0.03 | 0.06 | 0 | 0
77284 | 2006-02-21 03:01 | 834.79.2 / 12 | 834 | 79 | 2 | 12 | OCR12VM | Tool Steel; High Alloyed; 4 Cold | 2 | 2006 | 48350 | 900 | 4300 | 3 | 11.58 | 11.42 | 0 | 1760 | 0.13 | 0.14 | 0 | 0 | 0.49 | 0.76 | 225 | 0 | 0.08 | 0.96 | 615 | 0.01 | 0.02 | 0 | 0
77287 | 2006-02-21 17:45 | 834.79.2 / 1 | 834 | 79 | 2 | 1 | OCR12VM | Tool Steel; High Alloyed; 4 Cold | 2 | 2006 | 51800 | 1000 | 800 | 3 | 8.78 | 11.62 | 0 | 3050 | 0.11 | 0.13 | 0 | 0 | 0.61 | 0.75 | 110 | 0 | 0.06 | 0.95 | 595 | 0.01 | 0.02 | 0 | 0
77288 | 2006-02-21 19:42 | 834.99.2 / 1 | 834 | 99 | 2 | 1 | OCR12VM | Tool Steel; High Alloyed; 4 Cold | 2 | 2006 | 49440 | 800 | 500 | 2 | 11.11 | 11.24 | 0 | 500 | 0.18 | 0.18 | 0 | 0 | 0.84 | 0.72 | 45 | 0 | 0.3 | 0.76 | 290 | 0.01 | 0.05 | 0 | 0
77293 | 2006-02-22 04:50 | 834.99.2 / 1 | 834 | 99 | 2 | 1 | OCR12VM | Tool Steel; High Alloyed; 4 Cold | 2 | 2006 | 48410 | 800 | 1800 | 2 | 11.27 | 11.38 | 0 | 790 | 0.21 | 0.21 | 0 | 0 | 0.88 | 0.76 | 30 | 0 | 0.3 | 0.78 | 320 | 0.03 | 0.06 | 0 | 0
77294 | 2006-02-22 14:01 | 834.99.2 / 2 | 834 | 99 | 2 | 2 | OCR12VM | Tool Steel; High Alloyed; 4 Cold | 2 | 2006 | 52840 | 800 | 1700 | 2 | 11.03 | 11.33 | 0 | 350 | 0.2 | 0.2 | 0 | 0 | 0.63 | 0.8 | 90 | 0 | 0.37 | 0.75 | 270 | 0.04 | 0.08 | 0 | 0
77298 | 2006-02-22 20:31 | 834.55.2 / 1 | 834 | 55 | 2 | 1 | OCR12VM | Tool Steel; High Alloyed; 4 Cold | 2 | 2006 | 49440 | 800 | 500 | 2 | 10.3 | 11.41 | 0 | 1750 | 0.26 | 0.26 | 0 | 0 | 0.74 | 0.76 | 100 | 0 | 0.31 | 0.76 | 300 | 0.02 | 0.05 | 0 | 0
77299 | 2006-02-22 22:11 | 834.55.2 / 1 | 834 | 55 | 2 | 1 | OCR12VM | Tool Steel; High Alloyed; 4 Cold | 2 | 2006 | 48410 | 800 | 500 | 2 | 11.35 | 11.29 | 650 | 0 | 0.2 | 0.2 | 0 | 0 | 0.69 | 0.74 | 80 | 0 | 0.31 | 0.76 | 298 | 0.04 | 0.06 | 0 | 0
77333 | 2006-02-26 10:00 | 834.99.2 / 6 | 834 | 99 | 2 | 6 | OCR12VM | Tool Steel; High Alloyed; 4 Cold | 2 | 2006 | 50400 | 1000 | 2200 | 2 | 10.91 | 11.37 | 0 | 1190 | 0.22 | 0.21 | 0 | 0 | 0.39 | 0.75 | 300 | 0 | 0.26 | 0.92 | 460 | 0.11 | 0.1 | 0 | 0
77335 | 2006-02-26 13:07 | 834.99.2 / 2 | 834 | 99 | 2 | 2 | OCR12VM | Tool Steel; High Alloyed; 4 Cold | 2 | 2006 | 45920 | 400 | 2000 | 2 | 11.24 | 11.33 | 0 | 500 | 0.2 | 0.19 | 0 | 0 | 0.44 | 0.73 | 210 | 0 | 0.28 | 0.78 | 295 | 0.06 | 0.07 | 0 | 0
77347 | 2006-03-02 00:23 | 834.99.2 / 1 | 834 | 99 | 2 | 1 | OCR12VM | Tool Steel; High Alloyed; 4 Cold | 3 | 2006 | 50400 | 800 | 1600 | 2 | 11.12 | 11.34 | 0 | 690 | 0.23 | 0.23 | 0 | 0 | 0.43 | 0.76 | 270 | 0 | 0.31 | 0.76 | 325 | 0.05 | 0.08 | 0 | 0
77348 | 2006-03-02 02:24 | 834.99.2 / 1 | 834 | 99 | 2 | 1 | OCR12VM | Tool Steel; High Alloyed; 4 Cold | 3 | 2006 | 49440 | 800 | 1000 | 2 | 11.6 | 11.46 | 0 | 60 | 0.25 | 0.24 | 0 | 0 | 0.39 | 0.75 | 285 | 0 | 0.27 | 0.77 | 340 | 0.05 | 0.07 | 0 | 0
77349 | 2006-03-02 04:07 | 834.79.2 / 2 | 834 | 79 | 2 | 2 | OCR12VM | Tool Steel; High Alloyed; 4 Cold | 3 | 2006 | 46740 | 600 | 800 | 2 | 10.83 | 11.77 | 0 | 1550 | 0.13 | 0.16 | 0 | 0 | 0.61 | 0.74 | 95 | 0 | 0.07 | 0.95 | 530 | 0.01 | 0.02 | 0 | 0
77353 | 2006-03-02 20:28 | 834.79.2 / 13 | 834 | 79 | 2 | 13 | OCR12VM | Tool Steel; High Alloyed; 4 Cold | 3 | 2006 | 48410 | 800 | 200 | 3 | 10.64 | 11.62 | 50 | 1160 | 0.13 | 0.13 | 0 | 0 | 0.49 | 0.79 | 240 | 0 | 0.07 | 0.95 | 555 | 0.01 | 0.04 | 0 | 0
77355 | 2006-03-03 00:16 | 834.57.3 / 3 | 834 | 57 | 3 | 3 | OCR12VM | Tool Steel; High Alloyed; 4 Cold | 3 | 2006 | 45210 | 300 | 3300 | 2 | 10.49 | 11.28 | 0 | 900 | 0.22 | 0.21 | 0 | 0 | 0.48 | 0.78 | 235 | 0 | 0.32 | 0.78 | 275 | 0.05 | 0.08 | 0 | 0
77366 | 2006-03-04 05:31 | 834.81.2 / 1 | 834 | 81 | 2 | 1 | OCR12VM | Tool Steel; High Alloyed; 4 Cold | 3 | 2006 | 47380 | 800 | 1700 | 2 | 11.12 | 11.3 | 0 | 350 | 0.18 | 0.18 | 0 | 0 | 0.65 | 0.72 | 80 | 0 | 0.3 | 0.75 | 290 | 0.09 | 0.1 | 0 | 0
77374 | 2006-03-04 21:10 | 834.81.2 / 1 | 834 | 81 | 2 | 1 | OCR12VM | Tool Steel; High Alloyed; 4 Cold | 3 | 2006 | 47380 | 800 | 200 | 2 | 10.49 | 11.3 | 0 | 800 | 0.23 | 0.23 | 0 | 0 | 0.72 | 0.76 | 60 | 0 | 0.26 | 0.78 | 290 | 0.05 | 0.07 | 0 | 0
77375 | 2006-03-04 23:12 | 834.81.2 / 1 | 834 | 81 | 2 | 1 | OCR12VM | Tool Steel; High Alloyed; 4 Cold | 3 | 2006 | 47380 | 800 | 2500 | 2 | 0 | 11.4 | 0 | 620 | 0 | 0.18 | 0 | 0 | 0 | 0.74 | 100 | 0 | 0 | 0.74 | 320 | 0 | 0.06 | 0 | 0
77376 | 2006-03-05 00:57 | 834.79.2 / 6 | 834 | 79 | 2 | 6 | OCR12VM | Tool Steel; High Alloyed; 4 Cold | 3 | 2006 | 43870 | 400 | 3000 | 2 | 11.01 | 11.79 | 0 | 1850 | 0.16 | 0.16 | 0 | 0 | 0.57 | 0.75 | 140 | 0 | 0.07 | 0.95 | 520 | 0.01 | 0.02 | 20 | 0
77385 | 2006-03-05 21:11 | 834.79.2 / 6 | 834 | 79 | 2 | 6 | OCR12VM | Tool Steel; High Alloyed; 4 Cold | 3 | 2006 | 47470 | 600 | 1100 | 2 | 10.66 | 11.67 | 0 | 1370 | 0.12 | 0.13 | 0 | 0 | 0.71 | 0.76 | 75 | 0 | 0.06 | 0.97 | 520 | 0.01 | 0.04 | 0 | 0
77386 | 2006-03-05 23:34 | 834.57.3 / 3 | 834 | 57 | 3 | 3 | OCR12VM | Tool Steel; High Alloyed; 4 Cold | 3 | 2006 | 45210 | 400 | 3000 | 3 | 10.84 | 11.33 | 0 | 1150 | 0.2 | 0.21 | 0 | 0 | 0.72 | 0.75 | 130 | 0 | 0.25 | 0.74 | 325 | 0.04 | 0.07 | 0 | 0
77387 | 2006-03-06 01:20 | 834.99.2 / 1 | 834 | 99 | 2 | 1 | OCR12VM | Tool Steel; High Alloyed; 4 Cold | 3 | 2006 | 47360 | 600 | 1500 | 2 | 11.03 | 11.39 | 0 | 1130 | 0.19 | 0.19 | 0 | 0 | 0.92 | 0.76 | 110 | 0 | 0.28 | 0.75 | 430 | 0.02 | 0.06 | 0 | 0
77388 | 2006-03-06 02:55 | 834.99.2 / 6 | 834 | 99 | 2 | 6 | OCR12VM | Tool Steel; High Alloyed; 4 Cold | 3 | 2006 | 47380 | 800 | 0 | 2 | 10.45 | 11.57 | 0 | 1000 | 0.18 | 0.19 | 0 | 0 | 0.8 | 0.78 | 100 | 0 | 0.3 | 0.95 | 400 | 0.04 | 0.07 | 0 | 0
77400 | 2006-03-09 20:07 | 834.81.2 / 1 | 834 | 81 | 2 | 1 | OCR12VM | Tool Steel; High Alloyed; 4 Cold | 3 | 2006 | 50400 | 1000 | 2500 | 2 | 10.97 | 11.31 | 0 | 1150 | 0.19 | 0.2 | 0 | 0 | 0.77 | 0.74 | 65 | 0 | 0.26 | 0.77 | 355 | 0.03 | 0.05 | 0 | 0
77401 | 2006-03-09 22:00 | 834.99.2 / 1 | 834 | 99 | 2 | 1 | OCR12VM | Tool Steel; High Alloyed; 4 Cold | 3 | 2006 | 46920 | 600 | 800 | 2 | 11.23 | 11.32 | 0 | 450 | 0.17 | 0.18 | 0 | 0 | 0.71 | 0.74 | 40 | 0 | 0.26 | 0.75 | 300 | 0.03 | 0.06 | 0 | 0
77425 | 2006-03-12 03:13 | 834.99.2 / 3 | 834 | 99 | 2 | 3 | OCR12VM | Tool Steel; High Alloyed; 4 Cold | 3 | 2006 | 44100 | 800 | 800 | 2 | 9.94 | 11.27 | 0 | 1380 | 0.19 | 0.2 | 0 | 0 | 0.72 | 0.74 | 45 | 0 | 0.23 | 0.94 | 430 | 0.01 | 0.06 | 0 | 0
77429 | 2006-03-12 10:51 | 834.99.2 / 1 | 834 | 99 | 2 | 1 | OCR12VM | Tool Steel; High Alloyed; 4 Cold | 3 | 2006 | 47380 | 800 | 2000 | 2 | 11.38 | 11.37 | 0 | 900 | 0.22 | 0.23 | 0 | 0 | 0.5 | 0.75 | 210 | 0 | 0.28 | 0.76 | 330 | 0.03 | 0.07 | 0 | 0
77435 | 2006-03-12 22:02 | 834.99.2 / 1 | 834 | 99 | 2 | 1 | OCR12VM | Tool Steel; High Alloyed; 4 Cold | 3 | 2006 | 47360 | 400 | 800 | 2 | 10.63 | 11.38 | 0 | 850 | 0.18 | 0.2 | 0 | 0 | 0.64 | 0.73 | 80 | 0 | 0.28 | 0.73 | 315 | 0.02 | 0.07 | 0 | 0
77442 | 2006-03-15 21:03 | 834.81.2 / 1 | 834 | 81 | 2 | 1 | OCR12VM | Tool Steel; High Alloyed; 4 Cold | 3 | 2006 | 50400 | 1000 | 0 | 2 | 10.55 | 11.19 | 0 | 500 | 0.24 | 0.23 | 0 | 0 | 0.41 | 0.73 | 230 | 0 | 0.24 | 0.75 | 335 | 0.05 | 0.06 | 0 | 0
77443 | 2006-03-15 22:41 | 834.81.2 / 1 | 834 | 81 | 2 | 1 | OCR12VM | Tool Steel; High Alloyed; 4 Cold | 3 | 2006 | 47380 | 800 | 500 | 2 | 11.47 | 11.31 | 0 | 0 | 0.23 | 0.22 | 0 | 0 | 0.45 | 0.73 | 205 | 0 | 0.3 | 0.76 | 290 | 0.05 | 0.07 | 0 | 0
77447 | 2006-03-16 05:43 | 834.57.3 / 5 | 834 | 57 | 3 | 5 | OCR12VM | Tool Steel; High Alloyed; 4 Cold | 3 | 2006 | 48540 | 800 | 1000 | 2 | 10.79 | 11.34 | 0 | 800 | 0.29 | 0.28 | 0 | 0 | 0.7 | 0.74 | 55 | 0 | 0.25 | 0.75 | 320 | 0.03 | 0.06 | 0 | 0
77464 | 2006-03-18 02:54 | 834.79.2 / 6 | 834 | 79 | 2 | 6 | OCR12VM | Tool Steel; High Alloyed; 4 Cold | 3 | 2006 | 46220 | 800 | 0 | 2 | 12.23 | 11.71 | 0 | 850 | 0.25 | 0.25 | 0 | 0 | 0.05 | 0.73 | 490 | 0 | 0.03 | 0.92 | 535 | 0.01 | 0.02 | 0 | 0
77475 | 2006-03-18 23:28 | 834.57.3 / 3 | 834 | 57 | 3 | 3 | OCR12VM | Tool Steel; High Alloyed; 4 Cold | 3 | 2006 | 53520 | 1000 | 100 | 2 | 10.03 | 11.33 | 0 | 1800 | 0.25 | 0.25 | 0 | 0 | 0.45 | 0.75 | 255 | 0 | 0.24 | 0.75 | 345 | 0.03 | 0.05 | 0 | 0
77485 | 2006-03-19 19:49 | 834.79.2 / 1 | 834 | 79 | 2 | 1 | OCR12VM | Tool Steel; High Alloyed; 4 Cold | 3 | 2006 | 47380 | 800 | 1200 | 2 | 11.27 | 11.59 | 0 | 580 | 0.18 | 0.18 | 0 | 0 | 0.55 | 0.73 | 115 | 0 | 0.29 | 0.93 | 410 | 0.01 | 0.04 | 0 | 0
77486 | 2006-03-19 22:01 | 834.93.2 / 6 | 834 | 93 | 2 | 6 | OCR12VM | Tool Steel; High Alloyed; 4 Cold | 3 | 2006 | 46350 | 800 | 1300 | 2 | 11.3 | 12.26 | 0 | 1240 | 0.24 | 0.23 | 0 | 0 | 0.62 | 0.93 | 280 | 0 | 0.25 | 0.65 | 270 | 0.03 | 0.06 | 0 | 0
77490 | 2006-03-20 05:06 | 834.57.3 / 6 | 834 | 57 | 3 | 6 | OCR12VM | Tool Steel; High Alloyed; 4 Cold | 3 | 2006 | 46000 | 600 | 2200 | 3 | 11.49 | 11.41 | 0 | 390 | 0.28 | 0.25 | 0 | 0 | 0.56 | 0.76 | 70 | 0 | 0.36 | 0.93 | 380 | 0.04 | 0.07 | 0 | 0
77506 | 2006-03-23 00:26 | 834.57.3 / 4 | 834 | 57 | 3 | 4 | OCR12VM | Tool Steel; High Alloyed; 4 Cold | 3 | 2006 | 44400 | 700 | 1400 | 2 | 10.13 | 11.48 | 0 | 1150 | 0.29 | 0.29 | 0 | 0 | 0.5 | 0.75 | 200 | 0 | 0.273 | 0.94 | 410 | 0.02 | 0.06 | 0 | 0
77517 | 2006-03-24 03:15 | 834.57.3 / 4 | 834 | 57 | 3 | 4 | OCR12VM | Tool Steel; High Alloyed; 4 Cold | 3 | 2006 | 45210 | 200 | 1800 | 2 | 11.55 | 11.53 | 0 | 0 | 0.23 | 0.24 | 0 | 0 | 0.72 | 0.75 | 50 | 0 | 0.28 | 0.93 | 380 | 0.11 | 0.14 | 0 | 0
77518 | 2006-03-24 04:47 | 834.99.2 / 10 | 834 | 99 | 2 | 10 | OCR12VM | Tool Steel; High Alloyed; 4 Cold | 3 | 2006 | 45320 | 600 | 1800 | 2 | 10.22 | 11.27 | 0 | 900 | 0.21 | 0.22 | 0 | 0 | 0.68 | 0.73 | 65 | 0 | 0.299 | 0.75 | 290 | 0.07 | 0.09 | 0 | 0
77573 | 2006-04-02 00:59 | 834.57.3 / 5 | 834 | 57 | 3 | 5 | OCR12VM | Tool Steel; High Alloyed; 4 Cold | 4 | 2006 | 44420 | 500 | 200 | 2 | 11.66 | 11.32 | 0 | 100 | 0.28 | 0.25 | 0 | 0 | 0.64 | 0.73 | 65 | 0 | 0.353 | 0.74 | 240 | 0.15 | 0.14 | 0 | 0
77574 | 2006-04-02 02:52 | 834.57.3 / 1 | 834 | 57 | 3 | 1 | OCR12VM | Tool Steel; High Alloyed; 4 Cold | 4 | 2006 | 47380 | 800 | 700 | 2 | 11.68 | 11.43 | 0 | 100 | 0.25 | 0.23 | 0 | 0 | 0.61 | 0.74 | 110 | 0 | 0.3 | 0.77 | 290 | 0.17 | 0.14 | 0 | 0
77582 | 2006-04-02 18:16 | 834.57.3 / 1 | 834 | 57 | 3 | 1 | OCR12VM | Tool Steel; High Alloyed; 4 Cold | 4 | 2006 | 50400 | 1000 | 1500 | 2 | 11.78 | 11.2 | 0 | 550 | 0.25 | 0.24 | 0 | 0 | 0.78 | 0.73 | 80 | 0 | 0.266 | 0.73 | 345 | 0.06 | 0.1 | 0 | 0
77583 | 2006-04-02 19:54 | 834.79.2 / 1 | 834 | 79 | 2 | 1 | OCR12VM | Tool Steel; High Alloyed; 4 Cold | 4 | 2006 | 55620 | 1000 | 2500 | 3 | 10.37 | 11.58 | 0 | 2700 | 0.21 | 0.19 | 0 | 0 | 0.67 | 0.75 | 100 | 0 | 0.0401 | 0.94 | 680 | 0.01 | 0.03 | 0 | 0
77598 | 2006-04-06 06:24 | 834.99.2 / 6 | 834 | 99 | 2 | 6 | OCR12VM | Tool Steel; High Alloyed; 4 Cold | 4 | 2006 | 50320 |  |  | 3 | 10.82 | 11.37 | 0 | 920 | 0.27 | 0.24 | 0 | 0 | 0.65 | 0.78 | 90 | 0 | 0.227 | 0.94 | 362 | 0.04 | 0.07 | 0 | 0
77608 | 2006-04-07 05:16 | 834.93.2 / 12 | 834 | 93 | 2 | 12 | OCR12VM | Tool Steel; High Alloyed; 4 Cold | 4 | 2006 | 48410 | 800 | 2100 | 2 | 11.38 | 11.38 | 0 | 300 | 0.52 | 0.47 | 0 | 0 | 0.66 | 0.75 | 80 | 0 | 0.215 | 0.96 | 480 | 0.13 | 0.15 | 0 | 0
77609 | 2006-04-07 13:00 | 834.99.2 / 1 | 834 | 99 | 2 | 1 | OCR12VM | Tool Steel; High Alloyed; 4 Cold | 4 | 2006 | 47360 | 400 | 2200 | 2 | 11.41 | 11.33 | 0 | 670 | 0.18 | 0.18 | 0 | 0 | 0.64 | 0.74 | 115 | 0 | 0.201 | 0.76 | 360 | 0.02 | 0.05 | 0 | 0
77617 | 2006-04-08 03:02 | 834.99.2 / 3 | 834 | 99 | 2 | 3 | OCR12VM | Tool Steel; High Alloyed; 4 Cold | 4 | 2006 | 44400 | 700 | 1800 | 2 | 10.64 | 11.4 | 0 | 940 | 0.26 | 0.26 | 0 | 0 | 0.41 | 0.76 | 255 | 0 | 0.226 | 0.95 | 437 | 0.06 | 0.09 | 0 | 0
77639 | 2006-04-09 22:00 | 834.57.3 / 3 | 834 | 57 | 3 | 3 | OCR12VM | Tool Steel; High Alloyed; 4 Cold | 4 | 2006 | 45210 | 200 | 2000 | 2 | 10.62 | 11.4 | 0 | 850 | 0.24 | 0.26 | 0 | 0 | 0.7 | 0.73 | 50 | 0 | 0.268 | 0.75 | 307 | 0.07 | 0.09 | 0 | 0
77641 | 2006-04-10 01:48 | 834.99.2 / 24 | 834 | 99 | 2 | 24 | OCR12VM | Tool Steel; High Alloyed; 4 Cold | 4 | 2006 | 44400 | 600 | 1400 | 3 | 11.58 | 11.32 | 0 | 400 | 0.25 | 0.26 | 0 | 0 | 0.55 | 0.74 | 150 | 0 | 0.0294 | 0.93 | 535 | 0.01 | 0.02 | 0 | 0
77651 | 2006-04-13 02:01 | 834.99.2 / 3 | 834 | 99 | 2 | 3 | OCR12VM | Tool Steel; High Alloyed; 4 Cold | 4 | 2006 | 48760 | 800 | 1200 | 2 | 10.89 | 11.4 | 0 | 880 | 0.29 | 0.29 | 0 | 0 | 0.72 | 0.75 | 70 | 0 | 0.301 | 0.92 | 420 | 0.05 | 0.08 | 0 | 0
77653 | 2006-04-13 06:23 | 834.57.3 / 4 | 834 | 57 | 3 | 4 | OCR12VM | Tool Steel; High Alloyed; 4 Cold | 4 | 2006 | 47520 | 800 | 1200 | 2 | 11.37 | 11.26 | 0 | 250 | 0.24 | 0.24 | 0 | 0 | 0.63 | 0.75 | 90 | 0 | 0.238 | 0.96 | 335 | 0.05 | 0.07 | 0 | 0
77690 | 2006-04-19 04:40 | 834.92.1 / 3 | 834 | 92 | 1 | 3 | OCR12VM | Tool Steel; High Alloyed; 4 Cold | 4 | 2006 | 53115 | 1000 | 1000 | 2 | 10.36 | 11.63 | 0 | 1900 | 0.22 | 0.21 | 0 | 0 | 0.59 | 0.83 | 240 | 0 | 0.156 | 0.92 | 530 | 0.01 | 0.03 | 0 | 0
77692 | 2006-04-19 14:42 | 834.99.2 / 6 | 834 | 99 | 2 | 6 | OCR12VM | Tool Steel; High Alloyed; 4 Cold | 4 | 2006 | 47380 | 800 | 1400 | 2 | 0 | 11.37 | 0 | 730 | 0 | 0.26 | 0 | 0 | 0 | 0.77 | 40 | 0 | 0 | 0.94 | 445 | 0 | 0.07 | 0 | 0
77705 | 2006-04-20 19:22 | 834.99.2 / 3 | 834 | 99 | 2 | 3 | OCR12VM | Tool Steel; High Alloyed; 4 Cold | 4 | 2006 | 44400 | 500 | 0 | 2 | 11.76 | 11.35 | 0 | 80 | 0.31 | 0.28 | 0 | 0 | 0.69 | 0.74 | 10 | 0 | 0.392 | 0.95 | 330 | 0.07 | 0.08 | 0 | 0
77706 | 2006-04-20 21:37 | 834.99.2 / 6 | 834 | 99 | 2 | 6 | OCR12VM | Tool Steel; High Alloyed; 4 Cold | 4 | 2006 | 46920 | 600 | 3000 | 3 | 10.67 | 11.45 | 0 | 1100 | 0.29 | 0.27 | 0 | 0 | 0.75 | 0.75 | 0 | 0 | 0.405 | 0.93 | 345 | 0.05 | 0.07 | 0 | 0
77729 | 2006-04-25 05:26 | 834.79.2 / 13 | 834 | 79 | 2 | 13 | OCR12VM | Tool Steel; High Alloyed; 4 Cold | 4 | 2006 | 42230 | 800 | 2200 | 2 | 11.58 | 11.76 | 0 | 570 | 0.22 | 0.21 | 0 | 0 | 0.59 | 0.78 | 140 | 0 | 0.0267 | 0.93 | 545 | 0.01 | 0.03 | 0 | 0
77730 | 2006-04-25 13:00 | 834.55.2 / 1 | 834 | 55 | 2 | 1 | OCR12VM | Tool Steel; High Alloyed; 4 Cold | 4 | 2006 | 47380 | 800 | 1800 | 2 | 11.42 | 11.36 | 0 | 400 | 0.26 | 0.25 | 0 | 0 | 0.74 | 0.74 | 40 | 0 | 0.266 | 0.76 | 310 | 0.05 | 0.09 | 0 | 0
77768 | 2006-04-28 20:25 | 834.99.2 / 10 | 834 | 99 | 2 | 10 | OCR12VM | Tool Steel; High Alloyed; 4 Cold | 4 | 2006 | 47720 | 600 | 900 | 2 | 10.98 | 11.4 | 0 | 600 | 0.26 | 0.26 | 0 | 0 | 0.65 | 0.73 | 100 | 0 | 0.32 | 0.76 | 310 | 0.04 | 0.07 | 0 | 0
77779 | 2006-04-29 18:13 | 834.79.2 / 1 | 834 | 79 | 2 | 1 | OCR12VM | Tool Steel; High Alloyed; 4 Cold | 4 | 2006 | 48410 | 800 | 0 | 2 | 10.37 | 11.63 | 0 | 870 | 0.22 | 0.21 | 0 | 0 | 0.6 | 0.71 | 90 | 0 | 0.0211 | 0.91 | 570 | 0.01 | 0.03 | 0 | 0
77780 | 2006-04-29 20:19 | 834.55.2 / 1 | 834 | 55 | 2 | 1 | OCR12VM | Tool Steel; High Alloyed; 4 Cold | 4 | 2006 | 49440 | 800 | 1000 | 2 | 10.93 | 11.41 | 0 | 210 | 0.28 | 0.27 | 0 | 0 | 0.65 | 0.75 | 95 | 0 | 0.319 | 0.75 | 295 | 0.05 | 0.08 | 0 | 0
77785 | 2006-04-30 05:27 | 834.99.2 / 1 | 834 | 99 | 2 | 1 | OCR12VM | Tool Steel; High Alloyed; 4 Cold | 4 | 2006 | 48410 | 600 | 500 | 2 | 11.04 | 11.29 | 0 | 650 | 0.36 | 0.33 | 0 | 0 | 0.53 | 0.73 | 190 | 0 | 0.323 | 0.78 | 300 | 0.11 | 0.12 | 0 | 0
77786 | 2006-04-30 07:34 | 834.57.3 / 3 | 834 | 57 | 3 | 3 | OCR12VM | Tool Steel; High Alloyed; 4 Cold | 4 | 2006 | 44100 | 600 | 2500 | 2 | 10.63 | 11.31 | 0 | 790 | 0.24 | 0.23 | 0 | 0 | 0.64 | 0.77 | 120 | 0 | 0.334 | 0.76 | 280 | 0.04 | 0.08 | 0 | 0
77800 | 2006-05-04 05:42 | 834.99.2 / 1 | 834 | 99 | 2 | 1 | OCR12VM | Tool Steel; High Alloyed; 4 Cold | 5 | 2006 | 51800 | 1000 | 1500 | 2 | 10.3 | 11.22 | 0 | 1300 | 0.3 | 0.29 | 0 | 0 | 0.67 | 0.73 | 80 | 0 | 0.251 | 0.76 | 330 | 0.06 | 0.08 | 0 | 0
77802 | 2006-05-04 13:00 | 834.92.1 / 2 | 834 | 92 | 1 | 2 | OCR12VM | Tool Steel; High Alloyed; 4 Cold | 5 | 2006 | 43890 | 800 | 1500 | 3 | 11.3 | 11.68 | 0 | 700 | 0.21 | 0.2 | 0 | 0 | 0.64 | 0.82 | 150 | 0 | 0.0255 | 0.82 | 490 | 0.01 | 0.03 | 0 | 0
77809 | 2006-05-05 01:39 | 834.93.2 / 1 | 834 | 93 | 2 | 1 | OCR12VM | Tool Steel; High Alloyed; 4 Cold | 5 | 2006 | 48410 | 800 | 1300 | 2 | 0 | 11.31 | 0 | 990 | 0 | 0.34 | 0 | 0 | 0 | 0.74 | 70 | 0 | 0 | 0.66 | 270 | 0 | 0.1 | 0 | 0
77810 | 2006-05-05 03:25 | 834.93.2 / 12 | 834 | 93 | 2 | 12 | OCR12VM | Tool Steel; High Alloyed; 4 Cold | 5 | 2006 | 49440 | 800 | 1000 | 2 | 11.94 | 11.23 | 0 | 840 | 0.28 | 0.3 | 0 | 0 | 0.86 | 0.73 | 30 | 0 | 0.341 | 0.91 | 395 | 0.06 | 0.08 | 0 | 0
77838 | 2006-05-07 15:37 | 834.65.3 / 4 | 834 | 65 | 3 | 4 | OCR12VM | Tool Steel; High Alloyed; 4 Cold | 5 | 2006 | 47380 | 800 | 1800 | 2 | 10.38 | 11.78 | 0 | 1500 | 0.27 | 0.26 | 0 | 0 | 0.59 | 0.75 | 145 | 0 | 0.278 | 0.94 | 452 | 0.03 | 0.07 | 0 | 0
77839 | 2006-05-07 17:39 | 834.99.2 / 1 | 834 | 99 | 2 | 1 | OCR12VM | Tool Steel; High Alloyed; 4 Cold | 5 | 2006 | 47380 | 800 | 700 | 2 | 10.99 | 11.25 | 400 | 0 | 0.24 | 0.24 | 0 | 0 | 0.66 | 0.74 | 75 | 0 | 0.342 | 0.77 | 280 | 0.03 | 0.07 | 0 | 0
77850 | 2006-05-10 22:00 | 834.99.2 / 1 | 834 | 99 | 2 | 1 | OCR12VM | Tool Steel; High Alloyed; 4 Cold | 5 | 2006 | 50320 | 600 | 0 | 2 | 10.2 | 11.38 | 0 | 910 | 0.22 | 0.21 | 0 | 0 | 0.61 | 0.73 | 90 | 0 | 0.282 | 0.75 | 320 | 0.04 | 0.07 | 0 | 0
77851 | 2006-05-10 23:38 | 834.99.2 / 6 | 834 | 99 | 2 | 6 | OCR12VM | Tool Steel; High Alloyed; 4 Cold | 5 | 2006 | 49440 | 800 | 500 | 2 | 11.56 | 11.32 | 0 | 80 | 0.22 | 0.24 | 0 | 0 | 0.7 | 0.75 | 65 | 0 | 0.324 | 0.94 | 415 | 0.05 | 0.1 | 0 | 0
77861 | 2006-05-12 01:26 | 834.99.2 / 1 | 834 | 99 | 2 | 1 | OCR12VM | Tool Steel; High Alloyed; 4 Cold | 5 | 2006 | 47360 | 400 | 2000 | 2 | 10.28 | 11.27 | 0 | 1300 | 0.23 | 0.24 | 0 | 0 | 0.71 | 0.77 | 55 | 0 | 0.352 | 0.79 | 285 | 0.07 | 0.11 | 0 | 0
77862 | 2006-05-12 02:56 | 834.99.2 / 3 | 834 | 99 | 2 | 3 | OCR12VM | Tool Steel; High Alloyed; 4 Cold | 5 | 2006 | 48610 | 600 | 1000 | 2 | 10.85 | 11.33 | 0 | 710 | 0.29 | 0.27 | 0 | 0 | 0.7 | 0.74 | 65 | 0 | 0.372 | 0.96 | 390 | 0.05 | 0.09 | 0 | 0
77872 | 2006-05-13 01:22 | 834.99.2 / 1 | 834 | 99 | 2 | 1 | OCR12VM | Tool Steel; High Alloyed; 4 Cold | 5 | 2006 | 49440 | 800 |  | 2 | 10.28 | 11.58 | 100 | 1300 | 0.2 | 0.2 | 0 | 0 | 0.77 | 0.73 | 20 | 0 | 0.297 | 0.77 | 310 | 0.05 | 0.08 | 0 | 0
77883 | 2006-05-13 22:40 | 834.65.3 / 4 | 834 | 65 | 3 | 4 | OCR12VM | Tool Steel; High Alloyed; 4 Cold | 5 | 2006 | 47380 | 800 | 1500 | 2 | 10.83 | 11.77 | 0 | 900 | 0.23 | 0.22 | 0 | 0 | 0.75 | 0.74 | 55 | 0 | 0.34 | 0.92 | 400 | 0.06 | 0.08 | 0 | 0
77895 | 2006-05-14 21:53 | 834.59.2 / 1 | 834 | 59 | 2 | 1 | OCR12VM | Tool Steel; High Alloyed; 4 Cold | 5 | 2006 | 49440 | 800 | 800 | 2 | 11.29 | 11.55 | 0 | 680 | 0.25 | 0.23 | 0 | 0 | 0.74 | 0.76 | 70 | 0 | 0.367 | 0.92 | 395 | 0.05 | 0.08 | 0 | 0
77897 | 2006-05-15 01:35 | 834.93.2 / 2 | 834 | 93 | 2 | 2 | OCR12VM | Tool Steel; High Alloyed; 4 Cold | 5 | 2006 | 46220 |  |  | 3 | 10.6 | 11.27 | 200 | 700 | 0.26 | 0.23 | 0 | 0 | 0.65 | 0.75 | 90 | 0 | 0.304 | 0.65 | 257 | 0.04 | 0.07 | 0 | 0
77905 | 2006-05-18 06:42 | 834.79.2 / 14 | 834 | 79 | 2 | 14 | OCR12VM | Tool Steel; High Alloyed; 4 Cold | 5 | 2006 | 44560 | 500 | 900 | 3 | 12.05 | 11.86 | 0 | 100 | 0.19 | 0.18 | 0 | 0 | 0.73 | 0.75 | 30 | 0 | 0.0249 | 0.95 | 545 | 0.01 | 0.02 | 0 | 0
77921 | 2006-05-20 00:57 | 834.99.2 / 6 | 834 | 99 | 2 | 6 | OCR12VM | Tool Steel; High Alloyed; 4 Cold | 5 | 2006 | 48410 | 800 | 1000 | 2 | 10.05 | 11.34 | 0 | 1180 | 0.21 | 0.2 | 0 | 0 | 0.55 | 0.74 | 170 | 0 | 0.278 | 0.94 | 460 | 0.06 | 0.08 | 0 | 0
77922 | 2006-05-20 02:39 | 834.93.2 / 2 | 834 | 93 | 2 | 2 | OCR12VM | Tool Steel; High Alloyed; 4 Cold | 5 | 2006 | 45480 | 600 | 3700 | 2 | 10.73 | 11.21 | 0 | 660 | 0.24 | 0.23 | 0 | 0 | 0.59 | 0.73 | 140 | 0 | 0.298 | 0.66 | 250 | 0.04 | 0.07 | 0 | 0
77932 | 2006-05-20 22:41 | 834.57.3 / 3 | 834 | 57 | 3 | 3 | OCR12VM | Tool Steel; High Alloyed; 4 Cold | 5 | 2006 | 45210 | 300 | 500 | 2 | 10.58 | 11.5 | 400 | 920 | 0.18 | 0.17 | 0 | 0 | 0.5 | 0.75 | 195 | 0 | 0.357 | 0.75 | 257 | 0.02 | 0.05 | 0 | 0
77934 | 2006-05-21 02:50 | 834.99.2 / 6 | 834 | 99 | 2 | 6 | OCR12VM | Tool Steel; High Alloyed; 4 Cold | 5 | 2006 | 47380 | 800 | 1200 | 2 | 10.37 | 11.32 | 0 | 1200 | 0.22 | 0.21 | 0 | 0 | 0.58 | 0.75 | 160 | 0 | 0.328 | 0.92 | 421 | 0.03 | 0.06 | 0 | 0
77935 | 2006-05-21 04:29 | 834.84.2 / 1 | 834 | 84 | 2 | 1 | OCR12VM | Tool Steel; High Alloyed; 4 Cold | 5 | 2006 | 48860 | 800 | 1600 | 2 | 10.67 | 11.34 | 0 | 930 | 0.2 | 0.19 | 0 | 0 | 0.64 | 0.74 | 110 | 0 | 0.354 | 0.74 | 290 | 0.05 | 0.09 | 0 | 0
77951 | 2006-05-23 16:55 | 834.57.3 / 3 | 834 | 57 | 3 | 3 | OCR12VM | Tool Steel; High Alloyed; 4 Cold | 5 | 2006 | 47640 | 600 | 2000 | 2 | 9.65 | 11.4 | 0 | 1940 | 0.17 | 0.18 | 0 | 0 | 0.66 | 0.74 | 130 | 0 | 0.334 | 0.74 | 265 | 0.05 | 0.09 | 0 | 0
77959 | 2006-05-24 06:41 | 834.99.2 / 6 | 834 | 99 | 2 | 6 | OCR12VM | Tool Steel; High Alloyed; 4 Cold | 5 | 2006 | 52530 | 1000 | 1400 | 2 | 10.92 | 11.36 | 0 | 1000 | 0.17 | 0.17 | 0 | 0 | 0.78 | 0.73 | 90 | 0 | 0.307 | 0.96 | 455 | 0.03 | 0.07 | 0 | 0
77981 | 2006-05-26 16:56 | 834.79.2 / 1 | 834 | 79 | 2 | 1 | OCR12VM | Tool Steel; High Alloyed; 4 Cold | 5 | 2006 | 48280 | 800 | 0 | 3 | 11.36 | 11.75 | 0 | 600 | 0.14 | 0.14 | 0 | 0 | 0.61 | 0.74 | 120 | 0 | 0.0699 | 0.94 | 540 | 0.01 | 0.03 | 0 | 0
77988 | 2006-05-27 06:39 | 834.99.2 / 2 | 834 | 99 | 2 | 2 | OCR12VM | Tool Steel; High Alloyed; 4 Cold | 5 | 2006 | 48420 | 600 | 3000 | 2 | 10.41 | 11.16 | 200 | 1100 | 0.28 | 0.26 | 0 | 0 | 0.74 | 0.72 | 50 | 0 | 0.299 | 0.76 | 345 | 0.02 | 0.05 | 0 | 0
77989 | 2006-05-29 13:00 | 834.92.1 / 2 | 834 | 92 | 1 | 2 | OCR12VM | Tool Steel; High Alloyed; 4 Cold | 5 | 2006 | 45600 | 800 | 2200 | 2 | 10.5 | 11.75 | 0 | 1240 | 0.11 | 0.11 | 0 | 0 | 0.85 | 0.84 | 45 | 0 | 0.0715 | 0.85 | 470 | 0.01 | 0.02 | 0 | 0
77996 | 2006-05-30 04:33 | 834.57.3 / 4 | 834 | 57 | 3 | 4 | OCR12VM | Tool Steel; High Alloyed; 4 Cold | 5 | 2006 | 45950 | 600 | 1200 | 3 | 0 | 11.4 | 0 | 600 | 0 | 0.24 | 0 | 0 | 0 | 0.75 | 120 | 0 | 0 | 0.95 | 355 | 0 | 0.07 | 0 | 0
78016 | 2006-06-01 05:11 | 834.93.2 / 1 | 834 | 93 | 2 | 1 | OCR12VM | Tool Steel; High Alloyed; 4 Cold | 6 | 2006 | 48410 | 600 | 800 | 2 | 10.23 | 11.27 | 0 | 750 | 0.21 | 0.22 | 0 | 0 | 0.6 | 0.71 | 150 | 0 | 0.33 | 0.64 | 250 | 0.09 | 0.11 | 0 | 0
78017 | 2006-06-01 07:08 | 834.81.2 / 3 | 834 | 81 | 2 | 3 | OCR12VM | Tool Steel; High Alloyed; 4 Cold | 6 | 2006 | 45820 | 600 | 900 | 2 | 12.28 | 11.4 | 0 | 0 | 0.23 | 0.22 | 0 | 0 | 0.6 | 0.72 | 120 | 0 | 0.376 | 0.92 | 360 | 0.05 | 0.08 | 0 | 0
78022 | 2006-06-01 22:14 | 834.99.2 / 3 | 834 | 99 | 2 | 3 | OCR12VM | Tool Steel; High Alloyed; 4 Cold | 6 | 2006 | 44740 | 600 | 1300 | 2 | 10.86 | 11.34 | 0 | 600 | 0.23 | 0.23 | 0 | 0 | 0.67 | 0.75 | 70 | 0 | 0.313 | 0.96 | 375 | 0.03 | 0.06 | 0 | 0
78046 | 2006-06-04 04:43 | 834.84.2 / 2 | 834 | 84 | 2 | 2 | OCR12VM | Tool Steel; High Alloyed; 4 Cold | 6 | 2006 | 45210 | 200 | 2000 | 2 | 10.81 | 11.37 | 0 | 680 | 0.26 | 0.22 | 0 | 0 | 0.66 | 0.74 | 75 | 0 | 0.292 | 0.75 | 295 | 0.08 | 0.08 | 0 | 0
78052 | 2006-06-04 16:22 | 834.99.2 / 6 | 834 | 99 | 2 | 6 | OCR12VM | Tool Steel; High Alloyed; 4 Cold | 6 | 2006 | 48410 | 600 | 2300 | 2 | 10.95 | 11.45 | 0 | 1250 | 0.23 | 0.22 | 0 | 0 | 0.73 | 0.75 | 90 | 0 | 0.228 | 0.95 | 485 | 0.04 | 0.07 | 0 | 0
78053 | 2006-06-04 17:54 | 834.93.2 / 1 | 834 | 93 | 2 | 1 | OCR12VM | Tool Steel; High Alloyed; 4 Cold | 6 | 2006 | 46350 | 800 | 2200 | 2 | 12.62 | 11.3 | 0 | 0 | 0.24 | 0.23 | 0 | 0 | 0.73 | 0.77 | 75 | 0 | 0.292 | 0.66 | 250 | 0.05 | 0.07 | 0 | 0
78061 | 2006-06-07 14:00 | 834.57.3 / 3 | 834 | 57 | 3 | 3 | OCR12VM | Tool Steel; High Alloyed; 4 Cold | 6 | 2006 | 45240 | 600 | 1500 | 2 | 10.09 | 11.52 | 0 | 1120 | 0.28 | 0.26 | 0 | 0 | 0.73 | 0.74 | 30 | 0 | 0.251 | 0.75 | 310 | 0.1 | 0.14 | 0 | 0
78085 | 2006-06-09 21:24 | 834.99.2 / 2 | 834 | 99 | 2 | 2 | OCR12VM | Tool Steel; High Alloyed; 4 Cold | 6 | 2006 | 44360 | 600 | 900 | 2 | 10.98 | 11.2 | 0 | 400 | 0.27 | 0.25 | 0 | 0 | 0.66 | 0.71 | 80 | 0 | 0.252 | 0.74 | 300 | 0.04 | 0.06 | 0 | 0
78087 | 2006-06-10 01:03 | 834.93.2 / 12 | 834 | 93 | 2 | 12 | OCR12VM | Tool Steel; High Alloyed; 4 Cold | 6 | 2006 | 50400 | 1000 | 1100 | 2 | 11.55 | 11.24 | 0 | 350 | 0.25 | 0.23 | 0 | 0 | 0.66 | 0.75 | 100 | 0 | 0.329 | 0.94 | 420 | 0.19 | 0.19 | 0 | 0
78088 | 2006-06-10 02:55 | 834.99.2 / 1 | 834 | 99 | 2 | 1 | OCR12VM | Tool Steel; High Alloyed; 4 Cold | 6 | 2006 | 47380 | 800 | 2500 | 2 | 10.89 | 11.39 | 70 | 770 | 0.21 | 0.2 | 0 | 0 | 0.65 | 0.73 | 115 | 0 | 0.321 | 0.76 | 310 | 0.16 | 0.17 | 0 | 0
78101 | 2006-06-11 05:45 | 834.99.2 / 25 | 834 | 99 | 2 | 25 | OCR12VM | Tool Steel; High Alloyed; 4 Cold | 6 | 2006 | 47250 | 800 | 1100 | 2 | 10.62 | 11.34 | 0 | 900 | 0.24 | 0.23 | 0 | 0 | 0.67 | 0.74 | 85 | 0 | 0.284 | 0.76 | 320 | 0.1 | 0.13 | 0 | 0
78113 | 2006-06-14 14:00 | 834.93.2 / 2 | 834 | 93 | 2 | 2 | OCR12VM | Tool Steel; High Alloyed; 4 Cold | 6 | 2006 | 45910 | 400 | 1300 | 2 | 10.72 | 11.43 | 0 | 600 | 0.2 | 0.2 | 0 | 0 | 0.64 | 0.73 | 85 | 0 | 0.336 | 0.65 | 180 | 0.05 | 0.09 | 0 | 0
78116 | 2006-06-14 19:04 | 834.79.2 / 13 | 834 | 79 | 2 | 13 | OCR12VM | Tool Steel; High Alloyed; 4 Cold | 6 | 2006 | 49440 | 800 | 2200 | 3 | 9.63 | 11.87 | 0 | 3200 | 0.11 | 0.12 | 0 | 0 | 0.87 | 0.79 | 110 | 0 | 0.068 | 0.94 | 580 | 0.01 | 0.04 | 0 | 0
78117 | 2006-06-14 21:03 | 834.99.2 / 6 | 834 | 99 | 2 | 6 | OCR12VM | Tool Steel; High Alloyed; 4 Cold | 6 | 2006 | 48410 | 600 | 3500 | 3 | 12.3 | 11.54 | 0 | 0 | 0.21 | 0.19 | 0 | 0 | 0.57 | 0.76 | 170 | 0 | 0.299 | 0.95 | 445 | 0.07 | 0.09 | 0 | 0
78127 | 2006-06-15 22:36 | 834.84.2 / 1 | 834 | 84 | 2 | 1 | OCR12VM | Tool Steel; High Alloyed; 4 Cold | 6 | 2006 | 47380 | 800 | 2400 | 2 | 10.7 | 11.42 | 0 | 880 | 0.24 | 0.23 | 0 | 0 | 0.58 | 0.77 | 155 | 0 | 0.31 | 0.76 | 280 | 0.05 | 0.07 | 0 | 0
78138 | 2006-06-16 22:59 | 834.99.2 / 1 | 834 | 99 | 2 | 1 | OCR12VM | Tool Steel; High Alloyed; 4 Cold | 6 | 2006 | 49440 | 800 | 700 | 2 | 11.07 | 11.42 | 0 | 550 | 0.2 | 0.19 | 0 | 0 | 0.71 | 0.76 | 50 | 0 | 0.356 | 0.78 | 260 | 0.07 | 0.08 | 0 | 0
78139 | 2006-06-17 00:46 | 834.99.2 / 1 | 834 | 99 | 2 | 1 | OCR12VM | Tool Steel; High Alloyed; 4 Cold | 6 | 2006 | 47380 | 800 | 0 | 2 | 10.71 | 11.45 | 0 | 880 | 0.2 | 0.19 | 0 | 0 | 0.59 | 0.74 | 130 | 0 | 0.293 | 0.76 | 285 | 0.08 | 0.09 | 0 | 0
78140 | 2006-06-17 02:52 | 834.99.2 / 2 | 834 | 99 | 2 | 2 | OCR12VM | Tool Steel; High Alloyed; 4 Cold | 6 | 2006 | 40450 | 500 | 2500 | 2 | 10.76 | 11.43 | 0 | 840 | 0.23 | 0.22 | 0 | 0 | 0.69 | 0.74 | 40 | 0 | 0.413 | 0.77 | 185 | 0.06 | 0.08 | 0 | 0
78152 | 2006-06-18 03:17 | 834.99.2 / 3 | 834 | 99 | 2 | 3 | OCR12VM | Tool Steel; High Alloyed; 4 Cold | 6 | 2006 | 46900 | 600 | 1000 | 2 | 10.71 | 11.35 | 0 | 800 | 0.2 | 0.21 | 0 | 0 | 0.63 | 0.73 | 100 | 0 | 0.315 | 0.94 | 395 | 0.04 | 0.08 | 0 | 0
78171 | 2006-06-21 01:31 | 834.99.2 / 1 | 834 | 99 | 2 | 1 | OCR12VM | Tool Steel; High Alloyed; 4 Cold | 6 | 2006 | 41200 | 800 | 8000 | 2 | 9.81 | 11.31 | 100 | 1530 | 0.18 | 0.18 | 0 | 0 | 0.67 | 0.75 | 90 | 0 | 0.235 | 0.78 | 350 | 0.06 | 0.09 | 0 | 0
78201 | 2006-06-24 03:58 | 834.93.2 / 2 | 834 | 93 | 2 | 2 | OCR12VM | Tool Steel; High Alloyed; 4 Cold | 6 | 2006 | 46540 | 600 | 800 | 2 | 10.71 | 11.22 | 0 | 700 | 0.28 | 0.25 | 0 | 0 | 0.71 | 0.75 | 40 | 0 | 0.343 | 0.65 | 210 | 0.08 | 0.1 | 0 | 0
78203 | 2006-06-26 14:00 | 834.79.2 / 2 | 834 | 79 | 2 | 2 | OCR12VM | Tool Steel; High Alloyed; 4 Cold | 6 | 2006 | 46220 | 600 | 0 | 3 | 12.31 | 11.71 | 0 | 1240 | 0.13 | 0.13 | 0 | 0 | 0.81 | 0.74 | 70 | 0 | 0.112 | 0.94 | 520 | 0.02 | 0.06 | 0 | 0
78219 | 2006-06-28 03:48 | 834.93.2 / 1 | 834 | 93 | 2 | 1 | OCR12VM | Tool Steel; High Alloyed; 4 Cold | 6 | 2006 | 52140 | 900 | 500 | 2 | 10.33 | 11.32 | 0 | 1600 | 0.23 | 0.23 | 0 | 0 | 0.63 | 0.74 | 110 | 0 | 0.292 | 0.66 | 260 | 0.07 | 0.08 | 0 | 0
78221 | 2006-06-28 07:32 | 834.57.3 / 3 | 834 | 57 | 3 | 3 | OCR12VM | Tool Steel; High Alloyed; 4 Cold | 6 | 2006 | 44370 | 1000 | 500 | 2 | 11 | 11.34 | 0 | 650 | 0.2 | 0.19 | 0 | 0 | 0.61 | 0.75 | 100 | 0 | 0.423 | 0.77 | 205 | 0.12 | 0.14 | 0 | 0
78247 | 2006-06-30 23:35 | 834.93.2 / 2 | 834 | 93 | 2 | 2 | OCR12VM | Tool Steel; High Alloyed; 4 Cold | 6 | 2006 | 52660 | 800 | 1000 | 2 | 10.83 | 11.39 | 0 | 1200 | 0.29 | 0.28 | 0 | 0 | 0.75 | 0.74 | 36 | 0 | 0.285 | 0.64 | 255 | 0.07 | 0.1 | 0 | 0
78262 | 2006-07-28 03:15 | 834.99.2 / 1 | 834 | 99 | 2 | 1 | OCR12VM | Tool Steel; High Alloyed; 4 Cold | 7 | 2006 | 47380 | 800 | 2300 | 2 | 10.51 | 11.42 | 150 | 1040 | 0.2 | 0.2 | 0 | 0 | 0.73 | 0.74 | 80 | 0 | 0.28 | 0.74 | 350 | 0.04 | 0.07 | 0 | 0
78285 | 2006-07-30 07:25 | 834.99.2 / 6 | 834 | 99 | 2 | 6 | OCR12VM | Tool Steel; High Alloyed; 4 Cold | 7 | 2006 | 48410 | 800 | 3000 | 2 | 10.12 | 11.28 | 0 | 1380 | 0.21 | 0.21 | 0 | 0 | 0.64 | 0.73 | 125 | 0 | 0.274 | 0.93 | 460 | 0.06 | 0.08 | 0 | 0
78290 | 2006-07-30 16:37 | 834.99.2 / 1 | 834 | 99 | 2 | 1 | OCR12VM | Tool Steel; High Alloyed; 4 Cold | 7 | 2006 | 47250 | 800 | 2500 | 2 | 10.94 | 11.22 | 0 | 1190 | 0.23 | 0.23 | 0 | 0 | 0.6 | 0.72 | 130 | 0 | 0.3 | 0.75 | 325 | 0.07 | 0.08 | 0 | 0
78294 | 2006-07-30 23:49 | 834.57.3 / 4 | 834 | 57 | 3 | 4 | OCR12VM | Tool Steel; High Alloyed; 4 Cold | 7 | 2006 | 46000 | 900 | 2600 | 2 | 11.4 | 11.31 | 0 | 730 | 0.23 | 0.22 | 0 | 0 | 0.76 | 0.77 | 65 | 0 | 0.309 | 0.95 | 420 | 0.07 | 0.09 | 0 | 0
78296 | 2006-07-31 03:52 | 834.99.2 / 10 | 834 | 99 | 2 | 10 | OCR12VM | Tool Steel; High Alloyed; 4 Cold | 7 | 2006 | 46440 | 600 | 1500 | 2 | 12.03 | 11.54 | 0 | 0 | 0.28 | 0.27 | 0 | 0 | 0.7 | 0.75 | 65 | 0 | 0.283 | 0.78 | 320 | 0.05 | 0.07 | 0 | 0
78303 | 2006-08-03 02:03 | 834.84.2 / 2 | 834 | 84 | 2 | 2 | OCR12VM | Tool Steel; High Alloyed; 4 Cold | 8 | 2006 | 46600 | 400 | 1200 | 3 | 10.31 | 11.51 | 0 | 70 | 0.27 | 0.26 | 0 | 0 | 0.67 | 0.74 | 50 | 0 | 0.314 | 0.77 | 290 | 0.11 | 0.11 | 0 | 0
78304 | 2006-08-03 03:50 | 834.99.2 / 1 | 834 | 99 | 2 | 1 | OCR12VM | Tool Steel; High Alloyed; 4 Cold | 8 | 2006 | 48410 | 800 | 1000 | 2 | 10 | 11.34 | 0 | 800 | 0.24 | 0.23 | 0 | 0 | 0.65 | 0.7 | 55 | 0 | 0.339 | 0.74 | 255 | 0.08 | 0.09 | 0 | 0
78305 | 2006-08-03 05:26 | 834.55.2 / 4 | 834 | 55 | 2 | 4 | OCR12VM | Tool Steel; High Alloyed; 4 Cold | 8 | 2006 | 47360 | 400 | 2000 | 3 | 10.4 | 11.49 | 0 | 900 | 0.3 | 0.26 | 0 | 0 | 0.57 | 0.73 | 130 | 0 | 0.329 | 0.93 | 385 | 0.12 | 0.12 | 0 | 0
78324 | 2006-08-05 02:58 | 834.57.3 / 3 | 834 | 57 | 3 | 3 | OCR12VM | Tool Steel; High Alloyed; 4 Cold | 8 | 2006 | 44070 | 400 | 3000 | 2 | 10.39 | 11.47 | 0 | 550 | 0.19 | 0.18 | 0 | 0 | 0.67 | 0.77 | 60 | 0 | 0.297 | 0.79 | 300 | 0.07 | 0.08 | 0 | 0
78335 | 2006-08-06 03:20 | 834.99.2 / 6 | 834 | 99 | 2 | 6 | OCR12VM | Tool Steel; High Alloyed; 4 Cold | 8 | 2006 | 48280 | 800 | 1800 | 2 | 10.9 | 11.35 | 0 | 450 | 0.23 | 0.23 | 0 | 0 | 0.79 | 0.76 | 70 | 0 | 0.273 | 0.96 | 435 | 0.07 | 0.09 | 0 | 0
78340 | 2006-08-06 13:30 | 834.57.3 / 4 | 834 | 57 | 3 | 4 | OCR12VM | Tool Steel; High Alloyed; 4 Cold | 8 | 2006 | 46570 | 900 | 1700 | 2 | 11 | 11.33 | 0 | 870 | 0.25 | 0.25 | 0 | 0 | 0.73 | 0.76 | 75 | 0 | 0.391 | 0.95 | 372 | 0.03 | 0.06 | 0 | 0
78354 | 2006-08-10 02:23 | 834.55.2 / 4 | 834 | 55 | 2 | 4 | OCR12VM | Tool Steel; High Alloyed; 4 Cold | 8 | 2006 | 50200 | 800 | 300 | 2 | 10.66 | 11.38 | 0 | 1200 | 0.22 | 0.21 | 0 | 0 | 0.62 | 0.73 | 110 | 0 | 0.296 | 0.91 | 412 | 0.06 | 0.07 | 0 | 0
78365 | 2006-08-11 03:38 | 834.55.2 / 4 | 834 | 55 | 2 | 4 | OCR12VM | Tool Steel; High Alloyed; 4 Cold | 8 | 2006 | 50050 | 700 | 700 | 2 | 10.47 | 11.43 | 0 | 1100 | 0.23 | 0.23 | 0 | 0 | 0.66 | 0.75 | 100 | 0 | 0.252 | 0.93 | 440 | 0.04 | 0.07 | 0 | 0
78395 | 2006-08-13 16:31 | 834.79.2 / 1 | 834 | 79 | 2 | 1 | OCR12VM | Tool Steel; High Alloyed; 4 Cold | 8 | 2006 | 48410 | 800 | 1500 | 3 | 9.93 | 11.9 | 600 | 950 | 0.15 | 0.15 | 0 | 0 | 0.79 | 0.74 | 10 | 0 | 0.07 | 0.96 | 545 | 0.03 | 0.03 | 0 | 0
78397 | 2006-08-13 20:13 | 834.99.2 / 2 | 834 | 99 | 2 | 2 | OCR12VM | Tool Steel; High Alloyed; 4 Cold | 8 | 2006 | 42380 | 400 | 1000 | 3 | 10.46 | 11.23 | 0 | 790 | 0.23 | 0.22 | 0 | 0 | 0.72 | 0.72 | 15 | 0 | 0.518 | 0.74 | 300 | 0.06 | 0.08 | 0 | 0
78405 | 2006-08-16 23:38 | 834.99.2 / 1 | 834 | 99 | 2 | 1 | OCR12VM | Tool Steel; High Alloyed; 4 Cold | 8 | 2006 | 48780 | 600 | 2200 | 2 | 9.96 | 11.39 | 0 | 1830 | 0.2 | 0.19 | 0 | 0 | 0.74 | 0.74 | 80 | 0 | 0.258 | 0.75 | 310 | 0.11 | 0.13 | 0 | 0
78406 | 2006-08-17 01:14 | 834.92.1 / 7 | 834 | 92 | 1 | 7 | OCR12VM | Tool Steel; High Alloyed; 4 Cold | 8 | 2006 | 48280 | 800 | 2200 | 2 | 10.66 | 11.69 | 0 | 1050 | 0.14 | 0.14 | 0 | 0 | 0.78 | 0.85 | 110 | 0 | 0.199 | 0.83 | 410 | 0.02 | 0.06 | 0 | 0
78408 | 2006-08-17 04:50 | 834.89.1 / 2 | 834 | 89 | 1 | 2 | OCR12VM | Tool Steel; High Alloyed; 4 Cold | 8 | 2006 | 42440 | 600 | 0 | 2 | 11.24 | 11.6 | 0 | 350 | 0.11 | 0.11 | 0 | 0 | 0.8 | 0.81 | 50 | 0 | 0.0839 | 0.85 | 425 | 0.01 | 0.03 | 0 | 0
78418 | 2006-08-18 04:15 | 834.99.2 / 6 | 834 | 99 | 2 | 6 | OCR12VM | Tool Steel; High Alloyed; 4 Cold | 8 | 2006 | 49440 | 800 | 500 | 2 | 10.86 | 11.49 | 0 | 650 | 0.2 | 0.21 | 0 | 0 | 0.71 | 0.75 | 90 | 0 | 0.291 | 0.95 | 410 | 0.06 | 0.08 | 0 | 0
78434 | 2006-08-19 14:12 | 834.57.3 / 4 | 834 | 57 | 3 | 4 | OCR12VM | Tool Steel; High Alloyed; 4 Cold | 8 | 2006 | 48020 | 600 | 1200 | 2 | 10.78 | 11.43 | 0 | 980 | 0.2 | 0.19 | 0 | 0 | 0.7 | 0.74 | 72 | 0 | 0.273 | 0.92 | 430 | 0.06 | 0.08 | 0 | 0
78435 | 2006-08-19 15:57 | 834.99.2 / 1 | 834 | 99 | 2 | 1 | OCR12VM | Tool Steel; High Alloyed; 4 Cold | 8 | 2006 | 48410 | 600 | 2500 | 2 | 10.67 | 11.51 | 0 | 1200 | 0.19 | 0.19 | 0 | 0 | 0.74 | 0.77 | 85 | 0 | 0.285 | 0.79 | 580 | 0.06 | 0.09 | 0 | 0
78436 | 2006-08-19 18:07 | 834.99.2 / 1 | 834 | 99 | 2 | 1 | OCR12VM | Tool Steel; High Alloyed; 4 Cold | 8 | 2006 | 48410 | 800 | 1100 | 2 | 10.22 | 11.34 | 0 | 1200 | 0.23 | 0.23 | 0 | 0 | 0.7 | 0.75 | 85 | 0 | 0.252 | 0.76 | 322 | 0.11 | 0.13 | 0 | 0
78453 | 2006-08-21 03:38 | 834.93.2 / 2 | 834 | 93 | 2 | 2 | OCR12VM | Tool Steel; High Alloyed; 4 Cold | 8 | 2006 | 50400 | 600 | 2500 | 2 | 10.54 | 11.35 | 0 | 1200 | 0.19 | 0.2 | 0 | 0 | 0.49 | 0.76 | 240 | 0 | 0.308 | 0.66 | 240 | 0.05 | 0.08 | 0 | 0
78463 | 2006-08-23 08:29 | 834.93.2 / 1 | 834 | 93 | 2 | 1 | OCR12VM | Tool Steel; High Alloyed; 4 Cold | 8 | 2006 | 48280 | 600 | 2500 | 2 | 11.11 | 11.37 | 0 | 700 | 0.25 | 0.25 | 0 | 0 | 0.64 | 0.74 | 90 | 0 | 0.255 | 0.65 | 270 | 0.03 | 0.06 | 0 | 0
78472 | 2006-08-24 04:45 | 834.55.2 / 4 | 834 | 55 | 2 | 4 | OCR12VM | Tool Steel; High Alloyed; 4 Cold | 8 | 2006 | 47080 | 600 | 1500 | 2 | 11.01 | 11.39 | 0 | 530 | 0.2 | 0.19 | 0 | 0 | 0.63 | 0.73 | 106 | 0 | 0.268 | 0.94 | 402 | 0.09 | 0.12 | 0 | 0
78473 | 2006-08-24 06:34 | 834.89.1 / 3 | 834 | 89 | 1 | 3 | OCR12VM | Tool Steel; High Alloyed; 4 Cold | 8 | 2006 | 47250 | 600 | 2500 | 2 | 11.73 | 11.83 | 0 | 1200 | 0.13 | 0.13 | 0 | 0 | 0.72 | 0.84 | 126 | 0 | 0.0782 | 0.85 | 500 | 0.01 | 0.03 | 0 | 0
78476 | 2006-08-24 21:27 | 834.93.2 / 1 | 834 | 93 | 2 | 1 | OCR12VM | Tool Steel; High Alloyed; 4 Cold | 8 | 2006 | 49000 | 1000 | 1500 | 2 | 10.86 | 11.36 | 0 | 350 | 0.24 | 0.25 | 0 | 0 | 0.67 | 0.73 | 70 | 0 | 0.229 | 0.65 | 290 | 0.04 | 0.07 | 0 | 0
78478 | 2006-08-25 00:41 | 834.57.3 / 3 | 834 | 57 | 3 | 3 | OCR12VM | Tool Steel; High Alloyed; 4 Cold | 8 | 2006 | 47910 | 800 | 200 | 3 | 11.49 | 11.67 | 0 | 0 | 0.16 | 0.18 | 0 | 0 | 0.73 | 0.76 | 70 | 0 | 0.306 | 0.77 | 290 | 0.02 | 0.06 | 0 | 0
78479 | 2006-08-25 02:12 | 834.99.2 / 1 | 834 | 99 | 2 | 1 | OCR12VM | Tool Steel; High Alloyed; 4 Cold | 8 | 2006 | 47380 | 800 | 600 | 2 | 10.57 | 11.29 | 0 | 750 | 0.22 | 0.23 | 0 | 0 | 0.77 | 0.75 | 20 | 0 | 0.302 | 0.78 | 290 | 0.06 | 0.1 | 0 | 0
78486 | 2006-08-29 01:56 | 834.57.3 / 4 | 834 | 57 | 3 | 4 | OCR12VM | Tool Steel; High Alloyed; 4 Cold | 8 | 2006 | 44560 | 700 | 2000 | 2 | 11.34 | 11.28 | 0 | 100 | 0.17 | 0.17 | 0 | 0 | 0.72 | 0.72 | 40 | 0 | 0.349 | 0.97 | 380 | 0.03 | 0.06 | 0 | 0
78487 | 2006-08-29 03:41 | 834.55.2 / 4 | 834 | 55 | 2 | 4 | OCR12VM | Tool Steel; High Alloyed; 4 Cold | 8 | 2006 | 48960 | 600 | 1600 | 2 | 10.72 | 11.32 | 0 | 750 | 0.2 | 0.21 | 0 | 0 | 0.74 | 0.76 | 50 | 0 | 0.176 | 0.93 | 510 | 0.01 | 0.04 | 0 | 0
78527 | 2006-09-01 23:17 | 834.99.2 / 6 | 834 | 99 | 2 | 6 | OCR12VM | Tool Steel; High Alloyed; 4 Cold | 9 | 2006 | 48280 | 800 | 1000 | 2 | 10.45 | 11.33 | 0 | 1200 | 0.2 | 0.2 | 0 | 0 | 0.87 | 0.73 | 30 | 0 | 0.224 | 0.94 | 445 | 0.02 | 0.07 | 0 | 0
78528 | 2006-09-02 00:49 | 834.99.2 / 1 | 834 | 99 | 2 | 1 | OCR12VM | Tool Steel; High Alloyed; 4 Cold | 9 | 2006 | 49440 | 800 | 800 | 2 | 10.65 | 11.4 | 0 | 1100 | 0.18 | 0.18 | 0 | 0 | 0.7 | 0.75 | 100 | 0 | 0.238 | 0.78 | 342 | 0.03 | 0.06 | 0 | 0
78535 | 2006-09-02 15:22 | 834.99.2 / 2 | 834 | 99 | 2 | 2 | OCR12VM | Tool Steel; High Alloyed; 4 Cold | 9 | 2006 | 44400 | 500 | 500 | 2 | 10.36 | 11.4 | 0 | 1100 | 0.16 | 0.16 | 0 | 0 | 0.69 | 0.75 | 70 | 40 | 0.215 | 0.76 | 340 | 0.01 | 0.05 | 0 | 0
78549 | 2006-09-03 21:36 | 834.99.2 / 1 | 834 | 99 | 2 | 1 | OCR12VM | Tool Steel; High Alloyed; 4 Cold | 9 | 2006 | 48410 | 800 | 1000 | 2 | 10.78 | 11.44 | 0 | 850 | 0.22 | 0.22 | 0 | 0 | 0.6 | 0.74 | 120 | 0 | 0.359 | 0.77 | 238 | 0.05 | 0.07 | 0 | 0
78550 | 2006-09-03 23:08 | 834.99.2 / 6 | 834 | 99 | 2 | 6 | OCR12VM | Tool Steel; High Alloyed; 4 Cold | 9 | 2006 | 47380 | 800 | 1000 | 2 | 10.75 | 11.33 | 0 | 850 | 0.34 | 0.34 | 0 | 0 | 0.76 | 0.75 | 45 | 0 | 0.28 | 0.93 | 395 | 0.02 | 0.05 | 0 | 0
78551 | 2006-09-04 00:40 | 834.93.2 / 2 | 834 | 93 | 2 | 2 | OCR12VM | Tool Steel; High Alloyed; 4 Cold | 9 | 2006 | 45100 | 800 | 1000 | 2 | 11.43 | 11.32 | 0 | 300 | 0.3 | 0.28 | 0 | 0 | 0.77 | 0.72 | 0 | 0 | 0.205 | 0.66 | 270 | 0.04 | 0.07 | 0 | 0
78564 | 2006-09-07 06:15 | 834.99.2 / 1 | 834 | 99 | 2 | 1 | OCR12VM | Tool Steel; High Alloyed; 4 Cold | 9 | 2006 | 49940 | 1000 | 1500 | 2 | 11.27 | 11.39 | 0 | 220 | 0.22 | 0.19 | 0 | 0 | 0.51 | 0.78 | 200 | 0 | 0.188 | 0.78 | 410 | 0.03 | 0.07 | 0 | 0
78573 | 2006-09-08 04:17 | 834.57.3 / 7 | 834 | 57 | 3 | 7 | OCR12VM | Tool Steel; High Alloyed; 4 Cold | 9 | 2006 | 55490 | 1000 | 300 | 2 | 11.02 | 11.38 | 0 | 620 | 0.13 | 0.13 | 0 | 0 | 0.8 | 0.75 | 60 | 0 | 0.189 | 0.92 | 540 | 0.01 | 0.04 | 0 | 0
78577 | 2006-09-08 17:37 | 834.93.2 / 2 | 834 | 93 | 2 | 2 | OCR12VM | Tool Steel; High Alloyed; 4 Cold | 9 | 2006 | 43620 | 600 | 1800 | 3 | 10.56 | 11.34 | 0 | 930 | 0.3 | 0.28 | 0 | 0 | 0.73 | 0.72 | 50 | 0 | 0.197 | 0.63 | 272 | 0.04 | 0.06 | 0 | 0
78599 | 2006-09-10 22:48 | 834.79.2 / 3 | 834 | 79 | 2 | 3 | OCR12VM | Tool Steel; High Alloyed; 4 Cold | 9 | 2006 | 45820 | 600 | 1700 | 2 | 10.64 | 11.53 | 0 | 1620 | 0.1 | 0.11 | 0 | 0 | 0.62 | 0.72 | 110 | 0 | 0.0661 | 0.91 | 540 | 0.01 | 0.02 | 0 | 0
78600 | 2006-09-11 04:17 | 834.99.2 / 6 | 834 | 99 | 2 | 6 | OCR12VM | Tool Steel; High Alloyed; 4 Cold | 9 | 2006 | 48910 | 1000 | 1000 | 2 | 10.77 | 11.32 | 0 | 700 | 0.24 | 0.23 | 0 | 0 | 0.84 | 0.75 | 65 | 0 | 0.192 | 0.91 | 495 | 0.02 | 0.05 | 0 | 0
78608 | 2006-09-14 02:16 | 834.93.2 / 2 | 834 | 93 | 2 | 2 | OCR12VM | Tool Steel; High Alloyed; 4 Cold | 9 | 2006 | 45500 | 600 | 1000 | 2 | 10.4 | 11.32 | 0 | 1000 | 0.25 | 0.25 | 0 | 0 | 0.65 | 0.76 | 100 | 0 | 0.28 | 0.69 | 255 | 0.05 | 0.08 | 0 | 0
78609 | 2006-09-14 03:51 | 834.65.3 / 1 | 834 | 65 | 3 | 1 | OCR12VM | Tool Steel; High Alloyed; 4 Cold | 9 | 2006 | 50430 | 1000 | 1100 | 2 | 10.56 | 11.41 | 0 | 880 | 0.3 | 0.27 | 0 | 0 | 0.65 | 0.74 | 80 | 0 | 0.319 | 0.78 | 310 | 0.05 | 0.07 | 0 | 0
78610 | 2006-09-14 05:15 | 834.79.2 / 1 | 834 | 79 | 2 | 1 | OCR12VM | Tool Steel; High Alloyed; 4 Cold | 9 | 2006 | 37080 | 800 | 10000 | 3 | 10.18 | 11.73 | 1000 | 375 | 0.11 | 0.12 | 0 | 0 | 0.81 | 0.75 | 0 | 0 | 0.0831 | 0.94 | 520 | 0.01 | 0.03 | 0 | 0
78630 | 2006-09-16 05:14 | 834.84.2 / 1 | 834 | 84 | 2 | 1 | OCR12VM | Tool Steel; High Alloyed; 4 Cold | 9 | 2006 | 46350 | 800 | 100 | 2 | 10.93 | 11.4 | 0 | 1070 | 0.21 | 0.21 | 0 | 0 | 0.58 | 0.72 | 135 | 0 | 0.3 | 0.76 | 270 | 0.03 | 0.06 | 0 | 0
78631 | 2006-09-16 07:00 | 834.99.2 / 1 | 834 | 99 | 2 | 1 | OCR12VM | Tool Steel; High Alloyed; 4 Cold | 9 | 2006 | 48280 | 800 | 1000 | 2 | 12.29 | 11.67 | 0 | 0 | 0.25 | 0.23 | 0 | 0 | 0.57 | 0.72 | 150 | 0 | 0.4 | 0.75 | 210 | 0.05 | 0.06 | 0 | 0
78644 | 2006-09-17 09:07 | 834.99.2 / 2 | 834 | 99 | 2 | 2 | OCR12VM | Tool Steel; High Alloyed; 4 Cold | 9 | 2006 | 41850 | 900 | 2400 | 3 | 10.62 | 11.5 | 0 | 920 | 0.27 | 0.25 | 0 | 0 | 0.65 | 0.76 | 94 | 0 | 0.392 | 0.77 | 220 | 0.06 | 0.07 | 0 | 0
78652 | 2006-09-17 23:29 | 834.89.1 / 4 | 834 | 89 | 1 | 4 | OCR12VM | Tool Steel; High Alloyed; 4 Cold | 9 | 2006 | 43800 | 800 | 4000 | 2 | 10.79 | 11.79 | 0 | 1060 | 0.2 | 0.2 | 0 | 0 | 0.81 | 0.83 | 85 | 0 | 0.412 | 0.95 | 345 | 0.03 | 0.06 | 0 | 0
78663 | 2006-09-20 02:53 | 834.99.2 / 6 | 834 | 99 | 2 | 6 | OCR12VM | Tool Steel; High Alloyed; 4 Cold | 9 | 2006 | 47380 | 800 | 2000 | 2 | 10.19 | 11.38 | 0 | 1500 | 0.23 | 0.23 | 0 | 0 | 0.55 | 0.75 | 160 | 0 | 0.263 | 0.92 | 420 | 0.04 | 0.07 | 0 | 0
78664 | 2006-09-20 04:39 | 834.99.2 / 6 | 834 | 99 | 2 | 6 | OCR12VM | Tool Steel; High Alloyed; 4 Cold | 9 | 2006 | 48410 | 800 | 1100 | 2 | 11.32 | 11.24 | 0 | 430 | 0.26 | 0.24 | 0 | 0 | 0.67 | 0.75 | 80 | 0 | 0.355 | 0.95 | 380 | 0.06 | 0.08 | 0 | 0
78666 | 2006-09-20 13:01 | 834.99.2 / 2 | 834 | 99 | 2 | 2 | OCR12VM | Tool Steel; High Alloyed; 4 Cold | 9 | 2006 | 44400 | 500 | 700 | 2 | 11.43 | 11.37 | 0 | 150 | 0.18 | 0.18 | 0 | 0 | 0.67 | 0.78 | 70 | 0 | 0.359 | 0.8 | 230 | 0.07 | 0.15 | 0 | 0
78673 | 2006-09-21 06:17 | 834.99.2 / 6 | 834 | 99 | 2 | 6 | OCR12VM | Tool Steel; High Alloyed; 4 Cold | 9 | 2006 | 50470 | 1000 | 1200 | 3 | 11.34 | 11.21 | 0 | 690 | 0.24 | 0.24 | 0 | 0 | 0.55 | 0.74 | 190 | 0 | 0.33 | 0.91 | 425 | 0.03 | 0.06 | 0 | 0
78685 | 2006-09-22 23:17 | 834.99.2 / 2 | 834 | 99 | 2 | 2 | OCR12VM | Tool Steel; High Alloyed; 4 Cold | 9 | 2006 | 45080 | 600 | 2000 | 2 | 10.63 | 11.31 | 0 | 880 | 0.21 | 0.2 | 0 | 0 | 0.59 | 0.74 | 135 | 0 | 0.313 | 0.76 | 270 | 0.08 | 0.1 | 0 | 0
78706 | 2006-09-26 23:26 | 834.99.2 / 1 | 834 | 99 | 2 | 1 | OCR12VM | Tool Steel; High Alloyed; 4 Cold | 9 | 2006 | 49440 | 800 | 1100 | 2 | 10.12 | 11.3 | 0 | 2020 | 0.22 | 0.22 | 0 | 0 | 0.76 | 0.76 | 170 | 0 | 0.241 | 0.79 | 370 | 0.05 | 0.07 | 0 | 0
78707 | 2006-09-27 01:01 | 834.99.2 / 6 | 834 | 99 | 2 | 6 | OCR12VM | Tool Steel; High Alloyed; 4 Cold | 9 | 2006 | 49440 | 800 | 300 | 2 | 10.52 | 11.34 | 0 | 1060 | 0.2 | 0.2 | 0 | 0 | 0.67 | 0.74 | 120 | 0 | 0.277 | 0.95 | 450 | 0.04 | 0.06 | 0 | 0
78718 | 2006-09-28 05:20 | 834.93.2 / 1 | 834 | 93 | 2 | 1 | OCR12VM | Tool Steel; High Alloyed; 4 Cold | 9 | 2006 | 52400 | 1000 | 200 | 3 | 10.49 | 11.43 | 0 | 980 | 0.23 | 0.22 | 0 | 0 | 0.65 | 0.76 | 110 | 0 | 0.233 | 0.7 | 295 | 0.04 | 0.06 | 0 | 0
78743 | 2006-09-30 17:10 | 834.99.2 / 2 | 834 | 99 | 2 | 2 | OCR12VM | Tool Steel; High Alloyed; 4 Cold | 9 | 2006 | 44050 | 600 | 1100 | 2 | 10.95 | 11.12 | 0 | 500 | 0.28 | 0.26 | 0 | 0 | 0.6 | 0.71 | 115 | 0 | 0.389 | 0.75 | 225 | 0.08 | 0.1 | 0 | 0
78748 | 2006-10-01 02:13 | 834.99.2 / 1 | 834 | 99 | 2 | 1 | OCR12VM | Tool Steel; High Alloyed; 4 Cold | 10 | 2006 | 48410 | 800 | 1300 | 2 | 10.31 | 11.34 | 70 | 0 | 0.25 | 0.24 | 0 | 0 | 0.78 | 0.76 | 30 | 0 | 0.302 | 0.77 | 290 | 0.04 | 0.07 | 0 | 0
78749 | 2006-10-01 04:05 | 834.99.2 / 1 | 834 | 99 | 2 | 1 | OCR12VM | Tool Steel; High Alloyed; 4 Cold | 10 | 2006 | 54590 | 1000 | 500 | 2 | 11.18 | 11.4 | 0 | 580 | 0.24 | 0.24 | 0 | 0 | 0.74 | 0.76 | 55 | 0 | 0.369 | 0.77 | 270 | 0.04 | 0.06 | 0 | 0
78756 | 2006-10-01 17:11 | 834.79.2 / 13 | 834 | 79 | 2 | 13 | OCR12VM | Tool Steel; High Alloyed; 4 Cold | 10 | 2006 | 47380 | 800 | 300 | 3 | 12.87 | 11.79 | 0 | 900 | 0.12 | 0.12 | 0 | 0 | 0.65 | 0.77 | 120 | 0 | 0.0518 | 0.95 | 558 | 0.01 | 0.02 | 0 | 0
78762 | 2006-10-04 14:00 | 834.99.2 / 2 | 834 | 99 | 2 | 2 | OCR12VM | Tool Steel; High Alloyed; 4 Cold | 10 | 2006 | 46600 | 600 | 1700 | 2 | 10.67 | 11.24 | 50 | 900 | 0.3 | 0.28 | 0 | 0 | 0.68 | 0.75 | 60 | 0 | 0.312 | 0.75 | 285 | 0.11 | 0.13 | 0 | 0
78768 | 2006-10-05 02:51 | 834.65.3 / 5 | 834 | 65 | 3 | 5 | OCR12VM | Tool Steel; High Alloyed; 4 Cold | 10 | 2006 | 52530 | 1000 | 800 | 2 | 12.44 | 12.15 | 0 | 0 | 0.11 | 0.11 | 0 | 0 | 0.78 | 0.73 | 90 | 0 | 0.0702 | 0.94 | 610 | 0.01 | 0.03 | 0 | 0
78769 | 2006-10-05 04:49 | 834.65.3 / 5 | 834 | 65 | 3 | 5 | OCR12VM | Tool Steel; High Alloyed; 4 Cold | 10 | 2006 | 48410 | 800 | 300 | 2 | 11.57 | 11.67 | 0 | 300 | 0.1 | 0.11 | 0 | 0 | 0.63 | 0.73 | 90 | 0 | 0.0751 | 0.91 | 510 | 0.01 | 0.03 | 0 | 0
78770 | 2006-10-05 06:25 | 834.89.1 / 5 | 834 | 89 | 1 | 5 | OCR12VM | Tool Steel; High Alloyed; 4 Cold | 10 | 2006 | 43800 | 800 | 2000 | 2 | 12.19 | 11.71 | 0 | 0 | 0.16 | 0.16 | 0 | 0 | 0.74 | 0.84 | 95 | 0 | 0.0327 | 0.93 | 20 | 0.01 | 0.03 | 0 | 0
78791 | 2006-10-07 14:02 | 834.99.2 / 2 | 834 | 99 | 2 | 2 | OCR12VM | Tool Steel; High Alloyed; 4 Cold | 10 | 2006 | 48000 | 800 | 1200 | 2 | 10.39 | 11.36 | 0 | 860 | 0.23 | 0.21 | 0 | 0 | 0.68 | 0.74 | 90 | 0 | 0.414 | 0.75 | 245 | 0.09 | 0.09 | 0 | 0
78810 | 2006-10-11 14:01 | 834.79.2 / 2 | 834 | 79 | 2 | 2 | OCR12VM | Tool Steel; High Alloyed; 4 Cold | 10 | 2006 | 40450 | 500 | 0 | 3 | 8.97 | 11.57 | 0 | 1150 | 0.13 | 0.13 | 0 | 0 | 0.8 | 0.74 | 25 | 0 | 0.0338 | 0.95 | 470 | 0.02 | 0.06 | 0 | 0
78827 | 2006-10-13 04:42 | 834.55.2 / 5 | 834 | 55 | 2 | 5 | OCR12VM | Tool Steel; High Alloyed; 4 Cold | 10 | 2006 | 47360 | 500 | 1200 | 2 | 11 | 11.4 | 0 | 530 | 0.17 | 0.17 | 0 | 0 | 0.68 | 0.75 | 70 | 0 | 0.312 | 0.92 | 400 | 0.03 | 0.06 | 0 | 0
78851 | 2006-10-15 10:00 | 834.65.3 / 6 | 834 | 65 | 3 | 6 | OCR12VM | Tool Steel; High Alloyed; 4 Cold | 10 | 2006 | 47380 | 800 | 500 | 2 | 10.83 | 11.7 | 30 | 800 | 0.26 | 0.24 | 0 | 0 | 0.69 | 0.73 | 60 | 0 | 0.295 | 0.92 | 410 | 0.05 | 0.06 | 0 | 0
78861 | 2006-10-18 14:01 | 834.79.2 / 14 | 834 | 79 | 2 | 14 | OCR12VM | Tool Steel; High Alloyed; 4 Cold | 10 | 2006 | 43660 | 600 | 100 | 3 | 11.96 | 11.8 | 350 | 0 | 0.14 | 0.14 | 0 | 0 | 0.77 | 0.73 | 0 | 0 | 0.0415 | 0.94 | 500 | 0.11 | 0.13 | 0 | 0
78876 | 2006-10-20 03:34 | 834.79.2 / 1 | 834 | 79 | 2 | 1 | OCR12VM | Tool Steel; High Alloyed; 4 Cold | 10 | 2006 | 50320 | 600 | 0 | 2 | 10.68 | 11.73 | 150 | 2600 | 0.19 | 0.19 | 0 | 0 | 0.8 | 0.74 | 145 | 0 | 0.0329 | 0.94 | 610 | 0.01 | 0.04 | 0 | 0
78906 | 2006-10-25 17:28 | 834.57.3 / 4 | 834 | 57 | 3 | 4 | OCR12VM | Tool Steel; High Alloyed; 4 Cold | 10 | 2006 | 46560 | 600 | 500 | 2 | 11.39 | 11.36 | 0 | 210 | 0.24 | 0.23 | 0 | 0 | 0.74 | 0.75 | 30 | 0 | 0.463 | 0.96 | 290 | 0.27 | 0.28 | 0 | 0
78919 | 2006-10-27 05:42 | 834.55.2 / 1 | 834 | 55 | 2 | 1 | OCR12VM | Tool Steel; High Alloyed; 4 Cold | 10 | 2006 | 47360 | 400 | 1000 | 2 | 10.99 | 11.32 | 0 | 600 | 0.24 | 0.23 | 0 | 0 | 0.59 | 0.72 | 150 | 0 | 0.365 | 0.72 | 250 | 0.14 | 0.14 | 0 | 0
78923 | 2006-10-27 19:37 | 834.99.2 / 2 | 834 | 99 | 2 | 2 | OCR12VM | Tool Steel; High Alloyed; 4 Cold | 10 | 2006 | 48000 | 600 | 500 | 2 | 0 | 11.47 | 0 | 620 | 0 | 0.23 | 0 | 0 | 0 | 0.75 | 130 | 0 | 0 | 0.77 | 320 | 0 | 0.09 | 0 | 0
78928 | 2006-10-28 05:19 | 834.65.3 / 5 | 834 | 65 | 3 | 5 | OCR12VM | Tool Steel; High Alloyed; 4 Cold | 10 | 2006 | 49440 | 800 | 2000 | 2 | 10.52 | 11.75 | 0 | 1300 | 0.25 | 0.26 | 0 | 0 | 0.59 | 0.74 | 170 | 0 | 0.339 | 0.92 | 445 | 0.09 | 0.11 | 0 | 0
78950 | 2006-10-29 23:52 | 834.57.3 / 3 | 834 | 57 | 3 | 3 | OCR12VM | Tool Steel; High Alloyed; 4 Cold | 10 | 2006 | 44730 | 400 | 2500 | 2 | 10.7 | 11.4 | 0 | 730 | 0.25 | 0.22 | 0 | 0 | 0.66 | 0.74 | 65 | 0 | 0.297 | 0.74 | 285 | 0.1 | 0.1 | 0 | 0
78954 | 2006-11-02 14:00 | 834.99.2 / 27 | 834 | 99 | 2 | 27 | OCR12VM | Tool Steel; High Alloyed; 4 Cold | 11 | 2006 | 46660 | 700 | 0 | 2 | 11.12 | 11.4 | 40 | 0 | 0.23 | 0.23 | 0 | 0 | 0.57 | 0.78 | 90 | 0 | 0.287 | 0.93 | 375 | 0.05 | 0.1 | 0 | 0
78955 | 2006-11-02 15:53 | 834.79.2 / 2 | 834 | 79 | 2 | 2 | OCR12VM | Tool Steel; High Alloyed; 4 Cold | 11 | 2006 | 43450 | 1000 | 1400 | 2 | 11.18 | 11.7 | 0 | 560 | 0.17 | 0.16 | 0 | 0 | 0.72 | 0.75 | 25 | 0 | 0.296 | 0.92 | 380 | 0.03 | 0.06 | 0 | 0
78956 | 2006-11-02 17:24 | 834.99.2 / 1 | 834 | 99 | 2 | 1 | OCR12VM | Tool Steel; High Alloyed; 4 Cold | 11 | 2006 | 48410 | 800 | 100 | 2 | 10.84 | 11.5 | 0 | 480 | 0.26 | 0.24 | 0 | 0 | 0.69 | 0.75 | 40 | 0 | 0.221 | 0.77 | 325 | 0.11 | 0.13 | 0 | 0
78962 | 2006-11-03 06:00 | 834.55.2 / 1 | 834 | 55 | 2 | 1 | OCR12VM | Tool Steel; High Alloyed; 4 Cold | 11 | 2006 | 53280 | 900 | 400 | 2 | 11.59 | 11.38 | 0 | 210 | 0.23 | 0.22 | 0 | 0 | 0.61 | 0.74 | 100 | 0 | 0.215 | 0.76 | 390 | 0.06 | 0.08 | 0 | 0
78984 | 2006-11-05 08:09 | 834.79.2 / 3 | 834 | 79 | 2 | 3 | OCR12VM | Tool Steel; High Alloyed; 4 Cold | 11 | 2006 | 47560 | 900 | 3300 | 2 | 9.73 | 11.65 | 80 | 2300 | 0.1 | 0.1 | 0 | 0 | 0.78 | 0.74 | 50 | 0 | 0.0233 | 0.93 | 610 | 0.01 | 0.02 | 0 | 0
79002 | 2006-11-09 03:14 | 834.57.3 / 8 | 834 | 57 | 3 | 8 | OCR12VM | Tool Steel; High Alloyed; 4 Cold | 11 | 2006 | 46490 | 1000 | 400 | 2 | 9.73 | 11.44 | 200 | 1260 | 0.21 | 0.2 | 0 | 0 | 0.68 | 0.72 | 50 | 0 | 0.263 | 0.92 | 420 | 0.03 | 0.06 | 0 | 0
79022 | 2006-11-11 03:43 | 834.57.3 / 4 | 834 | 57 | 3 | 4 | OCR12VM | Tool Steel; High Alloyed; 4 Cold | 11 | 2006 | 43600 | 600 | 1500 | 2 | 0 | 11.33 | 0 | 450 | 0 | 0.2 | 0 | 0 | 0 | 0.74 | 110 | 0 | 0 | 0.95 | 375 | 0 | 0.07 | 0 | 0
79039 | 2006-11-12 13:27 | 834.65.3 / 5 | 834 | 65 | 3 | 5 | OCR12VM | Tool Steel; High Alloyed; 4 Cold | 11 | 2006 | 47250 | 800 | 800 | 2 | 12.32 | 11.77 | 300 | 900 | 0.18 | 0.17 | 0 | 0 | 0.62 | 0.73 | 100 | 0 | 0.0264 | 0.94 | 580 | 0.01 | 0.02 | 0 | 0
79042 | 2006-11-12 18:53 | 834.57.3 / 4 | 834 | 57 | 3 | 4 | OCR12VM | Tool Steel; High Alloyed; 4 Cold | 11 | 2006 | 49160 | 1100 | 1400 | 2 | 11.15 | 11.33 | 0 | 420 | 0.23 | 0.22 | 0 | 0 | 0.65 | 0.76 | 120 | 0 | 0.261 | 0.97 | 455 | 0.06 | 0.09 | 0 | 0
79043 | 2006-11-12 20:30 | 834.92.1 / 2 | 834 | 92 | 1 | 2 | OCR12VM | Tool Steel; High Alloyed; 4 Cold | 11 | 2006 | 49780 | 1300 | 1500 | 2 | 11.25 | 11.76 | 0 | 1050 | 0.25 | 0.25 | 0 | 0 | 0.78 | 0.85 | 150 | 0 | 0.231 | 0.84 | 415 | 0.07 | 0.1 | 0 | 0
79073 | 2006-11-17 06:26 | 834.99.2 / 2 | 834 | 99 | 2 | 2 | OCR12VM | Tool Steel; High Alloyed; 4 Cold | 11 | 2006 | 39240 | 400 | 5000 | 2 | 10.45 | 11.27 | 0 | 800 | 0.31 | 0.27 | 0 | 0 | 0.53 | 0.73 | 155 | 0 | 0.288 | 0.75 | 287 | 0.06 | 0.06 | 0 | 0
79081 | 2006-11-21 03:42 | 834.65.3 / 5 | 834 | 65 | 3 | 5 | OCR12VM | Tool Steel; High Alloyed; 4 Cold | 11 | 2006 | 48280 | 800 | 3000 | 2 | 10.13 | 11.67 | 0 | 1440 | 0.26 | 0.25 | 0 | 0 | 0.66 | 0.75 | 115 | 0 | 0.241 | 0.93 | 470 | 0.03 | 0.06 | 0 | 0
79082 | 2006-11-21 05:27 | 834.55.2 / 5 | 834 | 55 | 2 | 5 | OCR12VM | Tool Steel; High Alloyed; 4 Cold | 11 | 2006 | 53280 | 900 | 800 | 2 | 11.07 | 11.36 | 0 | 920 | 0.26 | 0.25 | 0 | 0 | 0.79 | 0.73 | 95 | 0 | 0.238 | 0.93 | 485 | 0.05 | 0.09 | 0 | 0
79086 | 2006-11-21 19:37 | 834.65.3 / 5 | 834 | 65 | 3 | 5 | OCR12VM | Tool Steel; High Alloyed; 4 Cold | 11 | 2006 | 48410 | 800 | 200 | 2 | 10.88 | 11.67 | 0 | 950 | 0.32 | 0.29 | 0 | 0 | 0.66 | 0.74 | 85 | 0 | 0.261 | 0.93 | 415 | 0.07 | 0.08 | 0 | 0
79090 | 2006-11-22 03:04 | 834.89.1 / 6 | 834 | 89 | 1 | 6 | OCR12VM | Tool Steel; High Alloyed; 4 Cold | 11 | 2006 | 45200 | 700 | 2800 | 2 | 10.81 | 11.64 | 0 | 600 | 0.18 | 0.18 | 0 | 0 | 0.79 | 0.87 | 70 | 0 | 0.359 | 0.82 | 270 | 0.01 | 0.05 | 0 | 0
79099 | 2006-11-23 03:43 | 834.65.3 / 5 | 834 | 65 | 3 | 5 | OCR12VM | Tool Steel; High Alloyed; 4 Cold | 11 | 2006 | 48280 | 800 | 2300 | 2 | 10.25 | 11.75 | 0 | 1650 | 0.3 | 0.29 | 0 | 0 | 0.77 | 0.76 | 70 | 0 | 0.275 | 0.99 | 465 | 0.06 | 0.09 | 0 | 0
79127 | 2006-11-25 22:47 | 834.79.2 / 1 | 834 | 79 | 2 | 1 | OCR12VM | Tool Steel; High Alloyed; 4 Cold | 11 | 2006 | 47380 | 800 | 800 | 2 | 13.07 | 11.9 | 0 | 1300 | 0.16 | 0.16 | 0 | 0 | 0.76 | 0.76 | 52 | 0 | 0.042 | 0.95 | 585 | 0.01 | 0.03 | 0 | 0
79128 | 2006-11-26 00:41 | 834.99.2 / 1 | 834 | 99 | 2 | 1 | OCR12VM | Tool Steel; High Alloyed; 4 Cold | 11 | 2006 | 47250 | 800 | 2000 | 2 | 11.47 | 11.63 | 0 | 0 | 0.47 | 0.42 | 0 | 0 | 0.62 | 0.75 | 105 | 0 | 0.304 | 0.75 | 296 | 0.1 | 0.1 | 0 | 0
79131 | 2006-11-26 06:50 | 834.99.2 / 2 | 834 | 99 | 2 | 2 | OCR12VM | Tool Steel; High Alloyed; 4 Cold | 11 | 2006 | 43220 | 600 | 2100 | 2 | 10.79 | 11.39 | 80 | 1020 | 0.35 | 0.33 | 0 | 0 | 0.67 | 0.76 | 115 | 0 | 0.297 | 0.77 | 275 | 0.08 | 0.1 | 0 | 0
79137 | 2006-11-26 18:25 | 834.92.1 / 7 | 834 | 92 | 1 | 7 | OCR12VM | Tool Steel; High Alloyed; 4 Cold | 11 | 2006 | 52130 | 800 | 100 | 3 | 11.39 | 11.61 | 0 | 170 | 0.2 | 0.19 | 0 | 0 | 0.74 | 0.84 | 80 | 0 | 0.318 | 0.95 | 435 | 0.03 | 0.07 | 0 | 0
79146 | 2006-11-29 19:25 | 834.99.2 / 2 | 834 | 99 | 2 | 2 | OCR12VM | Tool Steel; High Alloyed; 4 Cold | 11 | 2006 | 48000 | 800 | 2300 | 2 | 10.89 | 11.26 | 150 | 350 | 0.19 | 0.18 | 0 | 0 | 0.65 | 0.74 | 105 | 0 | 0.291 | 0.76 | 315 | 0.09 | 0.11 | 0 | 0
79149 | 2006-11-30 00:29 | 834.99.2 / 28 | 834 | 99 | 2 | 28 | OCR12VM | Tool Steel; High Alloyed; 4 Cold | 11 | 2006 | 46900 | 800 | 3000 | 2 | 10.45 | 11.3 | 70 | 900 | 0.13 | 0.12 | 0 | 0 | 0.86 | 0.84 | 0 | 0 | 0.0455 | 0.92 | 570 | 0.01 | 0.03 | 0 | 0
79150 | 2006-11-30 02:32 | 834.99.2 / 6 | 834 | 99 | 2 | 6 | OCR12VM | Tool Steel; High Alloyed; 4 Cold | 11 | 2006 | 48410 | 800 | 800 | 2 | 11.27 | 11.37 | 60 | 290 | 0.22 | 0.2 | 0 | 0 | 0.6 | 0.73 | 100 | 0 | 0.324 | 0.93 | 410 | 0.06 | 0.09 | 0 | 0
79176 | 2006-12-02 21:30 | 834.92.1 / 2 | 834 | 92 | 1 | 2 | OCR12VM | Tool Steel; High Alloyed; 4 Cold | 12 | 2006 | 48130 | 800 | 1500 | 2 | 10.57 | 11.61 | 70 | 1230 | 0.14 | 0.13 | 0 | 0 | 0.68 | 0.83 | 130 | 0 | 0.182 | 0.83 | 435 | 0.01 | 0.03 | 0 | 0
79190 | 2006-12-04 03:44 | 834.79.2 / 2 | 834 | 79 | 2 | 2 | OCR12VM | Tool Steel; High Alloyed; 4 Cold | 12 | 2006 | 44140 | 600 | 300 | 2 | 9.61 | 11.75 | 0 | 0 | 0.11 | 0.12 | 0 | 0 | 0.48 | 0.75 | 0 | 0 | 0.0265 | 0.96 | 0 | 0.01 | 0.02 | 0 | 0
79191 | 2006-12-04 05:42 | 834.79.2 / 14 | 834 | 79 | 2 | 14 | OCR12VM | Tool Steel; High Alloyed; 4 Cold | 12 | 2006 | 46350 | 800 | 700 | 3 | 11.22 | 11.61 | 0 | 0 | 0.11 | 0.1 | 0 | 0 | 0.74 | 0.74 | 0 | 0 | 0.031 | 0.92 | 0 | 0.01 | 0.03 | 0 | 0
79193 | 2006-12-06 15:36 | 834.99.2 / 2 | 834 | 99 | 2 | 2 | OCR12VM | Tool Steel; High Alloyed; 4 Cold | 12 | 2006 | 44140 | 700 | 800 | 2 | 10.51 | 11.36 | 150 | 840 | 0.23 | 0.22 | 0 | 0 | 0.64 | 0.75 | 105 | 0 | 0.367 | 0.76 | 240 | 0.05 | 0.08 | 0 | 0
79207 | 2006-12-08 01:56 | 834.55.2 / 6 | 834 | 55 | 2 | 6 | OCR12VM | Tool Steel; High Alloyed; 4 Cold | 12 | 2006 | 48160 | 600 | 0 | 2 | 10.48 | 11.25 | 0 | 850 | 0.13 | 0.13 | 0 | 0 | 0.82 | 0.75 | 30 | 0 | 0.0259 | 0.94 | 595 | 0.01 | 0.02 | 0 | 0
79217 | 2006-12-09 01:42 | 834.99.2 / 2 | 834 | 99 | 2 | 2 | OCR12VM | Tool Steel; High Alloyed; 4 Cold | 12 | 2006 | 46680 | 400 | 3000 | 2 | 9.88 | 11.29 | 0 | 1200 | 0.13 | 0.14 | 0 | 0 | 0.6 | 0.75 | 60 | 80 | 0.0726 | 0.78 | 470 | 0.18 | 0.19 | 0 | 0
79234 | 2006-12-10 14:06 | 834.79.2 / 1 | 834 | 79 | 2 | 1 | OCR12VM | Tool Steel; High Alloyed; 4 Cold | 12 | 2006 | 45190 | 800 | 1000 | 2 | 10.42 | 11.78 | 0 | 1250 | 0.14 | 0.14 | 0 | 0 | 0.82 | 0.76 | 85 | 0 | 0.026 | 0.97 | 555 | 0.01 | 0.03 | 0 | 0
79236 | 2006-12-10 17:50 | 834.93.2 / 2 | 834 | 93 | 2 | 2 | OCR12VM | Tool Steel; High Alloyed; 4 Cold | 12 | 2006 | 49680 | 800 | 3000 | 2 | 10.81 | 11.3 | 60 | 1100 | 0.31 | 0.29 | 0 | 0 | 0.67 | 0.75 | 80 | 0 | 0.353 | 0.62 | 200 | 0.09 | 0.12 | 0 | 0
79275 | 2006-12-16 20:12 | 834.99.2 / 2 | 834 | 99 | 2 | 2 | OCR12VM | Tool Steel; High Alloyed; 4 Cold | 12 | 2006 | 48000 | 300 | 100 | 2 | 10.98 | 11.4 | 0 | 350 | 0.22 | 0.21 | 0 | 0 | 0.7 | 0.73 | 40 | 0 | 0.498 | 0.75 | 200 | 0.15 | 0.17 | 0 | 0
79278 | 2006-12-17 01:52 | 834.57.3 / 1 | 834 | 57 | 3 | 1 | OCR12VM | Tool Steel; High Alloyed; 4 Cold | 12 | 2006 | 48280 | 800 | 1500 | 2 | 10.6 | 11.46 | 0 | 800 | 0.23 | 0.2 | 0 | 0 | 0.65 | 0.73 | 80 | 0 | 0.468 | 0.74 | 200 | 0.15 | 0.16 | 0 | 0
79279 | 2006-12-17 03:36 | 834.93.2 / 6 | 834 | 93 | 2 | 6 | OCR12VM | Tool Steel; High Alloyed; 4 Cold | 12 | 2006 | 49440 | 800 | 1300 | 2 | 11.02 | 12.29 | 0 | 1270 | 0.3 | 0.26 | 0 | 0 | 0.61 | 0.93 | 300 | 0 | 0.41 | 0.66 | 210 | 0.16 | 0.17 | 0 | 0
79290 | 2006-12-18 01:23 | 834.57.3 / 4 | 834 | 57 | 3 | 4 | OCR12VM | Tool Steel; High Alloyed; 4 Cold | 12 | 2006 | 47300 | 600 | 2000 | 2 | 10.52 | 11.34 | 0 | 750 | 0.26 | 0.24 | 0 | 0 | 0.7 | 0.71 | 50 | 0 | 0.456 | 0.96 | 355 | 0.07 | 0.12 | 0 | 0
79301 | 2006-12-20 05:51 | 834.57.3 / 4 | 834 | 57 | 3 | 4 | OCR12VM | Tool Steel; High Alloyed; 4 Cold | 12 | 2006 | 45730 | 600 | 2500 | 2 | 11.12 | 11.43 | 0 | 700 | 0.3 | 0.26 | 0 | 0 | 0.68 | 0.76 | 20 | 40 | 0.414 | 0.94 | 330 | 0.1 | 0.13 | 0 | 0
79319 | 2006-12-28 06:05 | 834.79.2 / 6 | 834 | 79 | 2 | 6 | OCR12VM | Tool Steel; High Alloyed; 4 Cold | 12 | 2006 | 41590 | 400 | 300 | 2 | 13.12 | 11.67 | 0 | 250 | 0.19 | 0.16 | 0 | 0 | 0.69 | 0.73 | 20 | 0 | 0.0501 | 0.95 | 500 | 0.01 | 0.03 | 0 | 0
79331 | 2006-12-29 16:12 | 834.79.2 / 2 | 834 | 79 | 2 | 2 | OCR12VM | Tool Steel; High Alloyed; 4 Cold | 12 | 2006 | 44460 | 1000 | 1100 | 2 | 10.96 | 11.93 | 0 | 1000 | 0.14 | 0.13 | 0 | 0 | 0.68 | 0.73 | 70 | 0 | 0.0293 | 0.93 | 550 | 0.01 | 0.03 | 0 | 0
79345 | 2007-01-04 06:04 | 834.57.3 / 4 | 834 | 57 | 3 | 4 | OCR12VM | Tool Steel; High Alloyed; 4 Cold | 1 | 2007 | 39060 | 600 | 1100 | 3 | 11.21 | 11.42 | 0 | 310 | 0.25 | 0.23 | 0 | 0 | 0.62 | 0.76 | 100 | 0 | 0.398 | 0.94 | 275 | 0.06 | 0.09 | 0 | 0
79352 | 2007-01-05 01:29 | 834.99.2 / 6 | 834 | 99 | 2 | 6 | OCR12VM | Tool Steel; High Alloyed; 4 Cold | 1 | 2007 | 48410 | 800 | 700 | 2 | 10.95 | 11.48 | 0 | 580 | 0.24 | 0.22 | 0 | 0 | 0.61 | 0.75 | 120 | 0 | 0.306 | 0.94 | 415 | 0.08 | 0.11 | 0 | 0
79353 | 2007-01-05 03:11 | 834.93.2 / 6 | 834 | 93 | 2 | 6 | OCR12VM | Tool Steel; High Alloyed; 4 Cold | 1 | 2007 | 48410 | 800 | 2000 | 2 | 11.94 | 12.32 | 0 | 670 | 0.33 | 0.29 | 0 | 0 | 0.8 | 0.95 | 180 | 0 | 0.301 | 0.68 | 260 | 0.07 | 0.12 | 0 | 0
79355 | 2007-01-05 14:00 | 834.99.2 / 3 | 834 | 99 | 2 | 3 | OCR12VM | Tool Steel; High Alloyed; 4 Cold | 1 | 2007 | 44070 | 500 | 2000 | 3 | 10.67 | 11.43 | 0 | 650 | 0.22 | 0.22 | 0 | 0 | 0.73 | 0.74 | 25 | 0 | 0.387 | 0.95 | 350 | 0.06 | 0.1 | 0 | 0
79377 | 2007-01-07 09:19 | 834.92.1 / 8 | 834 | 92 | 1 | 8 | OCR12VM | Tool Steel; High Alloyed; 4 Cold | 1 | 2007 | 49440 | 800 | 100 | 2 | 10.26 | 11.71 | 70 | 1400 | 0.16 | 0.16 | 0 | 0 | 0.64 | 0.74 | 115 | 0 | 0.0253 | 0.91 | 570 | 0.01 | 0.02 | 0 | 0
79383 | 2007-01-07 21:06 | 834.99.2 / 2 | 834 | 99 | 2 | 2 | OCR12VM | Tool Steel; High Alloyed; 4 Cold | 1 | 2007 | 43220 | 600 | 1800 | 2 | 10.87 | 11.33 | 0 | 300 | 0.27 | 0.24 | 0 | 0 | 0.59 | 0.78 | 125 | 0 | 0.385 | 0.77 | 227 | 0.09 | 0.09 | 0 | 0
79390 | 2007-01-10 18:18 | 834.79.2 / 15 | 834 | 79 | 2 | 15 | OCR12VM | Tool Steel; High Alloyed; 4 Cold | 1 | 2007 | 46350 | 800 | 1200 | 2 | 13.19 | 11.43 | 0 | 1180 | 0.13 | 0.12 | 0 | 0 | 0.68 | 0.77 | 40 | 0 | 0.0299 | 0.95 | 550 | 0.01 | 0.07 | 0 | 0
79396 | 2007-01-11 05:52 | 834.57.3 / 4 | 834 | 57 | 3 | 4 | OCR12VM | Tool Steel; High Alloyed; 4 Cold | 1 | 2007 | 44960 | 400 | 1400 | 2 | 11.02 | 11.51 | 0 | 470 | 0.2 | 0.2 | 0 | 0 | 0.66 | 0.73 | 10 | 70 | 0.354 | 0.91 | 360 | 0.04 | 0.08 | 0 | 0
79427 | 2007-01-14 12:56 | 834.92.1 / 3 | 834 | 92 | 1 | 3 | OCR12VM | Tool Steel; High Alloyed; 4 Cold | 1 | 2007 | 47400 | 1000 | 100 | 2 | 11.8 | 11.72 | 0 | 300 | 0.17 | 0.16 | 0 | 0 | 0.67 | 0.82 | 125 | 0 | 0.263 | 0.93 | 410 | 0.03 | 0.06 | 0 | 0
79434 | 2007-01-15 01:45 | 834.92.1 / 3 | 834 | 92 | 1 | 3 | OCR12VM | Tool Steel; High Alloyed; 4 Cold | 1 | 2007 | 45870 | 700 | 2000 | 2 | 0 | 11.67 | 560 | 520 | 0 | 0.13 | 0 | 0 | 0 | 0.83 | 95 | 0 | 0 | 0.93 | 645 | 0 | 0.05 | 0 | 0
79438 | 2007-01-16 16:11 | 834.57.3 / 4 | 834 | 57 | 3 | 4 | OCR12VM | Tool Steel; High Alloyed; 4 Cold | 1 | 2007 | 45300 | 800 | 3000 | 3 | 11.27 | 11.41 | 0 | 320 | 0.19 | 0.18 | 0 | 0 | 0.65 | 0.77 | 75 | 0 | 0.374 | 0.97 | 350 | 0.18 | 0.2 | 0 | 0
79442 | 2007-01-17 00:47 | 834.79.2 / 1 | 834 | 79 | 2 | 1 | OCR12VM | Tool Steel; High Alloyed; 4 Cold | 1 | 2007 | 46920 | 600 | 1300 | 3 | 11.85 | 11.6 | 130 | 330 | 0.13 | 0.11 | 0 | 0 | 0.44 | 0.74 | 140 | 0 | 0.034 | 0.94 | 570 | 0.02 | 0.05 | 0 | 0
79443 | 2007-01-17 02:56 | 834.55.2 / 5 | 834 | 55 | 2 | 5 | OCR12VM | Tool Steel; High Alloyed; 4 Cold | 1 | 2007 | 47360 | 400 | 1200 | 2 | 11.33 | 11.46 | 0 | 210 | 0.23 | 0.2 | 0 | 0 | 0.54 | 0.75 | 30 | 0 | 0.308 | 0.95 | 375 | 0.07 | 0.08 | 0 | 0
79450 | 2007-01-17 20:17 | 834.57.3 / 4 | 834 | 57 | 3 | 4 | OCR12VM | Tool Steel; High Alloyed; 4 Cold | 1 | 2007 | 48000 | 600 | 1300 | 2 | 10.34 | 11.46 | 200 | 1150 | 0.2 | 0.19 | 0 | 0 | 0.49 | 0.75 | 200 | 0 | 0.293 | 0.96 | 425 | 0.06 | 0.08 | 0 | 0
79452 | 2007-01-17 23:33 | 834.59.2 / 1 | 834 | 59 | 2 | 1 | OCR12VM | Tool Steel; High Alloyed; 4 Cold | 1 | 2007 | 50450 | 1000 | 1400 | 2 | 10.64 | 11.74 | 0 | 1000 | 0.18 | 0.18 | 0 | 0 | 0.43 | 0.78 | 290 | 0 | 0.313 | 0.94 | 410 | 0.09 | 0.12 | 0 | 0
79453 | 2007-01-18 01:17 | 834.59.2 / 1 | 834 | 59 | 2 | 1 | OCR12VM | Tool Steel; High Alloyed; 4 Cold | 1 | 2007 | 51100 | 1000 | 1200 | 3 | 10.77 | 11.74 | 0 | 980 | 0.21 | 0.19 | 0 | 0 | 0.46 | 0.78 | 265 | 0 | 0.299 | 0.96 | 465 | 0.11 | 0.12 | 0 | 0
79454 | 2007-01-18 03:11 | 834.92.1 / 3 | 834 | 92 | 1 | 3 | OCR12VM | Tool Steel; High Alloyed; 4 Cold | 1 | 2007 | 43800 | 800 | 1000 | 3 | 11.2 | 11.66 | 0 | 940 | 0.15 | 0.14 | 0 | 0 | 0.69 | 0.84 | 50 | 0 | 0.0444 | 0.93 | 500 | 0.01 | 0.03 | 0 | 0
79458 | 2007-01-18 18:16 | 834.79.2 / 1 | 834 | 79 | 2 | 1 | OCR12VM | Tool Steel; High Alloyed; 4 Cold | 1 | 2007 | 45320 | 800 | 1300 | 3 | 11.03 | 11.6 | 0 | 1140 | 0.13 | 0.12 | 0 | 0 | 0.1 | 0.75 | 505 | 0 | 0.0281 | 0.93 | 560 | 0.01 | 0.03 | 0 | 0
79467 | 2007-01-19 17:10 | 834.55.2 / 5 | 834 | 55 | 2 | 5 | OCR12VM | Tool Steel; High Alloyed; 4 Cold | 1 | 2007 | 47360 | 600 | 0 | 2 | 10.65 | 11.42 | 0 | 610 | 0.2 | 0.21 | 0 | 0 | 0.41 | 0.74 | 275 | 0 | 0.285 | 0.92 | 395 | 0.04 | 0.07 | 0 | 0
79468 | 2007-01-19 19:24 | 834.99.2 / 1 | 834 | 99 | 2 | 1 | OCR12VM | Tool Steel; High Alloyed; 4 Cold | 1 | 2007 | 50450 | 1000 | 1600 | 2 | 11.3 | 11.31 | 70 | 760 | 0.2 | 0.22 | 0 | 0 | 0.86 | 0.74 | 120 | 0 | 0.352 | 0.73 | 270 | 0.04 | 0.07 | 0 | 0
79473 | 2007-01-20 04:23 | 834.92.1 / 2 | 834 | 92 | 1 | 2 | OCR12VM | Tool Steel; High Alloyed; 4 Cold | 1 | 2007 | 42220 | 1000 | 300 | 3 | 11.07 | 11.71 | 100 | 520 | 0.14 | 0.13 | 0 | 0 | 0.89 | 0.84 | 0 | 0 | 0.0429 | 0.85 | 437 | 0.04 | 0.07 | 0 | 0
79481 | 2007-01-23 04:16 | 834.99.2 / 6 | 834 | 99 | 2 | 6 | OCR12VM | Tool Steel; High Alloyed; 4 Cold | 1 | 2007 | 49000 | 800 | 1800 | 2 | 11.3 | 11.36 | 0 | 150 | 0.2 | 0.21 | 0 | 0 | 0.65 | 0.74 | 105 | 0 | 0.244 | 0.92 | 450 | 0.06 | 0.1 | 0 | 0
79508 | 2007-01-26 00:36 | 834.99.2 / 6 | 834 | 99 | 2 | 6 | OCR12VM | Tool Steel; High Alloyed; 4 Cold | 1 | 2007 | 48410 | 800 | 700 | 2 | 11.13 | 11.25 | 0 | 400 | 0.27 | 0.25 | 0 | 0 | 0.59 | 0.72 | 155 | 0 | 0.243 | 0.89 | 455 | 0.11 | 0.14 | 0 | 0
79509 | 2007-01-26 02:27 | 834.55.2 / 5 | 834 | 55 | 2 | 5 | OCR12VM | Tool Steel; High Alloyed; 4 Cold | 1 | 2007 | 47360 | 600 | 1600 | 2 | 11.16 | 11.46 | 0 | 500 | 0.21 | 0.21 | 0 | 0 | 0.67 | 0.73 | 70 | 0 | 0.285 | 0.92 | 405 | 0.16 | 0.17 | 0 | 0
79510 | 2007-01-26 04:10 | 834.57.3 / 4 | 834 | 57 | 3 | 4 | OCR12VM | Tool Steel; High Alloyed; 4 Cold | 1 | 2007 | 46790 | 800 | 1300 | 2 | 10.55 | 11.42 | 0 | 640 | 0.16 | 0.16 | 0 | 0 | 0.61 | 0.74 | 100 | 0 | 0.249 | 0.93 | 430 | 0.06 | 0.1 | 0 | 0
79514 | 2007-01-26 18:32 | 834.59.2 / 1 | 834 | 59 | 2 | 1 | OCR12VM | Tool Steel; High Alloyed; 4 Cold | 1 | 2007 | 47380 | 800 | 800 | 2 | 10.91 | 11.59 | 250 | 720 | 0.18 | 0.17 | 0 | 0 | 0.67 | 0.78 | 90 | 0 | 0.278 | 0.92 | 410 | 0.04 | 0.07 | 0 | 0
79537 | 2007-01-28 15:50 | 834.57.3 / 4 | 834 | 57 | 3 | 4 | OCR12VM | Tool Steel; High Alloyed; 4 Cold | 1 | 2007 | 43720 | 400 | 1200 | 2 | 11.5 | 11.49 | 0 | 0 | 0.19 | 0.18 | 0 | 0 | 0.65 | 0.75 | 50 | 0 | 0.368 | 0.96 | 335 | 0.06 | 0.09 | 0 | 0
79538 | 2007-01-28 17:27 | 834.79.2 / 13 | 834 | 79 | 2 | 13 | OCR12VM | Tool Steel; High Alloyed; 4 Cold | 1 | 2007 | 47380 | 800 | 100 | 2 | 10.61 | 11.64 | 0 | 1000 | 0.14 | 0.13 | 0 | 0 | 0.76 | 0.77 | 0 | 0 | 0.036 | 0.93 | 535 | 0.01 | 0.03 | 0 | 0
79539 | 2007-01-28 19:51 | 834.59.2 / 1 | 834 | 59 | 2 | 1 | OCR12VM | Tool Steel; High Alloyed; 4 Cold | 1 | 2007 | 48410 | 800 | 1000 | 2 | 11.38 | 11.87 | 0 | 80 | 0.2 | 0.19 | 0 | 0 | 0.59 | 0.78 | 25 | 110 | 0.314 | 0.95 | 405 | 0.09 | 0.12 | 0 | 0
79546 | 2007-01-31 15:50 | 834.89.1 / 4 | 834 | 89 | 1 | 4 | OCR12VM | Tool Steel; High Alloyed; 4 Cold | 1 | 2007 | 44400 | 400 | 500 | 2 | 10.97 | 11.87 | 420 | 400 | 0.26 | 0.23 | 0 | 0 | 0.71 | 0.84 | 80 | 0 | 0.401 | 0.95 | 300 | 0.19 | 0.22 | 0 | 0
79548 | 2007-01-31 19:52 | 834.92.1 / 9 | 834 | 92 | 1 | 9 | OCR12VM | Tool Steel; High Alloyed; 4 Cold | 1 | 2007 | 49000 | 800 | 200 | 2 | 11.01 | 11.68 | 0 | 830 | 0.25 | 0.22 | 0 | 0 | 0.73 | 0.84 | 105 | 0 | 0.451 | 0.94 | 285 | 0.07 | 0.1 | 0 | 0
79549 | 2007-01-31 21:29 | 834.92.1 / 10 | 834 | 92 | 1 | 10 | OCR12VM | Tool Steel; High Alloyed; 4 Cold | 1 | 2007 | 49440 | 800 | 1100 | 2 | 10.79 | 11.72 | 70 | 970 | 0.23 | 0.21 | 0 | 0 | 0.67 | 0.84 | 125 | 0 | 0.361 | 0.85 | 295 | 0.08 | 0.12 | 0 | 0
79586 | 2007-02-04 16:29 | 834.79.2 / 14 | 834 | 79 | 2 | 14 | OCR12VM | Tool Steel; High Alloyed; 4 Cold | 2 | 2007 | 43450 | 1000 | 700 | 2 | 10.4 | 11.77 | 120 | 1000 | 0.17 | 0.17 | 0 | 0 | 0.68 | 0.74 | 40 | 0 | 0.0243 | 0.93 | 510 | 0.01 | 0.03 | 0 | 0
79589 | 2007-02-04 22:32 | 834.92.1 / 4 | 834 | 92 | 1 | 4 | OCR12VM | Tool Steel; High Alloyed; 4 Cold | 2 | 2007 | 48280 | 800 | 2500 | 2 | 11 | 11.6 | 0 | 870 | 0.22 | 0.2 | 0 | 0 | 0.71 | 0.86 | 135 | 0 | 0.352 | 0.95 | 390 | 0.06 | 0.07 | 0 | 0
79594 | 2007-02-07 14:00 | 834.89.1 / 4 | 834 | 89 | 1 | 4 | OCR12VM | Tool Steel; High Alloyed; 4 Cold | 2 | 2007 | 49250 | 700 | 0 | 2 | 11.18 | 11.68 | 0 | 1170 | 0.13 | 0.13 | 0 | 0 | 0.77 | 0.82 | 115 | 0 | 0.0301 | 0.9 | 540 | 0.01 | 0.01 | 0 | 0
79600 | 2007-02-08 01:25 | 834.79.2 / 1 | 834 | 79 | 2 | 1 | OCR12VM | Tool Steel; High Alloyed; 4 Cold | 2 | 2007 | 53040 | 800 | 0 | 2 | 10.13 | 11.55 | 0 | 1140 | 0.14 | 0.15 | 0 | 0 | 0.75 | 0.76 | 40 | 0 | 0.0274 | 0.99 | 635 | 0.01 | 0.01 | 0 | 0
79601 | 2007-02-08 03:19 | 834.79.2 / 1 | 834 | 79 | 2 | 1 | OCR12VM | Tool Steel; High Alloyed; 4 Cold | 2 | 2007 | 49440 | 800 | 700 | 2 | 9.27 | 11.56 | 0 | 600 | 0.11 | 0.12 | 0 | 0 | 0.78 | 0.74 | 15 | 0 | 0.0266 | 0.91 | 575 | 0.05 | 0.06 | 0 | 0
79617 | 2007-02-09 14:01 | 834.99.2 / 2 | 834 | 99 | 2 | 2 | OCR12VM | Tool Steel; High Alloyed; 4 Cold | 2 | 2007 | 44400 | 700 | 1300 | 2 | 11.22 | 11.35 | 100 | 280 | 0.27 | 0.25 | 0 | 0 | 0.6 | 0.74 | 130 | 0 | 0.409 | 0.76 | 220 | 0.07 | 0.1 | 0 | 0
79625 | 2007-02-10 05:13 | 834.55.2 / 5 | 834 | 55 | 2 | 5 | OCR12VM | Tool Steel; High Alloyed; 4 Cold | 2 | 2007 | 50320 | 600 | 2000 | 2 | 10.09 | 11.41 | 0 | 1320 | 0.23 | 0.21 | 0 | 0 | 0.63 | 0.73 | 90 | 0 | 0.482 | 0.94 | 318 | 0.1 | 0.12 | 0 | 0
79635 | 2007-02-10 23:17 | 834.99.2 / 2 | 834 | 99 | 2 | 2 | OCR12VM | Tool Steel; High Alloyed; 4 Cold | 2 | 2007 | 50710 | 800 | 200 | 2 | 10.18 | 11.21 | 250 | 1070 | 0.2 | 0.2 | 0 | 0 | 0.7 | 0.75 | 80 | 0 | 0.346 | 0.75 | 280 | 0.06 | 0.08 | 0 | 0
79637 | 2007-02-11 02:45 | 834.59.2 / 1 | 834 | 59 | 2 | 1 | OCR12VM | Tool Steel; High Alloyed; 4 Cold | 2 | 2007 | 48410 | 800 | 900 | 2 | 10.2 | 11.65 | 80 | 1470 | 0.24 | 0.22 | 0 | 0 | 0.77 | 0.77 | 90 | 0 | 0.29 | 0.93 | 410 | 0.09 | 0.11 | 0 | 0
79645 | 2007-02-11 19:22 | 834.55.2 / 5 | 834 | 55 | 2 | 5 | OCR12VM | Tool Steel; High Alloyed; 4 Cold | 2 | 2007 | 47360 | 400 | 2500 | 2 | 10.88 | 11.42 | 0 | 600 | 0.25 | 0.23 | 0 | 0 | 0.6 | 0.75 | 130 | 0 | 0.38 | 0.97 | 370 | 0.12 | 0.14 | 0 | 0
79649 | 2007-02-12 02:36 | 834.57.3 / 4 | 834 | 57 | 3 | 4 | OCR12VM | Tool Steel; High Alloyed; 4 Cold | 2 | 2007 | 48720 | 800 | 800 | 2 | 10.57 | 11.28 | 0 | 820 | 0.27 | 0.25 | 0 | 0 | 0.68 | 0.76 | 75 | 0 | 0.378 | 0.97 | 390 | 0.12 | 0.14 | 0 | 0
79650 | 2007-02-12 04:10 | 834.79.2 / 1 | 834 | 79 | 2 | 1 | OCR12VM | Tool Steel; High Alloyed; 4 Cold | 2 | 2007 | 42220 | 800 | 4000 | 3 | 9.57 | 11.61 | 200 | 1700 | 0.13 | 0.12 | 0 | 0 | 0.71 | 0.71 | 48 | 0 | 0.0985 | 0.9 | 510 | 0.01 | 0.03 | 0 | 0
79653 | 2007-02-13 16:01 | 834.99.2 / 3 | 834 | 99 | 2 | 3 | OCR12VM | Tool Steel; High Alloyed; 4 Cold | 2 | 2007 | 48550 | 600 | 1500 | 3 | 9.75 | 11.36 | 0 | 1750 | 0.2 | 0.2 | 0 | 0 | 0.91 | 0.85 | 0 | 0 | 0.219 | 0.94 | 470 | 0.23 | 0.22 | 0 | 0
79672 | 2007-02-15 17:10 | 834.99.2 / 1 | 834 | 99 | 2 | 1 | OCR12VM | Tool Steel; High Alloyed; 4 Cold | 2 | 2007 | 49000 | 1000 | 1200 | 2 | 10.11 | 11.35 | 350 | 770 | 0.21 | 0.21 | 0 | 0 | 0.74 | 0.74 | 35 | 0 | 0.376 | 0.76 | 230 | 0.12 | 0.14 | 0 | 0
79681 | 2007-02-19 18:12 | 834.92.1 / 11 | 834 | 92 | 1 | 11 | OCR12VM | Tool Steel; High Alloyed; 4 Cold | 2 | 2007 | 46140 | 700 | 1200 | 2 | 11.86 | 11.64 | 300 | 680 | 0.23 | 0.21 | 0 | 0 | 0.63 | 0.84 | 130 | 0 | 0.39 | 0.94 | 325 | 0.2 | 0.22 | 0 | 0
79684 | 2007-02-19 23:33 | 834.55.2 / 1 | 834 | 55 | 2 | 1 | OCR12VM | Tool Steel; High Alloyed; 4 Cold | 2 | 2007 | 51800 | 1000 | 400 | 2 | 10.62 | 11.36 | 0 | 940 | 0.22 | 0.21 | 0 | 0 | 0.7 | 0.75 | 50 | 0 | 0.428 | 0.76 | 240 | 0.17 | 0.19 | 0 | 0
79685 | 2007-02-20 01:25 | 834.99.2 / 1 | 834 | 99 | 2 | 1 | OCR12VM | Tool Steel; High Alloyed; 4 Cold | 2 | 2007 | 47380 | 800 | 700 | 2 | 11.17 | 11.46 | 0 | 410 | 0.23 | 0.2 | 0 | 0 | 0.63 | 0.77 | 100 | 0 | 0.403 | 0.79 | 230 | 0.16 | 0.17 | 0 | 0
79703 | 2007-02-22 01:37 | 834.99.2 / 3 | 834 | 99 | 2 | 3 | OCR12VM | Tool Steel; High Alloyed; 4 Cold | 2 | 2007 | 44210 | 800 | 2200 | 2 | 10.21 | 11.27 | 0 | 830 | 0.22 | 0.21 | 0 | 0 | 0.59 | 0.75 | 100 | 50 | 0.345 | 0.94 | 340 | 0.12 | 0.14 | 0 | 0
79721 | 2007-02-24 00:20 | 834.59.2 / 1 | 834 | 59 | 2 | 1 | OCR12VM | Tool Steel; High Alloyed; 4 Cold | 2 | 2007 | 48280 | 800 | 800 | 2 | 10.98 | 11.71 | 0 | 640 | 0.3 | 0.28 | 0 | 0 | 0.66 | 0.78 | 125 | 0 | 0.318 | 0.96 | 380 | 0.14 | 0.16 | 5 | 0
79722 | 2007-02-24 02:10 | 834.57.3 / 9 | 834 | 57 | 3 | 9 | OCR12VM | Tool Steel; High Alloyed; 4 Cold | 2 | 2007 | 54460 | 1000 | 2300 | 3 | 11.6 | 11.41 | 70 | 150 | 0.25 | 0.22 | 0 | 0 | 0.7 | 0.74 | 70 | 0 | 0.38 | 0.76 | 280 | 0.16 | 0.16 | 0 | 0
79737 | 2007-02-25 08:23 | 834.79.2 / 1 | 834 | 79 | 2 | 1 | OCR12VM | Tool Steel; High Alloyed; 4 Cold | 2 | 2007 | 51000 | 800 | 1500 | 2 | 10.71 | 11.63 | 100 | 1150 | 0.26 | 0.24 | 0 | 0 | 0.65 | 0.72 | 40 | 70 | 0.181 | 0.92 | 515 | 0.12 | 0.13 | 0 | 0
79745 | 2007-02-26 00:09 | 834.65.3 / 1 | 834 | 65 | 3 | 1 | OCR12VM | Tool Steel; High Alloyed; 4 Cold | 2 | 2007 | 47600 | 800 | 1000 | 2 | 11.36 | 11.47 | 100 | 200 | 0.29 | 0.27 | 0 | 0 | 0.71 | 0.76 | 80 | 0 | 0.107 | 0.79 | 440 | 0.01 | 0.04 | 0 | 0
79746 | 2007-02-26 01:49 | 834.99.2 / 1 | 834 | 99 | 2 | 1 | OCR12VM | Tool Steel; High Alloyed; 4 Cold | 2 | 2007 | 47380 | 800 | 700 | 2 | 11.1 | 11.34 | 0 | 330 | 0.22 | 0.2 | 0 | 0 | 0.69 | 0.74 | 60 | 0 | 0.113 | 0.76 | 415 | 0.01 | 0.03 | 0 | 0
79756 | 2007-02-28 02:58 | 834.59.2 / 1 | 834 | 59 | 2 | 1 | OCR12VM | Tool Steel; High Alloyed; 4 Cold | 2 | 2007 | 51800 | 1000 | 1200 | 2 | 9.92 | 11.61 | 0 | 1950 | 0.23 | 0.22 | 0 | 0 | 0.73 | 0.76 | 100 | 0 | 0.34 | 0.92 | 395 | 0.07 | 0.1 | 0 | 0
79767 | 2007-03-01 06:27 | 834.92.1 / 11 | 834 | 92 | 1 | 11 | OCR12VM | Tool Steel; High Alloyed; 4 Cold | 3 | 2007 | 45420 | 1000 | 200 | 2 | 11.3 | 11.72 | 0 | 500 | 0.2 | 0.19 | 0 | 0 | 0.82 | 0.84 | 25 | 0 | 0.219 | 0.95 | 397 | 0.14 | 0.15 | 0 | 0
79777 | 2007-03-02 04:09 | 834.89.1 / 4 | 834 | 89 | 1 | 4 | OCR12VM | Tool Steel; High Alloyed; 4 Cold | 3 | 2007 | 44780 | 400 | 1300 | 2 | 9.89 | 11.68 | 0 | 950 | 0.22 | 0.21 | 0 | 0 | 0.75 | 0.86 | 45 | 40 | 0.123 | 0.95 | 480 | 0.11 | 0.13 | 0 | 0
79785 | 2007-03-03 00:47 | 834.99.2 / 29 | 834 | 99 | 2 | 29 | OCR12VM | Tool Steel; High Alloyed; 4 Cold | 3 | 2007 | 49440 | 800 | 1800 | 2 | 10.94 | 12.08 | 150 | 1350 | 0.22 | 0.21 | 0 | 0 | 0.89 | 0.97 | 85 | 0 | 0.428 | 0.77 | 260 | 0.12 | 0.14 | 0 | 0
79803 | 2007-03-04 10:52 | 834.92.1 / 12 | 834 | 92 | 1 | 12 | OCR12VM | Tool Steel; High Alloyed; 4 Cold | 3 | 2007 | 47250 | 800 | 1600 | 2 | 11.9 | 11.75 | 0 | 150 | 0.23 | 0.21 | 0 | 0 | 0.75 | 0.87 | 77 | 0 | 0.145 | 0.88 | 445 | 0.07 | 0.1 | 0 | 0
79804 | 2007-03-04 13:31 | 834.79.2 / 13 | 834 | 79 | 2 | 13 | OCR12VM | Tool Steel; High Alloyed; 4 Cold | 3 | 2007 | 46350 | 800 | 800 | 2 | 11.52 | 11.66 | 0 | 280 | 0.21 | 0.2 | 0 | 0 | 0.7 | 0.78 | 70 | 0 | 0.132 | 0.94 | 475 | 0.06 | 0.07 | 0 | 0
79805 | 2007-03-04 15:12 | 834.99.2 / 2 | 834 | 99 | 2 | 2 | OCR12VM | Tool Steel; High Alloyed; 4 Cold | 3 | 2007 | 48000 | 800 | 900 | 2 | 10.22 | 11.33 | 0 | 970 | 0.22 | 0.2 | 0 | 0 | 0.69 | 0.8 | 80 | 0 | 0.38 | 0.78 | 230 | 0.2 | 0.19 | 0 | 0
79818 | 2007-03-08 03:44 | 834.99.2 / 1 | 834 | 99 | 2 | 1 | OCR12VM | Tool Steel; High Alloyed; 4 Cold | 3 | 2007 | 50400 | 1000 | 1100 | 2 | 10.12 | 11.38 | 100 | 1280 | 0.29 | 0.27 | 0 | 0 | 0.63 | 0.74 | 85 | 0 | 0.35 | 0.77 | 275 | 0.1 | 0.11 | 0 | 0
79819 | 2007-03-08 05:36 | 834.99.2 / 1 | 834 | 99 | 2 | 1 | OCR12VM | Tool Steel; High Alloyed; 4 Cold | 3 | 2007 | 48410 | 800 | 2500 | 2 | 10.56 | 11.43 | 0 | 830 | 0.26 | 0.25 | 0 | 0 | 0.69 | 0.74 | 50 | 0 | 0.379 | 0.79 | 250 | 0.09 | 0.11 | 0 | 0
79820 | 2007-03-08 14:00 | 834.92.1 / 3 | 834 | 92 | 1 | 3 | OCR12VM | Tool Steel; High Alloyed; 4 Cold | 3 | 2007 | 45040 | 400 | 200 | 2 | 10.65 | 11.66 | 0 | 920 | 0.23 | 0.22 | 0 | 0 | 0.7 | 0.85 | 40 | 70 | 0.221 | 0.91 | 420 | 0.16 | 0.16 | 0 | 0
79827 | 2007-03-09 02:40 | 834.99.2 / 2 | 834 | 99 | 2 | 2 | OCR12VM | Tool Steel; High Alloyed; 4 Cold | 3 | 2007 | 44400 | 700 | 200 | 3 | 11.61 | 11.45 | 0 | 250 | 0.23 | 0.24 | 0 | 0 | 0.63 | 0.74 | 70 | 0 | 0.422 | 0.77 | 215 | 0.1 | 0.13 | 0 | 0
79847 | 2007-03-10 22:58 | 834.99.2 / 1 | 834 | 99 | 2 | 1 | OCR12VM | Tool Steel; High Alloyed; 4 Cold | 3 | 2007 | 47600 | 1000 | 200 | 2 | 11.89 | 11.36 | 0 | 750 | 0.25 | 0.23 | 0 | 0 | 0.74 | 0.72 | 60 | 0 | 0.311 | 0.78 | 290 | 0.08 | 0.1 | 0 | 0
79850 | 2007-03-11 04:08 | 834.99.2 / 2 | 834 | 99 | 2 | 2 | OCR12VM | Tool Steel; High Alloyed; 4 Cold | 3 | 2007 | 47040 | 700 | 1800 | 2 | 10.32 | 11.29 | 70 | 1320 | 0.29 | 0.27 | 0 | 0 | 0.72 | 0.74 | 80 | 0 | 0.297 | 0.76 | 297 | 0.09 | 0.11 | 0 | 0
79862 | 2007-03-12 02:20 | 834.92.1 / 3 | 834 | 92 | 1 | 3 | OCR12VM | Tool Steel; High Alloyed; 4 Cold | 3 | 2007 | 41800 | 1000 | 300 | 2 | 11.26 | 11.65 | 100 | 0 | 0.21 | 0.2 | 0 | 0 | 0.72 | 0.84 | 90 | 0 | 0.171 | 0.94 | 415 | 0.06 | 0.08 | 0 | 0
79890 | 2007-03-16 03:10 | 834.99.2 / 1 | 834 | 99 | 2 | 1 | OCR12VM | Tool Steel; High Alloyed; 4 Cold | 3 | 2007 | 47600 | 1000 | 1800 | 2 | 10.12 | 11.35 | 0 | 1120 | 0.19 | 0.19 | 0 | 0 | 0.61 | 0.74 | 100 | 0 | 0.269 | 0.76 | 310 | 0.04 | 0.08 | 0 | 0
79892 | 2007-03-16 06:31 | 834.57.3 / 4 | 834 | 57 | 3 | 4 | OCR12VM | Tool Steel; High Alloyed; 4 Cold | 3 | 2007 | 43640 | 400 | 1800 | 2 | 11.19 | 11.49 | 0 | 250 | 0.19 | 0.18 | 0 | 0 | 0.47 | 0.75 | 70 | 0 | 0.33 | 0.96 | 360 | 0.07 | 0.1 | 0 | 0
79899 | 2007-03-17 00:57 | 834.57.3 / 10 | 834 | 57 | 3 | 10 | OCR12VM | Tool Steel; High Alloyed; 4 Cold | 3 | 2007 | 48410 | 800 | 700 | 2 | 10.67 | 11.26 | 0 | 890 | 0.21 | 0.21 | 0 | 0 | 0.71 | 0.75 | 100 | 0 | 0.131 | 0.95 | 510 | 0.03 | 0.07 | 0 | 0
79911 | 2007-03-18 02:05 | 834.99.2 / 1 | 834 | 99 | 2 | 1 | OCR12VM | Tool Steel; High Alloyed; 4 Cold | 3 | 2007 | 49000 | 1000 | 1500 | 2 | 0 | 11.17 | 0 | 340 | 0 | 0.19 | 0 | 0 | 0 | 0.73 | 120 | 0 | 0 | 0.79 | 300 | 0 | 0.08 | 0 | 0
79912 | 2007-03-18 03:53 | 834.99.2 / 1 | 834 | 99 | 2 | 1 | OCR12VM | Tool Steel; High Alloyed; 4 Cold | 3 | 2007 | 52490 | 1000 | 500 | 2 | 9.95 | 11.31 | 0 | 1150 | 0.22 | 0.22 | 0 | 0 | 0.7 | 0.75 | 90 | 0 | 0.204 | 0.76 | 375 | 0.05 | 0.09 | 0 | 0
79922 | 2007-03-19 01:05 | 834.55.2 / 1 | 834 | 55 | 2 | 1 | OCR12VM | Tool Steel; High Alloyed; 4 Cold | 3 | 2007 | 50400 | 800 | 1100 | 2 | 10.86 | 11.34 | 0 | 500 | 0.18 | 0.19 | 0 | 0 | 0.63 | 0.75 | 120 | 0 | 0.224 | 0.73 | 340 | 0.06 | 0.08 | 0 | 0
79923 | 2007-03-19 03:05 | 834.57.3 / 10 | 834 | 57 | 3 | 10 | OCR12VM | Tool Steel; High Alloyed; 4 Cold | 3 | 2007 | 47380 | 800 | 300 | 2 | 10.55 | 11.46 | 0 | 680 | 0.21 | 0.21 | 0 | 0 | 0.55 | 0.73 | 165 | 0 | 0.151 | 0.93 | 475 | 0.11 | 0.13 | 0 | 0
79926 | 2007-03-20 15:45 | 834.99.2 / 3 | 834 | 99 | 2 | 3 | OCR12VM | Tool Steel; High Alloyed; 4 Cold | 3 | 2007 | 44420 | 700 | 700 | 3 | 11.24 | 11.39 | 0 | 130 | 0.22 | 0.22 | 0 | 0 | 0.68 | 0.73 | 80 | 0 | 0.321 | 0.93 | 345 | 0.08 | 0.12 | 0 | 0
79930 | 2007-03-20 23:38 | 834.92.1 / 4 | 834 | 92 | 1 | 4 | OCR12VM | Tool Steel; High Alloyed; 4 Cold | 3 | 2007 | 50400 | 1000 | 2000 | 2 | 9.62 | 11.7 | 0 | 1800 | 0.18 | 0.18 | 0 | 0 | 0.59 | 0.84 | 105 | 150 | 0.269 | 0.94 | 450 | 0.04 | 0.08 | 0 | 0
79931 | 2007-03-21 01:35 | 834.79.2 / 1 | 834 | 79 | 2 | 1 | OCR12VM | Tool Steel; High Alloyed; 4 Cold | 3 | 2007 | 48410 | 800 | 900 | 2 | 10.66 | 11.69 | 0 | 1260 | 0.18 | 0.2 | 0 | 0 | 0.76 | 0.73 | 50 | 0 | 0.183 | 0.95 | 475 | 0.07 | 0.1 | 0 | 0
79949 | 2007-03-23 01:27 | 834.57.3 / 4 | 834 | 57 | 3 | 4 | OCR12VM | Tool Steel; High Alloyed; 4 Cold | 3 | 2007 | 44100 | 400 | 2000 | 2 | 10.66 | 11.54 | 0 | 650 | 0.21 | 0.19 | 0 | 0 | 0.65 | 0.76 | 30 | 70 | 0.319 | 0.98 | 380 | 0.1 | 0.1 | 0 | 0
79951 | 2007-03-23 05:17 | 834.99.2 / 1 | 834 | 99 | 2 | 1 | OCR12VM | Tool Steel; High Alloyed; 4 Cold | 3 | 2007 | 47380 | 800 | 500 | 2 | 10.82 | 11.28 | 0 | 670 | 0.23 | 0.21 | 0 | 0 | 0.64 | 0.77 | 90 | 0 | 0.319 | 0.77 | 282 | 0.09 | 0.11 | 0 | 0
79959 | 2007-03-27 04:11 | 834.79.2 / 1 | 834 | 79 | 2 | 1 | OCR12VM | Tool Steel; High Alloyed; 4 Cold | 3 | 2007 | 45320 | 600 | 600 | 2 | 10.02 | 11.75 | 0 | 1550 | 0.14 | 0.14 | 0 | 0 | 0.44 | 0.72 | 200 | 0 | 0.0546 | 1.04 | 540 | 0.01 | 0.02 | 0 | 0
79960 | 2007-03-27 06:00 | 834.92.1 / 10 | 834 | 92 | 1 | 10 | OCR12VM | Tool Steel; High Alloyed; 4 Cold | 3 | 2007 | 42230 | 600 | 300 | 2 | 11.81 | 11.77 | 0 | 140 | 0.16 | 0.15 | 0 | 0 | 0.74 | 0.86 | 90 | 0 | 0.141 | 0.84 | 395 | 0.03 | 0.07 | 0 | 0
79962 | 2007-03-27 15:42 | 834.99.2 / 3 | 834 | 99 | 2 | 3 | OCR12VM | Tool Steel; High Alloyed; 4 Cold | 3 | 2007 | 46560 | 600 | 1300 | 2 | 11.79 | 11.38 | 0 | 0 | 0.19 | 0.19 | 0 | 0 | 0.65 | 0.74 | 55 | 50 | 0.389 | 0.92 | 355 | 0.05 | 0.09 | 0 | 0
79985 | 2007-03-29 22:18 | 834.79.2 / 1 | 834 | 79 | 2 | 1 | OCR12VM | Tool Steel; High Alloyed; 4 Cold | 3 | 2007 | 46200 | 1000 | 300 | 2 | 9.51 | 11.75 | 200 | 1680 | 0.14 | 0.14 | 0 | 0 | 0.68 | 0.75 | 75 | 0 | 0.0564 | 0.93 | 510 | 0.01 | 0.02 | 0 | 0
79986 | 2007-03-30 00:16 | 834.99.2 / 1 | 834 | 99 | 2 | 1 | OCR12VM | Tool Steel; High Alloyed; 4 Cold | 3 | 2007 | 47380 | 800 | 1000 | 2 | 10.99 | 11.24 | 0 | 200 | 0.18 | 0.17 | 0 | 0 | 0.63 | 0.74 | 95 | 0 | 0.286 | 0.76 | 285 | 0.04 | 0.08 | 0 | 0
79995 | 2007-03-30 23:57 | 834.57.3 / 4 | 834 | 57 | 3 | 4 | OCR12VM | Tool Steel; High Alloyed; 4 Cold | 3 | 2007 | 44400 | 400 | 700 | 2 | 11.68 | 11.53 | 0 | 0 | 0.18 | 0.17 | 0 | 0 | 0.58 | 0.74 | 120 | 0 | 0.323 | 0.95 | 365 | 0.03 | 0.07 | 0 | 0
80007 | 2007-03-31 20:38 | 834.79.2 / 1 | 834 | 79 | 2 | 1 | OCR12VM | Tool Steel; High Alloyed; 4 Cold | 3 | 2007 | 47380 | 800 | 100 | 2 | 9.73 | 11.75 | 0 | 1500 | 0.13 | 0.13 | 0 | 0 | 0.74 | 0.73 | 30 | 0 | 0.0605 | 0.93 | 505 | 0.01 | 0.02 | 0 | 0
80016 | 2007-04-01 14:24 | 834.99.2 / 1 | 834 | 99 | 2 | 1 | OCR12VM | Tool Steel; High Alloyed; 4 Cold | 4 | 2007 | 50320 | 1000 | 1000 | 2 | 10.36 | 11.43 | 40 | 850 | 0.2 | 0.18 | 0 | 0 | 0.62 | 0.75 | 65 | 50 | 0.285 | 0.78 | 295 | 0.08 | 0.08 | 0 | 0
80017 | 2007-04-01 16:16 | 834.59.2 / 1 | 834 | 59 | 2 | 1 | OCR12VM | Tool Steel; High Alloyed; 4 Cold | 4 | 2007 | 49440 | 800 | 1500 | 2 | 10.11 | 11.6 | 0 | 1350 | 0.25 | 0.23 | 0 | 0 | 0.47 | 0.78 | 110 | 150 | 0.293 | 0.93 | 400 | 0.08 | 0.08 | 0 | 0
80018 | 2007-04-01 17:46 | 834.92.1 / 13 | 834 | 92 | 1 | 13 | OCR12VM | Tool Steel; High Alloyed; 4 Cold | 4 | 2007 | 52930 | 800 | 100 | 2 | 9.35 | 11.58 | 0 | 2100 | 0.12 | 0.12 | 0 | 0 | 0.74 | 0.72 | 35 | 0 | 0.081 | 0.93 | 570 | 0.01 | 0.03 | 0 | 0
80019 | 2007-04-01 19:37 | 834.99.2 / 3 | 834 | 99 | 2 | 3 | OCR12VM | Tool Steel; High Alloyed; 4 Cold | 4 | 2007 | 45320 | 800 | 500 | 3 | 10.67 | 11.31 | 150 | 820 | 0.21 | 0.19 | 0 | 0 | 0.64 | 0.74 | 80 | 50 | 0.279 | 0.93 | 390 | 0.08 | 0.09 | 0 | 0
80020 | 2007-04-01 21:34 | 834.99.2 / 10 | 834 | 99 | 2 | 10 | OCR12VM | Tool Steel; High Alloyed; 4 Cold | 4 | 2007 | 45150 | 600 | 0 | 2 | 10.24 | 11.34 | 0 | 1100 | 0.11 | 0.1 | 0 | 0 | 0.6 | 0.75 | 135 | 0 | 0.0812 | 0.78 | 405 | 0.01 | 0.02 | 0 | 0
80023 | 2007-04-02 04:52 | 834.92.1 / 11 | 834 | 92 | 1 | 11 | OCR12VM | Tool Steel; High Alloyed; 4 Cold | 4 | 2007 | 48870 | 600 | 1200 | 2 | 9.53 | 11.66 | 0 | 1750 | 0.14 | 0.13 | 0 | 0 | 0.73 | 0.85 | 110 | 0 | 0.0643 | 0.95 | 560 | 0.01 | 0.03 | 0 | 0
80033 | 2007-04-04 06:56 | 834.92.1 / 4 | 834 | 92 | 1 | 4 | OCR12VM | Tool Steel; High Alloyed; 4 Cold | 4 | 2007 | 41200 | 800 | 1400 | 3 | 10.94 | 11.62 | 0 | 410 | 0.16 | 0.16 | 0 | 0 | 0.79 | 0.86 | 55 | 0 | 0.0786 | 0.94 | 460 | 0.01 | 0.02 | 0 | 0
80048 | 2007-04-06 01:35 | 834.99.2 / 1 | 834 | 99 | 2 | 1 | OCR12VM | Tool Steel; High Alloyed; 4 Cold | 4 | 2007 | 45320 | 800 | 300 | 2 | 10.85 | 11.39 | 0 | 400 | 0.34 | 0.31 | 0 | 0 | 0.68 | 0.75 | 30 | 0 | 0.283 | 0.75 | 290 | 0.09 | 0.12 | 0 | 0
80056 | 2007-04-06 21:48 | 834.57.3 / 4 | 834 | 57 | 3 | 4 | OCR12VM | Tool Steel; High Alloyed; 4 Cold | 4 | 2007 | 46630 | 1000 | 1600 | 2 | 10.53 | 11.25 | 0 | 520 | 0.23 | 0.23 | 0 | 0 | 0.71 | 0.76 | 70 | 0 | 0.316 | 0.94 | 375 | 0.05 | 0.09 | 0 | 0
80061 | 2007-04-07 07:42 | 834.89.1 / 7 | 834 | 89 | 1 | 7 | OCR12VM | Tool Steel; High Alloyed; 4 Cold | 4 | 2007 | 49000 | 1000 | 1300 | 2 | 10.26 | 11.79 | 1300 | 860 | 0.12 | 0.13 | 0 | 0 | 0.68 | 0.84 | 50 | 90 | 0.0808 | 0.93 | 85 | 0.01 | 0.02 | 0 | 0
80062 | 2007-04-07 09:32 | 834.55.2 / 5 | 834 | 55 | 2 | 5 | OCR12VM | Tool Steel; High Alloyed; 4 Cold | 4 | 2007 | 50200 | 600 | 1400 | 2 | 10.08 | 11.29 | 60 | 1260 | 0.28 | 0.27 | 0 | 0 | 0.67 | 0.74 | 20 | 40 | 0.231 | 0.94 | 465 | 0.06 | 0.1 | 0 | 0
80068 | 2007-04-07 19:25 | 834.79.2 / 14 | 834 | 79 | 2 | 14 | OCR12VM | Tool Steel; High Alloyed; 4 Cold | 4 | 2007 | 46560 | 600 | 2500 | 2 | 9.8 | 11.81 | 0 | 1420 | 0.17 | 0.18 | 0 | 0 | 0.65 | 0.73 | 80 | 0 | 0.0619 | 0.96 | 537 | 0.01 | 0.03 | 0 | 0
80077 | 2007-04-12 03:26 | 834.55.2 / 5 | 834 | 55 | 2 | 5 | OCR12VM | Tool Steel; High Alloyed; 4 Cold | 4 | 2007 | 47360 | 600 |  | 3 | 11.52 | 11.37 | 0 | 290 | 0.27 | 0.25 | 0 | 0 | 0.67 | 0.73 | 30 | 40 | 0.446 | 0.94 | 330 | 0.05 | 0.08 | 0 | 0
80078 | 2007-04-12 05:29 | 834.89.1 / 8 | 834 | 89 | 1 | 8 | OCR12VM | Tool Steel; High Alloyed; 4 Cold | 4 | 2007 | 54600 | 1000 | 1000 | 2 | 10.6 | 11.81 | 0 | 1100 | 0.36 | 0.32 | 0 | 0 | 0.65 | 0.87 | 170 | 0 | 0.171 | 0.97 | 480 | 0.02 | 0.06 | 0 | 0
80100 | 2007-04-14 08:18 | 834.79.2 / 2 | 834 | 79 | 2 | 2 | OCR12VM | Tool Steel; High Alloyed; 4 Cold | 4 | 2007 | 45850 | 1000 | 1900 | 2 | 11.5 | 11.65 | 0 | 400 | 0.31 | 0.29 | 0 | 0 | 0.57 | 0.73 | 130 | 0 | 0.165 | 0.95 | 460 | 0.1 | 0.12 | 0 | 0
80124 | 2007-04-17 13:00 | 834.89.1 / 2 | 834 | 89 | 1 | 2 | OCR12VM | Tool Steel; High Alloyed; 4 Cold | 4 | 2007 | 41560 | 400 | 200 | 2 | 10.87 | 11.72 | 280 | 550 | 0.24 | 0.23 | 0 | 0 | 0.68 | 0.85 | 40 | 100 | 0.174 | 0.86 | 330 | 0.04 | 0.09 | 0 | 0
80150 | 2007-04-19 22:28 | 834.59.2 / 1 | 834 | 59 | 2 | 1 | OCR12VM | Tool Steel; High Alloyed; 4 Cold | 4 | 2007 | 50400 | 1000 | 100 | 2 | 11.72 | 11.93 | 0 | 0 | 0.2 | 0.2 | 0 | 0 | 0.65 | 0.77 | 95 | 0 | 0.346 | 0.93 | 362 | 0.01 | 0.05 | 0 | 0
80151 | 2007-04-20 00:07 | 834.79.2 / 1 | 834 | 79 | 2 | 1 | OCR12VM | Tool Steel; High Alloyed; 4 Cold | 4 | 2007 | 47380 | 800 | 900 | 2 | 11.01 | 11.84 | 0 | 800 | 0.17 | 0.16 | 0 | 0 | 0.44 | 0.73 | 200 | 0 | 0.168 | 0.95 | 487 | 0.05 | 0.08 | 0 | 0
80164 | 2007-04-24 14:36 | 834.79.2 / 2 | 834 | 79 | 2 | 2 | OCR12VM | Tool Steel; High Alloyed; 4 Cold | 4 | 2007 | 46000 | 400 | 1000 | 2 | 10.81 | 11.68 | 0 | 700 | 0.23 | 0.22 | 0 | 0 | 0.69 | 0.73 | 82 | 0 | 0.132 | 0.93 | 472 | 0.06 | 0.09 | 0 | 0
80172 | 2007-04-25 05:39 | 834.79.2 / 1 | 834 | 79 | 2 | 1 | OCR12VM | Tool Steel; High Alloyed; 4 Cold | 4 | 2007 | 49440 | 800 | 200 | 2 | 11.08 | 11.74 | 0 | 1190 | 0.24 | 0.26 | 0 | 0 | 0.8 | 0.75 | 110 | 0 | 0.122 | 0.95 | 550 | 0.04 | 0.08 | 0 | 0
80173 | 2007-04-25 07:15 | 834.99.2 / 1 | 834 | 99 | 2 | 1 | OCR12VM | Tool Steel; High Alloyed; 4 Cold | 4 | 2007 | 48280 | 1000 | 1600 | 2 | 10.98 | 11.42 | 0 | 1210 | 0.26 | 0.27 | 0 | 0 | 0.63 | 0.74 | 140 | 80 | 0.37 | 0.76 | 645 | 0.08 | 0.1 | 0 | 0
80174 | 2007-04-25 13:00 | 834.92.1 / 2 | 834 | 92 | 1 | 2 | OCR12VM | Tool Steel; High Alloyed; 4 Cold | 4 | 2007 | 43800 | 800 | 1200 | 2 | 11.07 | 11.75 | 0 | 520 | 0.16 | 0.16 | 0 | 0 | 0.72 | 0.86 | 113 | 0 | 0.204 | 0.85 | 370 | 0.02 | 0.06 | 0 | 0
80194 | 2007-04-27 06:44 | 834.55.2 / 5 | 834 | 55 | 2 | 5 | OCR12VM | Tool Steel; High Alloyed; 4 Cold | 4 | 2007 | 48880 | 600 | 1700 | 2 | 11.38 | 11.44 | 0 | 140 | 0.21 | 0.21 | 0 | 0 | 0.7 | 0.74 | 50 | 0 | 0.414 | 0.95 | 360 | 0.1 | 0.14 | 0 | 0
80209 | 2007-04-28 11:47 | 834.99.2 / 2 | 834 | 99 | 2 | 2 | OCR12VM | Tool Steel; High Alloyed; 4 Cold | 4 | 2007 | 44730 | 600 | 1000 | 2 | 11.2 | 11.4 | 0 | 200 | 0.22 | 0.23 | 0 | 0 | 0.64 | 0.76 | 80 | 50 | 0.466 | 0.77 | 196 | 0.07 | 0.11 | 0 | 0
80217 | 2007-04-29 04:20 | 834.57.3 / 11 | 834 | 57 | 3 | 11 | OCR12VM | Tool Steel; High Alloyed; 4 Cold | 4 | 2007 | 53520 | 1200 | 200 | 2 | 10.89 | 12 | 0 | 200 | 0.14 | 0.13 | 0 | 0 | 0.71 | 0.74 | 135 | 0 | 0.121 | 0.93 | 550 | 0.02 | 0.06 | 0 | 0
80245 | 2007-05-03 21:43 | 834.99.2 / 1 | 834 | 99 | 2 | 1 | OCR12VM | Tool Steel; High Alloyed; 4 Cold | 5 | 2007 | 48280 | 800 | 2200 | 2 | 10.71 | 11.54 | 0 | 700 | 0.24 | 0.23 | 0 | 0 | 0.75 | 0.74 | 45 | 0 | 0.378 | 0.77 | 255 | 0.05 | 0.08 | 0 | 0
80250 | 2007-05-04 07:20 | 834.99.2 / 30 | 834 | 99 | 2 | 30 | OCR12VM | Tool Steel; High Alloyed; 4 Cold | 5 | 2007 | 45600 | 400 | 800 | 2 | 10.91 | 11.41 | 0 | 510 | 0.23 | 0.21 | 0 | 0 | 0.75 | 0.75 | 20 | 0 | 0.334 | 0.95 | 384 | 0.08 | 0.11 | 0 | 0
80251 | 2007-05-04 12:56 | 834.92.1 / 14 | 834 | 92 | 1 | 14 | OCR12VM | Tool Steel; High Alloyed; 4 Cold | 5 | 2007 | 47600 | 1000 | 1400 | 2 | 10.79 | 11.69 | 0 | 930 | 0.16 | 0.15 | 0 | 0 | 0.77 | 0.82 | 95 | 0 | 0.212 | 0.92 | 440 | 0.02 | 0.06 | 0 | 0
80265 | 2007-05-05 15:52 | 834.99.2 / 2 | 834 | 99 | 2 | 2 | OCR12VM | Tool Steel; High Alloyed; 4 Cold | 5 | 2007 | 48000 | 800 | 0 | 2 | 10.43 | 11.36 | 0 | 490 | 0.24 | 0.23 | 0 | 0 | 0.63 | 0.75 | 120 | 0 | 0.379 | 0.78 | 230 | 0.05 | 0.09 | 0 | 0
80270 | 2007-05-06 01:14 | 834.99.2 / 1 | 834 | 99 | 2 | 1 | OCR12VM | Tool Steel; High Alloyed; 4 Cold | 5 | 2007 | 48410 | 800 | 300 | 2 | 11.42 | 11.52 | 0 | 0 | 0.25 | 0.23 | 0 | 0 | 0.66 | 0.74 | 35 | 50 | 0.565 | 0.82 | 150 | 0.05 | 0.08 | 0 | 0
80271 | 2007-05-06 03:00 | 834.92.1 / 11 | 834 | 92 | 1 | 11 | OCR12VM | Tool Steel; High Alloyed; 4 Cold | 5 | 2007 | 51290 | 600 | 1300 | 2 | 11.23 | 11.65 | 0 | 650 | 0.18 | 0.17 | 0 | 0 | 0.81 | 0.84 | 45 | 0 | 0.468 | 0.92 | 285 | 0.03 | 0.06 | 0 | 0
80282 | 2007-05-07 03:14 | 834.92.1 / 4 | 834 | 92 | 1 | 4 | OCR12VM | Tool Steel; High Alloyed; 4 Cold | 5 | 2007 | 47380 | 800 | 500 | 2 | 11.75 | 11.64 | 0 | 630 | 0.16 | 0.17 | 0 | 0 | 0.83 | 0.83 | 77 | 0 | 0.29 | 0.95 | 421 | 0.01 | 0.05 | 0 | 0
80292 | 2007-05-10 04:51 | 834.99.2 / 1 | 834 | 99 | 2 | 1 | OCR12VM | Tool Steel; High Alloyed; 4 Cold | 5 | 2007 | 44290 | 800 | 4700 | 2 | 11.25 | 11.33 | 0 | 330 | 0.24 | 0.24 | 0 | 0 | 0.69 | 0.74 | 110 | 0 | 0.264 | 0.76 | 325 | 0.05 | 0.08 | 0 | 0
80293 | 2007-05-10 06:39 | 834.89.1 / 9 | 834 | 89 | 1 | 9 | OCR12VM | Tool Steel; High Alloyed; 4 Cold | 5 | 2007 | 49440 | 800 | 500 | 2 | 10.94 | 11.75 | 0 | 730 | 0.24 | 0.24 | 0 | 0 | 0.72 | 0.85 | 140 | 0 | 0.321 | 0.83 | 360 | 0.04 | 0.08 | 0 | 0
80294 | 2007-05-10 13:00 | 834.79.2 / 14 | 834 | 79 | 2 | 14 | OCR12VM | Tool Steel; High Alloyed; 4 Cold | 5 | 2007 | 47400 | 500 | 1000 | 2 | 10.98 | 11.71 | 150 | 500 | 0.2 | 0.2 | 0 | 0 | 0.73 | 0.72 | 10 | 0 | 0.355 | 0.98 | 370 | 0.03 | 0.07 | 0 | 0
80324 | 2007-05-13 10:10 | 834.79.2 / 1 | 834 | 79 | 2 | 1 | OCR12VM | Tool Steel; High Alloyed; 4 Cold | 5 | 2007 | 47320 | 1000 | 2000 | 3 | 9.2 | 11.63 | 0 | 2240 | 0.34 | 0.31 | 0 | 0 | 0.47 | 0.74 | 260 | 0 | 0.192 | 0.93 | 510 | 0.03 | 0.05 | 0 | 0
80330 | 2007-05-13 23:41 | 834.99.2 / 2 | 834 | 99 | 2 | 2 | OCR12VM | Tool Steel; High Alloyed; 4 Cold | 5 | 2007 | 48000 | 400 | 100 | 2 | 10.64 | 11.4 | 0 | 200 | 0.25 | 0.24 | 0 | 0 | 0.61 | 0.74 | 124 | 0 | 0.363 | 0.76 | 264 | 0.05 | 0.07 | 0 | 0
80334 | 2007-05-16 12:00 | 834.79.2 / 14 | 834 | 79 | 2 | 14 | OCR12VM | Tool Steel; High Alloyed; 4 Cold | 5 | 2007 | 44240 | 1000 | 1800 | 2 | 10.27 | 11.74 | 0 | 1400 | 0.21 | 0.21 | 0 | 0 | 0.59 | 0.73 | 115 | 0 | 0.24 | 0.95 | 419 | 0.05 | 0.07 | 0 | 0
80335 | 2007-05-16 14:41 | 834.57.3 / 4 | 834 | 57 | 3 | 4 | OCR12VM | Tool Steel; High Alloyed; 4 Cold | 5 | 2007 | 46840 | 400 | 1000 | 2 | 11.03 | 11.44 | 0 | 540 | 0.22 | 0.21 | 0 | 0 | 0.83 | 0.75 | 46 | 0 | 0.273 | 0.95 | 390 | 0.05 | 0.08 | 0 | 0
80341 | 2007-05-17 03:19 | 834.79.2 / 1 | 834 | 79 | 2 | 1 | OCR12VM | Tool Steel; High Alloyed; 4 Cold | 5 | 2007 | 50400 | 1000 | 2500 | 2 | 10.05 | 11.65 | 0 | 1650 | 0.34 | 0.32 | 0 | 0 | 0.63 | 0.74 | 125 | 0 | 0.0894 | 0.97 | 605 | 0.05 | 0.09 | 0 | 0
80362 | 2007-05-19 05:34 | 834.99.2 / 1 | 834 | 99 | 2 | 1 | OCR12VM | Tool Steel; High Alloyed; 4 Cold | 5 | 2007 | 50400 | 1000 | 800 | 3 | 11.46 | 11.31 | 0 | 180 | 0.19 | 0.19 | 0 | 0 | 0.68 | 0.73 | 10 | 60 | 0.309 | 0.75 | 296 | 0.03 | 0.07 | 0 | 0
80363 | 2007-05-19 07:40 | 834.99.2 / 1 | 834 | 99 | 2 | 1 | OCR12VM | Tool Steel; High Alloyed; 4 Cold | 5 | 2007 | 48280 | 800 | 1700 | 2 | 10.97 | 11.38 | 0 | 600 | 0.23 | 0.23 | 0 | 0 | 0.74 | 0.74 | 50 | 0 | 0.328 | 0.79 | 285 | 0.04 | 0.08 | 0 | 0
80368 | 2007-05-19 17:42 | 834.79.2 / 14 | 834 | 79 | 2 | 14 | OCR12VM | Tool Steel; High Alloyed; 4 Cold | 5 | 2007 | 47140 | 900 | 4000 | 3 | 11.8 | 11.56 | 50 | 200 | 0.2 | 0.2 | 0 | 0 | 0.62 | 0.72 | 110 | 0 | 0.109 | 0.92 | 537 | 0.14 | 0.14 | 0 | 0
80372 | 2007-05-20 02:28 | 834.99.2 / 1 | 834 | 99 | 2 | 1 | OCR12VM | Tool Steel; High Alloyed; 4 Cold | 5 | 2007 | 50400 | 1000 | 2500 | 2 | 11.09 | 11.35 | 70 | 470 | 0.27 | 0.27 | 0 | 0 | 0.63 | 0.75 | 125 | 0 | 0.412 | 0.76 | 230 | 0.05 | 0.1 | 0 | 0
80375 | 2007-05-20 08:12 | 834.79.2 / 14 | 834 | 79 | 2 | 14 | OCR12VM | Tool Steel; High Alloyed; 4 Cold | 5 | 2007 | 43800 | 800 | 2500 | 2 | 10.61 | 11.65 | 0 | 920 | 0.21 | 0.19 | 0 | 0 | 0.63 | 0.74 | 115 | 0 | 0.0978 | 0.95 | 480 | 0.03 | 0.07 | 0 | 0
80381 | 2007-05-20 20:13 | 834.99.2 / 2 | 834 | 99 | 2 | 2 | OCR12VM | Tool Steel; High Alloyed; 4 Cold | 5 | 2007 | 44400 | 700 | 500 | 2 | 10.35 | 11.35 | 0 | 870 | 0.28 | 0.27 | 0 | 0 | 0.66 | 0.75 | 75 | 40 | 0.271 | 0.78 | 290 | 0.06 | 0.1 | 0 | 0
80395 | 2007-05-23 05:13 | 834.99.2 / 1 | 834 | 99 | 2 | 1 | OCR12VM | Tool Steel; High Alloyed; 4 Cold | 5 | 2007 | 49000 | 1000 | 300 | 2 | 10.73 | 11.31 | 0 | 90 | 0.23 | 0.21 | 0 | 0 | 0.66 | 0.73 | 0 | 0 | 0.307 | 0.77 | 208 | 0.05 | 0.08 | 9 | 0
80396 | 2007-05-23 06:51 | 834.99.2 / 1 | 834 | 99 | 2 | 1 | OCR12VM | Tool Steel; High Alloyed; 4 Cold | 5 | 2007 | 48280 | 800 | 2200 | 2 | 11.06 | 11.24 | 0 | 463 | 0.25 | 0.23 | 0 | 0 | 0.72 | 0.73 | 38 | 0 | 0.342 | 0.76 | 281 | 0.07 | 0.1 | 0 | 0
80398 | 2007-05-23 14:27 | 834.99.2 / 2 | 834 | 99 | 2 | 2 | OCR12VM | Tool Steel; High Alloyed; 4 Cold | 5 | 2007 | 40820 | 300 | 6000 | 2 | 10.24 | 11.4 | 0 | 960 | 0.32 | 0.28 | 0 | 0 | 0.56 | 0.78 | 190 | 0 | 0.296 | 0.77 | 295 | 0.06 | 0.06 | 0 | 0
80412 | 2007-05-24 20:03 | 834.99.2 / 1 | 834 | 99 | 2 | 1 | OCR12VM | Tool Steel; High Alloyed; 4 Cold | 5 | 2007 | 49440 | 800 | 500 | 2 | 10.23 | 11.29 | 0 | 900 | 0.23 | 0.22 | 0 | 0 | 0.62 | 0.73 | 125 | 0 | 0.317 | 0.74 | 280 | 0.05 | 0.09 | 0 | 0
80413 | 2007-05-24 21:42 | 834.57.3 / 4 | 834 | 57 | 3 | 4 | OCR12VM | Tool Steel; High Alloyed; 4 Cold | 5 | 2007 | 45210 | 400 | 2500 | 2 | 11.14 | 11.5 | 0 | 420 | 0.17 | 0.16 | 0 | 0 | 0.62 | 0.76 | 110 | 80 | 0.132 | 0.95 | 510 | 0.04 | 0.09 | 0 | 0
80418 | 2007-05-28 13:01 | 834.92.1 / 2 | 834 | 92 | 1 | 2 | OCR12VM | Tool Steel; High Alloyed; 4 Cold | 5 | 2007 | 43800 | 800 | 2000 | 2 | 10.37 | 11.6 | 0 | 1100 | 0.14 | 0.15 | 0 | 0 | 0.63 | 0.83 | 30 | 150 | 0.071 | 0.84 | 460 | 0.03 | 0.06 | 0 | 0
80425 | 2007-05-29 02:53 | 834.55.2 / 5 | 834 | 55 | 2 | 5 | OCR12VM | Tool Steel; High Alloyed; 4 Cold | 5 | 2007 | 48160 | 700 | 400 | 2 | 10.22 | 11.5 | 0 | 1200 | 0.24 | 0.24 | 0 | 0 | 0.57 | 0.74 | 165 | 0 | 0.334 | 0.93 | 386 | 0.09 | 0.11 | 0 | 0
80426 | 2007-05-29 04:44 | 834.79.2 / 16 | 834 | 79 | 2 | 16 | OCR12VM | Tool Steel; High Alloyed; 4 Cold | 5 | 2007 | 51800 | 1000 | 1500 | 2 | 11.8 | 11.59 | 0 | 200 | 0.22 | 0.21 | 0 | 0 | 0.52 | 0.72 | 205 | 0 | 0.216 | 0.91 | 490 | 0.1 | 0.12 | 0 | 0
80455 | 2007-06-01 04:19 | 834.99.2 / 1 | 834 | 99 | 2 | 1 | OCR12VM | Tool Steel; High Alloyed; 4 Cold | 6 | 2007 | 49000 | 1000 | 2000 | 2 | 10.44 | 11.36 | 0 | 1180 | 0.23 | 0.24 | 0 | 0 | 0.68 | 0.75 | 105 | 0 | 0.267 | 0.75 | 330 | 0.04 | 0.08 | 0 | 0
80464 | 2007-06-02 00:35 | 834.99.2 / 1 | 834 | 99 | 2 | 1 | OCR12VM | Tool Steel; High Alloyed; 4 Cold | 6 | 2007 | 51800 | 800 | 800 | 2 | 10.32 | 11.32 | 0 | 1090 | 0.21 | 0.2 | 0 | 0 | 0.61 | 0.71 | 93 | 0 | 0.287 | 0.76 | 313 | 0.05 | 0.08 | 0 | 0
80465 | 2007-06-02 02:10 | 834.79.2 / 14 | 834 | 79 | 2 | 14 | OCR12VM | Tool Steel; High Alloyed; 4 Cold | 6 | 2007 | 51350 | 900 | 1500 | 2 | 11.05 | 11.74 | 0 | 1040 | 0.23 | 0.23 | 0 | 0 | 0.64 | 0.74 | 143 | 0 | 0.313 | 0.96 | 398 | 0.05 | 0.09 | 0 | 0
80471 | 2007-06-02 14:12 | 834.99.2 / 1 | 834 | 99 | 2 | 1 | OCR12VM | Tool Steel; High Alloyed; 4 Cold | 6 | 2007 | 48410 | 800 | 1200 | 2 | 11.24 | 11.29 | 0 | 420 | 0.35 | 0.31 | 0 | 0 | 0.64 | 0.71 | 35 | 60 | 0.322 | 0.75 | 265 | 0.07 | 0.08 | 0 | 0
80484 | 2007-06-03 15:34 | 834.57.3 / 4 | 834 | 57 | 3 | 4 | OCR12VM | Tool Steel; High Alloyed; 4 Cold | 6 | 2007 | 19450 | 500 | 25000 | 2 | 10.41 | 11.37 | 100 | 870 | 0.29 | 0.27 | 0 | 0 | 0.7 | 0.74 | 40 | 0 | 0.296 | 0.98 | 392 | 0.06 | 0.08 | 0 | 0
80488 | 2007-06-04 00:06 | 834.99.2 / 1 | 834 | 99 | 2 | 1 | OCR12VM | Tool Steel; High Alloyed; 4 Cold | 6 | 2007 | 47600 | 800 | 200 | 2 | 11.07 | 11.47 | 0 | 710 | 0.31 | 0.28 | 0 | 0 | 0.66 | 0.73 | 80 | 0 | 0.15 | 0.75 | 361 | 0.12 | 0.12 | 0 | 0
80494 | 2007-06-08 00:21 | 834.55.2 / 5 | 834 | 55 | 2 | 5 | OCR12VM | Tool Steel; High Alloyed; 4 Cold | 6 | 2007 | 53040 | 800 | 0 | 2 | 11.24 | 11.25 | 0 | 400 | 0.21 | 0.21 | 0 | 0 | 0.56 | 0.73 | 190 | 0 | 0.143 | 0.92 | 530 | 0.06 | 0.11 | 0 | 0
80518 | 2007-06-10 03:21 | 834.57.3 / 10 | 834 | 57 | 3 | 10 | OCR12VM | Tool Steel; High Alloyed; 4 Cold | 6 | 2007 | 49440 | 800 | 1500 | 3 | 12.17 | 11.63 | 0 | 0 | 0.14 | 0.14 | 0 | 0 | 0.6 | 0.71 | 115 | 0 | 0.137 | 0.91 | 535 | 0.1 | 0.12 | 0 | 0
80519 | 2007-06-10 05:34 | 834.79.2 / 1 | 834 | 79 | 2 | 1 | OCR12VM | Tool Steel; High Alloyed; 4 Cold | 6 | 2007 | 47380 | 800 | 2500 | 2 | 11.64 | 11.65 | 0 | 160 | 0.17 | 0.16 | 0 | 0 | 0.63 | 0.75 | 70 | 50 | 0.17 | 0.95 | 530 | 0.06 | 0.08 | 0 | 0
80522 | 2007-06-10 11:31 | 834.92.1 / 11 | 834 | 92 | 1 | 11 | OCR12VM | Tool Steel; High Alloyed; 4 Cold | 6 | 2007 | 46660 | 800 | 0 | 3 | 11.7 | 11.78 | 0 | 200 | 0.24 | 0.24 | 0 | 0 | 0.68 | 0.82 | 115 | 60 | 0.225 | 0.91 | 437 | 0.07 | 0.1 | 0 | 0
80537 | 2007-06-14 02:21 | 834.99.2 / 1 | 834 | 99 | 2 | 1 | OCR12VM | Tool Steel; High Alloyed; 4 Cold | 6 | 2007 | 50400 | 1000 | 100 | 2 | 10.96 | 11.36 | 100 | 400 | 0.26 | 0.24 | 0 | 0 | 0.68 | 0.74 | 20 | 40 | 0.396 | 0.76 | 230 | 0.09 | 0.09 | 0 | 0
80538 | 2007-06-14 04:18 | 834.79.2 / 1 | 834 | 79 | 2 | 1 | OCR12VM | Tool Steel; High Alloyed; 4 Cold | 6 | 2007 | 48410 | 800 | 300 | 2 | 11.55 | 11.68 | 0 | 505 | 0.2 | 0.2 | 0 | 0 | 0.58 | 0.72 | 124 | 0 | 0.202 | 0.93 | 450 | 0.11 | 0.11 | 0 | 0
80539 | 2007-06-14 06:56 | 834.99.2 / 3 | 834 | 99 | 2 | 3 | OCR12VM | Tool Steel; High Alloyed; 4 Cold | 6 | 2007 | 45040 | 400 | 1400 | 2 | 9.98 | 11.35 | 0 | 1450 | 0.28 | 0.25 | 0 | 0 | 0.66 | 0.74 | 88 | 0 | 0.404 | 0.92 | 332 | 0.08 | 0.09 | 0 | 0
80578 | 2007-06-17 19:59 | 834.57.3 / 4 | 834 | 57 | 3 | 4 | OCR12VM | Tool Steel; High Alloyed; 4 Cold | 6 | 2007 | 44420 | 500 | 500 | 2 | 10.93 | 11.34 | 0 | 620 | 0.18 | 0.16 | 0 | 0 | 0.53 | 0.72 | 140 | 0 | 0.201 | 0.93 | 420 | 0.03 | 0.05 | 0 | 0
80580 | 2007-06-17 23:45 | 834.55.2 / 5 | 834 | 55 | 2 | 5 | OCR12VM | Tool Steel; High Alloyed; 4 Cold | 6 | 2007 | 47360 | 400 | 1300 | 2 | 11.28 | 11.59 | 0 | 0 | 0.25 | 0.23 | 0 | 0 | 0.68 | 0.75 | 40 | 30 | 0.499 | 0.96 | 230 | 0.1 | 0.12 | 0 | 0
80581 | 2007-06-18 01:13 | 834.99.2 / 30 | 834 | 99 | 2 | 30 | OCR12VM | Tool Steel; High Alloyed; 4 Cold | 6 | 2007 | 47380 | 600 | 600 | 3 | 11.09 | 11.3 | 70 | 250 | 0.14 | 0.13 | 0 | 0 | 0.89 | 0.74 | 60 | 0 | 0.332 | 0.94 | 385 | 0.26 | 0.25 | 0 | 0
80591 | 2007-06-20 02:49 | 834.55.2 / 5 | 834 | 55 | 2 | 5 | OCR12VM | Tool Steel; High Alloyed; 4 Cold | 6 | 2007 | 47360 | 600 | 1400 | 2 | 0 | 11.45 | 0 | 410 | 0 | 0.22 | 0 | 0 | 0 | 0.74 | 100 | 0 | 0 | 0.94 | 482 | 0 | 0.09 | 0 | 0
80592 | 2007-06-20 04:30 | 834.92.1 / 8 | 834 | 92 | 1 | 8 | OCR12VM | Tool Steel; High Alloyed; 4 Cold | 6 | 2007 | 49000 | 600 | 1000 | 2 | 10.9 | 11.76 | 100 | 910 | 0.18 | 0.17 | 0 | 0 | 0.69 | 0.75 | 70 | 0 | 0.145 | 0.95 | 505 | 0.11 | 0.12 | 0 | 0
80601 | 2007-06-21 02:00 | 834.99.2 / 1 | 834 | 99 | 2 | 1 | OCR12VM | Tool Steel; High Alloyed; 4 Cold | 6 | 2007 | 50400 | 1000 | 1300 | 2 | 10.73 | 11.34 | 0 | 500 | 0.23 | 0.21 | 0 | 0 | 0.66 | 0.72 | 135 | 0 | 0.352 | 0.78 | 247 | 0.06 | 0.09 | 0 | 0
80602 | 2007-06-21 04:06 | 834.93.2 / 2 | 834 | 93 | 2 | 2 | OCR12VM | Tool Steel; High Alloyed; 4 Cold | 6 | 2007 | 49680 | 800 | 1600 | 2 | 11.14 | 11.35 | 0 | 120 | 0.25 | 0.22 | 0 | 0 | 0.65 | 0.75 | 110 | 0 | 0.422 | 0.66 | 170 | 0.04 | 0.07 | 0 | 0
80603 | 2007-06-21 05:45 | 834.99.2 / 3 | 834 | 99 | 2 | 3 | OCR12VM | Tool Steel; High Alloyed; 4 Cold | 6 | 2007 | 45500 | 600 | 1800 | 2 | 11.09 | 11.33 | 0 | 390 | 0.27 | 0.25 | 0 | 0 | 0.57 | 0.76 | 160 | 0 | 0.486 | 0.94 | 292 | 0.06 | 0.09 | 0 | 0
80604 | 2007-06-21 07:14 | 834.57.3 / 4 | 834 | 57 | 3 | 4 | OCR12VM | Tool Steel; High Alloyed; 4 Cold | 6 | 2007 | 45180 | 600 | 1200 | 2 | 11.02 | 11.3 | 0 | 500 | 0.23 | 0.21 | 0 | 0 | 0.57 | 0.74 | 90 | 90 | 0.487 | 0.92 | 280 | 0.07 | 0.1 | 0 | 0
80610 | 2007-06-22 00:16 | 834.57.3 / 1 | 834 | 57 | 3 | 1 | OCR12VM | Tool Steel; High Alloyed; 4 Cold | 6 | 2007 | 48410 | 800 | 1000 | 2 | 10.37 | 11.45 | 0 | 850 | 0.14 | 0.16 | 0 | 0 | 0.68 | 0.74 | 100 | 0 | 0.206 | 0.77 | 364 | 0.02 | 0.07 | 0 | 0
80634 | 2007-06-27 02:31 | 834.92.1 / 15 | 834 | 92 | 1 | 15 | OCR12VM | Tool Steel; High Alloyed; 4 Cold | 6 | 2007 | 49440 | 800 | 1500 | 2 | 10.89 | 11.6 | 0 | 1200 | 0.24 | 0.22 | 0 | 0 | 0.71 | 0.73 | 70 | 0 | 0.28 | 0.81 | 390 | 0.04 | 0.08 | 0 | 0
80635 | 2007-06-27 04:24 | 834.92.1 / 15 | 834 | 92 | 1 | 15 | OCR12VM | Tool Steel; High Alloyed; 4 Cold | 6 | 2007 | 48410 | 800 | 500 | 3 | 11.41 | 11.74 | 0 | 550 | 0.19 | 0.19 | 0 | 0 | 0.79 | 0.74 | 10 | 0 | 0.453 | 0.84 | 265 | 0.04 | 0.07 | 0 | 0
80650 | 2007-06-28 18:23 | 834.89.1 / 10 | 834 | 89 | 1 | 10 | OCR12VM | Tool Steel; High Alloyed; 4 Cold | 6 | 2007 | 44240 | 600 | 300 | 3 | 10.79 | 11.68 | 0 | 893 | 0.12 | 0.12 | 0 | 0 | 0.68 | 0.82 | 63 | 0 | 0.065 | 0.83 | 452 | 0.01 | 0.04 | 0 | 0
80653 | 2007-06-29 01:27 | 834.79.2 / 1 | 834 | 79 | 2 | 1 | OCR12VM | Tool Steel; High Alloyed; 4 Cold | 6 | 2007 | 42230 | 800 | 1000 | 2 | 12.27 | 11.65 | 0 | 0 | 0.14 | 0.14 | 0 | 0 | 0.68 | 0.73 | 55 | 0 | 0.0488 | 0.92 | 495 | 0.01 | 0.03 | 0 | 0
80660 | 2007-06-29 19:46 | 834.99.2 / 2 | 834 | 99 | 2 | 2 | OCR12VM | Tool Steel; High Alloyed; 4 Cold | 6 | 2007 | 48000 | 800 | 200 | 2 | 10.57 | 11.35 | 0 | 740 | 0.19 | 0.2 | 0 | 0 | 0.74 | 0.75 | 85 | 0 | 0.292 | 0.79 | 297 | 0.05 | 0.09 | 0 | 0
80676 | 2007-07-01 04:33 | 834.79.2 / 1 | 834 | 79 | 2 | 1 | OCR12VM | Tool Steel; High Alloyed; 4 Cold | 7 | 2007 | 44800 | 800 | 200 | 3 | 10.93 | 11.68 | 70 | 900 | 0.14 | 0.16 | 0 | 0 | 0.59 | 0.74 | 30 | 130 | 0.0278 | 0.95 | 580 | 0.01 | 0.03 | 0 | 0
80677 | 2007-07-01 06:36 | 834.79.2 / 1 | 834 | 79 | 2 | 1 | OCR12VM | Tool Steel; High Alloyed; 4 Cold | 7 | 2007 | 45320 | 800 | 2500 | 2 | 10.57 | 11.63 | 60 | 1080 | 0.15 | 0.15 | 0 | 0 | 0.68 | 0.74 | 75 | 0 | 0.0259 | 0.98 | 540 | 0.01 | 0.03 | 0 | 0
80697 | 2007-07-21 04:22 | 834.89.2 / 2 | 834 | 89 | 2 | 2 | OCR12VM | Tool Steel; High Alloyed; 4 Cold | 7 | 2007 | 49000 | 1000 | 2000 | 2 | 12.97 | 11.75 | 250 | 300 | 0.18 | 0.17 | 0 | 0 | 0.64 | 0.75 | 160 | 0 | 0.178 | 0.87 | 485 | 0.1 | 0.14 | 0 | 0
80702 | 2007-07-21 15:08 | 834.99.2 / 3 | 834 | 99 | 2 | 3 | OCR12VM | Tool Steel; High Alloyed; 4 Cold | 7 | 2007 | 47610 | 800 | 1000 | 2 | 10.24 | 11.31 | 0 | 1792 | 0.23 | 0.23 | 0 | 0 | 0.68 | 0.72 | 112 | 0 | 0.353 | 0.91 | 366 | 0.05 | 0.08 | 0 | 0
80715 | 2007-07-22 16:33 | 834.89.2 / 3 | 834 | 89 | 2 | 3 | OCR12VM | Tool Steel; High Alloyed; 4 Cold | 7 | 2007 | 48410 | 800 | 1000 | 2 | 11.07 | 11.78 | 0 | 1060 | 0.18 | 0.18 | 0 | 0 | 0.74 | 0.84 | 140 | 0 | 0.146 | 0.85 | 459 | 0.06 | 0.09 | 0 | 0
80717 | 2007-07-22 20:22 | 834.92.1 / 11 | 834 | 92 | 1 | 11 | OCR12VM | Tool Steel; High Alloyed; 4 Cold | 7 | 2007 | 47260 | 1000 | 3300 | 2 | 10.32 | 11.62 | 50 | 1450 | 0.19 | 0.2 | 0 | 0 | 0.66 | 0.82 | 205 | 0 | 0.156 | 0.92 | 504 | 0.11 | 0.12 | 0 | 0
80729 | 2007-07-25 06:01 | 834.99.2 / 1 | 834 | 99 | 2 | 1 | OCR12VM | Tool Steel; High Alloyed; 4 Cold | 7 | 2007 | 50400 | 600 |  | 2 | 10.4 | 11.34 | 0 | 900 | 0.25 | 0.24 | 0 | 0 | 0.67 | 0.73 | 80 | 0 | 0.43 | 0.76 | 222 | 0.09 | 0.11 | 0 | 0
80732 | 2007-07-25 15:42 | 834.57.3 / 4 | 834 | 57 | 3 | 4 | OCR12VM | Tool Steel; High Alloyed; 4 Cold | 7 | 2007 | 45760 | 600 | 200 | 2 | 10.73 | 11.39 | 0 | 620 | 0.2 | 0.2 | 0 | 0 | 0.7 | 0.78 | 75 | 0 | 0.379 | 0.95 | 345 | 0.02 | 0.07 | 0 | 0
80747 | 2007-07-31 00:44 | 834.99.2 / 1 | 834 | 99 | 2 | 1 | OCR12VM | Tool Steel; High Alloyed; 4 Cold | 7 | 2007 | 50400 | 1000 | 100 | 2 | 10.53 | 11.43 | 0 | 640 | 0.25 | 0.23 | 0 | 0 | 0.63 | 0.76 | 92 | 0 | 0.38 | 0.78 | 243 | 0.07 | 0.09 | 0 | 0
80748 | 2007-07-31 02:29 | 834.55.2 / 5 | 834 | 55 | 2 | 5 | OCR12VM | Tool Steel; High Alloyed; 4 Cold | 7 | 2007 | 47360 | 600 | 500 | 2 | 10.71 | 11.32 | 0 | 460 | 0.31 | 0.27 | 0 | 0 | 0.66 | 0.75 | 75 | 0 | 0.375 | 0.92 | 350 | 0.08 | 0.11 | 0 | 0
80757 | 2007-07-31 23:45 | 834.57.3 / 1 | 834 | 57 | 3 | 1 | OCR12VM | Tool Steel; High Alloyed; 4 Cold | 7 | 2007 | 49000 | 1000 | 300 | 2 | 11.29 | 11.41 | 0 | 0 | 0.17 | 0.16 | 0 | 0 | 0.62 | 0.74 | 92 | 0 | 0.394 | 0.76 | 220 | 0.09 | 0.1 | 0 | 0
80758 | 2007-08-01 01:15 | 834.55.2 / 5 | 834 | 55 | 2 | 5 | OCR12VM | Tool Steel; High Alloyed; 4 Cold | 8 | 2007 | 44400 | 600 | 3200 | 2 | 10.77 | 11.5 | 0 | 610 | 0.22 | 0.22 | 0 | 0 | 0.65 | 0.75 | 127 | 0 | 0.483 | 0.95 | 308 | 0.06 | 0.09 | 0 | 0
80762 | 2007-08-01 07:57 | 834.99.2 / 3 | 834 | 99 | 2 | 3 | OCR12VM | Tool Steel; High Alloyed; 4 Cold | 8 | 2007 | 49330 | 1000 | 2000 | 2 | 10.42 | 11.27 | 0 | 980 | 0.29 | 0.26 | 0 | 0 | 0.6 | 0.73 | 125 | 0 | 0.345 | 0.92 | 382 | 0.07 | 0.09 | 0 | 0
80770 | 2007-08-02 01:51 | 834.99.2 / 3 | 834 | 99 | 2 | 3 | OCR12VM | Tool Steel; High Alloyed; 4 Cold | 8 | 2007 | 47640 | 1000 | 2000 | 2 | 10.2 | 11.38 | 0 | 1000 | 0.3 | 0.28 | 0 | 0 | 0.64 | 0.73 | 95 | 0 | 0.306 | 0.92 | 372 | 0.08 | 0.1 | 0 | 0
80784 | 2007-08-03 07:39 | 834.99.2 / 3 | 834 | 99 | 2 | 3 | OCR12VM | Tool Steel; High Alloyed; 4 Cold | 8 | 2007 | 49330 | 800 | 500 | 2 | 10.54 | 11.36 | 0 | 460 | 0.3 | 0.29 | 0 | 0 | 0.59 | 0.77 | 140 | 0 | 0.382 | 0.96 | 345 | 0.06 | 0.08 | 0 | 0
80817 | 2007-08-06 05:20 | 834.57.3 / 3 | 834 | 57 | 3 | 3 | OCR12VM | Tool Steel; High Alloyed; 4 Cold | 8 | 2007 | 46350 | 800 | 0 | 2 | 10.69 | 11.3 | 0 | 180 | 0.22 | 0.21 | 0 | 0 | 0.59 | 0.75 | 140 | 0 | 0.399 | 0.79 | 215 | 0.13 | 0.14 | 0 | 0
80823 | 2007-08-08 23:20 | 834.99.2 / 1 | 834 | 99 | 2 | 1 | OCR12VM | Tool Steel; High Alloyed; 4 Cold | 8 | 2007 | 49000 | 1000 | 400 | 2 | 11.41 | 11.37 | 0 | 130 | 0.23 | 0.21 | 0 | 0 | 0.56 | 0.79 | 85 | 130 | 0.18 | 0.77 | 375 | 0.22 | 0.2 | 0 | 0
80824 | 2007-08-09 01:06 | 834.99.2 / 1 | 834 | 99 | 2 | 1 | OCR12VM | Tool Steel; High Alloyed; 4 Cold | 8 | 2007 | 49440 | 800 | 600 | 2 | 10.87 | 11.33 | 0 | 990 | 0.23 | 0.22 | 0 | 0 | 0.54 | 0.74 | 70 | 130 | 0.168 | 0.75 | 385 | 0.2 | 0.2 | 0 | 0
80833 | 2007-08-09 21:48 | 834.99.2 / 1 | 834 | 99 | 2 | 1 | OCR12VM | Tool Steel; High Alloyed; 4 Cold | 8 | 2007 | 50400 | 1000 | 200 | 2 | 10.16 | 11.36 | 95 | 830 | 0.27 | 0.26 | 0 | 0 | 0.58 | 0.75 | 65 | 120 | 0.32 | 0.79 | 275 | 0.05 | 0.09 | 0 | 0
80834 | 2007-08-09 23:25 | 834.99.2 / 1 | 834 | 99 | 2 | 1 | OCR12VM | Tool Steel; High Alloyed; 4 Cold | 8 | 2007 | 47380 | 800 | 1300 | 2 | 0 | 11.32 | 0 | 1130 | 0 | 0.24 | 0 | 0 | 0 | 0.75 | 110 | 0 | 0 | 0.75 | 255 | 0 | 0.1 | 0 | 0
80845 | 2007-08-11 01:36 | 834.79.2 / 1 | 834 | 79 | 2 | 1 | OCR12VM | Tool Steel; High Alloyed; 4 Cold | 8 | 2007 | 50400 | 1000 | 1300 | 2 | 10.85 | 11.68 | 185 | 650 | 0.22 | 0.2 | 0 | 0 | 0.62 | 0.73 | 120 | 0 | 0.179 | 0.91 | 495 | 0.08 | 0.12 | 0 | 0
80846 | 2007-08-11 03:19 | 834.79.2 / 1 | 834 | 79 | 2 | 1 | OCR12VM | Tool Steel; High Alloyed; 4 Cold | 8 | 2007 | 47380 | 800 | 1500 | 2 | 11.85 | 11.64 | 0 | 500 | 0.21 | 0.2 | 0 | 0 | 0.61 | 0.76 | 115 | 0 | 0.197 | 0.97 | 490 | 0.11 | 0.13 | 0 | 0
80864 | 2007-08-12 13:02 | 834.99.2 / 3 | 834 | 99 | 2 | 3 | OCR12VM | Tool Steel; High Alloyed; 4 Cold | 8 | 2007 | 44250 | 600 | 600 | 2 | 9.85 | 11.3 | 0 | 1400 | 0.3 | 0.3 | 0 | 0 | 0.59 | 0.72 | 115 | 0 | 0.326 | 0.93 | 374 | 0.05 | 0.09 | 0 | 0
80869 | 2007-08-12 22:09 | 834.99.2 / 1 | 834 | 99 | 2 | 1 | OCR12VM | Tool Steel; High Alloyed; 4 Cold | 8 | 2007 | 49440 | 800 | 1000 | 2 | 10.13 | 11.35 | 0 | 1350 | 0.26 | 0.24 | 0 | 0 | 0.56 | 0.75 | 170 | 0 | 0.326 | 0.74 | 265 | 0.06 | 0.09 | 0 | 0
80870 | 2007-08-12 23:46 | 834.79.2 / 1 | 834 | 79 | 2 | 1 | OCR12VM | Tool Steel; High Alloyed; 4 Cold | 8 | 2007 | 48410 | 800 | 1100 | 2 | 11.49 | 11.7 | 0 | 570 | 0.21 | 0.21 | 0 | 0 | 0.58 | 0.74 | 137 | 0 | 0.235 | 0.94 | 460 | 0.17 | 0.19 | 0 | 0
80871 | 2007-08-13 01:13 | 834.55.2 / 5 | 834 | 55 | 2 | 5 | OCR12VM | Tool Steel; High Alloyed; 4 Cold | 8 | 2007 | 47360 | 600 | 1000 | 2 | 10.67 | 11.38 | 0 | 800 | 0.19 | 0.2 | 0 | 0 | 0.53 | 0.75 | 170 | 0 | 0.284 | 0.94 | 395 | 0.04 | 0.08 | 0 | 0
80880 | 2007-08-17 05:25 | 834.99.2 / 1 | 834 | 99 | 2 | 1 | OCR12VM | Tool Steel; High Alloyed; 4 Cold | 8 | 2007 | 48410 | 600 | 0 | 2 | 11.17 | 11.45 | 0 | 140 | 0.22 | 0.21 | 0 | 0 | 0.61 | 0.74 | 105 | 0 | 0.353 | 0.77 | 234 | 0.12 | 0.15 | 0 | 0
80881 | 2007-08-17 07:03 | 834.55.2 / 5 | 834 | 55 | 2 | 5 | OCR12VM | Tool Steel; High Alloyed; 4 Cold | 8 | 2007 | 46920 | 600 | 900 | 2 | 10.74 | 11.45 | 0 | 545 | 0.21 | 0.2 | 0 | 0 | 0.61 | 0.76 | 130 | 0 | 0.208 | 0.93 | 445 | 0.05 | 0.08 | 0 | 0
80899 | 2007-08-19 00:45 | 834.93.2 / 15 | 834 | 93 | 2 | 15 | OCR12VM | Tool Steel; High Alloyed; 4 Cold | 8 | 2007 | 52490 | 1000 | 500 | 2 | 11.17 | 12.48 | 0 | 1750 | 0.48 | 0.45 | 0 | 0 | 0.76 | 0.94 | 165 | 80 | 0.387 | 0.67 | 205 | 0.07 | 0.11 | 0 | 0
80901 | 2007-08-19 04:40 | 834.99.2 / 3 | 834 | 99 | 2 | 3 | OCR12VM | Tool Steel; High Alloyed; 4 Cold | 8 | 2007 | 45040 | 500 | 3500 | 2 | 10.27 | 11.39 | 0 | 900 | 0.25 | 0.22 | 0 | 0 | 0.62 | 0.74 | 109 | 0 | 0.425 | 0.92 | 327 | 0.05 | 0.08 | 0 | 0
80913 | 2007-08-20 05:15 | 834.55.2 / 5 | 834 | 55 | 2 | 5 | OCR12VM | Tool Steel; High Alloyed; 4 Cold | 8 | 2007 | 46920 | 600 | 1500 | 2 | 10.92 | 11.44 | 0 | 420 | 0.28 | 0.26 | 0 | 0 | 0.65 | 0.74 | 102 | 0 | 0.19 | 0.95 | 481 | 0.16 | 0.18 | 0 | 0
80925 | 2007-08-22 15:57 | 834.57.3 / 3 | 834 | 57 | 3 | 3 | OCR12VM | Tool Steel; High Alloyed; 4 Cold | 8 | 2007 | 45210 | 200 | 1500 | 2 | 11.37 | 11.48 | 80 | 60 | 0.18 | 0.18 | 0 | 0 | 0.65 | 0.74 | 60 | 70 | 0.332 | 0.78 | 240 | 0.07 | 0.1 | 0 | 0
80926 | 2007-08-22 17:33 | 834.91.2 / 1 | 834 | 91 | 2 | 1 | OCR12VM | Tool Steel; High Alloyed; 4 Cold | 8 | 2007 | 44800 | 1000 | 100 | 2 | 10.87 | 11.58 | 0 | 870 | 0.16 | 0.16 | 0 | 0 | 0.61 | 0.75 | 90 | 80 | 0.318 | 0.96 | 435 | 0.07 | 0.11 | 0 | 0
80927 | 2007-08-22 19:21 | 834.99.2 / 1 | 834 | 99 | 2 | 1 | OCR12VM | Tool Steel; High Alloyed; 4 Cold | 8 | 2007 | 48410 | 800 | 1500 | 2 | 10.41 | 11.39 | 0 | 950 | 0.17 | 0.17 | 0 | 0 | 0.65 | 0.77 | 70 | 80 | 0.33 | 0.76 | 275 | 0.05 | 0.08 | 0 | 0
80940 | 2007-08-23 23:56 | 834.79.2 / 17 | 834 | 79 | 2 | 17 | OCR12VM | Tool Steel; High Alloyed; 4 Cold | 8 | 2007 | 50400 | 1000 | 1000 | 2 | 10.15 | 11.65 | 0 | 1540 | 0.13 | 0.15 | 0 | 0 | 0.63 | 0.73 | 115 | 0 | 0.111 | 0.92 | 540 | 0.16 | 0.15 | 0 | 0
80941 | 2007-08-24 01:35 | 834.55.2 / 5 | 834 | 55 | 2 | 5 | OCR12VM | Tool Steel; High Alloyed; 4 Cold | 8 | 2007 | 47360 | 600 | 2000 | 2 | 10.95 | 11.48 | 0 | 500 | 0.19 | 0.2 | 0 | 0 | 0.62 | 0.73 | 100 | 0 | 0.201 | 0.94 | 460 | 0.06 | 0.11 | 0 | 0
80943 | 2007-08-24 05:07 | 834.99.2 / 3 | 834 | 99 | 2 | 3 | OCR12VM | Tool Steel; High Alloyed; 4 Cold | 8 | 2007 | 49560 | 800 | 200 | 2 | 10.69 | 11.21 | 430 | 400 | 0.17 | 0.17 | 0 | 0 | 0.52 | 0.76 | 210 | 0 | 0.388 | 0.93 | 345 | 0.17 | 0.18 | 5 | 0
80952 | 2007-08-28 04:49 | 834.99.2 / 1 | 834 | 99 | 2 | 1 | OCR12VM | Tool Steel; High Alloyed; 4 Cold | 8 | 2007 | 53560 | 1000 | 1000 | 2 | 0 | 11.31 | 0 | 1650 | 0 | 0.2 | 0 | 0 | 0 | 0.74 | 110 | 0 | 0 | 0.75 | 320 | 0 | 0.17 | 0 | 0
80971 | 2007-08-29 23:29 | 834.89.2 / 4 | 834 | 89 | 2 | 4 | OCR12VM | Tool Steel; High Alloyed; 4 Cold | 8 | 2007 | 49680 | 800 | 2000 | 2 | 11.01 | 11.77 | 0 | 1130 | 0.23 | 0.21 | 0 | 0 | 0.58 | 0.84 | 235 | 0 | 0.207 | 0.85 | 412 | 0.02 | 0.05 | 0 | 0
80975 | 2007-08-30 06:45 | 834.57.3 / 4 | 834 | 57 | 3 | 4 | OCR12VM | Tool Steel; High Alloyed; 4 Cold | 8 | 2007 | 48010 | 600 | 700 | 2 | 10.42 | 11.36 | 0 | 960 | 0.18 | 0.18 | 0 | 0 | 0.77 | 0.76 | 85 | 0 | 0.24 | 0.96 | 440 | 0.04 | 0.07 | 0 | 0
80982 | 2007-08-31 03:03 | 834.79.2 / 1 | 834 | 79 | 2 | 1 | OCR12VM | Tool Steel; High Alloyed; 4 Cold | 8 | 2007 | 50400 | 1000 | 1500 | 2 | 12.35 | 11.91 | 0 | 0 | 0.21 | 0.2 | 0 | 0 | 0.63 | 0.73 | 100 | 0 | 0.272 | 0.94 | 465 | 0.04 | 0.06 | 0 | 0
80983 | 2007-08-31 05:06 | 834.92.1 / 8 | 834 | 92 | 1 | 8 | OCR12VM | Tool Steel; High Alloyed; 4 Cold | 8 | 2007 | 49440 | 800 | 500 | 3 | 11.82 | 11.79 | 0 | 0 | 0.22 | 0.22 | 0 | 0 | 0.69 | 0.75 | 55 | 0 | 0.273 | 0.95 | 435 | 0.03 | 0.06 | 0 | 0
81017 | 2007-09-03 05:02 | 834.57.3 / 1 | 834 | 57 | 3 | 1 | OCR12VM | Tool Steel; High Alloyed; 4 Cold | 9 | 2007 | 54600 | 1000 | 1300 | 3 | 10.67 | 11.5 | 0 | 1100 | 0.2 | 0.19 | 0 | 0 | 0.66 | 0.75 | 50 | 40 | 0.207 | 0.78 | 405 | 0.05 | 0.08 | 0 | 0
81018 | 2007-09-03 07:03 | 834.92.1 / 8 | 834 | 92 | 1 | 8 | OCR12VM | Tool Steel; High Alloyed; 4 Cold | 9 | 2007 | 49440 | 800 | 1000 | 3 | 11.96 | 11.69 | 0 | 0 | 0.2 | 0.19 | 0 | 0 | 0.68 | 0.74 | 50 | 0 | 0.274 | 0.98 | 450 | 0.01 | 0.05 | 0 | 0
81027 | 2007-09-06 04:25 | 834.93.2 / 6 | 834 | 93 | 2 | 6 | OCR12VM | Tool Steel; High Alloyed; 4 Cold | 9 | 2007 | 47380 | 800 | 100 | 2 | 12.13 | 12.33 | 0 | 250 | 0.25 | 0.25 | 0 | 0 | 0.85 | 0.93 | 113 | 0 | 0.336 | 0.65 | 196 | 0.05 | 0.1 | 0 | 0
81057 | 2007-09-08 21:45 | 834.92.1 / 16 | 834 | 92 | 1 | 16 | OCR12VM | Tool Steel; High Alloyed; 4 Cold | 9 | 2007 | 53200 | 1000 | 1000 | 2 | 10.3 | 11.65 | 0 | 1680 | 0.19 | 0.2 | 0 | 0 | 0.71 | 0.74 | 95 | 0 | 0.181 | 0.93 | 535 | 0.18 | 0.17 | 0 | 0
81058 | 2007-09-08 23:37 | 834.93.2 / 15 | 834 | 93 | 2 | 15 | OCR12VM | Tool Steel; High Alloyed; 4 Cold | 9 | 2007 | 49440 | 800 | 1500 | 3 | 11.76 | 12.25 | 0 | 300 | 0.23 | 0.22 | 0 | 0 | 0.84 | 0.93 | 80 | 50 | 0.427 | 0.67 | 160 | 0.07 | 0.09 | 0 | 0
81065 | 2007-09-09 15:38 | 834.89.2 / 6 | 834 | 89 | 2 | 6 | OCR12VM | Tool Steel; High Alloyed; 4 Cold | 9 | 2007 | 46920 | 600 | 1100 | 2 | 11.48 | 11.74 | 0 | 380 | 0.18 | 0.19 | 0 | 0 | 0.59 | 0.84 | 195 | 0 | 0.175 | 0.95 | 450 | 0.06 | 0.1 | 0 | 0
81066 | 2007-09-09 17:46 | 834.89.2 / 5 | 834 | 89 | 2 | 5 | OCR12VM | Tool Steel; High Alloyed; 4 Cold | 9 | 2007 | 47360 | 400 | 3000 | 2 | 10.8 | 11.42 | 0 | 780 | 0.19 | 0.19 | 0 | 0 | 0.55 | 0.75 | 160 | 0 | 0.169 | 0.92 | 482 | 0.14 | 0.16 | 0 | 0
81067 | 2007-09-09 19:31 | 834.89.2 / 5 | 834 | 89 | 2 | 5 | OCR12VM | Tool Steel; High Alloyed; 4 Cold | 9 | 2007 | 49440 | 800 | 800 | 2 | 11.41 | 11.63 | 0 | 560 | 0.18 | 0.18 | 0 | 0 | 0.5 | 0.72 | 175 | 0 | 0.334 | 0.92 | 380 | 0.05 | 0.07 | 0 | 0
81073 | 2007-09-12 19:12 | 834.57.3 / 1 | 834 | 57 | 3 | 1 | OCR12VM | Tool Steel; High Alloyed; 4 Cold | 9 | 2007 | 47380 | 800 | 200 | 2 | 10.9 | 11.53 | 0 | 480 | 0.16 | 0.17 | 0 | 0 | 0.86 | 0.74 | 20 | 0 | 0.331 | 0.75 | 245 | 0.07 | 0.11 | 0 | 0
81074 | 2007-09-12 20:50 | 834.57.3 / 1 | 834 | 57 | 3 | 1 | OCR12VM | Tool Steel; High Alloyed; 4 Cold | 9 | 2007 | 47380 | 800 | 0 | 2 | 11.15 | 11.46 | 0 | 350 | 0.18 | 0.18 | 0 | 0 | 0.57 | 0.72 | 100 | 0 | 0.408 | 0.74 | 200 | 0.07 | 0.11 | 0 | 0
81075 | 2007-09-12 22:37 | 834.89.2 / 6 | 834 | 89 | 2 | 6 | OCR12VM | Tool Steel; High Alloyed; 4 Cold | 9 | 2007 | 49680 | 800 | 1500 | 2 | 10.84 | 11.65 | 0 | 900 | 0.18 | 0.18 | 0 | 0 | 0.74 | 0.81 | 93 | 0 | 0.203 | 0.91 | 466 | 0.1 | 0.13 | 0 | 0
81086 | 2007-09-14 00:48 | 834.55.2 / 5 | 834 | 55 | 2 | 5 | OCR12VM | Tool Steel; High Alloyed; 4 Cold | 9 | 2007 | 52120 | 600 | 2100 | 2 | 0 | 11.29 | 0 | 690 | 0 | 0.17 | 0 | 0 | 0 | 0.75 | 140 | 0 | 0 | 1.09 | 500 | 0 | 0.09 | 0 | 0
81088 | 2007-09-14 05:58 | 834.55.2 / 5 | 834 | 55 | 2 | 5 | OCR12VM | Tool Steel; High Alloyed; 4 Cold | 9 | 2007 | 47360 | 600 | 1500 | 2 | 10.17 | 11.36 | 0 | 1050 | 0.13 | 0.13 | 0 | 0 | 0.66 | 0.74 | 80 | 0 | 0.36 | 0.92 | 350 | 0.1 | 0.09 | 0 | 0
81092 | 2007-09-14 18:59 | 834.89.2 / 6 | 834 | 89 | 2 | 6 | OCR12VM | Tool Steel; High Alloyed; 4 Cold | 9 | 2007 | 43800 | 800 | 2000 | 2 | 9.89 | 11.72 | 0 | 1470 | 0.22 | 0.22 | 0 | 0 | 0.79 | 0.83 | 70 | 0 | 0.164 | 0.94 | 460 | 0.12 | 0.14 | 0 | 0
81107 | 2007-09-16 00:46 | 834.99.2 / 3 | 834 | 99 | 2 | 3 | OCR12VM | Tool Steel; High Alloyed; 4 Cold | 9 | 2007 | 44240 | 800 | 2100 | 2 | 10.64 | 11.29 | 0 | 410 | 0.24 | 0.23 | 0 | 0 | 0.72 | 0.72 | 25 | 0 | 0.31 | 0.94 | 378 | 0.04 | 0.08 | 0 | 0
81108 | 2007-09-16 03:53 | 834.57.3 / 1 | 834 | 57 | 3 | 1 | OCR12VM | Tool Steel; High Alloyed; 4 Cold | 9 | 2007 | 49000 | 1000 | 1500 | 2 | 11.29 | 11.51 | 0 | 0 | 0.19 | 0.19 | 0 | 0 | 0.57 | 0.77 | 135 | 0 | 0.405 | 0.78 | 230 | 0.08 | 0.12 | 0 | 0
81110 | 2007-09-16 11:24 | 834.57.3 / 4 | 834 | 57 | 3 | 4 | OCR12VM | Tool Steel; High Alloyed; 4 Cold | 9 | 2007 | 48420 | 600 | 500 | 2 | 10.86 | 11.48 | 0 | 610 | 0.19 | 0.18 | 0 | 0 | 0.54 | 0.76 | 165 | 0 | 0.384 | 0.94 | 355 | 0.08 | 0.1 | 0 | 0
81117 | 2007-09-18 13:01 | 834.89.2 / 6 | 834 | 89 | 2 | 6 | OCR12VM | Tool Steel; High Alloyed; 4 Cold | 9 | 2007 | 46740 | 600 | 300 | 3 | 11.46 | 11.62 | 0 | 170 | 0.18 | 0.18 | 0 | 0 | 0.85 | 0.82 | 0 | 0 | 0.257 | 0.91 | 400 | 0.01 | 0.06 | 0 | 0
81120 | 2007-09-18 18:59 | 834.79.2 / 2 | 834 | 79 | 2 | 2 | OCR12VM | Tool Steel; High Alloyed; 4 Cold | 9 | 2007 | 43800 | 600 | 700 | 2 | 10.83 | 11.83 | 0 | 1200 | 0.14 | 0.14 | 0 | 0 | 0.81 | 0.78 | 0 | 0 | 0.0696 | 0.94 | 480 | 0.01 | 0.03 | 0 | 0
81132 | 2007-09-20 01:16 | 834.93.2 / 2 | 834 | 93 | 2 | 2 | OCR12VM | Tool Steel; High Alloyed; 4 Cold | 9 | 2007 | 43800 | 800 | 1400 | 2 | 11.14 | 11.37 | 0 | 480 | 0.23 | 0.22 | 0 | 0 | 0.61 | 0.75 | 115 | 0 | 0.278 | 0.64 | 205 | 0.06 | 0.09 | 0 | 0
81133 | 2007-09-20 02:55 | 834.55.2 / 5 | 834 | 55 | 2 | 5 | OCR12VM | Tool Steel; High Alloyed; 4 Cold | 9 | 2007 | 46920 | 600 | 2000 | 2 | 11.18 | 11.43 | 0 | 600 | 0.17 | 0.17 | 0 | 0 | 0.71 | 0.72 | 55 | 0 | 0.318 | 0.91 | 85 | 0.05 | 0.09 | 0 | 0
81134 | 2007-09-20 04:53 | 834.55.2 / 1 | 834 | 55 | 2 | 1 | OCR12VM | Tool Steel; High Alloyed; 4 Cold | 9 | 2007 | 51800 | 1000 | 1000 | 3 | 11.08 | 11.36 | 0 | 740 | 0.17 | 0.18 | 0 | 0 | 0.75 | 0.76 | 55 | 0 | 0.366 | 0.81 | 300 | 0.05 | 0.1 | 0 | 0
81136 | 2007-09-20 15:11 | 834.57.3 / 4 | 834 | 57 | 3 | 4 | OCR12VM | Tool Steel; High Alloyed; 4 Cold | 9 | 2007 | 42840 | 600 | 1000 | 2 | 11.35 | 11.46 | 0 | 290 | 0.15 | 0.15 | 0 | 0 | 0.76 | 0.75 | 0 | 0 | 0.206 | 0.95 | 438 | 0.01 | 0.04 | 0 | 0
81140 | 2007-09-20 23:02 | 834.89.2 / 3 | 834 | 89 | 2 | 3 | OCR12VM | Tool Steel; High Alloyed; 4 Cold | 9 | 2007 | 49440 | 800 | 200 | 2 | 11.64 | 11.73 | 0 | 420 | 0.23 | 0.24 | 0 | 0 | 1.01 | 0.84 | 100 | 0 | 0.135 | 0.85 | 435 | 0.01 | 0.03 | 0 | 0
81145 | 2007-09-24 17:26 | 834.93.2 / 1 | 834 | 93 | 2 | 1 | OCR12VM | Tool Steel; High Alloyed; 4 Cold | 9 | 2007 | 50400 | 1000 | 100 | 3 | 10.72 | 11.26 | 0 | 600 | 0.22 | 0.2 | 0 | 0 | 0.5 | 0.73 | 180 | 0 | 0.244 | 0.65 | 60 | 0.05 | 0.09 | 0 | 0
81156 | 2007-09-25 20:24 | 834.99.2 / 1 | 834 | 99 | 2 | 1 | OCR12VM | Tool Steel; High Alloyed; 4 Cold | 9 | 2007 | 48410 | 800 | 1100 | 2 | 10.66 | 11.33 | 0 | 780 | 0.19 | 0.2 | 0 | 0 | 0.66 | 0.75 | 90 | 0 | 0.305 | 0.75 | 290 | 0.04 | 0.07 | 0 | 0
81157 | 2007-09-25 22:48 | 834.79.2 / 13 | 834 | 79 | 2 | 13 | OCR12VM | Tool Steel; High Alloyed; 4 Cold | 9 | 2007 | 48410 | 800 | 800 | 2 | 11.43 | 11.63 | 0 | 230 | 0.15 | 0.16 | 0 | 0 | 0.69 | 0.77 | 77 | 0 | 0.382 | 0.94 | 356 | 0.04 | 0.07 | 0 | 0
81166 | 2007-09-27 00:16 | 834.99.2 / 3 | 834 | 99 | 2 | 3 | OCR12VM | Tool Steel; High Alloyed; 4 Cold | 9 | 2007 | 44850 | 400 | 1500 | 2 | 11.11 | 11.19 | 0 | 250 | 0.22 | 0.22 | 0 | 0 | 0.67 | 0.75 | 40 | 40 | 0.366 | 0.97 | 390 | 0.06 | 0.08 | 0 | 0
81184 | 2007-09-28 22:20 | 834.79.2 / 1 | 834 | 79 | 2 | 1 | OCR12VM | Tool Steel; High Alloyed; 4 Cold | 9 | 2007 | 56000 | 1000 | 1000 | 2 | 11 | 11.7 | 0 | 1400 | 0.16 | 0.18 | 0 | 0 | 0.76 | 0.73 | 100 | 0 | 0.181 | 0.92 | 585 | 0.1 | 0.14 | 0 | 0
81206 | 2007-09-30 21:29 | 834.92.1 / 7 | 834 | 92 | 1 | 7 | OCR12VM | Tool Steel; High Alloyed; 4 Cold | 9 | 2007 | 50400 | 1000 | 700 | 3 | 0 | 11.64 | 150 | 500 | 0 | 0.17 | 0 | 0 | 0 | 0.84 | 160 | 0 | 0 | 0.85 | 475 | 0 | 0.14 | 0 | 0
81207 | 2007-09-30 23:46 | 834.79.2 / 1 | 834 | 79 | 2 | 1 | OCR12VM | Tool Steel; High Alloyed; 4 Cold | 9 | 2007 | 49440 | 800 | 800 | 3 | 9.94 | 11.69 | 0 | 1140 | 0.19 | 0.18 | 0 | 0 | 0.63 | 0.74 | 60 | 50 | 0.127 | 0.96 | 555 | 0.19 | 0.19 | 0 | 0
81208 | 2007-10-01 02:03 | 834.92.1 / 3 | 834 | 92 | 1 | 3 | OCR12VM | Tool Steel; High Alloyed; 4 Cold | 10 | 2007 | 48830 | 1000 | 100 | 3 | 11.81 | 11.56 | 0 | 0 | 0.2 | 0.17 | 0 | 0 | 0.65 | 0.82 | 90 | 70 | 0.134 | 0.93 | 510 | 0.06 | 0.08 | 0 | 0
81214 | 2007-10-04 00:13 | 834.99.2 / 1 | 834 | 99 | 2 | 1 | OCR12VM | Tool Steel; High Alloyed; 4 Cold | 10 | 2007 | 50400 | 1000 | 100 | 2 | 10.32 | 11.4 | 0 | 1300 | 0.22 | 0.22 | 0 | 0 | 0.59 | 0.72 | 131 | 0 | 0.387 | 0.77 | 249 | 0.05 | 0.08 | 0 | 0
81215 | 2007-10-04 01:56 | 834.99.2 / 1 | 834 | 99 | 2 | 1 | OCR12VM | Tool Steel; High Alloyed; 4 Cold | 10 | 2007 | 47380 | 800 | 1600 | 2 | 11.69 | 11.46 | 0 | 403 | 0.21 | 0.21 | 0 | 0 | 0.58 | 0.72 | 113 | 0 | 0.414 | 0.75 | 212 | 0.07 | 0.1 | 0 | 0
81226 | 2007-10-05 04:04 | 834.92.1 / 7 | 834 | 92 | 1 | 7 | OCR12VM | Tool Steel; High Alloyed; 4 Cold | 10 | 2007 | 48410 | 800 | 2800 | 2 | 11.42 | 11.63 | 50 | 940 | 0.18 | 0.18 | 0 | 0 | 0.67 | 0.84 | 165 | 0 | 0.293 | 0.88 | 370 | 0.02 | 0.07 | 0 | 0
81236 | 2007-10-06 08:09 | 834.89.2 / 6 | 834 | 89 | 2 | 6 | OCR12VM | Tool Steel; High Alloyed; 4 Cold | 10 | 2007 | 45940 | 1200 | 3500 | 2 | 10.89 | 11.66 | 0 | 720 | 0.21 | 0.2 | 0 | 0 | 0.62 | 0.81 | 190 | 0 | 0.262 | 0.93 | 425 | 0.03 | 0.08 | 0 | 0
81241 | 2007-10-06 18:04 | 834.99.2 / 2 | 834 | 99 | 2 | 2 | OCR12VM | Tool Steel; High Alloyed; 4 Cold | 10 | 2007 | 44400 | 400 | 500 | 2 | 10.63 | 11.28 | 0 | 660 | 0.2 | 0.19 | 0 | 0 | 0.62 | 0.75 | 35 | 70 | 0.448 | 0.77 | 188 | 0.07 | 0.09 | 0 | 0
81242 | 2007-10-06 19:37 | 834.93.2 / 6 | 834 | 93 | 2 | 6 | OCR12VM | Tool Steel; High Alloyed; 4 Cold | 10 | 2007 | 49440 | 800 | 2000 | 2 | 10.72 | 12.31 | 0 | 1400 | 0.23 | 0.22 | 0 | 0 | 0.82 | 0.94 | 80 | 70 | 0.382 | 0.68 | 190 | 0.16 | 0.19 | 0 | 0
81254 | 2007-10-07 20:47 | 834.79.2 / 1 | 834 | 79 | 2 | 1 | OCR12VM | Tool Steel; High Alloyed; 4 Cold | 10 | 2007 | 47600 | 1000 | 300 | 2 | 10.52 | 11.68 | 0 | 700 | 0.19 | 0.19 | 0 | 0 | 0.67 | 0.72 | 55 | 0 | 0.239 | 0.93 | 425 | 0.01 | 0.05 | 0 | 0
81255 | 2007-10-07 22:38 | 834.99.2 / 1 | 834 | 99 | 2 | 1 | OCR12VM | Tool Steel; High Alloyed; 4 Cold | 10 | 2007 | 46350 | 800 | 900 | 2 | 11.21 | 11.37 | 0 | 70 | 0.25 | 0.25 | 0 | 0 | 0.53 | 0.75 | 153 | 0 | 0.351 | 0.79 | 267 | 0.08 | 0.12 | 0 | 0
81265 | 2007-10-11 02:04 | 834.99.2 / 1 | 834 | 99 | 2 | 1 | OCR12VM | Tool Steel; High Alloyed; 4 Cold | 10 | 2007 | 50400 | 1000 | 1500 | 2 | 0 | 11.42 | 0 | 700 | 0 | 0.23 | 0 | 0 | 0 | 0.75 | 110 | 0 | 0 | 0.76 | 250 | 0 | 0.1 | 0 | 0
81267 | 2007-10-11 05:31 | 834.57.3 / 4 | 834 | 57 | 3 | 4 | OCR12VM | Tool Steel; High Alloyed; 4 Cold | 10 | 2007 | 50060 | 600 | 400 | 2 | 10.99 | 11.44 | 0 | 130 | 0.18 | 0.18 | 0 | 0 | 0.67 | 0.73 | 60 | 0 | 0.456 | 0.93 | 320 | 0.06 | 0.1 | 0 | 0
81293 | 2007-10-13 22:13 | 834.99.2 / 1 | 834 | 99 | 2 | 1 | OCR12VM | Tool Steel; High Alloyed; 4 Cold | 10 | 2007 | 48410 | 800 | 800 | 2 | 10.74 | 11.25 | 0 | 550 | 0.24 | 0.23 | 0 | 0 | 0.68 | 0.73 | 60 | 0 | 0.378 | 0.76 | 230 | 0.15 | 0.17 | 0 | 0
81305 | 2007-10-14 23:08 | 834.99.2 / 1 | 834 | 99 | 2 | 1 | OCR12VM | Tool Steel; High Alloyed; 4 Cold | 10 | 2007 | 47380 | 800 | 1000 | 2 | 11.94 | 11.55 | 0 | 0 | 0.26 | 0.24 | 0 | 0 | 0.57 | 0.73 | 140 | 0 | 0.394 | 0.74 | 230 | 0.08 | 0.11 | 0 | 0
81315 | 2007-10-17 03:03 | 834.55.2 / 1 | 834 | 55 | 2 | 1 | OCR12VM | Tool Steel; High Alloyed; 4 Cold | 10 | 2007 | 49000 | 1000 | 1200 | 3 | 10.86 | 11.4 | 0 | 270 | 0.19 | 0.2 | 0 | 0 | 0.72 | 0.72 | 20 | 0 | 0.324 | 0.77 | 290 | 0.13 | 0.16 | 0 | 0
81317 | 2007-10-17 06:15 | 834.79.2 / 1 | 834 | 79 | 2 | 1 | OCR12VM | Tool Steel; High Alloyed; 4 Cold | 10 | 2007 | 49440 | 1000 | 1500 | 3 | 10.9 | 11.82 | 0 | 900 | 0.17 | 0.17 | 0 | 0 | 0.7 | 0.72 | 42 | 0 | 0.194 | 0.92 | 493 | 0.1 | 0.13 | 0 | 0
81324 | 2007-10-18 01:22 | 834.99.2 / 1 | 834 | 99 | 2 | 1 | OCR12VM | Tool Steel; High Alloyed; 4 Cold | 10 | 2007 | 51800 | 1000 | 2200 | 2 | 9.73 | 11.42 | 850 | 920 | 0.19 | 0.21 | 0 | 0 | 0.75 | 0.75 | 35 | 0 | 0.247 | 0.79 | 355 | 0.06 | 0.1 | 0 | 0
81336 | 2007-10-22 15:46 | 834.99.2 / 3 | 834 | 99 | 2 | 3 | OCR12VM | Tool Steel; High Alloyed; 4 Cold | 10 | 2007 | 43850 | 400 | 2500 | 3 | 0 | 11.34 | 180 | 400 | 0 | 0.17 | 0 | 0 | 0 | 0.74 | 60 | 0 | 0 | 0.96 | 420 | 0 | 0.17 | 0 | 0
81338 | 2007-10-22 19:28 | 834.99.2 / 1 | 834 | 99 | 2 | 1 | OCR12VM | Tool Steel; High Alloyed; 4 Cold | 10 | 2007 | 46350 | 800 | 900 | 2 | 10.06 | 11.33 | 0 | 880 | 0.17 | 0.18 | 0 | 0 | 0.8 | 0.73 | 60 | 0 | 0.338 | 0.75 | 250 | 0.06 | 0.11 | 0 | 0
81350 | 2007-10-24 02:03 | 834.99.2 / 1 | 834 | 99 | 2 | 1 | OCR12VM | Tool Steel; High Alloyed; 4 Cold | 10 | 2007 | 49000 | 800 | 300 | 2 | 10.79 | 11.27 | 0 | 120 | 0.19 | 0.18 | 0 | 0 | 0.62 | 0.72 | 92 | 0 | 0.259 | 0.74 | 308 | 0.04 | 0.09 | 0 | 0
81371 | 2007-10-26 04:42 | 834.92.1 / 17 | 834 | 92 | 1 | 17 | OCR12VM | Tool Steel; High Alloyed; 4 Cold | 10 | 2007 | 50400 | 1000 | 2000 | 1 |  | 11.73 | 0 | 790 |  | 0.26 | 0 | 0 |  | 0.82 | 270 | 0 |  | 0.84 | 475 |  | 0.12 | 0 | 0
81372 | 2007-10-26 06:32 | 834.99.2 / 1 | 834 | 99 | 2 | 1 | OCR12VM | Tool Steel; High Alloyed; 4 Cold | 10 | 2007 | 48410 | 800 | 200 | 2 | 11.43 | 11.36 | 0 | 210 | 0.19 | 0.19 | 0 | 0 | 0.62 | 0.74 | 110 | 0 | 0.335 | 0.76 | 295 | 0.06 | 0.08 | 0 | 0
81378 | 2007-10-26 23:07 | 834.92.1 / 5 | 834 | 92 | 1 | 5 | OCR12VM | Tool Steel; High Alloyed; 4 Cold | 10 | 2007 | 51800 | 1000 | 500 | 3 | 11.59 | 11.67 | 0 | 305 | 0.24 | 0.22 | 0 | 0 | 0.69 | 0.83 | 149 | 0 | 0.166 | 0.91 | 522 | 0.07 | 0.09 | 0 | 0
81379 | 2007-10-27 01:02 | 834.57.3 / 11 | 834 | 57 | 3 | 11 | OCR12VM | Tool Steel; High Alloyed; 4 Cold | 10 | 2007 | 48410 | 800 | 1000 | 2 | 10.97 | 11.23 | 0 | 470 | 0.17 | 0.16 | 0 | 0 | 0.63 | 0.74 | 95 | 0 | 0.128 | 0.92 | 506 | 0.06 | 0.07 | 0 | 0
81395 | 2007-10-28 07:04 | 834.57.3 / 4 | 834 | 57 | 3 | 4 | OCR12VM | Tool Steel; High Alloyed; 4 Cold | 10 | 2007 | 45210 | 300 | 2100 | 2 | 10.68 | 11.47 | 90 | 580 | 0.16 | 0.15 | 0 | 0 | 0.75 | 0.75 | 100 | 0 | 0.307 | 0.92 | 350 | 0.14 | 0.13 | 0 | 0
81396 | 2007-10-28 08:52 | 834.99.2 / 3 | 834 | 99 | 2 | 3 | OCR12VM | Tool Steel; High Alloyed; 4 Cold | 10 | 2007 | 43220 | 600 | 2100 | 2 | 10.93 | 11.42 | 0 | 350 | 0.21 | 0.19 | 0 | 0 | 0.55 | 0.74 | 150 | 0 | 0.377 | 0.95 | 315 | 0.22 | 0.2 | 0 | 0
81397 | 2007-10-28 10:23 | 834.57.3 / 4 | 834 | 57 | 3 | 4 | OCR12VM | Tool Steel; High Alloyed; 4 Cold | 10 | 2007 | 44400 | 500 | 1200 | 2 | 11.23 | 11.22 | 0 | 100 | 0.18 | 0.16 | 0 | 0 | 0.6 | 0.75 | 115 | 0 | 0.352 | 0.92 | 330 | 0.15 | 0.14 | 0 | 0
81407 | 2007-11-02 15:29 | 834.99.2 / 3 | 834 | 99 | 2 | 3 | OCR12VM | Tool Steel; High Alloyed; 4 Cold | 11 | 2007 | 44820 | 600 | 100 | 2 | 10.76 | 11.28 | 0 | 400 | 0.21 | 0.19 | 0 | 0 | 0.55 | 0.78 | 175 | 0 | 0.345 | 0.93 | 321 | 0.14 | 0.17 | 0 | 0
81408 | 2007-11-02 17:24 | 834.99.2 / 29 | 834 | 99 | 2 | 29 | OCR12VM | Tool Steel; High Alloyed; 4 Cold | 11 | 2007 | 49000 | 1000 | 1000 | 2 | 11.11 | 12.2 | 0 | 900 | 0.21 | 0.19 | 0 | 0 | 0.83 | 0.94 | 132 | 0 | 0.375 | 0.74 | 230 | 0.12 | 0.15 | 0 | 0
81409 | 2007-11-02 19:16 | 834.99.2 / 1 | 834 | 99 | 2 | 1 | OCR12VM | Tool Steel; High Alloyed; 4 Cold | 11 | 2007 | 47380 | 600 | 1000 | 2 | 11.2 | 11.24 | 0 | 30 | 0.22 | 0.2 | 0 | 0 | 0.52 | 0.75 | 180 | 0 | 0.411 | 0.75 | 210 | 0.08 | 0.11 | 0 | 0
81424 | 2007-11-04 01:42 | 834.59.2 / 1 | 834 | 59 | 2 | 1 | OCR12VM | Tool Steel; High Alloyed; 4 Cold | 11 | 2007 | 50400 | 1000 | 800 | 3 | 10.99 | 11.6 | 0 | 700 | 0.22 | 0.21 | 0 | 0 | 0.54 | 0.76 | 200 | 0 | 0.418 | 0.91 | 340 | 0.06 | 0.1 | 0 | 0
81428 | 2007-11-04 08:56 | 834.57.3 / 4 | 834 | 57 | 3 | 4 | OCR12VM | Tool Steel; High Alloyed; 4 Cold | 11 | 2007 | 52600 | 800 | 1500 | 3 | 11.51 | 11.42 | 0 | 280 | 0.13 | 0.13 | 0 | 0 | 0.68 | 0.73 | 55 | 0 | 0.244 | 0.97 | 495 | 0.1 | 0.14 | 0 | 0
81435 | 2007-11-05 00:57 | 834.57.3 / 12 | 834 | 57 | 3 | 12 | OCR12VM | Tool Steel; High Alloyed; 4 Cold | 11 | 2007 | 49440 | 800 | 1700 | 2 | 11.01 | 11.3 | 0 | 490 | 0.17 | 0.18 | 0 | 0 | 0.64 | 0.7 | 75 | 0 | 0.296 | 0.92 | 420 | 0.07 | 0.11 | 0 | 0
81484 | 2007-11-11 05:05 | 834.79.2 / 1 | 834 | 79 | 2 | 1 | OCR12VM | Tool Steel; High Alloyed; 4 Cold | 11 | 2007 | 48280 | 600 | 0 | 2 | 11.87 | 11.67 | 0 | 600 | 0.18 | 0.17 | 0 | 0 | 0.56 | 0.74 | 140 | 0 | 0.155 | 0.95 | 480 | 0.09 | 0.12 | 0 | 0
81485 | 2007-11-11 08:13 | 834.57.3 / 13 | 834 | 57 | 3 | 13 | OCR12VM | Tool Steel; High Alloyed; 4 Cold | 11 | 2007 | 48410 | 600 | 900 | 2 | 11.23 | 11.31 | 0 | 200 | 0.23 | 0.21 | 0 | 0 | 0.57 | 0.76 | 168 | 0 | 0.165 | 0.92 | 406 | 0.27 | 0.23 | 0 | 0
81486 | 2007-11-11 09:50 | 834.99.2 / 3 | 834 | 99 | 2 | 3 | OCR12VM | Tool Steel; High Alloyed; 4 Cold | 11 | 2007 | 43410 | 600 | 1300 | 2 | 11.5 | 11.42 | 0 | 0 | 0.23 | 0.2 | 0 | 0 | 0.58 | 0.72 | 110 | 0 | 0.46 | 0.94 | 288 | 0.09 | 0.11 | 0 | 0
81506 | 2007-11-14 05:38 | 834.55.2 / 5 | 834 | 55 | 2 | 5 | OCR12VM | Tool Steel; High Alloyed; 4 Cold | 11 | 2007 | 47360 | 400 | 2500 | 2 | 11.45 | 11.44 | 0 | 0 | 0.34 | 0.3 | 0 | 0 | 0.62 | 0.73 | 90 | 0 | 0.183 | 0.93 | 375 | 0.09 | 0.12 | 0 | 0
81529 | 2007-11-16 20:42 | 834.99.2 / 29 | 834 | 99 | 2 | 29 | OCR12VM | Tool Steel; High Alloyed; 4 Cold | 11 | 2007 | 49440 | 800 | 600 | 2 | 10.96 | 12.18 | 0 | 1300 | 0.19 | 0.18 | 0 | 0 | 0.82 | 0.91 | 90 | 0 | 0.176 | 0.73 | 370 | 0.19 | 0.2 | 0 | 0
81530 | 2007-11-16 22:34 | 834.57.3 / 4 | 834 | 57 | 3 | 4 | OCR12VM | Tool Steel; High Alloyed; 4 Cold | 11 | 2007 | 48460 | 400 | 1400 | 2 | 10.77 | 11.25 | 0 | 1000 | 0.2 | 0.2 | 0 | 0 | 0.72 | 0.74 | 55 | 0 | 0.339 | 0.93 | 375 | 0.13 | 0.15 | 0 | 0
81550 | 2007-11-21 03:48 | 834.57.3 / 13 | 834 | 57 | 3 | 13 | OCR12VM | Tool Steel; High Alloyed; 4 Cold | 11 | 2007 | 50400 | 1000 | 1500 | 3 | 10.6 | 11.65 | 0 | 920 | 0.2 | 0.2 | 0 | 0 | 0.7 | 0.78 | 89 | 0 | 0.119 | 0.97 | 560 | 0.12 | 0.13 | 0 | 0
81582 | 2007-11-24 16:20 | 834.57.3 / 4 | 834 | 57 | 3 | 4 | OCR12VM | Tool Steel; High Alloyed; 4 Cold | 11 | 2007 | 48020 | 400 | 2000 | 3 | 11.14 | 11.3 | 100 | 400 | 0.18 | 0.17 | 0 | 0 | 0.53 | 0.74 | 200 | 0 | 0.416 | 0.93 | 370 | 0.11 | 0.13 | 0 | 0
81583 | 2007-11-24 18:51 | 834.92.1 / 7 | 834 | 92 | 1 | 7 | OCR12VM | Tool Steel; High Alloyed; 4 Cold | 11 | 2007 | 49000 | 1000 | 1500 | 2 | 11.34 | 11.7 | 0 | 300 | 0.21 | 0.2 | 0 | 0 | 0.56 | 0.82 | 240 | 0 | 0.387 | 0.84 | 310 | 0.14 | 0.13 | 0 | 0
81584 | 2007-11-24 20:29 | 834.57.3 / 13 | 834 | 57 | 3 | 13 | OCR12VM | Tool Steel; High Alloyed; 4 Cold | 11 | 2007 | 45320 | 800 | 2500 | 2 | 11.64 | 11.45 | 0 | 70 | 0.19 | 0.19 | 0 | 0 | 0.68 | 0.77 | 95 | 0 | 0.255 | 0.93 | 455 | 0.13 | 0.13 | 0 | 0
81597 | 2007-11-25 20:25 | 834.55.2 / 5 | 834 | 55 | 2 | 5 | OCR12VM | Tool Steel; High Alloyed; 4 Cold | 11 | 2007 | 47360 | 600 | 1100 | 2 | 10.49 | 11.41 | 0 | 630 | 0.15 | 0.15 | 0 | 0 | 0.57 | 0.75 | 170 | 0 | 0.237 | 0.94 | 465 | 0.02 | 0.06 | 0 | 0
81607 | 2007-11-29 04:23 | 834.99.2 / 1 | 834 | 99 | 2 | 1 | OCR12VM | Tool Steel; High Alloyed; 4 Cold | 11 | 2007 | 50400 | 1000 | 200 | 2 | 10.56 | 11.38 | 0 | 520 | 0.2 | 0.2 | 0 | 0 | 0.53 | 0.72 | 150 | 0 | 0.326 | 0.73 | 261 | 0.18 | 0.18 | 0 | 0
81608 | 2007-11-29 06:04 | 834.55.2 / 5 | 834 | 55 | 2 | 5 | OCR12VM | Tool Steel; High Alloyed; 4 Cold | 11 | 2007 | 50320 | 600 | 300 | 2 | 11.11 | 11.39 | 0 | 210 | 0.21 | 0.2 | 0 | 0 | 0.54 | 0.76 | 150 | 0 | 0.381 | 0.95 | 345 | 0.15 | 0.18 | 0 | 0
81633 | 2007-12-01 22:54 | 834.91.2 / 1 | 834 | 91 | 2 | 1 | OCR12VM | Tool Steel; High Alloyed; 4 Cold | 12 | 2007 | 47380 | 800 | 1000 | 2 | 10.44 | 11.79 | 0 | 1220 | 0.22 | 0.21 | 0 | 0 | 0.63 | 0.75 | 110 | 0 | 0.407 | 0.98 | 380 | 0.07 | 0.1 | 0 | 0
81634 | 2007-12-02 00:33 | 834.92.1 / 16 | 834 | 92 | 1 | 16 | OCR12VM | Tool Steel; High Alloyed; 4 Cold | 12 | 2007 | 49440 | 800 | 2000 | 2 | 11.56 | 11.54 | 80 | 700 | 0.22 | 0.2 | 0 | 0 | 0.71 | 0.75 | 95 | 0 | 0.242 | 0.95 | 510 | 0.15 | 0.17 | 0 | 0
81647 | 2007-12-03 02:11 | 834.55.2 / 5 | 834 | 55 | 2 | 5 | OCR12VM | Tool Steel; High Alloyed; 4 Cold | 12 | 2007 | 46920 | 450 | 2400 | 2 | 10.25 | 11.34 | 0 | 940 | 0.29 | 0.27 | 0 | 0 | 0.65 | 0.76 | 80 | 40 | 0.308 | 0.96 | 420 | 0.04 | 0.06 | 0 | 0
81649 | 2007-12-03 05:42 | 834.57.3 / 4 | 834 | 57 | 3 | 4 | OCR12VM | Tool Steel; High Alloyed; 4 Cold | 12 | 2007 | 45340 | 600 | 1500 | 2 | 11.14 | 11.47 | 0 | 120 | 0.21 | 0.19 | 0 | 0 | 0.55 | 0.74 | 155 | 0 | 0.23 | 0.95 | 441 | 0.15 | 0.15 | 0 | 0
81650 | 2007-12-05 14:01 | 834.89.2 / 4 | 834 | 89 | 2 | 4 | OCR12VM | Tool Steel; High Alloyed; 4 Cold | 12 | 2007 | 43800 | 800 | 1300 | 2 | 11.09 | 11.67 | 0 | 570 | 0.19 | 0.19 | 0 | 0 | 0.84 | 0.84 | 75 | 0 | 0.188 | 0.85 | 390 | 0.13 | 0.16 | 0 | 0
81688 | 2007-12-12 04:17 | 834.99.2 / 3 | 834 | 99 | 2 | 3 | OCR12VM | Tool Steel; High Alloyed; 4 Cold | 12 | 2007 | 49085 | 1000 | 300 | 2 | 11.3 | 11.34 | 0 | 700 | 0.24 | 0.23 | 0 | 0 | 0.67 | 0.74 | 60 | 0 | 0.351 | 0.98 | 385 | 0.25 | 0.22 | 0 | 0
81702 | 2007-12-13 23:24 | 834.99.2 / 3 | 834 | 99 | 2 | 3 | OCR12VM | Tool Steel; High Alloyed; 4 Cold | 12 | 2007 | 50590 | 300 | 1200 | 2 | 11.12 | 11.31 | 820 | 0 | 0.21 | 0.2 | 0 | 0 | 0.53 | 0.75 | 190 | 0 | 0.343 | 0.94 | 385 | 0.07 | 0.08 | 0 | 0
81722 | 2007-12-19 06:24 | 834.55.2 / 5 | 834 | 55 | 2 | 5 | OCR12VM | Tool Steel; High Alloyed; 4 Cold | 12 | 2007 | 47360 | 400 | 300 | 2 | 11.35 | 11.5 | 0 | 520 | 0.19 | 0.19 | 0 | 0 | 0.46 | 0.74 | 185 | 0 | 0.343 | 0.93 | 337 | 0.14 | 0.17 | 0 | 0
81736 | 2007-12-20 22:07 | 834.57.3 / 4 | 834 | 57 | 3 | 4 | OCR12VM | Tool Steel; High Alloyed; 4 Cold | 12 | 2007 | 46330 | 500 | 200 | 2 | 9.5 | 11.41 | 60 | 1350 | 0.22 | 0.22 | 0 | 0 | 0.54 | 0.74 | 140 | 0 | 0.248 | 0.96 | 420 | 0.13 | 0.13 | 0 | 0
81759 | 2007-12-23 02:34 | 834.91.2 / 1 | 834 | 91 | 2 | 1 | OCR12VM | Tool Steel; High Alloyed; 4 Cold | 12 | 2007 | 50400 | 1000 | 300 | 2 | 10.27 | 11.71 | 0 | 1510 | 0.27 | 0.25 | 0 | 0 | 0.69 | 0.75 | 50 | 0 | 0.286 | 0.93 | 420 | 0.11 | 0.13 | 0 | 0
81760 | 2007-12-23 04:55 | 834.92.1 / 18 | 834 | 92 | 1 | 18 | OCR12VM | Tool Steel; High Alloyed; 4 Cold | 12 | 2007 | 46350 | 800 | 2000 | 3 | 10.56 | 11.54 | 0 | 1245 | 0.23 | 0.21 | 0 | 0 | 0.6 | 0.72 | 112 | 0 | 0.194 | 0.93 | 491 | 0.19 | 0.2 | 0 | 0
81763 | 2007-12-23 12:14 | 834.89.2 / 6 | 834 | 89 | 2 | 6 | OCR12VM | Tool Steel; High Alloyed; 4 Cold | 12 | 2007 | 46600 | 600 | 1200 | 3 | 11.39 | 11.72 | 0 | 580 | 0.35 | 0.3 | 0 | 0 | 0.59 | 0.85 | 180 | 0 | 0.137 | 0.88 | 450 | 0.36 | 0.33 | 0 | 0
81778 | 2007-12-27 00:38 | 834.99.2 / 1 | 834 | 99 | 2 | 1 | OCR12VM | Tool Steel; High Alloyed; 4 Cold | 12 | 2007 | 47380 | 800 | 400 | 2 | 10.24 | 11.72 | 100 | 1210 | 0.21 | 0.23 | 0 | 0 | 0.58 | 0.72 | 125 | 0 | 0.364 | 0.91 | 347 | 0.1 | 0.13 | 0 | 0
81779 | 2007-12-27 02:29 | 834.79.2 / 1 | 834 | 79 | 2 | 1 | OCR12VM | Tool Steel; High Alloyed; 4 Cold | 12 | 2007 | 49000 | 1000 | 200 | 2 | 11.21 | 11.56 | 0 | 340 | 0.19 | 0.2 | 0 | 0 | 0.59 | 0.73 | 101 | 0 | 0.228 | 0.76 | 321 | 0.3 | 0.29 | 0 | 0
81786 | 2007-12-27 23:44 | 834.57.3 / 3 | 834 | 57 | 3 | 3 | OCR12VM | Tool Steel; High Alloyed; 4 Cold | 12 | 2007 | 45920 | 400 | 2100 | 2 | 10.43 | 11.23 | 300 | 850 | 0.2 | 0.19 | 0 | 0 | 0.49 | 0.75 | 160 | 0 | 0.328 | 0.77 | 270 | 0.07 | 0.1 | 0 | 0
81801 | 2007-12-29 11:53 | 834.99.2 / 1 | 834 | 99 | 2 | 1 | OCR12VM | Tool Steel; High Alloyed; 4 Cold | 12 | 2007 | 49000 | 1000 | 300 | 2 | 10.11 | 11.39 | 0 | 880 | 0.25 | 0.23 | 0 | 0 | 0.51 | 0.77 | 170 | 0 | 0.321 | 0.78 | 270 | 0.18 | 0.19 | 0 | 0
81820 | 2008-01-04 19:30 | 834.57.3 / 14 | 834 | 57 | 3 | 14 | OCR12VM | Tool Steel; High Alloyed; 4 Cold | 1 | 2008 | 47600 | 1000 | 1000 | 3 | 10.96 | 11.79 | 0 | 810 | 0.19 | 0.18 | 0 | 0 | 0.69 | 0.79 | 89 | 0 | 0.304 | 0.98 | 405 | 0.06 | 0.07 | 0 | 0
81838 | 2008-01-06 09:17 | 834.79.2 / 14 | 834 | 79 | 2 | 14 | OCR12VM | Tool Steel; High Alloyed; 4 Cold | 1 | 2008 | 45320 | 800 | 100 | 2 | 10.99 | 11.68 | 90 | 490 | 0.14 | 0.14 | 0 | 0 | 0.68 | 0.74 | 55 | 0 | 0.159 | 0.96 | 480 | 0.2 | 0.21 | 0 | 0
81844 | 2008-01-06 21:00 | 834.79.2 / 14 | 834 | 79 | 2 | 14 | OCR12VM | Tool Steel; High Alloyed; 4 Cold | 1 | 2008 | 33520 | 700 | 11300 | 2 | 10.2 | 11.63 | 0 | 900 | 0.14 | 0.16 | 0 | 0 | 0.65 | 0.72 | 125 | 0 | 0.145 | 0.97 | 480 | 0.08 | 0.11 | 0 | 0
81845 | 2008-01-06 22:39 | 834.79.2 / 1 | 834 | 79 | 2 | 1 | OCR12VM | Tool Steel; High Alloyed; 4 Cold | 1 | 2008 | 48410 | 800 | 1000 | 2 | 10.85 | 11.66 | 0 | 890 | 0.15 | 0.15 | 0 | 0 | 0.6 | 0.73 | 110 | 0 | 0.159 | 0.96 | 500 | 0.16 | 0.17 | 0 | 0
81853 | 2008-01-09 22:48 | 834.99.2 / 1 | 834 | 99 | 2 | 1 | OCR12VM | Tool Steel; High Alloyed; 4 Cold | 1 | 2008 | 46200 | 1000 | 200 | 2 | 10.27 | 11.4 | 210 | 820 | 0.22 | 0.2 | 0 | 0 | 0.72 | 0.75 | 0 | 0 | 0.342 | 0.77 | 260 | 0.11 | 0.13 | 0 | 0
81854 | 2008-01-10 00:44 | 834.55.2 / 5 | 834 | 55 | 2 | 5 | OCR12VM | Tool Steel; High Alloyed; 4 Cold | 1 | 2008 | 47360 | 400 | 300 | 2 | 10.8 | 11.43 | 0 | 490 | 0.22 | 0.2 | 0 | 0 | 0.72 | 0.74 | 15 | 0 | 0.356 | 0.97 | 350 | 0.07 | 0.11 | 0 | 0
81894 | 2008-01-14 01:51 | 834.57.3 / 4 | 834 | 57 | 3 | 4 | OCR12VM | Tool Steel; High Alloyed; 4 Cold | 1 | 2008 | 45210 | 300 | 2000 | 2 | 10.14 | 11.27 | 0 | 1060 | 0.25 | 0.24 | 0 | 0 | 0.63 | 0.75 | 135 | 0 | 0.366 | 0.96 | 385 | 0.04 | 0.08 | 0 | 0
81896 | 2008-01-14 05:32 | 834.92.1 / 5 | 834 | 92 | 1 | 5 | OCR12VM | Tool Steel; High Alloyed; 4 Cold | 1 | 2008 | 51800 | 1000 | 1200 | 2 | 11.01 | 11.78 | 0 | 1200 | 0.17 | 0.17 | 0 | 0 | 0.54 | 0.84 | 303 | 0 | 0.244 | 0.93 | 477 | 0.01 | 0.07 | 0 | 0
81897 | 2008-01-16 14:01 | 834.92.1 / 2 | 834 | 92 | 1 | 2 | OCR12VM | Tool Steel; High Alloyed; 4 Cold | 1 | 2008 | 43800 | 800 | 2500 | 2 | 10.91 | 11.61 | 0 | 700 | 0.22 | 0.22 | 0 | 0 | 0.67 | 0.85 | 145 | 0 | 0.333 | 0.86 | 310 | 0.06 | 0.08 | 0 | 0
81899 | 2008-01-16 17:21 | 834.91.2 / 3 | 834 | 91 | 2 | 3 | OCR12VM | Tool Steel; High Alloyed; 4 Cold | 1 | 2008 | 50320 | 1000 | 200 | 2 | 11.04 | 11.56 | 0 | 670 | 0.24 | 0.23 | 0 | 0 | 0.69 | 0.73 | 50 | 0 | 0.467 | 0.95 | 325 | 0.12 | 0.14 | 0 | 0
81900 | 2008-01-16 19:10 | 834.57.3 / 13 | 834 | 57 | 3 | 13 | OCR12VM | Tool Steel; High Alloyed; 4 Cold | 1 | 2008 | 50920 | 800 | 1800 | 2 | 10.89 | 11.33 | 0 | 550 | 0.23 | 0.23 | 0 | 0 | 0.65 | 0.78 | 137 | 0 | 0.446 | 0.93 | 331 | 0.11 | 0.14 | 0 | 0
81904 | 2008-01-17 03:36 | 834.79.2 / 14 | 834 | 79 | 2 | 14 | OCR12VM | Tool Steel; High Alloyed; 4 Cold | 1 | 2008 | 47470 | 600 | 2000 | 2 | 10.91 | 11.9 | 0 | 1020 | 0.16 | 0.17 | 0 | 0 | 0.62 | 0.74 | 100 | 0 | 0.169 | 0.95 | 487 | 0.05 | 0.08 | 0 | 0
81921 | 2008-01-19 01:59 | 834.92.1 / 19 | 834 | 92 | 1 | 19 | OCR12VM | Tool Steel; High Alloyed; 4 Cold | 1 | 2008 | 50400 | 1000 | 600 | 2 | 10.74 | 11.7 | 100 | 800 | 0.2 | 0.25 | 0 | 0 | 0.53 | 0.85 | 255 | 0 | 0.255 | 0.94 | 445 | 0.05 | 0.08 | 0 | 0
81922 | 2008-01-19 03:41 | 834.59.2 / 2 | 834 | 59 | 2 | 2 | OCR12VM | Tool Steel; High Alloyed; 4 Cold | 1 | 2008 | 47380 | 800 | 900 | 2 | 10.68 | 11.7 | 0 | 740 | 0.16 | 0.16 | 0 | 0 | 0.46 | 0.75 | 230 | 0 | 0.205 | 0.92 | 455 | 0.04 | 0.06 | 0 | 0
81945 | 2008-01-21 00:13 | 834.92.1 / 11 | 834 | 92 | 1 | 11 | OCR12VM | Tool Steel; High Alloyed; 4 Cold | 1 | 2008 | 47390 | 600 | 2000 | 2 | 10.64 | 11.75 | 170 | 500 | 0.26 | 0.24 | 0 | 0 | 0.73 | 0.84 | 174 | 0 | 0.299 | 0.93 | 391 | 0.03 | 0.06 | 0 | 0
81947 | 2008-01-21 04:09 | 834.57.3 / 13 | 834 | 57 | 3 | 13 | OCR12VM | Tool Steel; High Alloyed; 4 Cold | 1 | 2008 | 50920 | 1000 | 1000 | 3 | 11.28 | 11.44 | 0 | 60 | 0.21 | 0.19 | 0 | 0 | 0.57 | 0.77 | 140 | 0 | 0.389 | 0.93 | 361 | 0.09 | 0.11 | 0 | 0
81948 | 2008-01-22 14:01 | 834.92.1 / 2 | 834 | 92 | 1 | 2 | OCR12VM | Tool Steel; High Alloyed; 4 Cold | 1 | 2008 | 48540 | 1000 | 1000 | 3 | 11.43 | 11.61 | 0 | 600 | 0.16 | 0.16 | 0 | 0 | 0.57 | 0.83 | 245 | 0 | 0.223 | 0.83 | 371 | 0.11 | 0.13 | 0 | 0
81969 | 2008-01-24 20:17 | 834.57.3 / 4 | 834 | 57 | 3 | 4 | OCR12VM | Tool Steel; High Alloyed; 4 Cold | 1 | 2008 | 42600 | 700 | 1300 | 3 | 11.22 | 11.58 | 60 | 230 | 0.27 | 0.24 | 0 | 0 | 0.65 | 0.75 | 70 | 0 | 0.381 | 0.95 | 315 | 0.06 | 0.11 | 0 | 0
81974 | 2008-01-25 05:34 | 834.55.2 / 5 | 834 | 55 | 2 | 5 | OCR12VM | Tool Steel; High Alloyed; 4 Cold | 1 | 2008 | 53280 | 600 | 1800 | 2 | 10.17 | 11.44 | 130 | 1130 | 0.25 | 0.24 | 0 | 0 | 0.65 | 0.76 | 80 | 0 | 0.362 | 0.98 | 407 | 0.06 | 0.1 | 0 | 0
81979 | 2008-01-25 21:56 | 834.99.2 / 1 | 834 | 99 | 2 | 1 | OCR12VM | Tool Steel; High Alloyed; 4 Cold | 1 | 2008 | 50400 | 1000 | 700 | 2 | 11.7 | 11.26 | 0 | 610 | 0.29 | 0.3 | 0 | 0 | 0.69 | 0.73 | 100 | 0 | 0.27 | 0.75 | 335 | 0.08 | 0.1 | 0 | 0
81980 | 2008-01-25 23:45 | 834.59.2 / 1 | 834 | 59 | 2 | 1 | OCR12VM | Tool Steel; High Alloyed; 4 Cold | 1 | 2008 | 47380 | 800 | 1200 | 2 | 10.54 | 11.77 | 0 | 1040 | 0.23 | 0.24 | 0 | 0 | 0.56 | 0.76 | 164 | 0 | 0.346 | 0.95 | 381 | 0.05 | 0.09 | 0 | 0
81981 | 2008-01-26 01:31 | 834.79.2 / 2 | 834 | 79 | 2 | 2 | OCR12VM | Tool Steel; High Alloyed; 4 Cold | 1 | 2008 | 45500 | 400 | 1200 | 2 | 11.54 | 11.6 | 0 | 680 | 0.17 | 0.17 | 0 | 0 | 0.59 | 0.74 | 90 | 0 | 0.306 | 0.92 | 385 | 0.04 | 0.07 | 0 | 0
81983 | 2008-01-26 05:05 | 834.99.2 / 3 | 834 | 99 | 2 | 3 | OCR12VM | Tool Steel; High Alloyed; 4 Cold | 1 | 2008 | 46050 | 1000 | 1000 | 2 | 11.06 | 11.2 | 60 | 270 | 0.21 | 0.18 | 0 | 0 | 0.6 | 0.75 | 115 | 0 | 0.542 | 0.96 | 220 | 0.16 | 0.16 | 0 | 0
81994 | 2008-01-29 17:41 | 834.92.1 / 19 | 834 | 92 | 1 | 19 | OCR12VM | Tool Steel; High Alloyed; 4 Cold | 1 | 2008 | 49440 | 800 | 2000 | 3 | 9.7 | 11.64 | 0 | 1910 | 0.23 | 0.22 | 0 | 0 | 0.7 | 0.83 | 145 | 0 | 0.0711 | 0.94 | 570 | 0.01 | 0.04 | 0 | 0
81996 | 2008-01-29 22:08 | 834.55.2 / 5 | 834 | 55 | 2 | 5 | OCR12VM | Tool Steel; High Alloyed; 4 Cold | 1 | 2008 | 47360 | 400 | 200 | 2 | 10.7 | 11.4 | 0 | 550 | 0.21 | 0.2 | 0 | 0 | 0.65 | 0.74 | 70 | 0 | 0.3 | 0.97 | 370 | 0.06 | 0.1 | 0 | 0
81997 | 2008-01-29 23:54 | 834.57.3 / 4 | 834 | 57 | 3 | 4 | OCR12VM | Tool Steel; High Alloyed; 4 Cold | 1 | 2008 | 44400 | 500 | 200 | 3 | 11.28 | 11.45 | 0 | 160 | 0.17 | 0.15 | 0 | 0 | 0.67 | 0.75 | 40 | 0 | 0.367 | 0.96 | 325 | 0.05 | 0.09 | 0 | 0
81999 | 2008-01-30 03:35 | 834.99.2 / 3 | 834 | 99 | 2 | 3 | OCR12VM | Tool Steel; High Alloyed; 4 Cold | 1 | 2008 | 43800 | 600 | 1500 | 3 | 11.86 | 11.52 | 0 | 0 | 0.22 | 0.21 | 0 | 0 | 0.62 | 0.74 | 82 | 0 | 0.286 | 0.94 | 375 | 0.05 | 0.08 | 0 | 0
82015 | 2008-01-31 22:43 | 834.92.1 / 2 | 834 | 92 | 1 | 2 | OCR12VM | Tool Steel; High Alloyed; 4 Cold | 1 | 2008 | 43800 | 800 | 1200 | 2 | 10.87 | 11.74 | 80 | 350 | 0.14 | 0.14 | 0 | 0 | 0.72 | 0.87 | 100 | 0 | 0.28 | 0.86 | 330 | 0.03 | 0.07 | 0 | 0
82017 | 2008-02-01 02:15 | 834.89.2 / 7 | 834 | 89 | 2 | 7 | OCR12VM | Tool Steel; High Alloyed; 4 Cold | 2 | 2008 | 46200 | 1000 | 0 | 3 | 11.06 | 11.53 | 0 | 0 | 0.16 | 0.15 | 0 | 0 | 0.8 | 0.79 | 0 | 0 | 0.25 | 0.95 | 138 | 0.01 | 0.04 | 0 | 0
82018 | 2008-02-01 04:02 | 834.99.2 / 1 | 834 | 99 | 2 | 1 | OCR12VM | Tool Steel; High Alloyed; 4 Cold | 2 | 2008 | 45320 | 800 | 2800 | 2 | 10.91 | 11.45 | 0 | 300 | 0.24 | 0.23 | 0 | 0 | 0.61 | 0.74 | 112 | 0 | 0.468 | 0.75 | 170 | 0.07 | 0.11 | 0 | 0
82035 | 2008-02-02 19:58 | 834.57.3 / 13 | 834 | 57 | 3 | 13 | OCR12VM | Tool Steel; High Alloyed; 4 Cold | 2 | 2008 | 46200 | 1000 | 200 | 2 | 11.1 | 11.63 | 0 | 1190 | 0.18 | 0.17 | 0 | 0 | 0.6 | 0.76 | 165 | 0 | 0.24 | 0.93 | 437 | 0.01 | 0.06 | 0 | 0
82036 | 2008-02-02 21:24 | 834.65.3 / 1 | 834 | 65 | 3 | 1 | OCR12VM | Tool Steel; High Alloyed; 4 Cold | 2 | 2008 | 47380 | 800 | 1200 | 2 | 10.96 | 11.34 | 300 | 540 | 0.18 | 0.17 | 0 | 0 | 0.68 | 0.74 | 175 | 0 | 0.274 | 0.75 | 318 | 0.03 | 0.07 | 0 | 0
82037 | 2008-02-02 23:28 | 834.57.3 / 4 | 834 | 57 | 3 | 4 | OCR12VM | Tool Steel; High Alloyed; 4 Cold | 2 | 2008 | 45210 | 400 | 1400 | 2 | 11.18 | 11.55 | 0 | 450 | 0.2 | 0.19 | 0 | 0 | 0.6 | 0.75 | 137 | 0 | 0.306 | 0.93 | 390 | 0.02 | 0.07 | 0 | 0
82045 | 2008-02-03 16:00 | 834.79.2 / 1 | 834 | 79 | 2 | 1 | OCR12VM | Tool Steel; High Alloyed; 4 Cold | 2 | 2008 | 40040 | 800 | 800 | 3 | 11.2 | 11.7 | 0 | 250 | 0.09 | 0.08 | 0 | 0 | 0.73 | 0.74 | 0 | 0 | 0.0911 | 0.98 | 460 | 0.01 | 0.04 | 0 | 0
82046 | 2008-02-03 18:14 | 834.99.2 / 1 | 834 | 99 | 2 | 1 | OCR12VM | Tool Steel; High Alloyed; 4 Cold | 2 | 2008 | 39010 | 800 | 5000 | 2 | 11.18 | 11.3 | 0 | 0 | 0.24 | 0.22 | 0 | 0 | 0.58 | 0.73 | 130 | 0 | 0.251 | 0.75 | 295 | 0.06 | 0.09 | 0 | 0
82048 | 2008-02-03 22:11 | 834.99.2 / 3 | 834 | 99 | 2 | 3 | OCR12VM | Tool Steel; High Alloyed; 4 Cold | 2 | 2008 | 43800 | 800 | 2000 | 2 | 10.06 | 11.6 | 0 | 1050 | 0.19 | 0.18 | 0 | 0 | 0.62 | 0.76 | 100 | 0 | 0.237 | 0.95 | 380 | 0.03 | 0.08 | 0 | 0
82058 | 2008-02-07 05:43 | 834.99.2 / 6 | 834 | 99 | 2 | 6 | OCR12VM | Tool Steel; High Alloyed; 4 Cold | 2 | 2008 | 50400 | 1000 | 600 | 2 | 10.94 | 11.28 | 0 | 390 | 0.24 | 0.24 | 0 | 0 | 0.63 | 0.74 | 105 | 0 | 0.327 | 0.91 | 385 | 0.05 | 0.09 | 0 | 0
82059 | 2008-02-07 07:23 | 834.57.3 / 13 | 834 | 57 | 3 | 13 | OCR12VM | Tool Steel; High Alloyed; 4 Cold | 2 | 2008 | 49440 | 800 | 1400 | 2 | 9.96 | 11.4 | 0 | 1550 | 0.18 | 0.19 | 0 | 0 | 0.67 | 0.76 | 40 | 0 | 0.158 | 0.94 | 490 | 0.04 | 0.08 | 0 | 0
82085 | 2008-02-09 16:30 | 834.99.2 / 3 | 834 | 99 | 2 | 3 | OCR12VM | Tool Steel; High Alloyed; 4 Cold | 2 | 2008 | 46440 | 700 | 2000 | 2 | 10.87 | 11.37 | 0 | 250 | 0.23 | 0.21 | 0 | 0 | 0.64 | 0.76 | 80 | 0 | 0.335 | 0.97 | 360 | 0.03 | 0.07 | 0 | 0
82093 | 2008-02-10 08:23 | 834.55.2 / 5 | 834 | 55 | 2 | 5 | OCR12VM | Tool Steel; High Alloyed; 4 Cold | 2 | 2008 | 48960 | 800 | 2000 | 2 | 10.67 | 11.29 | 70 | 620 | 0.23 | 0.23 | 0 | 0 | 0.55 | 0.74 | 150 | 0 | 0.18 | 0.95 | 491 | 0.03 | 0.07 | 0 | 0
82094 | 2008-02-10 10:16 | 834.92.1 / 19 | 834 | 92 | 1 | 19 | OCR12VM | Tool Steel; High Alloyed; 4 Cold | 2 | 2008 | 51800 | 1000 | 2500 | 2 | 11.19 | 11.56 | 0 | 680 | 0.19 | 0.2 | 0 | 0 | 0.59 | 0.85 | 210 | 0 | 0.188 | 0.94 | 510 | 0.02 | 0.06 | 0 | 0
82104 | 2008-02-11 05:48 | 834.92.1 / 11 | 834 | 92 | 1 | 11 | OCR12VM | Tool Steel; High Alloyed; 4 Cold | 2 | 2008 | 48410 | 800 | 500 | 2 | 11.29 | 11.75 | 0 | 555 | 0.17 | 0.18 | 0 | 0 | 0.54 | 0.84 | 215 | 0 | 0.145 | 0.92 | 490 | 0.01 | 0.05 | 0 | 0
82111 | 2008-02-13 03:19 | 834.57.3 / 13 | 834 | 57 | 3 | 13 | OCR12VM | Tool Steel; High Alloyed; 4 Cold | 2 | 2008 | 53200 | 1000 | 1200 | 2 | 11.18 | 11.5 | 0 | 500 | 0.17 | 0.18 | 0 | 0 | 0.51 | 0.74 | 190 | 0 | 0.162 | 0.93 | 525 | 0.01 | 0.05 | 0 | 0
82112 | 2008-02-13 05:00 | 834.55.2 / 5 | 834 | 55 | 2 | 5 | OCR12VM | Tool Steel; High Alloyed; 4 Cold | 2 | 2008 | 47360 | 600 | 200 | 2 | 11.37 | 11.5 | 0 | 340 | 0.2 | 0.2 | 0 | 0 | 0.63 | 0.76 | 75 | 0 | 0.191 | 0.93 | 470 | 0.03 | 0.07 | 0 | 0
82113 | 2008-02-13 06:42 | 834.92.1 / 2 | 834 | 92 | 1 | 2 | OCR12VM | Tool Steel; High Alloyed; 4 Cold | 2 | 2008 | 43800 | 800 | 1000 | 3 | 11.83 | 11.8 | 0 | 0 | 0.25 | 0.23 | 0 | 0 | 0.55 | 0.83 | 190 | 0 | 0.354 | 0.86 | 250 | 0.04 | 0.08 | 0 | 0
82132 | 2008-02-15 18:21 | 834.55.2 / 2 | 834 | 55 | 2 | 2 | OCR12VM | Tool Steel; High Alloyed; 4 Cold | 2 | 2008 | 44400 | 700 | 200 | 2 | 10.37 | 11.56 | 0 | 960 | 0.31 | 0.29 | 0 | 0 | 0.63 | 0.74 | 90 | 0 | 0.428 | 0.74 | 190 | 0.05 | 0.08 | 0 | 0
82146 | 2008-02-16 22:01 | 834.57.3 / 13 | 834 | 57 | 3 | 13 | OCR12VM | Tool Steel; High Alloyed; 4 Cold | 2 | 2008 | 49440 | 800 | 800 | 2 | 10.45 | 11.7 | 0 | 1280 | 0.19 | 0.19 | 0 | 0 | 0.61 | 0.78 | 130 | 0 | 0.194 | 0.94 | 525 | 0.01 | 0.04 | 0 | 0
82161 | 2008-02-18 01:06 | 834.59.2 / 2 | 834 | 59 | 2 | 2 | OCR12VM | Tool Steel; High Alloyed; 4 Cold | 2 | 2008 | 51800 | 1000 | 400 | 2 | 0 | 11.65 | 0 | 1320 | 0 | 0.23 | 0 | 0 | 0 | 0.76 | 182 | 0 | 0 | 0.92 | 382 | 0 | 0.08 | 0 | 0
82164 | 2008-02-19 15:42 | 834.99.2 / 3 | 834 | 99 | 2 | 3 | OCR12VM | Tool Steel; High Alloyed; 4 Cold | 2 | 2008 | 46520 | 1000 | 2500 | 2 | 10.14 | 11.45 | 0 | 1100 | 0.27 | 0.25 | 0 | 0 | 0.6 | 0.75 | 125 | 0 | 0.383 | 0.97 | 355 | 0.11 | 0.14 | 0 | 0
82168 | 2008-02-19 23:07 | 834.92.1 / 18 | 834 | 92 | 1 | 18 | OCR12VM | Tool Steel; High Alloyed; 4 Cold | 2 | 2008 | 53200 | 1000 | 2000 | 3 | 11.35 | 11.66 | 0 | 1130 | 0.17 | 0.17 | 0 | 0 | 0.69 | 0.75 | 95 | 0 | 0.261 | 0.93 | 485 | 0.04 | 0.08 | 0 | 0
82169 | 2008-02-20 01:14 | 834.55.2 / 5 | 834 | 55 | 2 | 5 | OCR12VM | Tool Steel; High Alloyed; 4 Cold | 2 | 2008 | 51000 | 800 | 1000 | 2 | 10.47 | 11.52 | 120 | 540 | 0.25 | 0.24 | 0 | 0 | 0.76 | 0.75 | 40 | 0 | 0.434 | 0.97 | 335 | 0.03 | 0.07 | 0 | 0
82179 | 2008-02-21 06:55 | 834.57.3 / 4 | 834 | 57 | 3 | 4 | OCR12VM | Tool Steel; High Alloyed; 4 Cold | 2 | 2008 | 45210 | 400 | 1100 | 2 | 10.65 | 11.37 | 0 | 760 | 0.25 | 0.23 | 0 | 0 | 0.57 | 0.74 | 90 | 0 | 0.283 | 0.93 | 395 | 0.09 | 0.14 | 0 | 0
82194 | 2008-02-23 01:45 | 834.57.3 / 4 | 834 | 57 | 3 | 4 | OCR12VM | Tool Steel; High Alloyed; 4 Cold | 2 | 2008 | 46880 | 400 | 1500 | 3 | 11.14 | 11.41 | 0 | 380 | 0.22 | 0.2 | 0 | 0 | 0.55 | 0.75 | 150 | 0 | 0.409 | 0.94 | 325 | 0.09 | 0.12 | 0 | 0
82195 | 2008-02-23 03:41 | 834.57.3 / 13 | 834 | 57 | 3 | 13 | OCR12VM | Tool Steel; High Alloyed; 4 Cold | 2 | 2008 | 50400 | 1000 | 1000 | 2 | 11.51 | 11.48 | 0 | 150 | 0.18 | 0.17 | 0 | 0 | 0.69 | 0.76 | 45 | 0 | 0.264 | 0.93 | 415 | 0.03 | 0.08 | 0 | 0
82196 | 2008-02-23 05:32 | 834.92.1 / 18 | 834 | 92 | 1 | 18 | OCR12VM | Tool Steel; High Alloyed; 4 Cold | 2 | 2008 | 49440 | 800 | 100 | 2 | 10.5 | 11.76 | 100 | 950 | 0.2 | 0.2 | 0 | 0 | 0.49 | 0.73 | 180 | 0 | 0.226 | 0.92 | 435 | 0.01 | 0.06 | 0 | 0
82230 | 2008-02-29 03:57 | 834.55.2 / 5 | 834 | 55 | 2 | 5 | OCR12VM | Tool Steel; High Alloyed; 4 Cold | 2 | 2008 | 47360 | 600 | 800 | 2 | 10.89 | 11.44 | 0 | 600 | 0.23 | 0.23 | 0 | 0 | 0.51 | 0.75 | 185 | 0 | 0.376 | 0.91 | 345 | 0.07 | 0.09 | 0 | 0
82240 | 2008-03-01 06:36 | 834.99.2 / 3 | 834 | 99 | 2 | 3 | OCR12VM | Tool Steel; High Alloyed; 4 Cold | 3 | 2008 | 43060 | 600 | 1100 | 2 | 11.31 | 11.4 | 0 | 90 | 0.23 | 0.2 | 0 | 0 | 0.56 | 0.75 | 130 | 0 | 0.381 | 0.92 | 35 | 0.11 | 0.11 | 0 | 0
82258 | 2008-03-02 22:25 | 834.55.2 / 2 | 834 | 55 | 2 | 2 | OCR12VM | Tool Steel; High Alloyed; 4 Cold | 3 | 2008 | 44400 | 400 | 1800 | 2 | 9.46 | 11.3 | 0 | 1500 | 0.25 | 0.23 | 0 | 0 | 0.62 | 0.71 | 44 | 30 | 0.289 | 0.74 | 262 | 0.08 | 0.09 | 0 | 0
82262 | 2008-03-03 06:04 | 834.55.2 / 5 | 834 | 55 | 2 | 5 | OCR12VM | Tool Steel; High Alloyed; 4 Cold | 3 | 2008 | 51000 | 600 | 1000 | 3 | 10.39 | 11.32 | 0 | 1080 | 0.22 | 0.21 | 0 | 0 | 0.49 | 0.75 | 205 | 0 | 0.296 | 0.92 | 415 | 0.12 | 0.13 | 0 | 0
82266 | 2008-03-05 20:13 | 834.57.3 / 4 | 834 | 57 | 3 | 4 | OCR12VM | Tool Steel; High Alloyed; 4 Cold | 3 | 2008 | 45950 | 1000 | 0 | 2 | 11.19 | 11.46 | 0 | 160 | 0.26 | 0.24 | 0 | 0 | 0.63 | 0.75 | 90 | 0 | 0.406 | 0.95 | 313 | 0.05 | 0.08 | 0 | 0
82295 | 2008-03-09 12:40 | 834.99.2 / 3 | 834 | 99 | 2 | 3 | OCR12VM | Tool Steel; High Alloyed; 4 Cold | 3 | 2008 | 44100 | 400 | 300 | 2 | 10.79 | 11.45 | 0 | 300 | 0.22 | 0.21 | 0 | 0 | 0.58 | 0.73 | 123 | 0 | 0.349 | 0.93 | 300 | 0.08 | 0.11 | 0 | 0
82296 | 2008-03-09 14:24 | 834.92.1 / 18 | 834 | 92 | 1 | 18 | OCR12VM | Tool Steel; High Alloyed; 4 Cold | 3 | 2008 | 47600 | 1000 | 800 | 2 | 11.03 | 11.69 | 100 | 540 | 0.19 | 0.19 | 0 | 0 | 0.53 | 0.74 | 185 | 0 | 0.338 | 0.92 | 113 | 0.07 | 0.1 | 0 | 0
82297 | 2008-03-09 16:08 | 834.55.2 / 5 | 834 | 55 | 2 | 5 | OCR12VM | Tool Steel; High Alloyed; 4 Cold | 3 | 2008 | 47360 | 300 | 900 | 3 | 10.64 | 11.5 | 0 | 610 | 0.2 | 0.2 | 0 | 0 | 0.6 | 0.73 | 111 | 0 | 0.21 | 0.93 | 441 | 0.02 | 0.06 | 0 | 0
82314 | 2008-03-12 15:40 | 834.93.2 / 2 | 834 | 93 | 2 | 2 | OCR12VM | Tool Steel; High Alloyed; 4 Cold | 3 | 2008 | 49330 | 1000 | 1800 | 3 | 12.46 | 11.59 | 0 | 0 | 0.33 | 0.3 | 0 | 0 | 0.36 | 0.73 | 347 | 0 | 0.138 | 0.67 | 340 | 0.03 | 0.05 | 0 | 0
82319 | 2008-03-13 04:13 | 834.57.3 / 13 | 834 | 57 | 3 | 13 | OCR12VM | Tool Steel; High Alloyed; 4 Cold | 3 | 2008 | 46350 | 600 | 3000 | 2 | 10.43 | 11.36 | 0 | 1300 | 0.2 | 0.2 | 0 | 0 | 0.8 | 0.77 | 20 | 0 | 0.222 | 0.9 | 460 | 0.03 | 0.07 | 0 | 0
82320 | 2008-03-13 05:56 | 834.55.2 / 5 | 834 | 55 | 2 | 5 | OCR12VM | Tool Steel; High Alloyed; 4 Cold | 3 | 2008 | 47360 | 400 | 1500 | 2 | 11.14 | 11.43 | 0 | 250 | 0.22 | 0.21 | 0 | 0 | 0.55 | 0.72 | 75 | 0 | 0.366 | 0.94 | 361 | 0.04 | 0.07 | 0 | 0
82349 | 2008-03-16 01:02 | 834.92.1 / 2 | 834 | 92 | 1 | 2 | OCR12VM | Tool Steel; High Alloyed; 4 Cold | 3 | 2008 | 49550 | 1000 | 2800 | 2 | 10.76 | 11.53 | 90 | 1490 | 0.34 | 0.31 | 0 | 0 | 0.71 | 0.83 | 140 | 0 | 0.233 | 0.86 | 410 | 0.02 | 0.05 | 0 | 0
82350 | 2008-03-16 02:41 | 834.99.2 / 1 | 834 | 99 | 2 | 1 | OCR12VM | Tool Steel; High Alloyed; 4 Cold | 3 | 2008 | 51800 | 1000 | 100 | 2 | 10.43 | 11.32 | 0 | 900 | 0.31 | 0.27 | 0 | 0 | 0.58 | 0.72 | 140 | 0 | 0.375 | 0.74 | 235 | 0.06 | 0.08 | 0 | 0
82351 | 2008-03-16 04:20 | 834.57.3 / 15 | 834 | 57 | 3 | 15 | OCR12VM | Tool Steel; High Alloyed; 4 Cold | 3 | 2008 | 47380 | 600 | 100 | 1 | 11.13 | 11.47 | 0 | 360 | 0.25 | 0.22 | 0 | 0 | 0.7 | 0.77 | 36 | 0 | 0.246 | 0.95 | 420 | 0.02 | 0.06 | 0 | 0
82352 | 2008-03-16 06:30 | 834.55.2 / 7 | 834 | 55 | 2 | 7 | OCR12VM | Tool Steel; High Alloyed; 4 Cold | 3 | 2008 | 45320 | 600 | 2000 | 2 | 10.35 | 11.4 | 0 | 800 | 0.22 | 0.24 | 0 | 0 | 0.68 | 0.74 | 66 | 0 | 0.19 | 0.95 | 319 | 0.03 | 0.09 | 0 | 0
82360 | 2008-03-17 01:38 | 834.91.2 / 3 | 834 | 91 | 2 | 3 | OCR12VM | Tool Steel; High Alloyed; 4 Cold | 3 | 2008 | 47380 | 800 | 1200 | 3 | 10.86 | 11.62 | 70 | 600 | 0.26 | 0.24 | 0 | 0 | 0.77 | 0.75 | 0 | 0 | 0.246 | 0.96 | 450 | 0.02 | 0.05 | 0 | 0
82361 | 2008-03-17 04:06 | 834.55.2 / 5 | 834 | 55 | 2 | 5 | OCR12VM | Tool Steel; High Alloyed; 4 Cold | 3 | 2008 | 47360 | 400 | 1000 | 2 | 11.31 | 11.32 | 0 | 110 | 0.25 | 0.23 | 0 | 0 | 0.62 | 0.71 | 80 | 0 | 0.495 | 0.92 | 263 | 0.06 | 0.09 | 0 | 0
82362 | 2008-03-17 05:36 | 834.79.2 / 6 | 834 | 79 | 2 | 6 | OCR12VM | Tool Steel; High Alloyed; 4 Cold | 3 | 2008 | 48410 | 800 | 700 | 2 | 11.05 | 11.86 | 0 | 800 | 0.23 | 0.22 | 0 | 0 | 0.81 | 0.79 | 0 | 0 | 0.273 | 0.97 | 417 | 0.04 | 0.08 | 0 | 0
82368 | 2008-03-18 23:54 | 834.99.2 / 3 | 834 | 99 | 2 | 3 | OCR12VM | Tool Steel; High Alloyed; 4 Cold | 3 | 2008 | 48040 | 600 | 1000 | 2 | 10.32 | 11.4 | 0 | 1010 | 0.26 | 0.25 | 0 | 0 | 0.63 | 0.75 | 90 | 0 | 0.408 | 0.95 | 310 | 0.06 | 0.09 | 0 | 0
82371 | 2008-03-19 05:08 | 834.55.2 / 5 | 834 | 55 | 2 | 5 | OCR12VM | Tool Steel; High Alloyed; 4 Cold | 3 | 2008 | 50320 | 900 | 1000 | 3 | 10.68 | 11.64 | 0 | 950 | 0.22 | 0.21 | 0 | 0 | 0.58 | 0.75 | 142 | 0 | 0.401 | 0.94 | 367 | 0.07 | 0.1 | 0 | 0
82393 | 2008-03-21 19:23 | 834.92.1 / 11 | 834 | 92 | 1 | 11 | OCR12VM | Tool Steel; High Alloyed; 4 Cold | 3 | 2008 | 44400 | 400 | 500 | 3 | 11.33 | 11.7 | 0 | 300 | 0.18 | 0.19 | 0 | 0 | 0.72 | 0.85 | 130 | 0 | 0.167 | 0.92 | 465 | 0.12 | 0.15 | 0 | 0
82394 | 2008-03-21 21:16 | 834.99.2 / 1 | 834 | 99 | 2 | 1 | OCR12VM | Tool Steel; High Alloyed; 4 Cold | 3 | 2008 | 50400 | 1000 | 500 | 2 | 10.65 | 11.39 | 0 | 580 | 0.29 | 0.29 | 0 | 0 | 0.65 | 0.72 | 80 | 0 | 0.364 | 0.74 | 241 | 0.06 | 0.1 | 0 | 0
82395 | 2008-03-21 23:10 | 834.99.2 / 1 | 834 | 99 | 2 | 1 | OCR12VM | Tool Steel; High Alloyed; 4 Cold | 3 | 2008 | 47380 | 800 | 600 | 2 | 10.84 | 11.39 | 0 | 450 | 0.26 | 0.25 | 0 | 0 | 0.6 | 0.72 | 100 | 0 | 0.395 | 0.78 | 195 | 0.06 | 0.1 | 0 | 0
82442 | 2008-03-30 00:40 | 834.92.1 / 20 | 834 | 92 | 1 | 20 | OCR12VM | Tool Steel; High Alloyed; 4 Cold | 3 | 2008 | 50400 | 800 | 1000 | 2 | 10.42 | 11.8 | 0 | 1300 | 0.2 | 0.2 | 0 | 0 | 0.66 | 0.79 | 130 | 0 | 0.174 | 0.95 | 135 | 0.03 | 0.07 | 0 | 0
82451 | 2008-03-30 23:02 | 834.57.3 / 13 | 834 | 57 | 3 | 13 | OCR12VM | Tool Steel; High Alloyed; 4 Cold | 3 | 2008 | 51800 | 1000 | 1500 | 2 | 10.96 | 11.4 | 0 | 510 | 0.21 | 0.2 | 0 | 0 | 0.66 | 0.77 | 145 | 0 | 0.167 | 0.95 | 150 | 0.02 | 0.06 | 0 | 0
82452 | 2008-03-31 01:22 | 834.92.1 / 20 | 834 | 92 | 1 | 20 | OCR12VM | Tool Steel; High Alloyed; 4 Cold | 3 | 2008 | 48410 | 800 | 1300 | 2 | 10.98 | 11.7 | 0 | 640 | 0.22 | 0.2 | 0 | 0 | 0.67 | 0.79 | 120 | 0 | 0.185 | 0.98 | 145 | 0.08 | 0.11 | 0 | 0
82463 | 2008-04-02 05:43 | 834.55.2 / 5 | 834 | 55 | 2 | 5 | OCR12VM | Tool Steel; High Alloyed; 4 Cold | 4 | 2008 | 46920 | 450 | 1600 | 2 | 11.18 | 11.45 | 0 | 220 | 0.23 | 0.22 | 0 | 0 | 0.64 | 0.73 | 85 | 0 | 0.398 | 0.92 | 310 | 0.04 | 0.08 | 0 | 0
82464 | 2008-04-02 07:22 | 834.91.2 / 3 | 834 | 91 | 2 | 3 | OCR12VM | Tool Steel; High Alloyed; 4 Cold | 4 | 2008 | 50400 | 600 | 1500 | 2 | 11.39 | 11.69 | 170 | 300 | 0.2 | 0.19 | 0 | 0 | 0.68 | 0.72 | 50 | 0 | 0.202 | 0.94 | 490 | 0.06 | 0.09 | 0 | 0
82468 | 2008-04-02 20:21 | 834.57.3 / 4 | 834 | 57 | 3 | 4 | OCR12VM | Tool Steel; High Alloyed; 4 Cold | 4 | 2008 | 44400 | 500 | 200 | 2 | 0 | 11.55 | 110 | 500 | 0 | 0.22 | 0 | 0 | 0 | 0.74 | 69 | 0 | 0 | 0.93 | 285 | 0 | 0.1 | 0 | 0
82504 | 2008-04-06 06:32 | 834.57.3 / 4 | 834 | 57 | 3 | 4 | OCR12VM | Tool Steel; High Alloyed; 4 Cold | 4 | 2008 | 48960 | 600 | 2000 | 2 | 10.26 | 11.47 | 340 | 1140 | 0.24 | 0.21 | 0 | 0 | 0.61 | 0.72 | 98 | 0 | 0.376 | 0.94 | 340 | 0.06 | 0.09 | 0 | 0
82506 | 2008-04-06 10:35 | 834.99.2 / 1 | 834 | 99 | 2 | 1 | OCR12VM | Tool Steel; High Alloyed; 4 Cold | 4 | 2008 | 48410 | 800 | 200 | 2 | 10.56 | 11.51 | 0 | 950 | 0.32 | 0.29 | 0 | 0 | 0.65 | 0.74 | 80 | 0 | 0.343 | 0.76 | 270 | 0.07 | 0.1 | 0 | 0
82507 | 2008-04-06 12:35 | 834.79.2 / 1 | 834 | 79 | 2 | 1 | OCR12VM | Tool Steel; High Alloyed; 4 Cold | 4 | 2008 | 47380 | 800 | 800 | 2 | 11.75 | 11.97 | 0 | 0 | 0.26 | 0.23 | 0 | 0 | 0.67 | 0.73 | 60 | 0 | 0.242 | 0.97 | 445 | 0.03 | 0.06 | 0 | 0
82522 | 2008-04-09 01:09 | 834.55.2 / 5 | 834 | 55 | 2 | 5 | OCR12VM | Tool Steel; High Alloyed; 4 Cold | 4 | 2008 | 47360 | 400 | 1300 | 2 | 10.39 | 11.47 | 0 | 1250 | 0.29 | 0.27 | 0 | 0 | 0.59 | 0.73 | 142 | 0 | 0.391 | 0.93 | 325 | 0.05 | 0.08 | 0 | 0
82523 | 2008-04-09 02:47 | 834.57.3 / 13 | 834 | 57 | 3 | 13 | OCR12VM | Tool Steel; High Alloyed; 4 Cold | 4 | 2008 | 49000 | 1000 | 1400 | 2 | 11.54 | 11.4 | 0 | 340 | 0.22 | 0.2 | 0 | 0 | 0.62 | 0.77 | 135 | 0 | 0.215 | 0.94 | 475 | 0.04 | 0.08 | 0 | 0
82535 | 2008-04-10 06:47 | 834.99.2 / 3 | 834 | 99 | 2 | 3 | OCR12VM | Tool Steel; High Alloyed; 4 Cold | 4 | 2008 | 45940 | 800 | 1300 | 2 | 10.25 | 11.42 | 0 | 1050 | 0.26 | 0.25 | 0 | 0 | 0.67 | 0.75 | 90 | 0 | 0.405 | 0.96 | 320 | 0.11 | 0.13 | 0 | 0
82574 | 2008-04-13 21:52 | 834.57.3 / 4 | 834 | 57 | 3 | 4 | OCR12VM | Tool Steel; High Alloyed; 4 Cold | 4 | 2008 | 44420 | 400 | 500 | 2 | 10.14 | 11.45 | 0 | 1120 | 0.24 | 0.23 | 0 | 0 | 0.74 | 0.74 | 20 | 0 | 0.352 | 0.96 | 344 | 0.04 | 0.06 | 0 | 0
82577 | 2008-04-14 03:11 | 834.99.2 / 2 | 834 | 99 | 2 | 2 | OCR12VM | Tool Steel; High Alloyed; 4 Cold | 4 | 2008 | 45320 | 800 | 1000 | 2 | 11.21 | 11.34 | 40 | 163 | 0.19 | 0.18 | 0 | 0 | 0.58 | 0.74 | 135 | 0 | 0.424 | 0.76 | 187 | 0.05 | 0.07 | 0 | 0
82611 | 2008-04-18 17:39 | 834.92.1 / 19 | 834 | 92 | 1 | 19 | OCR12VM | Tool Steel; High Alloyed; 4 Cold | 4 | 2008 | 49000 | 1000 | 200 | 2 | 10.09 | 11.73 | 150 | 1200 | 0.17 | 0.17 | 0 | 0 | 0.64 | 0.82 | 170 | 0 | 0.165 | 0.97 | 480 | 0.03 | 0.08 | 0 | 0
82612 | 2008-04-18 19:47 | 834.57.3 / 13 | 834 | 57 | 3 | 13 | OCR12VM | Tool Steel; High Alloyed; 4 Cold | 4 | 2008 | 46350 | 800 | 500 | 2 | 11.2 | 11.63 | 0 | 620 | 0.16 | 0.17 | 0 | 0 | 0.59 | 0.78 | 150 | 0 | 0.162 | 0.94 | 470 | 0.14 | 0.14 | 0 | 0
82613 | 2008-04-18 21:35 | 834.55.2 / 2 | 834 | 55 | 2 | 2 | OCR12VM | Tool Steel; High Alloyed; 4 Cold | 4 | 2008 | 43720 | 700 | 600 | 2 | 10.57 | 11.45 | 0 | 610 | 0.21 | 0.2 | 0 | 0 | 0.6 | 0.76 | 115 | 0 | 0.34 | 0.79 | 220 | 0.06 | 0.1 | 0 | 0
82634 | 2008-04-23 01:18 | 834.57.3 / 13 | 834 | 57 | 3 | 13 | OCR12VM | Tool Steel; High Alloyed; 4 Cold | 4 | 2008 | 49000 | 800 | 1200 | 2 | 11.44 | 11.6 | 0 | 280 | 0.2 | 0.19 | 0 | 0 | 0.69 | 0.79 | 105 | 0 | 0.187 | 0.96 | 520 | 0.04 | 0.08 | 0 | 0
82635 | 2008-04-23 03:14 | 834.91.2 / 3 | 834 | 91 | 2 | 3 | OCR12VM | Tool Steel; High Alloyed; 4 Cold | 4 | 2008 | 46350 | 800 | 2000 | 3 | 12.03 | 11.75 | 0 | 480 | 0.24 | 0.22 | 0 | 0 | 0.72 | 0.72 | 44 | 0 | 0.213 | 0.92 | 475 | 0.02 | 0.06 | 0 | 0
82639 | 2008-04-23 16:05 | 834.99.2 / 3 | 834 | 99 | 2 | 3 | OCR12VM | Tool Steel; High Alloyed; 4 Cold | 4 | 2008 | 43320 | 500 | 2000 | 2 | 11.78 | 11.39 | 0 | 0 | 0.23 | 0.22 | 0 | 0 | 0.77 | 0.73 | 20 | 0 | 0.551 | 0.92 | 256 | 0.1 | 0.13 | 0 | 0
82650 | 2008-04-24 16:56 | 834.99.2 / 3 | 834 | 99 | 2 | 3 | OCR12VM | Tool Steel; High Alloyed; 4 Cold | 4 | 2008 | 46320 | 500 | 600 | 2 | 11.21 | 11.36 | 0 | 360 | 0.26 | 0.24 | 0 | 0 | 0.63 | 0.72 | 100 | 0 | 0.434 | 0.92 | 309 | 0.11 | 0.15 | 0 | 0
82686 | 2008-04-28 00:41 | 834.99.2 / 1 | 834 | 99 | 2 | 1 | OCR12VM | Tool Steel; High Alloyed; 4 Cold | 4 | 2008 | 44800 | 800 | 400 | 3 | 10.89 | 11.41 | 0 | 370 | 0.24 | 0.21 | 0 | 0 | 0.67 | 0.75 | 65 | 0 | 0.461 | 0.78 | 192 | 0.08 | 0.12 | 0 | 0
82698 | 2008-04-29 06:04 | 834.57.3 / 13 | 834 | 57 | 3 | 13 | OCR12VM | Tool Steel; High Alloyed; 4 Cold | 4 | 2008 | 50400 | 1000 | 100 | 2 | 12.09 | 11.85 | 0 | 0 | 0.2 | 0.2 | 0 | 0 | 0.65 | 0.77 | 130 | 0 | 0.167 | 0.94 | 502 | 0.08 | 0.12 | 0 | 0
82699 | 2008-04-29 07:37 | 834.57.3 / 13 | 834 | 57 | 3 | 13 | OCR12VM | Tool Steel; High Alloyed; 4 Cold | 4 | 2008 | 48410 | 600 | 500 | 2 | 11.54 | 11.43 | 0 | 180 | 0.2 | 0.2 | 0 | 0 | 0.69 | 0.78 | 78 | 0 | 0.197 | 0.94 | 458 | 0.11 | 0.12 | 0 | 0
82702 | 2008-04-29 17:29 | 834.99.2 / 3 | 834 | 99 | 2 | 3 | OCR12VM | Tool Steel; High Alloyed; 4 Cold | 4 | 2008 | 44400 | 500 | 800 | 2 | 10.27 | 11.33 | 0 | 1050 | 0.33 | 0.32 | 0 | 0 | 0.7 | 0.73 | 60 | 0 | 0.245 | 0.96 | 440 | 0.09 | 0.12 | 0 | 0
82721 | 2008-05-04 15:16 | 834.57.3 / 3 | 834 | 57 | 3 | 3 | OCR12VM | Tool Steel; High Alloyed; 4 Cold | 5 | 2008 | 44400 | 400 | 200 | 2 | 10.91 | 11.68 | 90 | 450 | 0.22 | 0.21 | 0 | 0 | 0.7 | 0.76 | 40 | 0 | 0.399 | 0.84 | 215 | 0.07 | 0.11 | 0 | 0
82722 | 2008-05-04 16:44 | 834.99.2 / 3 | 834 | 99 | 2 | 3 | OCR12VM | Tool Steel; High Alloyed; 4 Cold | 5 | 2008 | 44420 | 400 | 2200 | 2 | 10.76 | 11.5 | 0 | 800 | 0.24 | 0.22 | 0 | 0 | 0.68 | 0.76 | 55 | 0 | 0.412 | 0.99 | 340 | 0.07 | 0.1 | 0 | 0
82723 | 2008-05-04 18:33 | 834.91.2 / 3 | 834 | 91 | 2 | 3 | OCR12VM | Tool Steel; High Alloyed; 4 Cold | 5 | 2008 | 48410 | 800 | 300 | 3 | 11.57 | 11.72 | 0 | 270 | 0.23 | 0.21 | 0 | 0 | 0.72 | 0.74 | 15 | 0 | 0.288 | 0.93 | 410 | 0.1 | 0.13 | 0 | 0
82724 | 2008-05-04 20:32 | 834.91.2 / 3 | 834 | 91 | 2 | 3 | OCR12VM | Tool Steel; High Alloyed; 4 Cold | 5 | 2008 | 44290 | 800 | 200 | 2 | 11.51 | 11.77 | 0 | 488 | 0.18 | 0.17 | 0 | 0 | 0.76 | 0.73 | 0 | 0 | 0.254 | 0.95 | 421 | 0.11 | 0.14 | 0 | 0
82729 | 2008-05-06 14:01 | 834.92.1 / 2 | 834 | 92 | 1 | 2 | OCR12VM | Tool Steel; High Alloyed; 4 Cold | 5 | 2008 | 44370 | 800 | 600 | 2 |  | 11.6 | 0 | 1161 |  | 0.2 | 0 | 0 |  | 0.84 | 120 | 0 |  | 0.87 | 342 |  | 0.09 | 0 | 0
82735 | 2008-05-07 00:50 | 834.55.2 / 5 | 834 | 55 | 2 | 5 | OCR12VM | Tool Steel; High Alloyed; 4 Cold | 5 | 2008 | 42680 | 800 | 1100 | 2 | 10.97 | 11.39 | 0 | 350 | 0.33 | 0.3 | 0 | 0 | 0.71 | 0.75 | 40 | 0 | 0.345 | 0.95 | 365 | 0.04 | 0.08 | 0 | 0
82736 | 2008-05-07 02:43 | 834.57.3 / 13 | 834 | 57 | 3 | 13 | OCR12VM | Tool Steel; High Alloyed; 4 Cold | 5 | 2008 | 47380 | 800 | 300 | 2 | 11.68 | 11.56 | 0 | 0 | 0.21 | 0.2 | 0 | 0 | 0.63 | 0.78 | 85 | 0 | 0.273 | 0.94 | 415 | 0.04 | 0.07 | 0 | 0
82764 | 2008-05-09 23:00 | 834.99.2 / 3 | 834 | 99 | 2 | 3 | OCR12VM | Tool Steel; High Alloyed; 4 Cold | 5 | 2008 | 44420 | 700 | 300 | 2 | 11.15 | 11.41 | 0 | 350 | 0.21 | 0.2 | 0 | 0 | 0.71 | 0.76 | 60 | 0 | 0.293 | 0.98 | 365 | 0.05 | 0.09 | 0 | 0
82765 | 2008-05-10 00:47 | 834.57.3 / 13 | 834 | 57 | 3 | 13 | OCR12VM | Tool Steel; High Alloyed; 4 Cold | 5 | 2008 | 50400 | 1000 | 1300 | 2 | 11.7 | 11.54 | 0 | 320 | 0.2 | 0.19 | 0 | 0 | 0.49 | 0.77 | 187 | 0 | 0.328 | 0.98 | 390 | 0.15 | 0.14 | 0 | 0
82766 | 2008-05-10 02:18 | 834.91.2 / 4 | 834 | 91 | 2 | 4 | OCR12VM | Tool Steel; High Alloyed; 4 Cold | 5 | 2008 | 46350 | 800 | 800 | 2 | 11.21 | 11.6 | 100 | 460 | 0.2 | 0.19 | 0 | 0 | 0.69 | 0.76 | 65 | 0 | 0.408 | 0.94 | 305 | 0.11 | 0.15 | 0 | 0
82772 | 2008-05-10 14:27 | 834.57.3 / 3 | 834 | 57 | 3 | 3 | OCR12VM | Tool Steel; High Alloyed; 4 Cold | 5 | 2008 | 44400 | 400 | 500 | 2 | 10.32 | 11.33 | 0 | 710 | 0.26 | 0.25 | 0 | 0 | 0.55 | 0.72 | 150 | 0 | 0.323 | 0.75 | 250 | 0.06 | 0.09 | 0 | 0
82799 | 2008-05-14 05:17 | 834.92.1 / 20 | 834 | 92 | 1 | 20 | OCR12VM | Tool Steel; High Alloyed; 4 Cold | 5 | 2008 | 49000 | 1000 | 500 | 3 | 10.47 | 11.6 | 60 | 1360 | 0.11 | 0.11 | 0 | 0 | 0.19 | 0.76 | 470 | 0 | 0.127 | 0.91 | 525 | 0.02 | 0.05 | 0 | 0
82800 | 2008-05-14 07:41 | 834.57.3 / 13 | 834 | 57 | 3 | 13 | OCR12VM | Tool Steel; High Alloyed; 4 Cold | 5 | 2008 | 47380 | 800 | 500 | 2 | 9.72 | 11.6 | 0 | 1500 | 0.11 | 0.11 | 0 | 0 | 0.5 | 0.79 | 220 | 0 | 0.129 | 0.95 | 501 | 0.03 | 0.07 | 0 | 0
82807 | 2008-05-15 02:32 | 834.79.2 / 6 | 834 | 79 | 2 | 6 | OCR12VM | Tool Steel; High Alloyed; 4 Cold | 5 | 2008 | 40800 | 550 | 2000 | 3 | 10.88 | 11.64 | 60 | 540 | 0.1 | 0.1 | 0 | 0 | 0.49 | 0.74 | 180 | 0 | 0.133 | 0.94 | 440 | 0.01 | 0.04 | 0 | 0
82851 | 2008-05-19 03:00 | 834.99.2 / 3 | 834 | 99 | 2 | 3 | OCR12VM | Tool Steel; High Alloyed; 4 Cold | 5 | 2008 | 46480 | 800 | 1900 | 2 | 10.72 | 11.39 | 0 | 920 | 0.24 | 0.22 | 0 | 0 | 0.67 | 0.72 | 55 | 0 | 0.408 | 0.95 | 350 | 0.14 | 0.16 | 0 | 0
82852 | 2008-05-19 04:38 | 834.57.3 / 13 | 834 | 57 | 3 | 13 | OCR12VM | Tool Steel; High Alloyed; 4 Cold | 5 | 2008 | 51800 | 1000 | 500 | 1 | 10.23 | 11.52 | 0 | 1222 | 0.23 | 0.21 | 0 | 0 | 0.67 | 0.78 | 94 | 0 | 0.177 | 0.95 | 489 | 0.03 | 0.06 | 0 | 0
82853 | 2008-05-19 06:17 | 834.57.3 / 16 | 834 | 57 | 3 | 16 | OCR12VM | Tool Steel; High Alloyed; 4 Cold | 5 | 2008 | 50470 | 1000 | 100 | 2 | 11.08 | 11.23 | 0 | 500 | 0.21 | 0.19 | 0 | 0 | 0.65 | 0.83 | 165 | 0 | 0.198 | 0.93 | 483 | 0.05 | 0.08 | 0 | 0
82859 | 2008-05-21 01:06 | 834.99.2 / 2 | 834 | 99 | 2 | 2 | OCR12VM | Tool Steel; High Alloyed; 4 Cold | 5 | 2008 | 44400 | 400 | 500 | 3 | 11.47 | 11.29 | 0 | 0 | 0.21 | 0.2 | 0 | 0 | 0.56 | 0.74 | 144 | 0 | 0.314 | 0.76 | 264 | 0.04 | 0.07 | 0 | 0
82902 | 2008-05-27 06:20 | 834.79.2 / 2 | 834 | 79 | 2 | 2 | OCR12VM | Tool Steel; High Alloyed; 4 Cold | 5 | 2008 | 45320 | 600 | 2500 | 3 | 12.11 | 11.62 | 0 | 1020 | 0.22 | 0.21 | 0 | 0 | 0.69 | 0.74 | 75 | 0 | 0.155 | 0.93 | 470 | 0.01 | 0.04 | 0 | 0
82903 | 2008-05-27 08:12 | 834.79.2 / 18 | 834 | 79 | 2 | 18 | OCR12VM | Tool Steel; High Alloyed; 4 Cold | 5 | 2008 | 47630 | 1000 | 1500 | 2 | 11.18 | 11.68 | 0 | 790 | 0.21 | 0.2 | 0 | 0 | 0.61 | 0.75 | 35 | 70 | 0.147 | 0.95 | 492 | 0.1 | 0.12 | 0 | 0
82907 | 2008-05-27 21:22 | 834.99.2 / 2 | 834 | 99 | 2 | 2 | OCR12VM | Tool Steel; High Alloyed; 4 Cold | 5 | 2008 | 44400 | 700 | 1800 | 3 | 10.84 | 11.44 | 0 | 570 | 0.24 | 0.24 | 0 | 0 | 0.66 | 0.76 | 78 | 0 | 0.359 | 0.75 | 222 | 0.04 | 0.07 | 0 | 0
82932 | 2008-05-30 07:54 | 834.57.3 / 17 | 834 | 57 | 3 | 17 | OCR12VM | Tool Steel; High Alloyed; 4 Cold | 5 | 2008 | 52140 | 1200 | 1000 | 3 | 10.65 | 11.4 | 0 | 550 | 0.17 | 0.17 | 0 | 0 | 0.66 | 0.77 | 75 | 0 | 0.16 | 0.77 | 390 | 0.03 | 0.07 | 0 | 0
82941 | 2008-05-31 07:02 | 834.79.2 / 19 | 834 | 79 | 2 | 19 | OCR12VM | Tool Steel; High Alloyed; 4 Cold | 5 | 2008 | 48760 | 1000 | 1000 | 3 | 11.84 | 11.7 | 0 | 50 | 0.1 | 0.1 | 0 | 0 | 0.73 | 0.77 | 25 | 0 | 0.151 | 0.95 | 500 | 0.03 | 0.07 | 0 | 0
82948 | 2008-05-31 23:53 | 834.99.2 / 3 | 834 | 99 | 2 | 3 | OCR12VM | Tool Steel; High Alloyed; 4 Cold | 5 | 2008 | 44400 | 500 | 500 | 2 | 10.42 | 11.39 | 0 | 860 | 0.22 | 0.23 | 0 | 0 | 0.72 | 0.76 | 55 | 0 | 0.309 | 0.93 | 370 | 0.06 | 0.1 | 0 | 0
82950 | 2008-06-01 03:35 | 834.92.1 / 20 | 834 | 92 | 1 | 20 | OCR12VM | Tool Steel; High Alloyed; 4 Cold | 6 | 2008 | 48645 | 800 | 600 | 2 | 11.26 | 11.65 | 0 | 500 | 0.13 | 0.13 | 0 | 0 | 0.82 | 0.78 | 0 | 0 | 0.208 | 0.94 | 475 | 0.02 | 0.07 | 0 | 0
82960 | 2008-06-02 01:53 | 834.79.2 / 19 | 834 | 79 | 2 | 19 | OCR12VM | Tool Steel; High Alloyed; 4 Cold | 6 | 2008 | 47610 | 500 | 1500 | 2 | 10.77 | 11.57 | 60 | 790 | 0.12 | 0.12 | 0 | 0 | 0.76 | 0.76 | 40 | 0 | 0.144 | 0.91 | 485 | 0.01 | 0.04 | 0 | 0
82978 | 2008-06-06 05:11 | 834.57.3 / 18 | 834 | 57 | 3 | 18 | OCR12VM | Tool Steel; High Alloyed; 4 Cold | 6 | 2008 | 46575 | 600 | 1000 | 2 | 11.21 | 11.59 | 0 | 0 | 0.2 | 0.21 | 0 | 0 | 0.76 | 0.77 | 65 | 0 | 0.355 | 0.93 | 346 | 0.06 | 0.1 | 0 | 0
82979 | 2008-06-06 07:03 | 834.79.2 / 20 | 834 | 79 | 2 | 20 | OCR12VM | Tool Steel; High Alloyed; 4 Cold | 6 | 2008 | 45030 | 600 | 700 | 2 | 11.53 | 11.62 | 0 | 0 | 0.2 | 0.2 | 0 | 0 | 0.77 | 0.78 | 50 | 0 | 0.471 | 0.94 | 275 | 0.06 | 0.1 | 0 | 0
82986 | 2008-06-07 04:32 | 834.57.3 / 4 | 834 | 57 | 3 | 4 | OCR12VM | Tool Steel; High Alloyed; 4 Cold | 6 | 2008 | 48040 | 400 | 1000 | 2 | 10.62 | 11.29 | 0 | 600 | 0.22 | 0.21 | 0 | 0 | 0.77 | 0.72 | 35 | 0 | 0.3 | 0.94 | 398 | 0.05 | 0.09 | 0 | 0
83001 | 2008-06-08 19:57 | 834.55.2 / 2 | 834 | 55 | 2 | 2 | OCR12VM | Tool Steel; High Alloyed; 4 Cold | 6 | 2008 | 48000 | 600 | 800 | 2 |  | 11.46 | 0 | 1620 |  | 0.23 | 0 | 0 |  | 0.73 | 175 | 0 |  | 0.77 | 315 |  | 0.13 | 0 | 0
83017 | 2008-06-13 03:53 | 834.79.2 / 14 | 834 | 79 | 2 | 14 | OCR12VM | Tool Steel; High Alloyed; 4 Cold | 6 | 2008 | 43810 | 500 | 1100 | 2 | 11.38 | 11.76 | 0 | 380 | 0.25 | 0.23 | 0 | 0 | 0.67 | 0.74 | 85 | 0 | 0.168 | 0.95 | 462 | 0.03 | 0.07 | 0 | 0
83023 | 2008-06-14 15:00 | 834.99.2 / 3 | 834 | 99 | 2 | 3 | OCR12VM | Tool Steel; High Alloyed; 4 Cold | 6 | 2008 | 41400 | 400 | 200 | 3 | 10.87 | 11.35 | 0 | 640 | 0.28 | 0.27 | 0 | 0 | 0.68 | 0.73 | 50 | 0 | 0.367 | 0.93 | 310 | 0.06 | 0.08 | 0 | 0
83026 | 2008-06-14 21:42 | 834.55.2 / 2 | 834 | 55 | 2 | 2 | OCR12VM | Tool Steel; High Alloyed; 4 Cold | 6 | 2008 | 39200 | 250 | 2000 | 2 | 10.21 | 11.68 | 600 | 700 | 0.3 | 0.29 | 0 | 0 | 0.62 | 0.74 | 93 | 0 | 0.309 | 0.78 | 236 | 0.06 | 0.08 | 0 | 0
83045 | 2008-06-19 00:23 | 834.57.3 / 4 | 834 | 57 | 3 | 4 | OCR12VM | Tool Steel; High Alloyed; 4 Cold | 6 | 2008 | 49640 | 900 | 2000 | 3 | 11.01 | 11.41 | 0 | 580 | 0.21 | 0.2 | 0 | 0 | 0.54 | 0.77 | 190 | 0 | 0.353 | 0.96 | 390 | 0.09 | 0.11 | 0 | 0
83054 | 2008-06-20 05:20 | 834.92.1 / 3 | 834 | 92 | 1 | 3 | OCR12VM | Tool Steel; High Alloyed; 4 Cold | 6 | 2008 | 41400 | 400 | 200 | 3 | 11.8 | 12 | 0 | 0 | 0.24 | 0.24 | 0 | 0 | 0.79 | 0.85 | 40 | 0 | 0.17 | 0.94 | 415 | 0.09 | 0.08 | 0 | 0
83056 | 2008-06-23 16:18 | 834.57.3 / 3 | 834 | 57 | 3 | 3 | OCR12VM | Tool Steel; High Alloyed; 4 Cold | 6 | 2008 | 48950 | 400 | 1400 | 2 | 10.58 | 11.36 | 0 | 40 | 0.24 | 0.24 | 0 | 0 | 0.56 | 0.75 | 160 | 0 | 0.319 | 0.78 | 280 | 0.05 | 0.08 | 0 | 0
83079 | 2008-06-26 20:08 | 834.99.2 / 3 | 834 | 99 | 2 | 3 | OCR12VM | Tool Steel; High Alloyed; 4 Cold | 6 | 2008 | 48000 | 600 | 1000 | 2 | 8.9 | 11.33 | 0 | 670 | 0.16 | 0.17 | 0 | 0 | 0.73 | 0.75 | 125 | 0 | 0.272 | 0.95 | 410 | 0.04 | 0.08 | 0 | 0
83091 | 2008-06-28 14:04 | 834.55.2 / 2 | 834 | 55 | 2 | 2 | OCR12VM | Tool Steel; High Alloyed; 4 Cold | 6 | 2008 | 44400 | 700 | 0 | 2 | 10.3 | 11.42 | 0 | 0 | 0.65 | 0.58 | 0 | 0 | 0.54 | 0.74 | 185 | 0 | 0.361 | 0.78 | 220 | 0.04 | 0.07 | 0 | 0
83094 | 2008-06-28 21:36 | 834.92.1 / 10 | 834 | 92 | 1 | 10 | OCR12VM | Tool Steel; High Alloyed; 4 Cold | 6 | 2008 | 57480 | 800 | 1500 | 3 | 10.84 | 11.66 | 0 | 1460 | 0.22 | 0.24 | 0 | 0 | 0.71 | 0.81 | 190 | 0 | 0.309 | 0.83 | 395 | 0.05 | 0.07 | 0 | 0
83118 | 2008-07-22 02:03 | 834.57.3 / 4 | 834 | 57 | 3 | 4 | OCR12VM | Tool Steel; High Alloyed; 4 Cold | 7 | 2008 | 49440 | 800 | 500 | 3 | 10.16 | 11.19 | 0 | 900 | 0.21 | 0.2 | 0 | 0 | 0.76 | 0.74 | 30 | 0 | 0.39 | 0.95 | 365 | 0.04 | 0.06 | 0 | 0
83143 | 2008-07-26 13:31 | 834.57.3 / 3 | 834 | 57 | 3 | 3 | OCR12VM | Tool Steel; High Alloyed; 4 Cold | 7 | 2008 | 44400 | 500 | 100 | 2 | 10.37 | 11.31 | 0 | 0 | 0.21 | 0.21 | 0 | 0 | 0.66 | 0.73 | 68 | 0 | 0.381 | 0.76 | 215 | 0.05 | 0.08 | 0 | 0
83167 | 2008-07-29 22:45 | 834.92.1 / 10 | 834 | 92 | 1 | 10 | OCR12VM | Tool Steel; High Alloyed; 4 Cold | 7 | 2008 | 45840 | 1000 | 400 | 2 | 11 | 11.59 | 0 | 0 | 0.25 | 0.23 | 0 | 0 | 0.83 | 0.83 | 55 | 0 | 0.203 | 0.85 | 390 | 0.1 | 0.13 | 0 | 0
83182 | 2008-07-31 20:45 | 834.57.3 / 19 | 834 | 57 | 3 | 19 | OCR12VM | Tool Steel; High Alloyed; 4 Cold | 7 | 2008 | 48645 | 800 | 1300 | 2 | 10.69 | 11.44 | 0 | 0 | 0.22 | 0.21 | 0 | 0 | 0.63 | 0.84 | 193 | 0 | 0.434 | 0.93 | 305 | 0.05 | 0.07 | 0 | 0
83188 | 2008-08-01 22:20 | 834.92.1 / 18 | 834 | 92 | 1 | 18 | OCR12VM | Tool Steel; High Alloyed; 4 Cold | 8 | 2008 | 49680 | 800 | 2600 | 2 | 10.13 | 11.68 | 30 | 1640 | 0.25 | 0.26 | 0 | 0 | 0.72 | 0.74 | 60 | 0 | 0.171 | 0.93 | 511 | 0.04 | 0.06 | 0 | 0
83196 | 2008-08-03 14:18 | 834.92.1 / 11 | 834 | 92 | 1 | 11 | OCR12VM | Tool Steel; High Alloyed; 4 Cold | 8 | 2008 | 45760 | 400 | 200 | 3 | 10.1 | 11.77 | 0 | 1400 | 0.22 | 0.21 | 0 | 0 | 0.72 | 0.85 | 135 | 0 | 0.19 | 0.93 | 450 | 0.06 | 0.08 | 0 | 0
83219 | 2008-08-07 01:13 | 834.89.2 / 8 | 834 | 89 | 2 | 8 | OCR12VM | Tool Steel; High Alloyed; 4 Cold | 8 | 2008 | 45180 | 600 | 200 | 2 | 11.64 | 11.7 | 0 | 70 | 0.21 | 0.21 | 0 | 0 | 0.78 | 0.72 | 0 | 0 | 0.198 | 0.94 | 435 | 0.06 | 0.09 | 0 | 0
83222 | 2008-08-07 07:01 | 834.92.1 / 18 | 834 | 92 | 1 | 18 | OCR12VM | Tool Steel; High Alloyed; 4 Cold | 8 | 2008 | 48540 | 600 | 1700 | 2 | 10.93 | 11.6 | 0 | 930 | 0.25 | 0.23 | 0 | 0 | 0.68 | 0.72 | 70 | 0 | 0.208 | 0.93 | 475 | 0.04 | 0.06 | 0 | 0
83228 | 2008-08-07 23:33 | 834.57.3 / 3 | 834 | 57 | 3 | 3 | OCR12VM | Tool Steel; High Alloyed; 4 Cold | 8 | 2008 | 51240 | 600 | 1300 | 2 | 9.83 | 11.35 | 0 | 920 | 0.3 | 0.28 | 0 | 0 | 0.73 | 0.73 | 60 | 0 | 0.122 | 0.76 | 428 | 0.01 | 0.02 | 0 | 0
83230 | 2008-08-08 03:59 | 834.93.2 / 6 | 834 | 93 | 2 | 6 | OCR12VM | Tool Steel; High Alloyed; 4 Cold | 8 | 2008 | 47400 | 1000 | 1700 | 2 | 12.13 | 12.1 | 0 | 150 | 0.19 | 0.19 | 0 | 0 | 0.9 | 0.93 | 120 | 0 | 0.189 | 0.65 | 290 | 0.01 | 0.03 | 0 | 0
83236 | 2008-08-09 01:41 | 834.57.3 / 18 | 834 | 57 | 3 | 18 | OCR12VM | Tool Steel; High Alloyed; 4 Cold | 8 | 2008 | 42765 | 800 | 3000 | 2 | 11.47 | 11.5 | 0 | 0 | 0.19 | 0.18 | 0 | 0 | 0.67 | 0.82 | 145 | 0 | 0.164 | 0.93 | 451 | 0.04 | 0.06 | 0 | 0
83249 | 2008-08-10 20:29 | 834.57.3 / 3 | 834 | 57 | 3 | 3 | OCR12VM | Tool Steel; High Alloyed; 4 Cold | 8 | 2008 | 48000 | 300 | 500 | 3 | 10.73 | 11.3 | 0 | 140 | 0.23 | 0.22 | 0 | 0 | 0.71 | 0.76 | 68 | 0 | 0.383 | 0.77 | 243 | 0.03 | 0.06 | 0 | 0
83250 | 2008-08-10 22:40 | 834.57.3 / 18 | 834 | 57 | 3 | 18 | OCR12VM | Tool Steel; High Alloyed; 4 Cold | 8 | 2008 | 47610 | 800 | 1000 | 3 | 11.12 | 11.3 | 0 | 0 | 0.22 | 0.22 | 0 | 0 | 0.66 | 0.76 | 93 | 0 | 0.208 | 0.94 | 448 | 0.01 | 0.03 | 0 | 0
83256 | 2008-08-13 00:47 | 834.55.2 / 2 | 834 | 55 | 2 | 2 | OCR12VM | Tool Steel; High Alloyed; 4 Cold | 8 | 2008 | 48000 | 400 | 800 | 2 | 10.6 | 11.23 | 80 | 0 | 0.21 | 0.21 | 0 | 0 | 0.84 | 0.75 | 0 | 0 | 0.491 | 0.75 | 178 | 0.06 | 0.08 | 0 | 0
83257 | 2008-08-13 02:26 | 834.57.3 / 18 | 834 | 57 | 3 | 18 | OCR12VM | Tool Steel; High Alloyed; 4 Cold | 8 | 2008 | 44240 | 1000 | 2200 | 2 | 11.29 | 11.3 | 0 | 100 | 0.23 | 0.21 | 0 | 0 | 0.74 | 0.77 | 58 | 0 | 0.602 | 1.07 | 194 | 0.05 | 0.06 | 0 | 0
83264 | 2008-08-14 04:22 | 834.93.2 / 6 | 834 | 93 | 2 | 6 | OCR12VM | Tool Steel; High Alloyed; 4 Cold | 8 | 2008 | 45820 | 0 | 1200 | 2 | 10.61 | 12.3 | 0 | 0 | 0.33 | 0.3 | 0 | 0 | 0.74 | 0.97 | 205 | 0 | 0.448 | 0.7 | 150 | 0.1 | 0.1 | 0 | 0
83290 | 2008-08-16 22:38 | 834.92.1 / 2 | 834 | 92 | 1 | 2 | OCR12VM | Tool Steel; High Alloyed; 4 Cold | 8 | 2008 | 45500 | 600 | 200 | 2 | 10.96 | 11.54 | 70 | 70 | 0.25 | 0.23 | 0 | 0 | 0.63 | 0.84 | 170 | 0 | 0.399 | 0.82 | 220 | 0.07 | 0.07 | 0 | 0
83291 | 2008-08-17 00:27 | 834.57.3 / 3 | 834 | 57 | 3 | 3 | OCR12VM | Tool Steel; High Alloyed; 4 Cold | 8 | 2008 | 49680 | 800 | 500 | 3 | 10.62 | 11.34 | 0 | 140 | 0.24 | 0.22 | 0 | 0 | 0.7 | 0.74 | 70 | 0 | 0.423 | 0.75 | 190 | 0.07 | 0.06 | 0 | 0
83306 | 2008-08-18 18:20 | 834.55.2 / 2 | 834 | 55 | 2 | 2 | OCR12VM | Tool Steel; High Alloyed; 4 Cold | 8 | 2008 | 48000 | 600 | 200 | 2 | 11 | 11.39 | 0 | 260 | 0.27 | 0.27 | 0 | 0 | 0.7 | 0.71 | 22 | 0 | 0.35 | 0.77 | 265 | 0.07 | 0.08 | 0 | 0
83307 | 2008-08-18 20:42 | 834.91.2 / 1 | 834 | 91 | 2 | 1 | OCR12VM | Tool Steel; High Alloyed; 4 Cold | 8 | 2008 | 46350 | 800 | 2200 | 2 | 10.33 | 11.65 | 0 | 1110 | 0.29 | 0.26 | 0 | 0 | 0.73 | 0.74 | 40 | 0 | 0.417 | 0.94 | 315 | 0.06 | 0.06 | 0 | 0
83327 | 2008-08-21 04:39 | 834.91.2 / 1 | 834 | 91 | 2 | 1 | OCR12VM | Tool Steel; High Alloyed; 4 Cold | 8 | 2008 | 53040 | 1000 | 400 | 3 | 10.14 | 11.79 | 0 | 1000 | 0.24 | 0.23 | 0 | 0 | 0.65 | 0.74 | 110 | 0 | 0.384 | 0.96 | 377 | 0.07 | 0.07 | 0 | 0
83337 | 2008-08-22 23:45 | 834.57.3 / 3 | 834 | 57 | 3 | 3 | OCR12VM | Tool Steel; High Alloyed; 4 Cold | 8 | 2008 | 48920 | 900 | 800 | 2 | 11.52 | 11.57 | 0 | 0 | 0.25 | 0.23 | 0 | 0 | 0.65 | 0.74 | 90 | 0 | 0.453 | 0.77 | 190 | 0.02 | 0.04 | 0 | 0
83344 | 2008-08-23 17:13 | 834.99.2 / 6 | 834 | 99 | 2 | 6 | OCR12VM | Tool Steel; High Alloyed; 4 Cold | 8 | 2008 | 47380 | 800 | 2000 | 3 | 10.86 | 11.3 | 0 | 360 | 0.21 | 0.2 | 0 | 0 | 0.66 | 0.73 | 70 | 0 | 0.384 | 0.93 | 330 | 0.08 | 0.09 | 0 | 0
83360 | 2008-08-25 02:03 | 834.57.3 / 3 | 834 | 57 | 3 | 3 | OCR12VM | Tool Steel; High Alloyed; 4 Cold | 8 | 2008 | 48000 | 500 | 400 | 2 | 10.08 | 11.4 | 0 | 0 | 0.27 | 0.23 | 0 | 0 | 0.69 | 0.77 | 90 | 0 | 0.414 | 0.77 | 230 | 0.08 | 0.08 | 0 | 0
83367 | 2008-08-26 03:46 | 834.57.3 / 3 | 834 | 57 | 3 | 3 | OCR12VM | Tool Steel; High Alloyed; 4 Cold | 8 | 2008 | 45540 | 600 | 3000 | 3 | 10.92 | 11.42 | 0 | 120 | 0.26 | 0.24 | 0 | 0 | 0.65 | 0.78 | 98 | 0 | 0.446 | 0.77 | 202 | 0.06 | 0.07 | 0 | 0
83368 | 2008-08-26 05:39 | 834.57.3 / 3 | 834 | 57 | 3 | 3 | OCR12VM | Tool Steel; High Alloyed; 4 Cold | 8 | 2008 | 50200 | 600 | 100 | 2 | 9.92 | 11.48 | 0 | 1220 | 0.24 | 0.22 | 0 | 0 | 0.74 | 0.74 | 36 | 0 | 0.384 | 0.77 | 225 | 0.05 | 0.06 | 0 | 0
83375 | 2008-08-27 05:14 | 834.92.1 / 2 | 834 | 92 | 1 | 2 | OCR12VM | Tool Steel; High Alloyed; 4 Cold | 8 | 2008 | 41185 | 600 | 100 | 2 | 11.43 | 11.71 | 0 | 430 | 0.29 | 0.26 | 0 | 0 | 0.79 | 0.83 | 43 | 0 | 0.421 | 0.83 | 244 | 0.09 | 0.1 | 0 | 0
83376 | 2008-08-27 06:55 | 834.99.2 / 1 | 834 | 99 | 2 | 1 | OCR12VM | Tool Steel; High Alloyed; 4 Cold | 8 | 2008 | 53280 | 500 | 2000 | 2 | 10.62 | 11.52 | 0 | 640 | 0.26 | 0.24 | 0 | 0 | 0.84 | 0.82 | 0 | 0 | 0.38 | 0.74 | 229 | 0.13 | 0.14 | 0 | 0
83382 | 2008-08-28 00:26 | 834.79.2 / 1 | 834 | 79 | 2 | 1 | OCR12VM | Tool Steel; High Alloyed; 4 Cold | 8 | 2008 | 47380 | 800 | 600 | 3 | 11.55 | 11.68 | 0 | 570 | 0.22 | 0.21 | 0 | 0 | 0.72 | 0.72 | 45 | 0 | 0.158 | 0.93 | 490 | 0.02 | 0.04 | 0 | 0
83383 | 2008-08-28 02:16 | 834.99.2 / 6 | 834 | 99 | 2 | 6 | OCR12VM | Tool Steel; High Alloyed; 4 Cold | 8 | 2008 | 46920 | 450 | 1300 | 2 | 11.26 | 11.6 | 0 | 270 | 0.27 | 0.24 | 0 | 0 | 0.72 | 0.75 | 20 | 0 | 0.499 | 0.96 | 247 | 0.08 | 0.08 | 0 | 0
83392 | 2008-08-29 02:30 | 834.99.2 / 1 | 834 | 99 | 2 | 1 | OCR12VM | Tool Steel; High Alloyed; 4 Cold | 8 | 2008 | 47380 | 600 | 300 | 2 | 11.21 | 11.33 | 0 | 200 | 0.26 | 0.24 | 0 | 0 | 0.68 | 0.74 | 50 | 0 | 0.379 | 0.75 | 200 | 0.05 | 0.06 | 0 | 0
83413 | 2008-08-31 04:17 | 834.79.2 / 1 | 834 | 79 | 2 | 1 | OCR12VM | Tool Steel; High Alloyed; 4 Cold | 8 | 2008 | 48410 | 800 | 2500 | 2 | 9.26 | 11.5 | 0 | 2145 | 0.18 | 0.18 | 0 | 0 | 0.62 | 0.73 | 140 | 0 | 0.105 | 0.94 | 535 | 0.01 | 0.02 | 0 | 0
83414 | 2008-08-31 06:15 | 834.57.3 / 4 | 834 | 57 | 3 | 4 | OCR12VM | Tool Steel; High Alloyed; 4 Cold | 8 | 2008 | 44400 | 600 | 700 | 3 | 10.95 | 11.3 | 0 | 100 | 0.23 | 0.22 | 0 | 0 | 0.69 | 0.77 | 75 | 0 | 0.393 | 0.86 | 300 | 0.04 | 0.06 | 0 | 0
83424 | 2008-09-01 05:50 | 834.57.3 / 1 | 834 | 57 | 3 | 1 | OCR12VM | Tool Steel; High Alloyed; 4 Cold | 9 | 2008 | 52530 | 1000 | 800 | 3 | 10.51 | 11.33 | 0 | 740 | 0.21 | 0.21 | 0 | 0 | 0.58 | 0.74 | 90 | 0 | 0.353 | 0.73 | 95 | 0.08 | 0.1 | 0 | 0
83427 | 2008-09-02 17:47 | 834.79.2 / 1 | 834 | 79 | 2 | 1 | OCR12VM | Tool Steel; High Alloyed; 4 Cold | 9 | 2008 | 47380 | 800 | 500 | 2 | 11.27 | 11.63 | 30 | 370 | 0.21 | 0.2 | 0 | 0 | 0.72 | 0.73 | 10 | 0 | 0.212 | 0.94 | 455 | 0.05 | 0.06 | 0 | 0
83428 | 2008-09-02 19:46 | 834.99.2 / 1 | 834 | 99 | 2 | 1 | OCR12VM | Tool Steel; High Alloyed; 4 Cold | 9 | 2008 | 45320 | 800 | 100 | 2 | 11.22 | 11.4 | 195 | 120 | 0.23 | 0.23 | 0 | 0 | 0.69 | 0.73 | 48 | 0 | 0.404 | 0.76 | 205 | 0.09 | 0.11 | 0 | 0
83441 | 2008-09-04 06:25 | 834.55.2 / 5 | 834 | 55 | 2 | 5 | OCR12VM | Tool Steel; High Alloyed; 4 Cold | 9 | 2008 | 47360 | 600 | 3000 | 2 | 11.01 | 11.36 | 0 | 290 | 0.24 | 0.24 | 0 | 0 | 0.7 | 0.74 | 70 | 0 | 0.376 | 0.96 | 360 | 0.06 | 0.08 | 0 | 0
83443 | 2008-09-04 14:14 | 834.93.2 / 3 | 834 | 93 | 2 | 3 | OCR12VM | Tool Steel; High Alloyed; 4 Cold | 9 | 2008 | 47380 | 800 | 600 | 2 | 11.05 | 12.34 | 0 | 1310 | 0.23 | 0.24 | 0 | 0 | 0.83 | 0.96 | 170 | 0 | 0.351 | 0.69 | 185 | 0.06 | 0.09 | 0 | 0
83450 | 2008-09-05 06:04 | 834.89.2 / 9 | 834 | 89 | 2 | 9 | OCR12VM | Tool Steel; High Alloyed; 4 Cold | 9 | 2008 | 45190 | 800 | 1700 | 2 | 12.06 | 11.69 | 0 | 200 | 0.24 | 0.23 | 0 | 0 | 0.74 | 0.83 | 95 | 0 | 0.219 | 0.84 | 385 | 0.03 | 0.06 | 0 | 0
83451 | 2008-09-05 07:48 | 834.57.3 / 13 | 834 | 57 | 3 | 13 | OCR12VM | Tool Steel; High Alloyed; 4 Cold | 9 | 2008 | 47380 | 800 | 1300 | 2 | 11.06 | 11.43 | 0 | 550 | 0.22 | 0.21 | 0 | 0 | 0.69 | 0.77 | 93 | 0 | 0.183 | 0.95 | 470 | 0.06 | 0.07 | 0 | 0
83454 | 2008-09-05 18:25 | 834.99.2 / 3 | 834 | 99 | 2 | 3 | OCR12VM | Tool Steel; High Alloyed; 4 Cold | 9 | 2008 | 46660 | 600 | 300 | 2 | 9.48 | 11.44 | 0 | 1380 | 0.19 | 0.19 | 0 | 0 | 0.7 | 0.78 | 115 | 0 | 0.35 | 0.94 | 352 | 0.04 | 0.06 | 0 | 0
83471 | 2008-09-07 08:55 | 834.55.2 / 5 | 834 | 55 | 2 | 5 | OCR12VM | Tool Steel; High Alloyed; 4 Cold | 9 | 2008 | 44880 | 600 | 1200 | 2 | 11.4 | 11.38 | 0 | 50 | 0.21 | 0.21 | 0 | 0 | 0.68 | 0.75 | 80 | 0 | 0.205 | 0.93 | 450 | 0.02 | 0.04 | 0 | 0
83473 | 2008-09-07 13:10 | 834.55.2 / 5 | 834 | 55 | 2 | 5 | OCR12VM | Tool Steel; High Alloyed; 4 Cold | 9 | 2008 | 44400 | 400 | 200 | 3 | 10.17 | 11.4 | 0 | 1050 | 0.22 | 0.2 | 0 | 0 | 0.68 | 0.76 | 100 | 0 | 0.172 | 0.95 | 418 | 0.05 | 0.04 | 0 | 0
83474 | 2008-09-07 14:54 | 834.57.3 / 1 | 834 | 57 | 3 | 1 | OCR12VM | Tool Steel; High Alloyed; 4 Cold | 9 | 2008 | 47380 | 800 | 1500 | 2 | 10.17 | 11.48 | 0 | 1030 | 0.21 | 0.2 | 0 | 0 | 0.62 | 0.75 | 155 | 0 | 0.201 | 0.78 | 355 | 0.03 | 0.03 | 0 | 0
83512 | 2008-09-11 16:56 | 834.55.2 / 2 | 834 | 55 | 2 | 2 | OCR12VM | Tool Steel; High Alloyed; 4 Cold | 9 | 2008 | 48000 | 600 | 600 | 2 | 10.66 | 11.4 | 0 | 600 | 0.19 | 0.19 | 0 | 0 | 0.58 | 0.74 | 148 | 0 | 0.327 | 0.76 | 277 | 0.03 | 0.04 | 0 | 0
83515 | 2008-09-11 23:50 | 834.57.3 / 20 | 834 | 57 | 3 | 20 | OCR12VM | Tool Steel; High Alloyed; 4 Cold | 9 | 2008 | 48410 | 800 | 1000 | 3 | 10.57 | 11.2 | 0 | 700 | 0.2 | 0.2 | 0 | 0 | 0.66 | 0.75 | 80 | 0 | 0.186 | 0.93 | 470 | 0.04 | 0.05 | 0 | 0
83526 | 2008-09-13 23:49 | 834.99.2 / 2 | 834 | 99 | 2 | 2 | OCR12VM | Tool Steel; High Alloyed; 4 Cold | 9 | 2008 | 45210 | 400 | 2300 | 2 | 10.24 | 11.3 | 0 | 930 | 0.2 | 0.2 | 0 | 0 | 0.62 | 0.75 | 130 | 0 | 0.386 | 0.75 | 230 | 0.04 | 0.05 | 0 | 0
83529 | 2008-09-14 06:22 | 834.55.2 / 5 | 834 | 55 | 2 | 5 | OCR12VM | Tool Steel; High Alloyed; 4 Cold | 9 | 2008 | 47360 | 400 | 300 | 3 | 10.37 | 11.4 | 750 | 140 | 0.39 | 0.39 | 0 | 0 | 0.89 | 0.85 | 0 | 0 | 0.08 | 0.91 | 520 | 0.02 | 0.01 | 0 | 0
83536 | 2008-09-15 13:00 | 834.57.3 / 3 | 834 | 57 | 3 | 3 | OCR12VM | Tool Steel; High Alloyed; 4 Cold | 9 | 2008 | 45270 | 400 | 200 | 3 | 11.48 | 11.61 | 0 | 0 | 0.19 | 0.18 | 0 | 0 | 0.68 | 0.73 | 60 | 0 | 0.157 | 0.77 | 330 | 0.04 | 0.08 | 0 | 0
83557 | 2008-09-18 01:53 | 834.55.2 / 5 | 834 | 55 | 2 | 5 | OCR12VM | Tool Steel; High Alloyed; 4 Cold | 9 | 2008 | 47360 | 400 | 1000 | 2 | 11.1 | 11.34 | 0 | 280 | 0.24 | 0.23 | 0 | 0 | 0.65 | 0.76 | 105 | 0 | 0.378 | 0.94 | 330 | 0.08 | 0.09 | 0 | 0
83558 | 2008-09-18 03:37 | 834.57.3 / 1 | 834 | 57 | 3 | 1 | OCR12VM | Tool Steel; High Alloyed; 4 Cold | 9 | 2008 | 47380 | 800 | 500 | 2 | 10.47 | 11.41 | 0 | 730 | 0.21 | 0.21 | 0 | 0 | 0.56 | 0.74 | 157 | 0 | 0.397 | 0.79 | 210 | 0.08 | 0.08 | 0 | 0
83567 | 2008-09-19 03:53 | 834.55.2 / 5 | 834 | 55 | 2 | 5 | OCR12VM | Tool Steel; High Alloyed; 4 Cold | 9 | 2008 | 46920 | 600 | 1800 | 2 | 10.84 | 11.33 | 0 | 400 | 0.22 | 0.22 | 0 | 0 | 0.57 | 0.74 | 131 | 0 | 0.328 | 0.92 | 355 | 0.03 | 0.05 | 0 | 0
83568 | 2008-09-19 05:28 | 834.92.1 / 18 | 834 | 92 | 1 | 18 | OCR12VM | Tool Steel; High Alloyed; 4 Cold | 9 | 2008 | 49440 | 800 | 500 | 2 | 10.11 | 11.72 | 0 | 570 | 0.15 | 0.15 | 0 | 0 | 0.57 | 0.72 | 150 | 0 | 0.144 | 0.94 | 493 | 0.01 | 0.03 | 0 | 0
83591 | 2008-09-21 15:03 | 834.57.3 / 15 | 834 | 57 | 3 | 15 | OCR12VM | Tool Steel; High Alloyed; 4 Cold | 9 | 2008 | 47600 | 1000 | 1600 | 2 | 9.8 | 11.34 | 0 | 1710 | 0.24 | 0.21 | 0 | 0 | 0.75 | 0.76 | 40 | 0 | 0.164 | 0.95 | 545 | 0.05 | 0.06 | 0 | 0
83611 | 2008-09-25 01:13 | 834.55.2 / 7 | 834 | 55 | 2 | 7 | OCR12VM | Tool Steel; High Alloyed; 4 Cold | 9 | 2008 | 47690 | 500 | 1500 | 2 | 10.35 | 11.32 | 0 | 730 | 0.28 | 0.27 | 0 | 0 | 0.73 | 0.75 | 40 | 0 | 0.336 | 0.95 | 355 | 0.06 | 0.06 | 0 | 0
83612 | 2008-09-25 03:00 | 834.57.3 / 15 | 834 | 57 | 3 | 15 | OCR12VM | Tool Steel; High Alloyed; 4 Cold | 9 | 2008 | 49440 | 800 | 1000 | 2 | 10.95 | 11.39 | 0 | 720 | 0.24 | 0.23 | 0 | 0 | 0.78 | 0.78 | 25 | 0 | 0.234 | 0.94 | 440 | 0.05 | 0.06 | 0 | 0
83645 | 2008-09-28 14:08 | 834.59.2 / 3 | 834 | 59 | 2 | 3 | OCR12VM | Tool Steel; High Alloyed; 4 Cold | 9 | 2008 | 50400 | 1000 | 1300 | 2 | 10.96 | 11.6 | 0 | 1200 | 0.18 | 0.17 | 0 | 0 | 0.7 | 0.76 | 80 | 0 | 0.342 | 0.93 | 385 | 0.04 | 0.06 | 0 | 0
83646 | 2008-09-28 15:53 | 834.57.3 / 21 | 834 | 57 | 3 | 21 | OCR12VM | Tool Steel; High Alloyed; 4 Cold | 9 | 2008 | 46350 | 800 | 100 | 3 | 11.81 | 11.5 | 0 | 0 | 0.18 | 0.17 | 0 | 0 | 0.74 | 0.75 | 35 | 0 | 0.292 | 0.94 | 400 | 0.04 | 0.06 | 0 | 0
83657 | 2008-09-29 21:12 | 834.57.3 / 4 | 834 | 57 | 3 | 4 | OCR12VM | Tool Steel; High Alloyed; 4 Cold | 9 | 2008 | 46550 | 600 | 0 | 2 | 10.38 | 11.35 | 0 | 933 | 0.2 | 0.2 | 0 | 0 | 0.61 | 0.72 | 101 | 0 | 0.447 | 0.92 | 287 | 0.03 | 0.05 | 0 | 0
83678 | 2008-10-02 18:21 | 834.84.2 / 2 | 834 | 84 | 2 | 2 | OCR12VM | Tool Steel; High Alloyed; 4 Cold | 10 | 2008 | 48000 | 700 | 200 | 3 | 10.37 | 11.64 | 0 | 930 | 0.26 | 0.24 | 0 | 0 | 0.63 | 0.74 | 100 | 0 | 0.431 | 0.77 | 200 | 0.05 | 0.07 | 0 | 0
83702 | 2008-10-05 04:52 | 834.57.3 / 15 | 834 | 57 | 3 | 15 | OCR12VM | Tool Steel; High Alloyed; 4 Cold | 10 | 2008 | 50400 | 1000 | 1000 | 3 | 10.4 | 11.45 | 0 | 440 | 0.27 | 0.24 | 0 | 0 | 0.63 | 0.76 | 60 | 0 | 0.183 | 0.95 | 490 | 0.08 | 0.06 | 0 | 0
83703 | 2008-10-05 06:45 | 834.91.2 / 6 | 834 | 91 | 2 | 6 | OCR12VM | Tool Steel; High Alloyed; 4 Cold | 10 | 2008 | 47380 | 800 | 1000 | 2 | 12.24 | 11.6 | 0 | 400 | 0.21 | 0.2 | 0 | 0 | 0.78 | 0.77 | 45 | 0 | 0.174 | 0.96 | 485 | 0.07 | 0.09 | 0 | 0
83704 | 2008-10-05 08:44 | 834.99.2 / 2 | 834 | 99 | 2 | 2 | OCR12VM | Tool Steel; High Alloyed; 4 Cold | 10 | 2008 | 48060 | 400 | 2500 | 2 | 10.49 | 11.35 | 0 | 700 | 0.25 | 0.25 | 0 | 0 | 0.75 | 0.74 | 20 | 0 | 0.393 | 0.76 | 240 | 0.12 | 0.13 | 0 | 0
83714 | 2008-10-06 14:00 | 834.92.1 / 2 | 834 | 92 | 1 | 2 | OCR12VM | Tool Steel; High Alloyed; 4 Cold | 10 | 2008 | 45600 | 600 | 700 | 1 | 9.92 | 11.4 | 0 | 1150 | 0.21 | 0.21 | 0 | 0 | 0.58 | 0.82 | 194 | 0 | 0.36 | 0.84 | 268 | 0.1 | 0.09 | 0 | 0
83735 | 2008-10-09 03:14 | 834.99.2 / 3 | 834 | 99 | 2 | 3 | OCR12VM | Tool Steel; High Alloyed; 4 Cold | 10 | 2008 | 46000 | 600 | 2500 | 2 | 9.84 | 11.45 | 0 | 750 | 0.22 | 0.21 | 0 | 0 | 0.68 | 0.74 | 80 | 0 | 0.398 | 0.96 | 345 | 0.04 | 0.05 | 0 | 0
83744 | 2008-10-10 18:14 | 834.55.2 / 5 | 834 | 55 | 2 | 5 | OCR12VM | Tool Steel; High Alloyed; 4 Cold | 10 | 2008 | 47360 | 600 | 400 | 3 | 10.92 | 11.34 | 0 | 530 | 0.19 | 0.19 | 0 | 0 | 0.63 | 0.71 | 90 | 0 | 0.165 | 0.92 | 460 | 0.01 | 0.03 | 0 | 0
83758 | 2008-10-11 23:17 | 834.55.2 / 2 | 834 | 55 | 2 | 2 | OCR12VM | Tool Steel; High Alloyed; 4 Cold | 10 | 2008 | 48020 | 500 | 200 | 2 | 10.76 | 11.44 | 0 | 110 | 0.25 | 0.22 | 0 | 0 | 0.65 | 0.72 | 70 | 0 | 0.446 | 0.73 | 195 | 0.05 | 0.06 | 0 | 0
83759 | 2008-10-12 01:14 | 834.55.2 / 5 | 834 | 55 | 2 | 5 | OCR12VM | Tool Steel; High Alloyed; 4 Cold | 10 | 2008 | 42840 | 600 | 600 | 2 | 10.67 | 11.42 | 0 | 0 | 0.29 | 0.27 | 0 | 0 | 0.68 | 0.75 | 70 | 0 | 0.449 | 0.99 | 300 | 0.06 | 0.07 | 0 | 0
83760 | 2008-10-12 03:07 | 834.91.2 / 6 | 834 | 91 | 2 | 6 | OCR12VM | Tool Steel; High Alloyed; 4 Cold | 10 | 2008 | 49440 | 800 | 1400 | 2 | 11.84 | 11.71 | 0 | 150 | 0.21 | 0.19 | 0 | 0 | 0.69 | 0.77 | 74 | 0 | 0.257 | 0.92 | 441 | 0.05 | 0.07 | 0 | 0
83766 | 2008-10-12 16:38 | 834.92.1 / 19 | 834 | 92 | 1 | 19 | OCR12VM | Tool Steel; High Alloyed; 4 Cold | 10 | 2008 | 47380 | 800 | 400 | 3 | 11.72 | 11.59 | 0 | 0 | 0.22 | 0.19 | 0 | 0 | 0.64 | 0.82 | 155 | 0 | 0.227 | 0.91 | 418 | 0.06 | 0.07 | 0 | 0
83782 | 2008-10-15 19:44 | 834.99.2 / 2 | 834 | 99 | 2 | 2 | OCR12VM | Tool Steel; High Alloyed; 4 Cold | 10 | 2008 | 48000 | 400 | 500 | 2 | 9.89 | 11.5 | 1100 | 300 | 0.22 | 0.22 | 0 | 0 | 0.6 | 0.76 | 135 | 0 | 0.443 | 0.77 | 215 | 0.04 | 0.06 | 0 | 0
83785 | 2008-10-16 01:55 | 834.79.2 / 1 | 834 | 79 | 2 | 1 | OCR12VM | Tool Steel; High Alloyed; 4 Cold | 10 | 2008 | 44880 | 600 | 1000 | 2 | 11.52 | 11.68 | 0 | 80 | 0.18 | 0.19 | 0 | 0 | 0.72 | 0.76 | 20 | 0 | 0.24 | 0.97 | 425 | 0.02 | 0.04 | 0 | 0
83790 | 2008-10-16 20:26 | 834.55.2 / 5 | 834 | 55 | 2 | 5 | OCR12VM | Tool Steel; High Alloyed; 4 Cold | 10 | 2008 | 41440 | 400 | 700 | 2 | 10.42 | 11.49 | 0 | 350 | 0.26 | 0.23 | 0 | 0 | 0.65 | 0.75 | 85 | 0 | 0.294 | 0.97 | 350 | 0.03 | 0.04 | 0 | 0
83812 | 2008-10-18 22:05 | 834.79.2 / 1 | 834 | 79 | 2 | 1 | OCR12VM | Tool Steel; High Alloyed; 4 Cold | 10 | 2008 | 48960 | 600 | 2000 | 3 | 0 | 11.69 | 0 | 1450 | 0 | 0.17 | 0 | 0 | 0 | 0.76 | 165 | 0 | 0 | 0.95 | 508 | 0 | 0.07 | 0 | 0
83814 | 2008-10-19 02:11 | 834.57.3 / 4 | 834 | 57 | 3 | 4 | OCR12VM | Tool Steel; High Alloyed; 4 Cold | 10 | 2008 | 42050 | 400 | 800 | 2 | 10.95 | 11.59 | 0 | 500 | 0.2 | 0.19 | 0 | 0 | 0.75 | 0.76 | 20 | 0 | 0.451 | 0.97 | 300 | 0.02 | 0.05 | 0 | 0
83820 | 2008-10-19 15:30 | 834.57.3 / 22 | 834 | 57 | 3 | 22 | OCR12VM | Tool Steel; High Alloyed; 4 Cold | 10 | 2008 | 51800 | 1000 | 1000 | 2 | 10.97 | 11.47 | 0 | 470 | 0.19 | 0.18 | 0 | 0 | 0.64 | 0.77 | 128 | 0 | 0.367 | 0.96 | 375 | 0.04 | 0.06 | 0 | 0
83827 | 2008-10-20 15:41 | 834.79.2 / 14 | 834 | 79 | 2 | 14 | OCR12VM | Tool Steel; High Alloyed; 4 Cold | 10 | 2008 | 43680 | 800 | 800 | 2 | 11.02 | 11.79 | 0 | 70 | 0.15 | 0.15 | 0 | 0 | 0.57 | 0.74 | 142 | 0 | 0.149 | 0.94 | 445 | 0.01 | 0.03 | 0 | 0
83832 | 2008-10-21 01:59 | 834.57.3 / 23 | 834 | 57 | 3 | 23 | OCR12VM | Tool Steel; High Alloyed; 4 Cold | 10 | 2008 | 43800 | 1000 | 1500 | 2 | 11.06 | 11.57 | 0 | 0 | 0.22 | 0.21 | 0 | 0 | 0.71 | 0.74 | 35 | 0 | 0.505 | 0.94 | 233 | 0.05 | 0.06 | 0 | 0
83837 | 2008-10-21 22:17 | 834.79.2 / 2 | 834 | 79 | 2 | 2 | OCR12VM | Tool Steel; High Alloyed; 4 Cold | 10 | 2008 | 43450 | 400 | 1000 | 2 | 10.77 | 11.78 | 0 | 830 | 0.22 | 0.23 | 0 | 0 | 0.75 | 0.75 | 20 | 0 | 0.175 | 0.94 | 457 | 0.02 | 0.04 | 0 | 0
83839 | 2008-10-22 02:05 | 834.89.2 / 10 | 834 | 89 | 2 | 10 | OCR12VM | Tool Steel; High Alloyed; 4 Cold | 10 | 2008 | 48410 | 800 | 1800 | 2 | 11.24 | 11.7 | 0 | 0 | 0.16 | 0.16 | 0 | 0 | 0.8 | 0.76 | 0 | 0 | 0.255 | 0.91 | 447 | 0.01 | 0.02 | 0 | 0
83840 | 2008-10-22 03:52 | 834.79.2 / 21 | 834 | 79 | 2 | 21 | OCR12VM | Tool Steel; High Alloyed; 4 Cold | 10 | 2008 | 46350 | 800 | 200 | 2 | 11.71 | 11.7 | 0 | 60 | 0.17 | 0.17 | 0 | 0 | 0.74 | 0.73 | 25 | 0 | 0.206 | 0.93 | 430 | 0.01 | 0.02 | 0 | 0
83855 | 2008-10-24 14:00 | 834.57.3 / 15 | 834 | 57 | 3 | 15 | OCR12VM | Tool Steel; High Alloyed; 4 Cold | 10 | 2008 | 44800 | 800 | 800 | 2 | 11.1 | 11.56 | 0 | 470 | 0.18 | 0.18 | 0 | 0 | 0.74 | 0.78 | 45 | 0 | 0.376 | 0.95 | 315 | 0.02 | 0.04 | 0 | 0
83877 | 2008-10-26 11:46 | 834.99.2 / 1 | 834 | 99 | 2 | 1 | OCR12VM | Tool Steel; High Alloyed; 4 Cold | 10 | 2008 | 49000 | 1000 | 200 | 2 | 10.68 | 11.39 | 0 | 500 | 0.19 | 0.19 | 0 | 0 | 0.54 | 0.75 | 175 | 0 | 0.33 | 0.77 | 280 | 0.06 | 0.09 | 0 | 0
83882 | 2008-10-26 22:27 | 834.79.2 / 1 | 834 | 79 | 2 | 1 | OCR12VM | Tool Steel; High Alloyed; 4 Cold | 10 | 2008 | 47380 | 800 | 2400 | 2 | 11.05 | 11.6 | 0 | 960 | 0.17 | 0.18 | 0 | 0 | 0.66 | 0.73 | 53 | 0 | 0.191 | 0.93 | 480 | 0.01 | 0.01 | 0 | 0
83885 | 2008-10-27 05:34 | 834.99.2 / 2 | 834 | 99 | 2 | 2 | OCR12VM | Tool Steel; High Alloyed; 4 Cold | 10 | 2008 | 48020 | 0 | 1500 | 2 | 10.09 | 11.47 | 0 | 1160 | 0.18 | 0.19 | 0 | 0 | 0.49 | 0.76 | 245 | 0 | 0.356 | 0.77 | 275 | 0.02 | 0.04 | 0 | 0
83891 | 2008-10-28 01:09 | 834.89.2 / 4 | 834 | 89 | 2 | 4 | OCR12VM | Tool Steel; High Alloyed; 4 Cold | 10 | 2008 | 51455 | 1000 | 1800 | 2 | 8.93 | 11.54 | 0 | 2650 | 0.19 | 0.2 | 0 | 0 | 0.71 | 0.82 | 170 | 0 | 0.162 | 0.83 | 450 | 0.01 | 0.02 | 0 | 0
83892 | 2008-10-28 13:58 | 834.57.3 / 3 | 834 | 57 | 3 | 3 | OCR12VM | Tool Steel; High Alloyed; 4 Cold | 10 | 2008 | 48000 | 400 | 200 | 2 | 0 | 11.3 | 0 | 200 | 0 | 0.21 | 0 | 0 | 0 | 0.73 | 48 | 0 | 0 | 0.81 | 369 | 0 | 0.01 | 0 | 0
83903 | 2008-10-30 15:19 | 834.79.2 / 1 | 834 | 79 | 2 | 1 | OCR12VM | Tool Steel; High Alloyed; 4 Cold | 10 | 2008 | 42840 | 600 | 3400 | 2 | 11.02 | 11.87 | 0 | 700 | 0.18 | 0.18 | 0 | 0 | 0.72 | 0.75 | 63 | 0 | 0.178 | 0.94 | 456 | 0.01 | 0.01 | 90 | 0
83904 | 2008-10-30 17:20 | 834.79.2 / 1 | 834 | 79 | 2 | 1 | OCR12VM | Tool Steel; High Alloyed; 4 Cold | 10 | 2008 | 46920 | 600 | 800 | 2 | 11.49 | 11.72 | 0 | 516 | 0.2 | 0.19 | 0 | 0 | 0.7 | 0.71 | 50 | 0 | 0.171 | 0.92 | 461 | 0.01 | 0.01 | 0 | 0
83907 | 2008-10-31 01:08 | 834.57.3 / 4 | 834 | 57 | 3 | 4 | OCR12VM | Tool Steel; High Alloyed; 4 Cold | 10 | 2008 | 44050 | 500 | 1500 | 2 | 10.74 | 11.43 | 250 | 500 | 0.24 | 0.23 | 0 | 0 | 0.69 | 0.75 | 85 | 0 | 0.19 | 0.95 | 465 | 0.02 | 0.03 | 0 | 0
83925 | 2008-11-04 05:20 | 834.79.2 / 1 | 834 | 79 | 2 | 1 | OCR12VM | Tool Steel; High Alloyed; 4 Cold | 11 | 2008 | 50400 | 600 | 300 | 2 | 12.03 | 11.6 | 0 | 565 | 0.21 | 0.19 | 0 | 0 | 0.67 | 0.72 | 85 | 0 | 0.165 | 0.94 | 507 | 0.01 | 0.02 | 0 | 0
83926 | 2008-11-04 14:00 | 834.89.2 / 5 | 834 | 89 | 2 | 5 | OCR12VM | Tool Steel; High Alloyed; 4 Cold | 11 | 2008 | 47380 | 400 | 100 | 2 | 10.91 | 11.7 | 0 | 920 | 0.23 | 0.21 | 0 | 0 | 0.69 | 0.73 | 50 | 0 | 0.151 | 0.94 | 480 | 0.01 | 0.02 | 0 | 0
83947 | 2008-11-06 20:26 | 834.55.2 / 2 | 834 | 55 | 2 | 2 | OCR12VM | Tool Steel; High Alloyed; 4 Cold | 11 | 2008 | 44400 | 400 | 1000 | 2 | 10.89 | 11.48 | 0 | 460 | 0.3 | 0.27 | 0 | 0 | 0.72 | 0.73 | 30 | 0 | 0.337 | 0.76 | 242 | 0.04 | 0.05 | 0 | 0
83958 | 2008-11-08 02:21 | 834.55.2 / 5 | 834 | 55 | 2 | 5 | OCR12VM | Tool Steel; High Alloyed; 4 Cold | 11 | 2008 | 47360 | 400 | 1000 | 2 | 10.27 | 11.47 | 0 | 1200 | 0.21 | 0.19 | 0 | 0 | 0.76 | 0.74 | 10 | 0 | 0.136 | 0.95 | 495 | 0.01 | 0.03 | 0 | 0
83959 | 2008-11-08 04:05 | 834.92.1 / 7 | 834 | 92 | 1 | 7 | OCR12VM | Tool Steel; High Alloyed; 4 Cold | 11 | 2008 | 49440 | 600 | 100 | 2 | 11.26 | 11.65 | 0 | 573 | 0.27 | 0.25 | 0 | 0 | 0.74 | 0.82 | 72 | 0 | 0.367 | 0.82 | 294 | 0.03 | 0.05 | 0 | 0
83966 | 2008-11-08 20:52 | 834.57.3 / 3 | 834 | 57 | 3 | 3 | OCR12VM | Tool Steel; High Alloyed; 4 Cold | 11 | 2008 | 48000 | 400 | 700 | 2 | 10.9 | 11.45 | 0 | 440 | 0.25 | 0.22 | 0 | 0 | 0.64 | 0.73 | 80 | 0 | 0.389 | 0.76 | 242 | 0.03 | 0.05 | 0 | 0
83983 | 2008-11-10 14:01 | 834.57.3 / 3 | 834 | 57 | 3 | 3 | OCR12VM | Tool Steel; High Alloyed; 4 Cold | 11 | 2008 | 45210 | 400 | 300 | 2 | 10.1 | 11.41 | 0 | 940 | 0.22 | 0.21 | 0 | 0 | 0.77 | 0.75 | 20 | 0 | 0.434 | 0.78 | 195 | 0.02 | 0.04 | 0 | 0
83984 | 2008-11-10 15:31 | 834.92.1 / 10 | 834 | 92 | 1 | 10 | OCR12VM | Tool Steel; High Alloyed; 4 Cold | 11 | 2008 | 43680 | 500 | 1500 | 2 | 10.28 | 11.71 | 0 | 1230 | 0.21 | 0.2 | 0 | 0 | 0.75 | 0.84 | 105 | 0 | 0.393 | 0.86 | 260 | 0.03 | 0.04 | 0 | 0
83987 | 2008-11-10 21:16 | 834.55.2 / 5 | 834 | 55 | 2 | 5 | OCR12VM | Tool Steel; High Alloyed; 4 Cold | 11 | 2008 | 47360 | 400 | 1000 | 2 | 10.72 | 11.49 | 0 | 550 | 0.22 | 0.21 | 0 | 0 | 0.72 | 0.73 | 30 | 0 | 0.398 | 0.95 | 335 | 0.04 | 0.05 | 0 | 0
84004 | 2008-11-13 00:14 | 834.84.2 / 2 | 834 | 84 | 2 | 2 | OCR12VM | Tool Steel; High Alloyed; 4 Cold | 11 | 2008 | 48410 | 800 |  | 3 | 11.08 | 11.71 | 0 | 400 | 0.4 | 0.36 | 0 | 0 | 0.68 | 0.73 | 68 | 0 | 0.401 | 0.94 | 344 | 0.06 | 0.08 | 0 | 0
84005 | 2008-11-13 02:46 | 834.84.2 / 2 | 834 | 84 | 2 | 2 | OCR12VM | Tool Steel; High Alloyed; 4 Cold | 11 | 2008 | 47320 | 400 | 1600 | 2 | 11.49 | 11.49 | 0 | 0 | 0.2 | 0.24 | 0 | 0 | 0.7 | 0.75 | 82 | 0 | 0.176 | 0.77 | 393 | 0.01 | 0.04 | 0 | 0
84025 | 2008-11-15 16:43 | 834.99.2 / 2 | 834 | 99 | 2 | 2 | OCR12VM | Tool Steel; High Alloyed; 4 Cold | 11 | 2008 | 45040 | 400 | 100 | 3 | 11.35 | 11.43 | 0 | 0 | 0.21 | 0.2 | 0 | 0 | 0.64 | 0.72 | 75 | 0 | 0.429 | 0.75 | 190 | 0.04 | 0.05 | 0 | 0
84037 | 2008-11-16 17:32 | 834.57.3 / 3 | 834 | 57 | 3 | 3 | OCR12VM | Tool Steel; High Alloyed; 4 Cold | 11 | 2008 | 48000 | 400 | 100 | 3 | 10.4 | 11.48 | 0 | 910 | 0.23 | 0.22 | 0 | 0 | 0.77 | 0.77 | 0 | 0 | 0.579 | 0.75 | 83 | 0.06 | 0.07 | 0 | 0
84052 | 2008-11-18 20:40 | 834.79.2 / 1 | 834 | 79 | 2 | 1 | OCR12VM | Tool Steel; High Alloyed; 4 Cold | 11 | 2008 | 49440 | 800 | 200 | 2 | 10.79 | 11.85 | 0 | 720 | 0.17 | 0.17 | 0 | 0 | 0.66 | 0.74 | 75 | 0 | 0.323 | 0.95 | 405 | 0.01 | 0.03 | 0 | 0
84053 | 2008-11-18 22:36 | 834.57.3 / 6 | 834 | 57 | 3 | 6 | OCR12VM | Tool Steel; High Alloyed; 4 Cold | 11 | 2008 | 45500 | 400 | 2500 | 2 | 10.07 | 11.3 | 350 | 490 | 0.22 | 0.23 | 0 | 0 | 0.76 | 0.74 | 0 | 0 | 0.402 | 0.94 | 345 | 0.03 | 0.07 | 0 | 0
84070 | 2008-11-21 00:15 | 834.57.3 / 4 | 834 | 57 | 3 | 4 | OCR12VM | Tool Steel; High Alloyed; 4 Cold | 11 | 2008 | 43700 | 700 | 2500 | 2 | 11.68 | 11.5 | 0 | 0 | 0.23 | 0.22 | 0 | 0 | 0.65 | 0.73 | 70 | 0 | 0.392 | 0.93 | 320 | 0.03 | 0.06 | 0 | 0
84072 | 2008-11-21 03:48 | 834.55.2 / 7 | 834 | 55 | 2 | 7 | OCR12VM | Tool Steel; High Alloyed; 4 Cold | 11 | 2008 | 47320 | 1000 | 500 | 2 | 10.12 | 11.39 | 150 | 700 | 0.23 | 0.23 | 0 | 0 | 0.76 | 0.77 | 45 | 0 | 0.399 | 0.97 | 345 | 0.02 | 0.06 | 0 | 0
84093 | 2008-11-23 08:26 | 834.79.2 / 1 | 834 | 79 | 2 | 1 | OCR12VM | Tool Steel; High Alloyed; 4 Cold | 11 | 2008 | 49000 | 700 | 1500 | 2 | 11.74 | 11.67 | 40 | 150 | 0.19 | 0.2 | 0 | 0 | 0.67 | 0.74 | 76 | 0 | 0.179 | 0.95 | 510 | 0.01 | 0.04 | 0 | 0
84094 | 2008-11-23 10:00 | 834.99.2 / 29 | 834 | 99 | 2 | 29 | OCR12VM | Tool Steel; High Alloyed; 4 Cold | 11 | 2008 | 48410 | 1000 | 500 | 2 | 11.29 | 12.28 | 0 | 800 | 0.22 | 0.22 | 0 | 0 | 0.82 | 0.92 | 140 | 0 | 0.454 | 0.76 | 214 | 0.04 | 0.06 | 0 | 0
84102 | 2008-11-24 02:31 | 834.79.2 / 1 | 834 | 79 | 2 | 1 | OCR12VM | Tool Steel; High Alloyed; 4 Cold | 11 | 2008 | 47380 | 700 | 1200 | 2 | 11.6 | 11.67 | 0 | 550 | 0.18 | 0.18 | 0 | 0 | 0.71 | 0.74 | 60 | 0 | 0.178 | 0.93 | 465 | 0.03 | 0.05 | 0 | 0
84103 | 2008-11-24 04:22 | 834.99.2 / 1 | 834 | 99 | 2 | 1 | OCR12VM | Tool Steel; High Alloyed; 4 Cold | 11 | 2008 | 46350 | 700 | 1500 | 3 | 11.48 | 11.48 | 0 | 0 | 0.19 | 0.18 | 0 | 0 | 0.67 | 0.74 | 80 | 0 | 0.344 | 0.75 | 270 | 0.08 | 0.09 | 0 | 0
84111 | 2008-11-27 05:59 | 834.79.2 / 21 | 834 | 79 | 2 | 21 | OCR12VM | Tool Steel; High Alloyed; 4 Cold | 11 | 2008 | 48410 | 700 | 400 | 2 | 11.39 | 11.71 | 0 | 400 | 0.23 | 0.23 | 0 | 0 | 0.64 | 0.75 | 93 | 0 | 0.318 | 0.97 | 382 | 0.04 | 0.06 | 0 | 0
84112 | 2008-11-27 14:01 | 834.99.2 / 2 | 834 | 99 | 2 | 2 | OCR12VM | Tool Steel; High Alloyed; 4 Cold | 11 | 2008 | 41560 | 700 | 2000 | 2 | 10.97 | 11.37 | 0 | 350 | 0.21 | 0.21 | 0 | 0 | 0.6 | 0.75 | 85 | 0 | 0.385 | 0.75 | 194 | 0.03 | 0.04 | 0 | 0
84129 | 2008-11-29 15:59 | 834.79.2 / 21 | 834 | 79 | 2 | 21 | OCR12VM | Tool Steel; High Alloyed; 4 Cold | 11 | 2008 | 47380 | 1000 | 1000 | 2 | 11.39 | 11.76 | 0 | 60 | 0.22 | 0.19 | 0 | 0 | 0.71 | 0.72 | 0 | 0 | 0.182 | 0.92 | 460 | 0.03 | 0.05 | 0 | 0
84140 | 2008-11-30 14:02 | 834.99.2 / 2 | 834 | 99 | 2 | 2 | OCR12VM | Tool Steel; High Alloyed; 4 Cold | 11 | 2008 | 46000 | 700 | 2500 | 2 | 12.1 | 11.29 | 0 | 0 | 0.19 | 0.17 | 0 | 0 | 0.72 | 0.74 | 65 | 0 | 0.346 | 0.73 | 268 | 0.07 | 0.08 | 0 | 0
84146 | 2008-12-01 02:59 | 834.79.2 / 1 | 834 | 79 | 2 | 1 | OCR12VM | Tool Steel; High Alloyed; 4 Cold | 12 | 2008 | 48410 | 700 | 2000 | 2 | 11.1 | 11.6 | 0 | 440 | 0.22 | 0.23 | 0 | 0 | 0.69 | 0.72 | 50 | 0 | 0.178 | 0.93 | 495 | 0.04 | 0.06 | 0 | 0
84147 | 2008-12-01 04:37 | 834.92.1 / 19 | 834 | 92 | 1 | 19 | OCR12VM | Tool Steel; High Alloyed; 4 Cold | 12 | 2008 | 47380 | 700 | 400 | 2 | 10.91 | 11.73 | 0 | 600 | 0.21 | 0.2 | 0 | 0 | 0.8 | 0.84 | 60 | 0 | 0.154 | 0.94 | 497 | 0.01 | 0.03 | 0 | 0
84148 | 2008-12-01 06:21 | 834.92.1 / 2 | 834 | 92 | 1 | 2 | OCR12VM | Tool Steel; High Alloyed; 4 Cold | 12 | 2008 | 49560 | 700 | 1200 | 2 | 10.89 | 11.6 | 0 | 800 | 0.2 | 0.21 | 0 | 0 | 0.71 | 0.86 | 140 | 0 | 0.14 | 0.87 | 460 | 0.05 | 0.08 | 0 | 0
84153 | 2008-12-03 23:18 | 834.79.2 / 1 | 834 | 79 | 2 | 1 | OCR12VM | Tool Steel; High Alloyed; 4 Cold | 12 | 2008 | 50320 | 700 | 200 | 2 | 11.11 | 11.56 | 0 | 850 | 0.22 | 0.21 | 0 | 0 | 0.64 | 0.72 | 87 | 0 | 0.156 | 0.93 | 510 | 0.04 | 0.06 | 0 | 0
84154 | 2008-12-04 14:00 | 834.99.2 / 1 | 834 | 99 | 2 | 1 | OCR12VM | Tool Steel; High Alloyed; 4 Cold | 12 | 2008 | 47360 | 700 | 2000 | 2 | 10.69 | 11.45 | 0 | 330 | 0.26 | 0.24 | 0 | 0 | 0.62 | 0.78 | 125 | 0 | 0.347 | 0.8 | 232 | 0.03 | 0.06 | 0 | 0
84158 | 2008-12-04 22:24 | 834.57.3 / 3 | 834 | 57 | 3 | 3 | OCR12VM | Tool Steel; High Alloyed; 4 Cold | 12 | 2008 | 48000 | 700 | 1000 | 2 | 10.44 | 11.4 | 0 | 990 | 0.27 | 0.26 | 0 | 0 | 0.7 | 0.72 | 30 | 0 | 0.365 | 0.75 | 240 | 0.03 | 0.05 | 0 | 0
84172 | 2008-12-07 18:12 | 834.99.2 / 2 | 834 | 99 | 2 | 2 | OCR12VM | Tool Steel; High Alloyed; 4 Cold | 12 | 2008 | 44400 | 700 | 2000 | 2 | 10.1 | 11.37 | 0 | 1260 | 0.24 | 0.24 | 0 | 0 | 0.63 | 0.74 | 100 | 0 | 0.374 | 0.76 | 230 | 0.04 | 0.05 | 0 | 0
84189 | 2008-12-11 19:36 | 834.57.3 / 3 | 834 | 57 | 3 | 3 | OCR12VM | Tool Steel; High Alloyed; 4 Cold | 12 | 2008 | 48000 | 700 | 100 | 2 | 11.08 | 11.22 | 0 | 650 | 0.2 | 0.19 | 0 | 0 | 0.65 | 0.74 | 125 | 0 | 0.365 | 0.74 | 233 | 0.05 | 0.06 | 0 | 0
84197 | 2008-12-15 18:30 | 834.57.3 / 3 | 834 | 57 | 3 | 3 | OCR12VM | Tool Steel; High Alloyed; 4 Cold | 12 | 2008 | 48000 | 600 | 500 | 2 | 11.16 | 11.45 | 0 | 250 | 0.19 | 0.22 | 0 | 0 | 0.57 | 0.76 | 160 | 0 | 0.324 | 0.76 | 288 | 0.1 | 0.1 | 0 | 0
84212 | 2008-12-18 21:27 | 834.57.3 / 3 | 834 | 57 | 3 | 3 | OCR12VM | Tool Steel; High Alloyed; 4 Cold | 12 | 2008 | 48000 | 800 | 300 | 2 | 10.91 | 11.47 | 0 | 340 | 0.24 | 0.25 | 0 | 0 | 0.68 | 0.75 | 70 | 0 | 0.339 | 0.77 | 255 | 0.04 | 0.06 | 0 | 0
84216 | 2008-12-19 17:50 | 834.57.3 / 3 | 834 | 57 | 3 | 3 | OCR12VM | Tool Steel; High Alloyed; 4 Cold | 12 | 2008 | 48000 | 800 | 200 | 2 | 11.14 | 11.4 | 150 | 450 | 0.22 | 0.21 | 0 | 0 | 0.63 | 0.75 | 125 | 0 | 0.343 | 0.76 | 280 | 0.04 | 0.05 | 0 | 0
84228 | 2008-12-21 19:25 | 834.57.3 / 3 | 834 | 57 | 3 | 3 | OCR12VM | Tool Steel; High Alloyed; 4 Cold | 12 | 2008 | 48000 | 800 | 700 | 2 | 10.92 | 11.48 | 0 | 650 | 0.23 | 0.23 | 0 | 0 | 0.63 | 0.73 | 100 | 0 | 0.324 | 0.77 | 288 | 0.05 | 0.07 | 0 | 0
84229 | 2008-12-21 21:02 | 834.57.3 / 3 | 834 | 57 | 3 | 3 | OCR12VM | Tool Steel; High Alloyed; 4 Cold | 12 | 2008 | 44990 | 900 | 1600 | 2 | 10.48 | 11.25 | 0 | 740 | 0.28 | 0.28 | 0 | 0 | 0.59 | 0.74 | 130 | 0 | 0.365 | 0.79 | 245 | 0.11 | 0.13 | 0 | 0
84240 | 2008-12-28 20:48 | 834.79.2 / 14 | 834 | 79 | 2 | 14 | OCR12VM | Tool Steel; High Alloyed; 4 Cold | 12 | 2008 | 45650 | 700 | 300 | 3 |  | 11.76 | 180 | 0 |  | 0.21 | 0 | 0 |  | 0.74 | 56 | 0 |  | 0.93 | 432 |  | 0.05 | 0 | 0
84249 | 2009-01-04 18:11 | 834.99.2 / 2 | 834 | 99 | 2 | 2 | OCR12VM | Tool Steel; High Alloyed; 4 Cold | 1 | 2009 | 44400 | 400 | 1600 | 2 | 9.74 | 11.17 | 0 | 830 | 0.41 | 0.36 | 0 | 0 | 0.64 | 0.71 | 70 | 0 | 0.353 | 0.74 | 230 | 0.05 | 0.08 | 0 | 0
84256 | 2009-01-07 23:13 | 834.99.2 / 1 | 834 | 99 | 2 | 1 | OCR12VM | Tool Steel; High Alloyed; 4 Cold | 1 | 2009 | 44800 | 600 |  | 2 | 11.56 | 11.25 | 0 | 90 | 0.23 | 0.24 | 0 | 0 | 0.64 | 0.75 | 100 | 0 | 0.355 | 0.76 | 240 | 0.04 | 0.07 | 0 | 0
84257 | 2009-01-08 01:25 | 834.79.2 / 1 | 834 | 79 | 2 | 1 | OCR12VM | Tool Steel; High Alloyed; 4 Cold | 1 | 2009 | 49440 | 800 | 1000 | 3 | 11.54 | 11.66 | 40 | 130 | 0.2 | 0.2 | 0 | 0 | 0.63 | 0.73 | 98 | 0 | 0.201 | 0.95 | 500 | 0.01 | 0.03 | 0 | 0
84272 | 2009-01-09 21:06 | 834.57.3 / 3 | 834 | 57 | 3 | 3 | OCR12VM | Tool Steel; High Alloyed; 4 Cold | 1 | 2009 | 46660 | 1000 | 800 | 2 | 11.68 | 11.65 | 0 | 0 | 0.24 | 0.22 | 0 | 0 | 0.61 | 0.77 | 110 | 0 | 0.34 | 0.78 | 265 | 0.03 | 0.06 | 0 | 0
84295 | 2009-01-12 00:18 | 834.93.2 / 6 | 834 | 93 | 2 | 6 | OCR12VM | Tool Steel; High Alloyed; 4 Cold | 1 | 2009 | 48410 | 800 | 200 | 3 | 11.29 | 12.31 | 0 | 860 | 0.26 | 0.25 | 0 | 0 | 0.87 | 0.97 | 75 | 0 | 0.322 | 0.66 | 205 | 0.03 | 0.06 | 0 | 0
84302 | 2009-01-15 00:50 | 834.99.2 / 2 | 834 | 99 | 2 | 2 | OCR12VM | Tool Steel; High Alloyed; 4 Cold | 1 | 2009 | 45210 | 700 | 1500 | 2 | 10.9 | 11.4 | 0 | 770 | 0.22 | 0.21 | 0 | 0 | 0.51 | 0.77 | 190 | 0 | 0.343 | 0.76 | 241 | 0.06 | 0.07 | 0 | 0
84318 | 2009-01-17 04:26 | 834.79.2 / 21 | 834 | 79 | 2 | 21 | OCR12VM | Tool Steel; High Alloyed; 4 Cold | 1 | 2009 | 48410 | 1000 | 500 | 2 | 11.72 | 11.61 | 0 | 200 | 0.25 | 0.24 | 0 | 0 | 0.73 | 0.76 | 30 | 0 | 0.169 | 0.93 | 462 | 0.1 | 0.1 | 0 | 0
84319 | 2009-01-17 06:38 | 834.79.2 / 1 | 834 | 79 | 2 | 1 | OCR12VM | Tool Steel; High Alloyed; 4 Cold | 1 | 2009 | 47600 | 1000 | 1000 | 2 | 10.59 | 11.6 | 0 | 1360 | 0.26 | 0.24 | 0 | 0 | 0.72 | 0.72 | 33 | 0 | 0.151 | 0.91 | 502 | 0.02 | 0.04 | 0 | 0
84320 | 2009-01-17 08:41 | 834.57.3 / 3 | 834 | 57 | 3 | 3 | OCR12VM | Tool Steel; High Alloyed; 4 Cold | 1 | 2009 | 43720 | 700 | 2000 | 2 | 10.78 | 11.4 | 0 | 620 | 0.23 | 0.22 | 0 | 0 | 0.67 | 0.72 | 49 | 0 | 0.448 | 0.74 | 188 | 0.05 | 0.06 | 0 | 0
84327 | 2009-01-18 00:13 | 834.84.2 / 2 | 834 | 84 | 2 | 2 | OCR12VM | Tool Steel; High Alloyed; 4 Cold | 1 | 2009 | 48000 | 600 | 600 | 2 | 10.81 | 11.4 | 0 | 650 | 0.26 | 0.24 | 0 | 0 | 0.72 | 0.78 | 65 | 0 | 0.325 | 0.76 | 285 | 0.03 | 0.05 | 0 | 0
84329 | 2009-01-18 03:51 | 834.79.2 / 21 | 834 | 79 | 2 | 21 | OCR12VM | Tool Steel; High Alloyed; 4 Cold | 1 | 2009 | 49440 | 1000 | 2000 | 1 | 10.62 | 11.63 | 0 | 1100 | 0.22 | 0.22 | 0 | 0 | 0.73 | 0.73 | 68 | 0 | 0.19 | 0.93 | 500 | 0.08 | 0.05 | 0 | 0
84339 | 2009-01-19 01:25 | 834.99.2 / 2 | 834 | 99 | 2 | 2 | OCR12VM | Tool Steel; High Alloyed; 4 Cold | 1 | 2009 | 43060 | 700 | 1800 | 2 | 10.76 | 11.35 | 0 | 500 | 0.25 | 0.22 | 0 | 0 | 0.64 | 0.74 | 81 | 0 | 0.354 | 0.76 | 225 | 0.04 | 0.05 | 0 | 0
84354 | 2009-01-22 02:01 | 834.57.3 / 3 | 834 | 57 | 3 | 3 | OCR12VM | Tool Steel; High Alloyed; 4 Cold | 1 | 2009 | 45210 | 400 | 900 | 2 | 11.13 | 11.41 | 0 | 0 | 0.26 | 0.24 | 0 | 0 | 0.61 | 0.75 | 83 | 0 | 0.322 | 0.75 | 220 | 0.05 | 0.05 | 0 | 0
84359 | 2009-01-22 17:55 | 834.92.1 / 7 | 834 | 92 | 1 | 7 | OCR12VM | Tool Steel; High Alloyed; 4 Cold | 1 | 2009 | 50400 | 1000 | 800 | 2 | 11.42 | 11.68 | 80 | 100 | 0.2 | 0.2 | 0 | 0 | 0.73 | 0.83 | 80 | 0 | 0.346 | 0.83 | 300 | 0.03 | 0.04 | 0 | 0
84363 | 2009-01-23 02:20 | 834.92.1 / 2 | 834 | 92 | 1 | 2 | OCR12VM | Tool Steel; High Alloyed; 4 Cold | 1 | 2009 | 47380 | 800 | 800 | 2 | 10.02 | 11.65 | 0 | 1320 | 0.22 | 0.23 | 0 | 0 | 0.74 | 0.85 | 115 | 0 | 0.327 | 0.84 | 305 | 0.04 | 0.05 | 0 | 0
84386 | 2009-01-28 22:35 | 834.57.3 / 3 | 834 | 57 | 3 | 3 | OCR12VM | Tool Steel; High Alloyed; 4 Cold | 1 | 2009 | 45870 | 1000 | 600 | 2 | 10.26 | 11.29 | 0 | 985 | 0.25 | 0.23 | 0 | 0 | 0.68 | 0.76 | 80 | 0 | 0.316 | 0.77 | 271 | 0.03 | 0.04 | 0 | 0
84410 | 2009-01-31 13:34 | 834.57.3 / 3 | 834 | 57 | 3 | 3 | OCR12VM | Tool Steel; High Alloyed; 4 Cold | 1 | 2009 | 44420 | 700 | 2000 | 2 | 11.35 | 11.18 | 0 | 400 | 0.26 | 0.25 | 0 | 0 | 0.62 | 0.71 | 194 | 0 | 0.356 | 0.74 | 244 | 0.05 | 0.06 | 0 | 0
84411 | 2009-01-31 15:28 | 834.92.1 / 17 | 834 | 92 | 1 | 17 | OCR12VM | Tool Steel; High Alloyed; 4 Cold | 1 | 2009 | 52120 | 1000 | 1800 | 2 | 11.64 | 11.64 | 0 | 0 | 0.24 | 0.24 | 0 | 0 | 0.62 | 0.85 | 211 | 0 | 0.323 | 0.84 | 356 | 0.05 | 0.08 | 0 | 0
84412 | 2009-01-31 17:27 | 834.92.1 / 18 | 834 | 92 | 1 | 18 | OCR12VM | Tool Steel; High Alloyed; 4 Cold | 1 | 2009 | 48410 | 800 | 1000 | 2 | 11.51 | 11.74 | 90 | 0 | 0.22 | 0.22 | 0 | 0 | 0.57 | 0.75 | 151 | 0 | 0.361 | 0.92 | 360 | 0.03 | 0.06 | 0 | 0
84470 | 2009-02-09 00:18 | 834.57.3 / 3 | 834 | 57 | 3 | 3 | OCR12VM | Tool Steel; High Alloyed; 4 Cold | 2 | 2009 | 40010 | 400 | 700 | 2 | 11.56 | 11.36 | 0 | 80 | 0.26 | 0.23 | 0 | 0 | 0.58 | 0.72 | 130 | 0 | 0.33 | 0.74 | 245 | 0.04 | 0.04 | 0 | 0
84481 | 2009-02-12 14:01 | 834.99.2 / 2 | 834 | 99 | 2 | 2 | OCR12VM | Tool Steel; High Alloyed; 4 Cold | 2 | 2009 | 44100 | 600 | 200 | 3 | 9.68 | 11.4 | 0 | 1460 | 0.28 | 0.25 | 0 | 0 | 0.73 | 0.73 | 35 | 0 | 0.342 | 0.76 | 225 | 0.08 | 0.09 | 0 | 0
84493 | 2009-02-13 21:16 | 834.55.2 / 2 | 834 | 55 | 2 | 2 | OCR12VM | Tool Steel; High Alloyed; 4 Cold | 2 | 2009 | 43060 | 700 | 1800 | 3 | 10.65 | 11.47 | 0 | 530 | 0.29 | 0.28 | 0 | 0 | 0.7 | 0.73 | 41 | 0 | 0.32 | 0.75 | 240 | 0.08 | 0.06 | 0 | 0
84495 | 2009-02-14 01:22 | 834.79.2 / 21 | 834 | 79 | 2 | 21 | OCR12VM | Tool Steel; High Alloyed; 4 Cold | 2 | 2009 | 49000 | 1000 | 500 | 2 | 11.71 | 11.93 | 0 | 200 | 0.18 | 0.17 | 0 | 0 | 0.72 | 0.75 | 30 | 0 | 0.197 | 0.95 | 444 | 0.02 | 0.03 | 0 | 0
84496 | 2009-02-14 03:02 | 834.79.2 / 1 | 834 | 79 | 2 | 1 | OCR12VM | Tool Steel; High Alloyed; 4 Cold | 2 | 2009 | 47360 | 400 | 1100 | 2 | 11.64 | 11.57 | 0 | 310 | 0.17 | 0.17 | 0 | 0 | 0.78 | 0.74 | 40 | 0 | 0.194 | 0.94 | 462 | 0.02 | 0.04 | 0 | 0
84531 | 2009-02-19 01:00 | 834.57.3 / 3 | 834 | 57 | 3 | 3 | OCR12VM | Tool Steel; High Alloyed; 4 Cold | 2 | 2009 | 47700 | 900 | 1800 | 2 | 10.93 | 11.37 | 0 | 460 | 0.23 | 0.24 | 0 | 0 | 0.65 | 0.74 | 85 | 0 | 0.382 | 0.76 | 242 | 0.03 | 0.05 | 0 | 0
84537 | 2009-02-19 19:16 | 834.57.3 / 3 | 834 | 57 | 3 | 3 | OCR12VM | Tool Steel; High Alloyed; 4 Cold | 2 | 2009 | 44400 | 700 | 2300 | 2 | 11.2 | 11.37 | 0 | 365 | 0.21 | 0.21 | 0 | 0 | 0.66 | 0.74 | 100 | 0 | 0.331 | 0.75 | 279 | 0.02 | 0.04 | 0 | 0
84565 | 2009-02-27 03:05 | 834.79.2 / 21 | 834 | 79 | 2 | 21 | OCR12VM | Tool Steel; High Alloyed; 4 Cold | 2 | 2009 | 50400 | 900 | 1000 | 3 | 11.8 | 11.74 | 0 | 400 | 0.18 | 0.17 | 0 | 0 | 0.48 | 0.72 | 190 | 0 | 0.172 | 0.95 | 502 | 0.03 | 0.04 | 0 | 0
84585 | 2009-03-01 07:26 | 834.79.2 / 22 | 834 | 79 | 2 | 22 | OCR12VM | Tool Steel; High Alloyed; 4 Cold | 3 | 2009 | 50400 | 900 | 2000 | 2 | 1.15 | 11.65 | 0 | 770 | 0.83 | 0.2 | 0 | 0 | 0.18 | 0.71 | 50 | 0 | 0.0007 | 0.72 | 382 | 0.01 | 0.02 | 0 | 0
84586 | 2009-03-01 09:10 | 834.93.2 / 16 | 834 | 93 | 2 | 16 | OCR12VM | Tool Steel; High Alloyed; 4 Cold | 3 | 2009 | 49440 | 800 | 2000 | 2 | 12.14 | 12.29 | 0 | 255 | 0.26 | 0.23 | 0 | 0 | 0.83 | 0.96 | 120 | 0 | 0.412 | 0.75 | 215 | 0.03 | 0.05 | 0 | 0
84593 | 2009-03-01 23:06 | 834.92.1 / 11 | 834 | 92 | 1 | 11 | OCR12VM | Tool Steel; High Alloyed; 4 Cold | 3 | 2009 | 43450 | 600 | 2000 | 2 | 11.14 | 11.61 | 0 | 1020 | 0.26 | 0.22 | 0 | 0 | 0.57 | 0.85 | 245 | 0 | 0.169 | 0.93 | 450 | 0.02 | 0.04 | 0 | 0
84602 | 2009-03-05 01:06 | 834.99.2 / 2 | 834 | 99 | 2 | 2 | OCR12VM | Tool Steel; High Alloyed; 4 Cold | 3 | 2009 | 43720 | 700 | 500 | 2 | 10.6 | 11.5 | 0 | 520 | 0.25 | 0.24 | 0 | 0 | 0.74 | 0.73 | 18 | 0 | 0.432 | 0.76 | 162 | 0.02 | 0.03 | 0 | 0
84618 | 2009-03-07 03:54 | 834.99.2 / 1 | 834 | 99 | 2 | 1 | OCR12VM | Tool Steel; High Alloyed; 4 Cold | 3 | 2009 | 47600 | 600 | 3600 | 2 | 10.97 | 11.28 | 0 | 460 | 0.3 | 0.29 | 0 | 0 | 0.71 | 0.75 | 65 | 0 | 0.331 | 0.74 | 312 | 0.07 | 0.07 | 0 | 0
84619 | 2009-03-07 06:44 | 834.57.3 / 3 | 834 | 57 | 3 | 3 | OCR12VM | Tool Steel; High Alloyed; 4 Cold | 3 | 2009 | 45320 | 800 | 1300 | 2 | 10.89 | 11.32 | 0 | 600 | 0.26 | 0.24 | 0 | 0 | 0.69 | 0.73 | 85 | 0 | 0.403 | 0.77 | 238 | 0.04 | 0.04 | 0 | 0
84647 | 2009-03-12 05:38 | 834.99.2 / 2 | 834 | 99 | 2 | 2 | OCR12VM | Tool Steel; High Alloyed; 4 Cold | 3 | 2009 | 46370 | 600 | 1400 | 2 | 11.63 | 11.52 | 0 | 0 | 0.26 | 0.25 | 0 | 0 | 0.63 | 0.76 | 100 | 0 | 0.393 | 0.78 | 220 | 0.03 | 0.05 | 0 | 0
84677 | 2009-03-15 16:06 | 834.57.3 / 1 | 834 | 57 | 3 | 1 | OCR12VM | Tool Steel; High Alloyed; 4 Cold | 3 | 2009 | 50400 | 1000 | 1000 | 2 | 10.7 | 11.42 | 0 | 600 | 0.22 | 0.22 | 0 | 0 | 0.61 | 0.75 | 115 | 0 | 0.388 | 0.76 | 247 | 0.04 | 0.06 | 0 | 0
84700 | 2009-03-19 21:24 | 834.92.1 / 2 | 834 | 92 | 1 | 2 | OCR12VM | Tool Steel; High Alloyed; 4 Cold | 3 | 2009 | 46010 | 900 | 500 | 2 | 10.97 | 11.68 | 0 | 220 | 0.23 | 0.25 | 0 | 0 | 0.71 | 0.85 | 120 | 0 | 0.395 | 0.86 | 310 | 0.02 | 0.03 | 0 | 0
84726 | 2009-03-29 17:53 | 834.93.2 / 17 | 834 | 93 | 2 | 17 | OCR12VM | Tool Steel; High Alloyed; 4 Cold | 3 | 2009 | 48000 | 700 | 1500 | 2 | 10.02 | 11.5 | 0 | 1600 | 0.28 | 0.26 | 0 | 0 | 0.6 | 0.75 | 115 | 0 | 0.285 | 0.79 | 320 | 0.05 | 0.05 | 0 | 0
84765 | 2009-04-05 13:50 | 834.92.1 / 2 | 834 | 92 | 1 | 2 | OCR12VM | Tool Steel; High Alloyed; 4 Cold | 4 | 2009 | 49250 | 700 | 0 | 2 | 10.67 | 11.85 | 0 | 300 | 0.26 | 0.25 | 0 | 0 | 0.7 | 0.82 | 90 | 0 | 0.296 | 0.85 | 310 | 0.08 | 0.05 | 0 | 0
84791 | 2009-04-10 22:49 | 834.57.3 / 1 | 834 | 57 | 3 | 1 | OCR12VM | Tool Steel; High Alloyed; 4 Cold | 4 | 2009 | 48730 | 800 | 600 | 2 | 9.77 | 11.41 | 0 | 1350 | 0.24 | 0.23 | 0 | 0 | 0.74 | 0.73 | 40 | 0 | 0.319 | 0.76 | 260 | 0.04 | 0.04 | 0 | 0
84800 | 2009-04-21 14:39 | 834.92.1 / 13 | 834 | 92 | 1 | 13 | OCR12VM | Tool Steel; High Alloyed; 4 Cold | 4 | 2009 | 47800 | 1000 | 2000 | 2 | 11.15 | 11.75 | 0 | 490 | 0.34 | 0.31 | 0 | 0 | 0.68 | 0.74 | 45 | 0 | 0.296 | 0.93 | 403 | 0.03 | 0.04 | 0 | 0
84826 | 2009-04-25 05:15 | 834.99.2 / 29 | 834 | 99 | 2 | 29 | OCR12VM | Tool Steel; High Alloyed; 4 Cold | 4 | 2009 | 41760 | 600 | 2500 | 2 | 11.78 | 12.42 | 0 | 270 | 0.26 | 0.25 | 0 | 0 | 0.85 | 0.97 | 100 | 0 | 0.322 | 0.82 | 270 | 0.02 | 0.05 | 0 | 0
84827 | 2009-04-25 07:21 | 834.99.2 / 1 | 834 | 99 | 2 | 1 | OCR12VM | Tool Steel; High Alloyed; 4 Cold | 4 | 2009 | 47380 | 800 | 1000 | 2 |  | 11.41 | 0 | 1150 |  | 0.26 | 0 | 0 |  | 0.75 | 47 | 0 |  | 0.76 | 220 |  | 0.04 | 0 | 0
84864 | 2009-05-10 00:30 | 834.92.1 / 21 | 834 | 92 | 1 | 21 | OCR12VM | Tool Steel; High Alloyed; 4 Cold | 5 | 2009 | 51110 | 800 | 2700 | 3 | 11.12 | 11.6 | 105 | 1000 | 0.25 | 0.23 | 0 | 0 | 0.72 | 0.74 | 21 | 0 | 0.309 | 0.97 | 463 | 0.03 | 0.03 | 0 | 0
84883 | 2009-05-14 03:47 | 834.55.2 / 1 | 834 | 55 | 2 | 1 | OCR12VM | Tool Steel; High Alloyed; 4 Cold | 5 | 2009 | 47360 | 400 | 200 | 2 | 10.81 | 11.69 | 0 | 200 | 0.25 | 0.26 | 0 | 0 | 0.78 | 0.79 | 0 | 0 | 0.371 | 0.78 | 260 | 0.01 | 0.02 | 0 | 0
84907 | 2009-05-17 00:22 | 834.93.2 / 2 | 834 | 93 | 2 | 2 | OCR12VM | Tool Steel; High Alloyed; 4 Cold | 5 | 2009 | 48370 | 1100 | 800 | 2 | 11.59 | 11.38 | 0 | 310 | 0.25 | 0.24 | 0 | 0 | 0.86 | 0.84 | 0 | 0 | 0.372 | 0.68 | 177 | 0.01 | 0.03 | 0 | 0
84916 | 2009-05-17 22:20 | 834.92.1 / 11 | 834 | 92 | 1 | 11 | OCR12VM | Tool Steel; High Alloyed; 4 Cold | 5 | 2009 | 50020 | 1100 | 1700 | 2 | 10.05 | 11.68 | 0 | 1745 | 0.33 | 0.31 | 0 | 0 | 0.71 | 0.84 | 155 | 0 | 0.28 | 0.95 | 405 | 0.01 | 0.04 | 0 | 0
84926 | 2009-05-26 18:21 | 834.57.3 / 3 | 834 | 57 | 3 | 3 | OCR12VM | Tool Steel; High Alloyed; 4 Cold | 5 | 2009 | 45500 | 900 | 1800 | 2 | 9.34 | 11.4 | 0 | 1200 | 0.28 | 0.26 | 0 | 0 | 0.74 | 0.75 | 36 | 0 | 0.383 | 0.79 | 258 | 0.04 | 0.04 | 0 | 0
84940 | 2009-05-28 16:02 | 834.57.3 / 1 | 834 | 57 | 3 | 1 | OCR12VM | Tool Steel; High Alloyed; 4 Cold | 5 | 2009 | 45320 | 800 | 600 | 2 | 10.38 | 11.45 | 0 | 1050 | 0.24 | 0.23 | 0 | 0 | 0.74 | 0.73 | 25 | 0 | 0.379 | 0.76 | 235 | 0.03 | 0.08 | 0 | 0
84944 | 2009-05-29 01:36 | 834.99.2 / 33 | 834 | 99 | 2 | 33 | OCR12VM | Tool Steel; High Alloyed; 4 Cold | 5 | 2009 | 48000 | 800 | 200 | 2 | 10.23 | 11.27 | 100 | 1000 | 0.23 | 0.24 | 0 | 0 | 0.72 | 0.74 | 31 | 0 | 0.345 | 0.77 | 260 | 0.04 | 0.06 | 0 | 0
84946 | 2009-05-29 05:44 | 834.99.2 / 1 | 834 | 99 | 2 | 1 | OCR12VM | Tool Steel; High Alloyed; 4 Cold | 5 | 2009 | 47600 | 600 | 1400 | 2 | 9.86 | 11.41 | 0 | 1240 | 0.31 | 0.3 | 0 | 0 | 0.76 | 0.76 | 35 | 0 | 0.316 | 0.78 | 285 | 0.04 | 0.06 | 0 | 0
84947 | 2009-05-29 14:00 | 834.57.3 / 1 | 834 | 57 | 3 | 1 | OCR12VM | Tool Steel; High Alloyed; 4 Cold | 5 | 2009 | 44290 | 800 | 600 | 2 | 10.14 | 11.32 | 0 | 920 | 0.26 | 0.25 | 0 | 0 | 0.75 | 0.75 | 15 | 0 | 0.402 | 0.78 | 235 | 0.04 | 0.05 | 0 | 0
84962 | 2009-05-30 21:14 | 834.99.2 / 1 | 834 | 99 | 2 | 1 | OCR12VM | Tool Steel; High Alloyed; 4 Cold | 5 | 2009 | 49440 | 1200 | 2000 | 2 | 10.07 | 11.52 | 0 | 1150 | 0.25 | 0.24 | 0 | 0 | 0.68 | 0.74 | 52 | 0 | 0.336 | 0.76 | 295 | 0.05 | 0.05 | 0 | 0
84970 | 2009-05-31 15:59 | 834.99.2 / 2 | 834 | 99 | 2 | 2 | OCR12VM | Tool Steel; High Alloyed; 4 Cold | 5 | 2009 | 44400 | 700 | 700 | 2 | 9.57 | 11.35 | 0 | 1640 | 0.3 | 0.27 | 0 | 0 | 0.67 | 0.75 | 72 | 0 | 0.31 | 0.74 | 282 | 0.05 | 0.05 | 0 | 0
84971 | 2009-05-31 17:45 | 834.57.3 / 24 | 834 | 57 | 3 | 24 | OCR12VM | Tool Steel; High Alloyed; 4 Cold | 5 | 2009 | 45820 | 1500 | 2500 | 2 | 9.66 | 11.52 | 0 | 1620 | 0.3 | 0.28 | 0 | 0 | 0.73 | 0.74 | 30 | 0 | 0.337 | 0.72 | 245 | 0.06 | 0.06 | 0 | 0
84976 | 2009-06-03 15:54 | 834.57.3 / 1 | 834 | 57 | 3 | 1 | OCR12VM | Tool Steel; High Alloyed; 4 Cold | 6 | 2009 | 44400 | 700 | 1200 | 2 | 9.74 | 11.57 | 310 | 510 | 0.23 | 0.24 | 0 | 0 | 0.74 | 0.75 | 30 | 0 | 0.43 | 0.76 | 209 | 0.03 | 0.04 | 0 | 0
84977 | 2009-06-03 17:38 | 834.99.2 / 33 | 834 | 99 | 2 | 33 | OCR12VM | Tool Steel; High Alloyed; 4 Cold | 6 | 2009 | 48410 | 800 | 200 | 2 | 10.77 | 11.46 | 0 | 0 | 0.24 | 0.25 | 0 | 0 | 0.71 | 0.75 | 35 | 0 | 0.333 | 0.76 | 255 | 0.04 | 0.06 | 0 | 0
85000 | 2009-06-06 09:27 | 834.99.2 / 3 | 834 | 99 | 2 | 3 | OCR12VM | Tool Steel; High Alloyed; 4 Cold | 6 | 2009 | 46640 | 900 | 1200 | 2 | 9.43 | 11.4 | 0 | 1420 | 0.29 | 0.29 | 0 | 0 | 0.82 | 0.75 | 0 | 0 | 0.315 | 0.93 | 365 | 0.05 | 0.06 | 0 | 0
85006 | 2009-06-06 21:30 | 834.57.3 / 1 | 834 | 57 | 3 | 1 | OCR12VM | Tool Steel; High Alloyed; 4 Cold | 6 | 2009 | 49440 | 800 | 3900 | 2 | 9.37 | 11.43 | 0 | 1270 | 0.26 | 0.26 | 0 | 0 | 0.64 | 0.75 | 95 | 0 | 0.311 | 0.77 | 310 | 0.05 | 0.06 | 0 | 0
85009 | 2009-06-07 04:06 | 834.92.1 / 11 | 834 | 92 | 1 | 11 | OCR12VM | Tool Steel; High Alloyed; 4 Cold | 6 | 2009 | 44730 | 800 | 200 | 2 | 10.32 | 11.6 | 0 | 710 | 0.22 | 0.22 | 0 | 0 | 0.65 | 0.89 | 175 | 0 | 0.342 | 0.96 | 385 | 0.07 | 0.08 | 0 | 0
85029 | 2009-06-11 17:39 | 834.57.3 / 24 | 834 | 57 | 3 | 24 | OCR12VM | Tool Steel; High Alloyed; 4 Cold | 6 | 2009 | 43450 | 1000 | 600 | 2 | 11.63 | 11.45 | 0 | 75 | 0.26 | 0.24 | 0 | 0 | 0.73 | 0.74 | 8 | 0 | 0.334 | 0.75 | 245 | 0.04 | 0.06 | 0 | 0
85036 | 2009-06-12 15:46 | 834.57.3 / 1 | 834 | 57 | 3 | 1 | OCR12VM | Tool Steel; High Alloyed; 4 Cold | 6 | 2009 | 47360 | 400 | 1500 | 2 | 10.58 | 11.49 | 0 | 660 | 0.26 | 0.25 | 0 | 0 | 0.69 | 0.74 | 55 | 0 | 0.32 | 0.76 | 288 | 0.02 | 0.04 | 0 | 0
85038 | 2009-06-12 20:05 | 834.93.2 / 18 | 834 | 93 | 2 | 18 | OCR12VM | Tool Steel; High Alloyed; 4 Cold | 6 | 2009 | 46610 | 500 | 1200 | 3 | 10.61 | 11.32 | 0 | 530 | 0.24 | 0.24 | 0 | 0 | 0.64 | 0.76 | 82 | 0 | 0.331 | 0.68 | 210 | 0.05 | 0.06 | 0 | 0
85062 | 2009-06-22 15:52 | 834.99.2 / 2 | 834 | 99 | 2 | 2 | OCR12VM | Tool Steel; High Alloyed; 4 Cold | 6 | 2009 | 48000 | 700 | 0 | 2 | 10.94 | 11.45 | 0 | 310 | 0.23 | 0.24 | 0 | 0 | 0.67 | 0.76 | 71 | 0 | 0.258 | 0.79 | 298 | 0.04 | 0.06 | 0 | 0
85085 | 2009-06-25 02:36 | 834.92.1 / 2 | 834 | 92 | 1 | 2 | OCR12VM | Tool Steel; High Alloyed; 4 Cold | 6 | 2009 | 46660 | 700 | 600 | 2 | 11.25 | 11.6 | 0 | 200 | 0.23 | 0.22 | 0 | 0 | 0.66 | 0.87 | 155 | 0 | 0.264 | 0.9 | 375 | 0.02 | 0.04 | 0 | 0
85102 | 2009-06-26 21:35 | 834.99.2 / 2 | 834 | 99 | 2 | 2 | OCR12VM | Tool Steel; High Alloyed; 4 Cold | 6 | 2009 | 48000 | 800 | 200 | 2 | 9.98 | 11.25 | 0 | 1250 | 0.26 | 0.26 | 0 | 0 | 0.63 | 0.76 | 115 | 0 | 0.287 | 0.77 | 290 | 0.03 | 0.05 | 0 | 0
85103 | 2009-06-26 23:38 | 834.99.2 / 1 | 834 | 99 | 2 | 1 | OCR12VM | Tool Steel; High Alloyed; 4 Cold | 6 | 2009 | 48410 | 800 | 3000 | 2 | 9.78 | 11.38 | 0 | 1300 | 0.25 | 0.25 | 0 | 0 | 0.67 | 0.74 | 100 | 0 | 0.295 | 0.75 | 305 | 0.03 | 0.04 | 0 | 0
85104 | 2009-06-27 02:20 | 834.57.3 / 1 | 834 | 57 | 3 | 1 | OCR12VM | Tool Steel; High Alloyed; 4 Cold | 6 | 2009 | 46920 | 600 | 1500 | 2 | 10.28 | 11.22 | 0 | 610 | 0.22 | 0.23 | 0 | 0 | 0.66 | 0.75 | 115 | 0 | 0.288 | 0.74 | 280 | 0.02 | 0.04 | 0 | 0
85105 | 2009-06-27 04:01 | 834.92.1 / 2 | 834 | 92 | 1 | 2 | OCR12VM | Tool Steel; High Alloyed; 4 Cold | 6 | 2009 | 43740 | 600 | 1400 | 2 | 11.23 | 11.69 | 0 | 250 | 0.28 | 0.27 | 0 | 0 | 0.61 | 0.83 | 175 | 0 | 0.303 | 0.84 | 342 | 0.03 | 0.04 | 0 | 0
85106 | 2009-06-27 05:33 | 834.57.3 / 24 | 834 | 57 | 3 | 24 | OCR12VM | Tool Steel; High Alloyed; 4 Cold | 6 | 2009 | 42660 | 800 | 600 | 2 | 11.43 | 11.42 | 0 | 0 | 0.23 | 0.23 | 0 | 0 | 0.63 | 0.73 | 90 | 0 | 0.277 | 0.73 | 260 | 0.02 | 0.04 | 0 | 0
85121 | 2009-06-28 11:23 | 834.99.2 / 1 | 834 | 99 | 2 | 1 | OCR12VM | Tool Steel; High Alloyed; 4 Cold | 6 | 2009 | 45960 | 1000 | 1000 | 2 | 9.27 | 11.22 | 0 | 1700 | 0.23 | 0.24 | 0 | 0 | 0.57 | 0.75 | 160 | 0 | 0.224 | 0.74 | 330 | 0.03 | 0.05 | 0 | 0
85143 | 2009-08-05 06:07 | 834.99.2 / 1 | 834 | 99 | 2 | 1 | OCR12VM | Tool Steel; High Alloyed; 4 Cold | 8 | 2009 | 48960 | 600 | 1200 | 2 | 10.12 | 11.3 | 0 | 1050 | 0.27 | 0.27 | 0 | 0 | 0.64 | 0.75 | 95 | 0 | 0.319 | 0.76 | 290 | 0.04 | 0.04 | 0 | 0
85144 | 2009-08-05 14:02 | 834.99.2 / 29 | 834 | 99 | 2 | 29 | OCR12VM | Tool Steel; High Alloyed; 4 Cold | 8 | 2009 | 49440 | 1200 | 1500 | 2 | 11.49 | 12.37 | 0 | 1530 | 0.35 | 0.33 | 0 | 0 | 0.72 | 0.95 | 195 | 0 | 0.326 | 0.76 | 289 | 0.04 | 0.05 | 0 | 0
85145 | 2009-08-05 15:31 | 834.91.2 / 5 | 834 | 91 | 2 | 5 | OCR12VM | Tool Steel; High Alloyed; 4 Cold | 8 | 2009 | 44530 | 700 | 1300 | 2 | 11.4 | 11.65 | 100 | 535 | 0.34 | 0.31 | 0 | 0 | 0.66 | 0.75 | 68 | 0 | 0.314 | 0.95 | 365 | 0.03 | 0.04 | 0 | 0
85169 | 2009-08-08 02:09 | 834.91.2 / 5 | 834 | 91 | 2 | 5 | OCR12VM | Tool Steel; High Alloyed; 4 Cold | 8 | 2009 | 48000 | 800 | 1000 | 2 | 10.99 | 11.5 | 0 | 700 | 0.28 | 0.27 | 0 | 0 | 0.62 | 0.75 | 90 | 0 | 0.296 | 0.94 | 420 | 0.04 | 0.05 | 0 | 0
85188 | 2009-08-09 15:34 | 834.92.1 / 10 | 834 | 92 | 1 | 10 | OCR12VM | Tool Steel; High Alloyed; 4 Cold | 8 | 2009 | 43870 | 1000 | 1200 | 2 | 11.4 | 11.65 | 80 | 0 | 0.2 | 0.19 | 0 | 0 | 0.75 | 0.85 | 90 | 0 | 0.337 | 0.85 | 300 | 0.01 | 0.02 | 0 | 0
85206 | 2009-08-14 00:48 | 834.65.3 / 1 | 834 | 65 | 3 | 1 | OCR12VM | Tool Steel; High Alloyed; 4 Cold | 8 | 2009 | 47380 | 800 | 1500 | 2 | 10.51 | 11.25 | 0 | 360 | 0.23 | 0.23 | 0 | 0 | 0.59 | 0.74 | 124 | 0 | 0.272 | 0.77 | 315 | 0.08 | 0.07 | 0 | 0
85207 | 2009-08-14 02:21 | 834.99.2 / 33 | 834 | 99 | 2 | 33 | OCR12VM | Tool Steel; High Alloyed; 4 Cold | 8 | 2009 | 48000 | 700 | 800 | 2 | 10.56 | 11.24 | 100 | 430 | 0.25 | 0.24 | 0 | 0 | 0.63 | 0.73 | 100 | 0 | 0.319 | 0.76 | 300 | 0.05 | 0.05 | 0 | 0
85208 | 2009-08-14 03:58 | 834.57.3 / 24 | 834 | 57 | 3 | 24 | OCR12VM | Tool Steel; High Alloyed; 4 Cold | 8 | 2009 | 47400 | 1200 | 800 | 2 | 10.52 | 11.47 | 50 | 600 | 0.23 | 0.22 | 0 | 0 | 0.55 | 0.75 | 160 | 0 | 0.3 | 0.75 | 295 | 0.04 | 0.04 | 0 | 0
85209 | 2009-08-14 05:54 | 834.65.3 / 7 | 834 | 65 | 3 | 7 | OCR12VM | Tool Steel; High Alloyed; 4 Cold | 8 | 2009 | 51560 | 1200 | 500 | 2 | 10.76 | 11.42 | 0 | 390 | 0.27 | 0.27 | 0 | 0 | 0.67 | 0.78 | 110 | 0 | 0.289 | 0.77 | 315 | 0.03 | 0.04 | 0 | 0
85231 | 2009-08-16 23:22 | 834.99.2 / 33 | 834 | 99 | 2 | 33 | OCR12VM | Tool Steel; High Alloyed; 4 Cold | 8 | 2009 | 44050 | 900 | 1400 | 2 | 10.25 | 11.36 | 0 | 950 | 0.18 | 0.18 | 0 | 0 | 0.67 | 0.71 | 73 | 0 | 0.209 | 0.73 | 332 | 0.02 | 0.03 | 0 | 0
85234 | 2009-08-17 04:13 | 834.95.2 / 1 | 834 | 95 | 2 | 1 | OCR12VM | Tool Steel; High Alloyed; 4 Cold | 8 | 2009 | 50400 | 1000 | 1200 | 2 | 10.73 | 11.27 | 50 | 300 | 0.19 | 0.19 | 0 | 0 | 0.65 | 0.74 | 80 | 0 | 0.198 | 0.75 | 360 | 0.01 | 0.03 | 0 | 0
85235 | 2009-08-17 05:49 | 834.92.1 / 1 | 834 | 92 | 1 | 1 | OCR12VM | Tool Steel; High Alloyed; 4 Cold | 8 | 2009 | 49440 | 1500 | 2500 | 2 | 0 | 11.65 | 0 | 1560 | 0 | 0.2 | 0 | 0 | 0 | 0.84 | 50 | 0 | 0 | 0.83 | 405 | 0 | 0.03 | 0 | 0
85236 | 2009-08-18 14:00 | 834.57.3 / 24 | 834 | 57 | 3 | 24 | OCR12VM | Tool Steel; High Alloyed; 4 Cold | 8 | 2009 | 44240 | 1000 | 700 | 2 | 10.12 | 11.43 | 150 | 750 | 0.17 | 0.18 | 0 | 0 | 0.69 | 0.73 | 44 | 0 | 0.156 | 0.72 | 340 | 0.02 | 0.02 | 0 | 0
85255 | 2009-08-20 06:53 | 834.93.2 / 2 | 834 | 93 | 2 | 2 | OCR12VM | Tool Steel; High Alloyed; 4 Cold | 8 | 2009 | 45500 | 400 | 4000 | 2 | 0 | 11.3 | 0 | 260 | 0 | 0.21 | 0 | 0 | 0 | 0.76 | 90 | 0 | 0 | 0.65 | 305 | 0 | 0.05 | 0 | 0
85261 | 2009-08-20 23:31 | 834.99.2 / 2 | 834 | 99 | 2 | 2 | OCR12VM | Tool Steel; High Alloyed; 4 Cold | 8 | 2009 | 44420 | 700 | 2500 | 2 | 10.81 | 11.46 | 0 | 250 | 0.31 | 0.3 | 0 | 0 | 0.68 | 0.73 | 40 | 0 | 0.318 | 0.75 | 260 | 0.04 | 0.05 | 0 | 0
85291 | 2009-08-28 03:34 | 834.99.2 / 1 | 834 | 99 | 2 | 1 | OCR12VM | Tool Steel; High Alloyed; 4 Cold | 8 | 2009 | 47380 | 800 | 800 | 3 | 10.64 | 11.46 | 0 | 280 | 0.26 | 0.25 | 0 | 0 | 0.71 | 0.77 | 45 | 0 | 0.302 | 0.79 | 295 | 0.03 | 0.05 | 0 | 0
85292 | 2009-08-28 06:53 | 834.91.2 / 1 | 834 | 91 | 2 | 1 | OCR12VM | Tool Steel; High Alloyed; 4 Cold | 8 | 2009 | 47760 | 600 | 2000 | 3 | 10.6 | 11.73 | 100 | 570 | 0.24 | 0.24 | 0 | 0 | 0.65 | 0.72 | 90 | 0 | 0.35 | 0.95 | 395 | 0.03 | 0.04 | 0 | 0
85297 | 2009-08-28 22:26 | 834.91.2 / 5 | 834 | 91 | 2 | 5 | OCR12VM | Tool Steel; High Alloyed; 4 Cold | 8 | 2009 | 46610 | 600 | 2600 | 2 | 11.46 | 11.99 | 0 | 0 | 0.21 | 0.22 | 0 | 0 | 0.66 | 0.76 | 70 | 0 | 0.346 | 0.94 | 387 | 0.03 | 0.03 | 0 | 0
85298 | 2009-08-29 01:10 | 834.99.2 / 1 | 834 | 99 | 2 | 1 | OCR12VM | Tool Steel; High Alloyed; 4 Cold | 8 | 2009 | 47380 | 800 | 1200 | 2 | 10.33 | 11.4 | 0 | 200 | 0.19 | 0.21 | 0 | 0 | 0.56 | 0.73 | 140 | 0 | 0.354 | 0.75 | 250 | 0.02 | 0.02 | 0 | 0
85316 | 2009-08-30 14:48 | 834.99.2 / 2 | 834 | 99 | 2 | 2 | OCR12VM | Tool Steel; High Alloyed; 4 Cold | 8 | 2009 | 43620 | 400 | 1000 | 2 | 10.38 | 11.24 | 50 | 500 | 0.21 | 0.22 | 0 | 0 | 0.61 | 0.73 | 100 | 0 | 0.308 | 0.75 | 284 | 0.05 | 0.04 | 0 | 0
85321 | 2009-09-02 13:00 | 834.92.1 / 11 | 834 | 92 | 1 | 11 | OCR12VM | Tool Steel; High Alloyed; 4 Cold | 9 | 2009 | 45810 | 650 | 1500 | 3 | 11.47 | 11.85 | 0 | 0 | 0.2 | 0.19 | 0 | 0 | 0.82 | 0.84 | 25 | 0 | 0.353 | 0.94 | 340 | 0.08 | 0.07 | 0 | 0
85329 | 2009-09-03 04:22 | 834.84.2 / 1 | 834 | 84 | 2 | 1 | OCR12VM | Tool Steel; High Alloyed; 4 Cold | 9 | 2009 | 47360 | 700 | 1200 | 2 | 10.38 | 11.41 | 0 | 640 | 0.25 | 0.23 | 0 | 0 | 0.66 | 0.73 | 72 | 0 | 0.288 | 0.78 | 298 | 0.09 | 0.07 | 0 | 0
85337 | 2009-09-04 02:55 | 834.84.2 / 1 | 834 | 84 | 2 | 1 | OCR12VM | Tool Steel; High Alloyed; 4 Cold | 9 | 2009 | 47360 | 700 | 1500 | 2 | 10.67 | 11.45 | 0 | 580 | 0.25 | 0.24 | 0 | 0 | 0.74 | 0.74 | 0 | 0 | 0.22 | 0.76 | 80 | 0.04 | 0.04 | 0 | 0
85338 | 2009-09-04 04:32 | 834.84.2 / 1 | 834 | 84 | 2 | 1 | OCR12VM | Tool Steel; High Alloyed; 4 Cold | 9 | 2009 | 49440 | 1200 | 3000 | 2 | 10.57 | 11.39 | 0 | 700 | 0.24 | 0.22 | 0 | 0 | 0.65 | 0.74 | 82 | 0 | 0.271 | 0.76 | 317 | 0.04 | 0.04 | 0 | 0
85344 | 2009-09-05 00:37 | 834.79.2 / 1 | 834 | 79 | 2 | 1 | OCR12VM | Tool Steel; High Alloyed; 4 Cold | 9 | 2009 | 48960 | 600 | 1000 | 2 | 11.31 | 11.89 | 0 | 0 | 0.18 | 0.18 | 0 | 0 | 0.68 | 0.74 | 70 | 0 | 0.198 | 0.96 | 510 | 0.01 | 0.02 | 0 | 0
85345 | 2009-09-05 02:21 | 834.99.2 / 1 | 834 | 99 | 2 | 1 | OCR12VM | Tool Steel; High Alloyed; 4 Cold | 9 | 2009 | 44290 | 1200 | 1800 | 2 | 10.32 | 11.29 | 150 | 240 | 0.2 | 0.2 | 0 | 0 | 0.61 | 0.73 | 84 | 0 | 0.173 | 0.75 | 338 | 0.01 | 0.02 | 0 | 0
85346 | 2009-09-05 04:09 | 834.99.2 / 2 | 834 | 99 | 2 | 2 | OCR12VM | Tool Steel; High Alloyed; 4 Cold | 9 | 2009 | 44050 | 1000 | 2000 | 3 | 10.78 | 11.25 | 120 | 160 | 0.19 | 0.18 | 0 | 0 | 0.72 | 0.73 | 20 | 0 | 0.315 | 0.75 | 322 | 0.02 | 0.02 | 0 | 0
85356 | 2009-09-06 01:41 | 834.99.2 / 1 | 834 | 99 | 2 | 1 | OCR12VM | Tool Steel; High Alloyed; 4 Cold | 9 | 2009 | 49000 | 700 | 2000 | 2 | 10.86 | 11.35 | 0 | 500 | 0.27 | 0.25 | 0 | 0 | 0.64 | 0.72 | 90 | 0 | 0.285 | 0.76 | 330 | 0.06 | 0.05 | 0 | 0
85357 | 2009-09-06 03:29 | 834.79.2 / 1 | 834 | 79 | 2 | 1 | OCR12VM | Tool Steel; High Alloyed; 4 Cold | 9 | 2009 | 47360 | 700 | 1200 | 2 | 10.97 | 11.59 | 0 | 200 | 0.15 | 0.15 | 0 | 0 | 0.58 | 0.74 | 115 | 0 | 0.396 | 0.93 | 360 | 0.01 | 0.01 | 0 | 0
85365 | 2009-09-06 20:29 | 834.84.2 / 1 | 834 | 84 | 2 | 1 | OCR12VM | Tool Steel; High Alloyed; 4 Cold | 9 | 2009 | 47360 | 400 | 1300 | 2 | 9.26 | 11.39 | 0 | 1400 | 0.15 | 0.15 | 0 | 0 | 0.33 | 0.74 | 300 | 0 | 0.0586 | 0.8 | 450 | 0.03 | 0.02 | 0 | 0
85366 | 2009-09-06 22:46 | 834.84.2 / 1 | 834 | 84 | 2 | 1 | OCR12VM | Tool Steel; High Alloyed; 4 Cold | 9 | 2009 | 48960 | 600 | 400 | 1 | 10.63 | 11.36 | 0 | 350 | 0.16 | 0.16 | 0 | 0 | 0.33 | 0.73 | 300 | 0 | 0.0748 | 0.76 | 445 | 0.03 | 0.02 | 0 | 0
85367 | 2009-09-07 00:29 | 834.99.2 / 1 | 834 | 99 | 2 | 1 | OCR12VM | Tool Steel; High Alloyed; 4 Cold | 9 | 2009 | 49440 | 800 | 1200 | 2 | 10.12 | 11.38 | 0 | 1030 | 0.17 | 0.17 | 0 | 0 | 0.33 | 0.74 | 305 | 0 | 0.095 | 0.74 | 430 | 0.02 | 0.01 | 0 | 0
85369 | 2009-09-09 15:20 | 834.93.2 / 18 | 834 | 93 | 2 | 18 | OCR12VM | Tool Steel; High Alloyed; 4 Cold | 9 | 2009 | 48000 | 800 | 200 | 2 | 9.84 | 11.35 | 0 | 980 | 0.17 | 0.19 | 0 | 0 | 0.57 | 0.76 | 137 | 0 | 0.283 | 0.66 | 260 | 0.05 | 0.04 | 0 | 0
85383 | 2009-09-11 01:06 | 834.92.1 / 21 | 834 | 92 | 1 | 21 | OCR12VM | Tool Steel; High Alloyed; 4 Cold | 9 | 2009 | 41520 | 600 | 1300 | 3 | 12.06 | 11.75 | 80 | 210 | 0.23 | 0.22 | 0 | 0 | 0.75 | 0.73 | 24 | 0 | 0.37 | 0.98 | 357 | 0.04 | 0.02 | 0 | 0
85384 | 2009-09-11 03:30 | 834.84.2 / 1 | 834 | 84 | 2 | 1 | OCR12VM | Tool Steel; High Alloyed; 4 Cold | 9 | 2009 | 47360 | 400 | 2300 | 2 | 10.98 | 11.49 | 0 | 160 | 0.19 | 0.2 | 0 | 0 | 0.68 | 0.74 | 70 | 0 | 0.306 | 0.77 | 275 | 0.01 | 0.03 | 0 | 0
85389 | 2009-09-11 18:30 | 834.57.3 / 4 | 834 | 57 | 3 | 4 | OCR12VM | Tool Steel; High Alloyed; 4 Cold | 9 | 2009 | 44050 | 1000 | 2500 | 2 | 9.55 | 11.39 | 0 | 1700 | 0.19 | 0.2 | 0 | 0 | 0.63 | 0.73 | 110 | 0 | 0.105 | 0.95 | 502 | 0.01 | 0.01 | 0 | 0
85401 | 2009-09-12 18:20 | 834.91.2 / 7 | 834 | 91 | 2 | 7 | OCR12VM | Tool Steel; High Alloyed; 4 Cold | 9 | 2009 | 48000 | 700 | 500 | 2 | 10.87 | 11.57 | 100 | 350 | 0.25 | 0.24 | 0 | 0 | 0.64 | 0.72 | 70 | 0 | 0.286 | 0.93 | 395 | 0.01 | 0.04 | 0 | 0
85415 | 2009-09-14 03:41 | 834.92.1 / 11 | 834 | 92 | 1 | 11 | OCR12VM | Tool Steel; High Alloyed; 4 Cold | 9 | 2009 | 48720 | 800 | 1000 | 2 | 11.07 | 11.68 | 160 | 540 | 0.21 | 0.22 | 0 | 0 | 0.62 | 0.83 | 175 | 0 | 0.313 | 0.98 | 415 | 0.01 | 0.04 | 0 | 0
85430 | 2009-09-23 21:05 | 834.57.3 / 4 | 834 | 57 | 3 | 4 | OCR12VM | Tool Steel; High Alloyed; 4 Cold | 9 | 2009 | 44050 | 1100 | 1000 | 2 | 11.02 | 11.6 | 0 | 0 | 0.19 | 0.19 | 0 | 0 | 0.54 | 0.73 | 145 | 0 | 0.31 | 0.93 | 385 | 0.04 | 0.04 | 0 | 0
85432 | 2009-09-24 01:02 | 834.91.2 / 1 | 834 | 91 | 2 | 1 | OCR12VM | Tool Steel; High Alloyed; 4 Cold | 9 | 2009 | 44160 | 1200 | 500 | 3 | 10.26 | 11.68 | 0 | 715 | 0.18 | 0.19 | 0 | 0 | 0.51 | 0.72 | 145 | 0 | 0.266 | 0.94 | 395 | 0.05 | 0.05 | 0 | 0
85433 | 2009-09-24 05:52 | 834.99.2 / 1 | 834 | 99 | 2 | 1 | OCR12VM | Tool Steel; High Alloyed; 4 Cold | 9 | 2009 | 48410 | 1200 | 1500 | 2 | 11.29 | 11.56 | 0 | 0 | 0.19 | 0.19 | 0 | 0 | 0.66 | 0.71 | 60 | 0 | 0.324 | 0.71 | 247 | 0.01 | 0.03 | 0 | 0
85443 | 2009-09-25 12:57 | 834.57.3 / 24 | 834 | 57 | 3 | 24 | OCR12VM | Tool Steel; High Alloyed; 4 Cold | 9 | 2009 | 46610 | 1200 | 1100 | 2 | 10.64 | 11.2 | 0 | 710 | 0.21 | 0.22 | 0 | 0 | 0.52 | 0.75 | 196 | 0 | 0.272 | 0.72 | 305 | 0.02 | 0.03 | 0 | 0
85444 | 2009-09-25 15:17 | 834.92.1 / 11 | 834 | 92 | 1 | 11 | OCR12VM | Tool Steel; High Alloyed; 4 Cold | 9 | 2009 | 44920 | 1200 | 1500 | 2 | 11.27 | 11.6 | 0 | 460 | 0.24 | 0.23 | 0 | 0 | 0.67 | 0.85 | 140 | 0 | 0.255 | 0.96 | 421 | 0.02 | 0.04 | 0 | 0
85460 | 2009-09-26 22:25 | 834.57.3 / 24 | 834 | 57 | 3 | 24 | OCR12VM | Tool Steel; High Alloyed; 4 Cold | 9 | 2009 | 41870 | 1000 | 400 | 2 | 11.17 | 11.2 | 0 | 80 | 0.2 | 0.19 | 0 | 0 | 0.65 | 0.73 | 80 | 0 | 0.188 | 0.72 | 315 | 0.01 | 0.03 | 0 | 0
85461 | 2009-09-27 00:03 | 834.99.2 / 1 | 834 | 99 | 2 | 1 | OCR12VM | Tool Steel; High Alloyed; 4 Cold | 9 | 2009 | 47360 | 400 | 1500 | 2 | 10.22 | 11.47 | 0 | 940 | 0.18 | 0.19 | 0 | 0 | 0.47 | 0.74 | 220 | 0 | 0.219 | 0.72 | 330 | 0.03 | 0.04 | 0 | 0
85476 | 2009-09-30 20:14 | 834.99.2 / 1 | 834 | 99 | 2 | 1 | OCR12VM | Tool Steel; High Alloyed; 4 Cold | 9 | 2009 | 49440 | 1200 | 1000 | 2 | 9.65 | 11.2 | 0 | 1050 | 0.14 | 0.15 | 0 | 0 | 0.89 | 0.73 | 103 | 0 | 0.0992 | 0.75 | 420 | 0.02 | 0.03 | 0 | 0
85477 | 2009-09-30 21:59 | 834.99.2 / 1 | 834 | 99 | 2 | 1 | OCR12VM | Tool Steel; High Alloyed; 4 Cold | 9 | 2009 | 47360 | 700 | 2000 | 2 | 10.87 | 11.24 | 0 | 350 | 0.17 | 0.18 | 0 | 0 | 0.54 | 0.73 | 155 | 0 | 0.0787 | 0.75 | 409 | 0.01 | 0.02 | 0 | 0
85478 | 2009-09-30 23:31 | 834.99.2 / 2 | 834 | 99 | 2 | 2 | OCR12VM | Tool Steel; High Alloyed; 4 Cold | 9 | 2009 | 39970 | 900 | 300 | 2 | 11.56 | 11.71 | 0 | 0 | 0.17 | 0.18 | 0 | 0 | 0.68 | 0.73 | 52 | 0 | 0.206 | 0.75 | 280 | 0.01 | 0.02 | 0 | 0
85479 | 2009-10-01 03:49 | 834.57.3 / 24 | 834 | 57 | 3 | 24 | OCR12VM | Tool Steel; High Alloyed; 4 Cold | 10 | 2009 | 47400 | 1000 | 1500 | 2 | 10.53 | 11.42 | 0 | 480 | 0.14 | 0.16 | 0 | 0 | 0.64 | 0.75 | 105 | 0 | 0.196 | 0.73 | 341 | 0.02 | 0.04 | 0 | 0
85483 | 2009-10-01 19:37 | 834.99.2 / 1 | 834 | 99 | 2 | 1 | OCR12VM | Tool Steel; High Alloyed; 4 Cold | 10 | 2009 | 47380 | 1200 | 800 | 2 | 9.61 | 11.25 | 400 | 1124 | 0.27 | 0.28 | 0 | 0 | 0.63 | 0.73 | 136 | 0 | 0.103 | 0.74 | 399 | 0.01 | 0.03 | 0 | 0
85487 | 2009-10-02 03:05 | 834.57.3 / 24 | 834 | 57 | 3 | 24 | OCR12VM | Tool Steel; High Alloyed; 4 Cold | 10 | 2009 | 41870 | 1000 | 300 | 2 | 10.61 | 11.61 | 0 | 300 | 0.14 | 0.15 | 0 | 0 | 0.68 | 0.76 | 30 | 0 | 0.0849 | 0.74 | 353 | 0.01 | 0.02 | 0 | 0
85488 | 2009-10-02 14:01 | 834.91.2 / 8 | 834 | 91 | 2 | 8 | OCR12VM | Tool Steel; High Alloyed; 4 Cold | 10 | 2009 | 41970 | 700 | 1000 | 2 | 9.77 | 11.81 | 180 | 1350 | 0.18 | 0.19 | 0 | 0 | 0.71 | 0.75 | 70 | 0 | 0.206 | 0.93 | 430 | 0.03 | 0.05 | 0 | 0
85511 | 2009-10-04 14:11 | 834.57.3 / 1 | 834 | 57 | 3 | 1 | OCR12VM | Tool Steel; High Alloyed; 4 Cold | 10 | 2009 | 49440 | 800 | 700 | 3 | 10.4 | 11.42 | 0 | 800 | 0.2 | 0.19 | 0 | 0 | 0.65 | 0.76 | 115 | 0 | 0.218 | 0.79 | 353 | 0.01 | 0.03 | 0 | 0
85530 | 2009-10-09 04:02 | 834.93.2 / 2 | 834 | 93 | 2 | 2 | OCR12VM | Tool Steel; High Alloyed; 4 Cold | 10 | 2009 | 43060 | 600 | 2000 | 2 | 10.36 | 11.2 | 0 | 780 | 0.25 | 0.24 | 0 | 0 | 0.56 | 0.74 | 145 | 0 | 0.304 | 0.65 | 215 | 0.07 | 0.07 | 0 | 0
85538 | 2009-10-10 06:03 | 834.99.2 / 1 | 834 | 99 | 2 | 1 | OCR12VM | Tool Steel; High Alloyed; 4 Cold | 10 | 2009 | 48410 | 800 | 500 | 2 | 10.4 | 11.28 | 0 | 700 | 0.23 | 0.23 | 0 | 0 | 0.65 | 0.72 | 83 | 0 | 0.452 | 0.75 | 195 | 0.06 | 0.07 | 0 | 0
85556 | 2009-10-11 20:33 | 834.99.2 / 1 | 834 | 99 | 2 | 1 | OCR12VM | Tool Steel; High Alloyed; 4 Cold | 10 | 2009 | 50400 | 600 | 800 | 2 | 11.08 | 11.32 | 0 | 50 | 0.23 | 0.22 | 0 | 0 | 0.71 | 0.76 | 55 | 0 | 0.388 | 0.78 | 255 | 0.1 | 0.11 | 0 | 0
85557 | 2009-10-11 22:21 | 834.99.2 / 1 | 834 | 99 | 2 | 1 | OCR12VM | Tool Steel; High Alloyed; 4 Cold | 10 | 2009 | 48410 | 800 | 2200 | 2 | 9.95 | 11.4 | 0 | 950 | 0.23 | 0.22 | 0 | 0 | 0.7 | 0.79 | 75 | 0 | 0.364 | 0.8 | 260 | 0.04 | 0.05 | 0 | 0
85560 | 2009-10-14 14:00 | 834.99.2 / 3 | 834 | 99 | 2 | 3 | OCR12VM | Tool Steel; High Alloyed; 4 Cold | 10 | 2009 | 48340 | 900 | 300 | 3 | 10.36 | 11.55 | 200 | 860 | 0.28 | 0.26 | 0 | 0 | 0.62 | 0.79 | 110 | 0 | 0.298 | 0.98 | 385 | 0.12 | 0.12 | 0 | 0
85565 | 2009-10-15 00:56 | 834.55.2 / 1 | 834 | 55 | 2 | 1 | OCR12VM | Tool Steel; High Alloyed; 4 Cold | 10 | 2009 | 47360 | 400 | 2000 | 2 | 9.33 | 11.51 | 0 | 1900 | 0.23 | 0.22 | 0 | 0 | 0.51 | 0.75 | 210 | 0 | 0.294 | 0.77 | 303 | 0.09 | 0.09 | 0 | 0
85578 | 2009-10-16 17:58 | 834.99.2 / 2 | 834 | 99 | 2 | 2 | OCR12VM | Tool Steel; High Alloyed; 4 Cold | 10 | 2009 | 45450 | 800 | 300 | 2 | 11.06 | 11.4 | 0 | 230 | 0.17 | 0.16 | 0 | 0 | 0.54 | 0.76 | 160 | 0 | 0.147 | 0.78 | 360 | 0.01 | 0.02 | 0 | 0
85579 | 2009-10-16 19:52 | 834.99.2 / 1 | 834 | 99 | 2 | 1 | OCR12VM | Tool Steel; High Alloyed; 4 Cold | 10 | 2009 | 47250 | 1000 | 300 | 2 | 11.2 | 11.3 | 0 | 150 | 0.18 | 0.16 | 0 | 0 | 0.37 | 0.76 | 272 | 0 | 0.216 | 0.79 | 330 | 0.05 | 0.06 | 0 | 0
85584 | 2009-10-17 05:39 | 834.57.3 / 24 | 834 | 57 | 3 | 24 | OCR12VM | Tool Steel; High Alloyed; 4 Cold | 10 | 2009 | 44240 | 1500 | 500 | 2 | 10.68 | 11.54 | 0 | 680 | 0.16 | 0.16 | 0 | 0 | 0.7 | 0.72 | 40 | 0 | 0.0727 | 0.75 | 395 | 0.01 | 0.02 | 0 | 0
85585 | 2009-10-17 07:39 | 834.99.2 / 2 | 834 | 99 | 2 | 2 | OCR12VM | Tool Steel; High Alloyed; 4 Cold | 10 | 2009 | 45840 | 1000 | 500 | 2 | 10.94 | 11.45 | 0 | 0 | 0.21 | 0.2 | 0 | 0 | 0.69 | 0.74 | 55 | 0 | 0.176 | 0.75 | 345 | 0.01 | 0.02 | 0 | 0
85594 | 2009-10-18 03:54 | 834.57.3 / 24 | 834 | 57 | 3 | 24 | OCR12VM | Tool Steel; High Alloyed; 4 Cold | 10 | 2009 | 44240 | 1500 | 1000 | 2 | 9.64 | 11.4 | 0 | 1360 | 0.2 | 0.2 | 0 | 0 | 0.63 | 0.74 | 105 | 0 | 0.144 | 0.75 | 364 | 0.01 | 0.02 | 0 | 0
85595 | 2009-10-18 05:40 | 834.91.2 / 5 | 834 | 91 | 2 | 5 | OCR12VM | Tool Steel; High Alloyed; 4 Cold | 10 | 2009 | 45550 | 1200 | 1500 | 2 | 10.88 | 11.65 | 100 | 760 | 0.22 | 0.2 | 0 | 0 | 0.68 | 0.73 | 58 | 0 | 0.143 | 0.95 | 412 | 0.01 | 0.03 | 0 | 0
85609 | 2009-10-26 23:26 | 834.99.2 / 3 | 834 | 99 | 2 | 3 | OCR12VM | Tool Steel; High Alloyed; 4 Cold | 10 | 2009 | 43800 | 600 | 1500 | 2 | 10.82 | 11.39 | 0 | 410 | 0.31 | 0.27 | 0 | 0 | 0.66 | 0.76 | 67 | 0 | 0.437 | 0.94 | 290 | 0.21 | 0.19 | 0 | 0
85623 | 2009-10-28 19:27 | 834.99.2 / 2 | 834 | 99 | 2 | 2 | OCR12VM | Tool Steel; High Alloyed; 4 Cold | 10 | 2009 | 48000 | 800 | 2600 | 3 | 10.43 | 11.39 | 0 | 980 | 0.23 | 0.22 | 0 | 0 | 0.7 | 0.75 | 50 | 0 | 0.125 | 0.74 | 413 | 0.02 | 0.03 | 0 | 0
85634 | 2009-10-30 00:38 | 834.99.2 / 3 | 834 | 99 | 2 | 3 | OCR12VM | Tool Steel; High Alloyed; 4 Cold | 10 | 2009 | 43850 | 600 | 4400 | 2 | 10.04 | 11.26 | 0 | 980 | 0.17 | 0.18 | 0 | 0 | 0.61 | 0.76 | 115 | 0 | 0.132 | 0.94 | 495 | 0.01 | 0.02 | 0 | 0
85637 | 2009-11-04 15:58 | 834.99.2 / 33 | 834 | 99 | 2 | 33 | OCR12VM | Tool Steel; High Alloyed; 4 Cold | 11 | 2009 | 46610 | 600 | 1800 | 2 | 10.46 | 11.3 | 0 | 550 | 0.22 | 0.22 | 0 | 0 | 0.68 | 0.74 | 60 | 0 | 0.331 | 0.74 | 240 | 0.25 | 0.26 | 0 | 0
85638 | 2009-11-04 18:43 | 834.99.2 / 1 | 834 | 99 | 2 | 1 | OCR12VM | Tool Steel; High Alloyed; 4 Cold | 11 | 2009 | 50400 | 600 | 500 | 2 | 10.31 | 11.24 | 0 | 700 | 0.21 | 0.21 | 0 | 0 | 0.49 | 0.76 | 190 | 0 | 0.341 | 0.77 | 260 | 0.07 | 0.09 | 0 | 0
85639 | 2009-11-04 20:38 | 834.99.2 / 1 | 834 | 99 | 2 | 1 | OCR12VM | Tool Steel; High Alloyed; 4 Cold | 11 | 2009 | 45320 | 800 | 800 | 2 | 10.97 | 11.34 | 0 | 100 | 0.22 | 0.21 | 0 | 0 | 0.47 | 0.73 | 170 | 0 | 0.351 | 0.77 | 248 | 0.05 | 0.06 | 0 | 0
85643 | 2009-11-05 03:48 | 834.99.2 / 3 | 834 | 99 | 2 | 3 | OCR12VM | Tool Steel; High Alloyed; 4 Cold | 11 | 2009 | 46410 | 1000 | 3000 | 2 | 10.1 | 11.35 | 100 | 1100 | 0.21 | 0.21 | 0 | 0 | 0.59 | 0.74 | 130 | 0 | 0.331 | 0.95 | 395 | 0.04 | 0.06 | 0 | 0
85666 | 2009-11-07 18:14 | 834.99.2 / 2 | 834 | 99 | 2 | 2 | OCR12VM | Tool Steel; High Alloyed; 4 Cold | 11 | 2009 | 48060 | 600 | 3000 | 2 | 10.94 | 11.56 | 0 | 590 | 0.2 | 0.18 | 0 | 0 | 0.76 | 0.77 | 22 | 0 | 0.318 | 0.78 | 293 | 0.13 | 0.13 | 0 | 0
85671 | 2009-11-08 04:34 | 834.99.2 / 1 | 834 | 99 | 2 | 1 | OCR12VM | Tool Steel; High Alloyed; 4 Cold | 11 | 2009 | 48410 | 1200 | 1500 | 2 | 11.42 | 11.43 | 0 | 0 | 0.28 | 0.26 | 0 | 0 | 0.68 | 0.74 | 50 | 0 | 0.286 | 0.75 | 285 | 0.01 | 0.04 | 0 | 0
85680 | 2009-11-08 23:14 | 834.57.3 / 24 | 834 | 57 | 3 | 24 | OCR12VM | Tool Steel; High Alloyed; 4 Cold | 11 | 2009 | 43965 | 1000 | 1000 | 3 |  | 11.45 | 0 | 1850 |  | 0.18 | 0 | 0 |  | 0.73 | 20 | 0 |  | 0.74 | 260 |  | 0.05 | 0 | 0
85685 | 2009-11-11 22:06 | 834.99.2 / 1 | 834 | 99 | 2 | 1 | OCR12VM | Tool Steel; High Alloyed; 4 Cold | 11 | 2009 | 46350 | 1200 | 200 | 2 | 11.13 | 11.31 | 0 | 0 | 0.21 | 0.21 | 0 | 0 | 0.76 | 0.72 | 0 | 0 | 0.32 | 0.75 | 272 | 0.03 | 0.05 | 0 | 0
85686 | 2009-11-11 23:53 | 834.91.2 / 9 | 834 | 91 | 2 | 9 | OCR12VM | Tool Steel; High Alloyed; 4 Cold | 11 | 2009 | 46680 | 700 | 3000 | 2 | 9.77 | 11.5 | 100 | 1322 | 0.18 | 0.19 | 0 | 0 | 0.73 | 0.7 | 36 | 0 | 0.254 | 0.9 | 430 | 0.07 | 0.07 | 0 | 0
85688 | 2009-11-12 03:20 | 834.99.2 / 3 | 834 | 99 | 2 | 3 | OCR12VM | Tool Steel; High Alloyed; 4 Cold | 11 | 2009 | 48060 | 600 | 2500 | 2 | 9.97 | 11.37 | 0 | 1100 | 0.35 | 0.32 | 0 | 0 | 0.73 | 0.75 | 41 | 0 | 0.268 | 0.96 | 445 | 0.11 | 0.09 | 0 | 0
85692 | 2009-11-12 17:54 | 834.99.2 / 31 | 834 | 99 | 2 | 31 | OCR12VM | Tool Steel; High Alloyed; 4 Cold | 11 | 2009 | 43060 | 700 | 1800 | 3 | 9.94 | 11.42 | 0 | 1100 | 0.2 | 0.21 | 0 | 0 | 0.58 | 0.78 | 125 | 0 | 0.14 | 0.99 | 460 | 0.07 | 0.07 | 0 | 0
85708 | 2009-11-14 11:45 | 834.99.2 / 2 | 834 | 99 | 2 | 2 | OCR12VM | Tool Steel; High Alloyed; 4 Cold | 11 | 2009 | 48000 | 800 | 300 | 3 | 11.51 | 11.35 | 0 | 320 | 0.18 | 0.16 | 0 | 0 | 0.56 | 0.74 | 145 | 0 | 0.281 | 0.76 | 320 | 0.03 | 0.03 | 0 | 0
85713 | 2009-11-14 21:00 | 834.99.2 / 34 | 834 | 99 | 2 | 34 | OCR12VM | Tool Steel; High Alloyed; 4 Cold | 11 | 2009 | 47380 | 1200 | 800 | 2 | 10.08 | 11.24 | 0 | 825 | 0.21 | 0.2 | 0 | 0 | 0.7 | 0.72 | 32 | 0 | 0.27 | 0.83 | 340 | 0.03 | 0.04 | 0 | 0
85714 | 2009-11-14 22:34 | 834.57.3 / 1 | 834 | 57 | 3 | 1 | OCR12VM | Tool Steel; High Alloyed; 4 Cold | 11 | 2009 | 47360 | 700 | 1800 | 3 | 11.48 | 11.66 | 0 | 0 | 0.19 | 0.18 | 0 | 0 | 0.65 | 0.71 | 62 | 0 | 0.28 | 0.82 | 340 | 0.04 | 0.05 | 0 | 0
85748 | 2009-11-19 21:02 | 834.92.1 / 2 | 834 | 92 | 1 | 2 | OCR12VM | Tool Steel; High Alloyed; 4 Cold | 11 | 2009 | 47320 | 700 | 800 | 2 | 8.5 | 11.63 | 0 | 740 | 0.19 | 0.18 | 0 | 0 | 0.91 | 0.89 | 213 | 0 | 0.22 | 0.86 | 335 | 0.01 | 0.11 | 0 | 0
85764 | 2009-11-24 20:55 | 834.99.2 / 1 | 834 | 99 | 2 | 1 | OCR12VM | Tool Steel; High Alloyed; 4 Cold | 11 | 2009 | 49440 | 800 | 1200 | 2 | 11.37 | 11.4 | 0 | 150 | 0.21 | 0.21 | 0 | 0 | 0.52 | 0.76 | 185 | 0 | 0.274 | 0.75 | 320 | 0.11 | 0.09 | 0 | 0
85765 | 2009-11-24 22:40 | 834.84.2 / 1 | 834 | 84 | 2 | 1 | OCR12VM | Tool Steel; High Alloyed; 4 Cold | 11 | 2009 | 47380 | 800 | 1200 | 2 | 0 | 11.38 | 0 | 450 | 0 | 0.21 | 0 | 0 | 0 | 0.74 | 170 | 0 | 0 | 0.76 | 270 | 0 | 0.09 | 0 | 0
85780 | 2009-11-26 21:53 | 834.93.2 / 2 | 834 | 93 | 2 | 2 | OCR12VM | Tool Steel; High Alloyed; 4 Cold | 11 | 2009 | 48000 | 800 | 1000 | 2 | 10.96 | 11.32 | 0 | 350 | 0.27 | 0.24 | 0 | 0 | 0.64 | 0.73 | 95 | 0 | 0.257 | 0.68 | 265 | 0.17 | 0.14 | 0 | 0
85781 | 2009-11-26 23:50 | 834.91.2 / 1 | 834 | 91 | 2 | 1 | OCR12VM | Tool Steel; High Alloyed; 4 Cold | 11 | 2009 | 45200 | 400 | 1000 | 2 | 10.98 | 11.6 | 0 | 520 | 0.21 | 0.19 | 0 | 0 | 0.55 | 0.74 | 135 | 0 | 0.293 | 0.94 | 395 | 0.1 | 0.1 | 0 | 0
85782 | 2009-11-27 01:32 | 834.99.2 / 1 | 834 | 99 | 2 | 1 | OCR12VM | Tool Steel; High Alloyed; 4 Cold | 11 | 2009 | 47380 | 1200 | 1500 | 2 | 10.86 | 11.35 | 0 | 500 | 0.24 | 0.22 | 0 | 0 | 0.47 | 0.72 | 167 | 0 | 0.231 | 0.76 | 300 | 0.03 | 0.04 | 0 | 0
85783 | 2009-11-27 03:07 | 834.99.2 / 3 | 834 | 99 | 2 | 3 | OCR12VM | Tool Steel; High Alloyed; 4 Cold | 11 | 2009 | 44730 | 700 | 3000 | 2 | 8.15 | 11.2 | 100 | 2600 | 0.22 | 0.2 | 0 | 0 | 0.62 | 0.75 | 110 | 0 | 0.289 | 0.93 | 410 | 0.05 | 0.06 | 0 | 0
85804 | 2009-12-03 22:10 | 834.99.2 / 3 | 834 | 99 | 2 | 3 | OCR12VM | Tool Steel; High Alloyed; 4 Cold | 12 | 2009 | 43060 | 700 | 3000 | 2 | 11.81 | 11.54 | 0 | 0 | 0.27 | 0.21 | 0 | 0 | 0.7 | 0.76 | 51 | 0 | 0.513 | 0.94 | 267 | 0.1 | 0.1 | 0 | 0
85805 | 2009-12-03 23:59 | 834.99.2 / 1 | 834 | 99 | 2 | 1 | OCR12VM | Tool Steel; High Alloyed; 4 Cold | 12 | 2009 | 46350 | 1200 | 1800 | 2 | 10.41 | 11.25 | 0 | 400 | 0.22 | 0.2 | 0 | 0 | 0.75 | 0.76 | 15 | 0 | 0.467 | 0.73 | 142 | 0.1 | 0.09 | 0 | 0
85822 | 2009-12-05 14:53 | 834.99.2 / 35 | 834 | 99 | 2 | 35 | OCR12VM | Tool Steel; High Alloyed; 4 Cold | 12 | 2009 | 44640 | 800 | 400 | 2 | 11.35 | 11.25 | 0 | 150 | 0.21 | 0.21 | 0 | 0 | 0.48 | 0.73 | 175 | 0 | 0.222 | 0.84 | 350 | 0.08 | 0.09 | 0 | 0
85825 | 2009-12-05 19:57 | 834.99.2 / 1 | 834 | 99 | 2 | 1 | OCR12VM | Tool Steel; High Alloyed; 4 Cold | 12 | 2009 | 50400 | 1000 | 500 | 2 | 9.89 | 11.34 | 0 | 1000 | 0.19 | 0.19 | 0 | 0 | 0.52 | 0.73 | 180 | 0 | 0.3 | 0.76 | 304 | 0.04 | 0.05 | 0 | 0
85826 | 2009-12-05 21:41 | 834.92.1 / 21 | 834 | 92 | 1 | 21 | OCR12VM | Tool Steel; High Alloyed; 4 Cold | 12 | 2009 | 49440 | 1200 | 1000 | 2 | 10.07 | 11.66 | 0 | 1400 | 0.19 | 0.2 | 0 | 0 | 0.58 | 0.72 | 135 | 0 | 0.308 | 0.92 | 419 | 0.07 | 0.06 | 0 | 0
85845 | 2009-12-09 23:40 | 834.99.2 / 1 | 834 | 99 | 2 | 1 | OCR12VM | Tool Steel; High Alloyed; 4 Cold | 12 | 2009 | 49440 | 800 | 1200 | 2 | 10.9 | 11.4 | 0 | 0 | 0.15 | 0.16 | 0 | 0 | 0.43 | 0.74 | 230 | 0 | 0.326 | 0.76 | 280 | 0.09 | 0.07 | 0 | 0
85848 | 2009-12-10 05:22 | 834.99.2 / 2 | 834 | 99 | 2 | 2 | OCR12VM | Tool Steel; High Alloyed; 4 Cold | 12 | 2009 | 48000 | 800 | 400 | 3 | 10.42 | 11.34 | 0 | 750 | 0.18 | 0.18 | 0 | 0 | 0.65 | 0.73 | 85 | 0 | 0.248 | 0.74 | 315 | 0.05 | 0.06 | 0 | 0
85849 | 2009-12-10 14:00 | 834.99.2 / 3 | 834 | 99 | 2 | 3 | OCR12VM | Tool Steel; High Alloyed; 4 Cold | 12 | 2009 | 43640 | 1000 | 1800 | 2 | 10.68 | 11.37 | 0 | 600 | 0.2 | 0.2 | 0 | 0 | 0.64 | 0.74 | 77 | 0 | 0.27 | 0.94 | 384 | 0.05 | 0.06 | 0 | 0
85876 | 2009-12-13 03:22 | 834.57.3 / 24 | 834 | 57 | 3 | 24 | OCR12VM | Tool Steel; High Alloyed; 4 Cold | 12 | 2009 | 47400 | 1000 | 1000 | 2 | 9.64 | 11.17 | 0 | 1280 | 0.24 | 0.23 | 0 | 0 | 0.63 | 0.73 | 120 | 0 | 0.288 | 0.73 | 283 | 0.13 | 0.09 | 0 | 0
85877 | 2009-12-13 05:13 | 834.92.1 / 11 | 834 | 92 | 1 | 11 | OCR12VM | Tool Steel; High Alloyed; 4 Cold | 12 | 2009 | 45800 | 600 | 400 | 2 | 11.72 | 11.62 | 0 | 600 | 0.22 | 0.21 | 0 | 0 | 0.67 | 0.82 | 151 | 0 | 0.327 | 0.92 | 388 | 0.04 | 0.05 | 0 | 0
85884 | 2009-12-13 19:42 | 834.57.3 / 24 | 834 | 57 | 3 | 24 | OCR12VM | Tool Steel; High Alloyed; 4 Cold | 12 | 2009 | 47400 | 1000 | 2300 | 2 | 10.11 | 11.62 | 0 | 1270 | 0.2 | 0.19 | 0 | 0 | 0.63 | 0.77 | 130 | 0 | 0.253 | 0.76 | 303 | 0.03 | 0.04 | 0 | 0
85892 | 2009-12-17 03:34 | 834.57.3 / 1 | 834 | 57 | 3 | 1 | OCR12VM | Tool Steel; High Alloyed; 4 Cold | 12 | 2009 | 47380 | 800 | 900 | 2 | 10.69 | 11.34 | 0 | 459 | 0.17 | 0.17 | 0 | 0 | 0.64 | 0.73 | 75 | 0 | 0.109 | 0.75 | 320 | 0.02 | 0.03 | 0 | 0
85893 | 2009-12-17 05:27 | 834.93.2 / 2 | 834 | 93 | 2 | 2 | OCR12VM | Tool Steel; High Alloyed; 4 Cold | 12 | 2009 | 48000 | 800 | 300 | 2 | 10.45 | 11.2 | 0 | 490 | 0.21 | 0.2 | 0 | 0 | 0.66 | 0.71 | 65 | 0 | 0.213 | 0.74 | 310 | 0.03 | 0.04 | 0 | 0
85895 | 2009-12-17 15:55 | 834.99.2 / 3 | 834 | 99 | 2 | 3 | OCR12VM | Tool Steel; High Alloyed; 4 Cold | 12 | 2009 | 44570 | 1100 | 3000 | 2 | 11.17 | 11.32 | 0 | 140 | 0.16 | 0.16 | 0 | 0 | 0.59 | 0.78 | 135 | 0 | 0.222 | 0.94 | 415 | 0.02 | 0.03 | 0 | 0
85909 | 2009-12-19 01:49 | 834.99.2 / 3 | 834 | 99 | 2 | 3 | OCR12VM | Tool Steel; High Alloyed; 4 Cold | 12 | 2009 | 47050 | 1000 | 300 | 2 | 10.11 | 11.27 | 0 | 1050 | 0.21 | 0.2 | 0 | 0 | 0.59 | 0.73 | 115 | 0 | 0.168 | 0.94 | 478 | 0.04 | 0.04 | 0 | 0
85910 | 2009-12-19 03:37 | 834.57.3 / 24 | 834 | 57 | 3 | 24 | OCR12VM | Tool Steel; High Alloyed; 4 Cold | 12 | 2009 | 43800 | 800 | 2000 | 2 | 10.57 | 11.27 | 100 | 400 | 0.23 | 0.22 | 0 | 0 | 0.67 | 0.74 | 50 | 0 | 0.466 | 0.75 | 164 | 0.1 | 0.1 | 0 | 0
85924 | 2010-01-06 14:00 | 834.99.2 / 1 | 834 | 99 | 2 | 1 | OCR12VM | Tool Steel; High Alloyed; 4 Cold | 1 | 2010 | 49440 | 800 | 1000 | 2 | 10.29 | 11.33 | 0 | 670 | 0.19 | 0.19 | 0 | 0 | 0.71 | 0.76 | 50 | 0 | 0.394 | 0.76 | 226 | 0.1 | 0.11 | 0 | 0
85960 | 2010-01-10 01:57 | 834.99.2 / 36 | 834 | 99 | 2 | 36 | OCR12VM | Tool Steel; High Alloyed; 4 Cold | 1 | 2010 | 49000 | 1000 | 1000 | 2 | 10.33 | 11.36 | 0 | 770 | 0.21 | 0.19 | 0 | 0 | 0.48 | 0.77 | 215 | 0 | 0.311 | 0.77 | 293 | 0.05 | 0.05 | 0 | 0
85966 | 2010-01-10 14:02 | 834.55.2 / 8 | 834 | 55 | 2 | 8 | OCR12VM | Tool Steel; High Alloyed; 4 Cold | 1 | 2010 | 48000 | 800 | 200 | 2 | 10.12 | 11.47 | 0 | 770 | 0.19 | 0.19 | 0 | 0 | 0.55 | 0.75 | 160 | 0 | 0.367 | 0.96 | 375 | 0.04 | 0.04 | 0 | 0
85967 | 2010-01-10 16:00 | 834.99.2 / 1 | 834 | 99 | 2 | 1 | OCR12VM | Tool Steel; High Alloyed; 4 Cold | 1 | 2010 | 47380 | 800 | 1600 | 2 | 10.39 | 11.36 | 50 | 600 | 0.19 | 0.18 | 0 | 0 | 0.56 | 0.75 | 135 | 0 | 0.391 | 0.77 | 250 | 0.03 | 0.04 | 0 | 0
86002 | 2010-01-16 13:22 | 834.91.2 / 8 | 834 | 91 | 2 | 8 | OCR12VM | Tool Steel; High Alloyed; 4 Cold | 1 | 2010 | 46680 | 700 | 500 | 2 | 10.82 | 11.66 | 0 | 1250 | 0.17 | 0.16 | 0 | 0 | 0.49 | 0.75 | 115 | 0 | 0.368 | 0.94 | 382 | 0.09 | 0.1 | 0 | 0
86003 | 2010-01-16 15:09 | 834.93.2 / 2 | 834 | 93 | 2 | 2 | OCR12VM | Tool Steel; High Alloyed; 4 Cold | 1 | 2010 | 46660 | 1000 | 1800 | 2 | 10.35 | 11.31 | 0 | 600 | 0.18 | 0.17 | 0 | 0 | 0.59 | 0.76 | 60 | 0 | 0.373 | 0.65 | 187 | 0.19 | 0.18 | 0 | 0
86011 | 2010-01-17 06:15 | 834.99.2 / 3 | 834 | 99 | 2 | 3 | OCR12VM | Tool Steel; High Alloyed; 4 Cold | 1 | 2010 | 44850 | 600 | 400 | 2 | 11.06 | 11.42 | 0 | 0 | 0.17 | 0.16 | 0 | 0 | 0.58 | 0.75 | 130 | 0 | 0.42 | 0.94 | 327 | 0.02 | 0.03 | 0 | 0
86025 | 2010-01-19 23:48 | 834.93.2 / 19 | 834 | 93 | 2 | 19 | OCR12VM | Tool Steel; High Alloyed; 4 Cold | 1 | 2010 | 46000 | 800 | 5000 | 2 | 10.23 | 11.23 | 0 | 1080 | 0.18 | 0.18 | 0 | 0 | 0.66 | 0.74 | 85 | 0 | 0.401 | 0.64 | 190 | 0.04 | 0.06 | 0 | 0
86040 | 2010-01-21 18:02 | 834.91.2 / 5 | 834 | 91 | 2 | 5 | OCR12VM | Tool Steel; High Alloyed; 4 Cold | 1 | 2010 | 48000 | 800 | 300 | 2 | 11.94 | 12 | 0 | 0 | 0.18 | 0.18 | 0 | 0 | 0.65 | 0.73 | 55 | 0 | 0.448 | 0.92 | 300 | 0.04 | 0.06 | 0 | 0
86041 | 2010-01-21 20:02 | 834.99.2 / 37 | 834 | 99 | 2 | 37 | OCR12VM | Tool Steel; High Alloyed; 4 Cold | 1 | 2010 | 47380 | 800 | 1000 | 2 | 11.18 | 12.27 | 0 | 740 | 0.2 | 0.2 | 0 | 0 | 0.68 | 0.78 | 60 | 0 | 0.426 | 0.77 | 215 | 0.04 | 0.04 | 0 | 0
86057 | 2010-01-26 20:16 | 834.99.2 / 3 | 834 | 99 | 2 | 3 | OCR12VM | Tool Steel; High Alloyed; 4 Cold | 1 | 2010 | 48000 | 800 | 300 | 2 | 11.2 | 11.48 | 0 | 210 | 0.19 | 0.17 | 0 | 0 | 0.7 | 0.76 | 75 | 0 | 0.385 | 0.96 | 335 | 0.09 | 0.08 | 0 | 0
86062 | 2010-01-27 05:16 | 834.92.1 / 21 | 834 | 92 | 1 | 21 | OCR12VM | Tool Steel; High Alloyed; 4 Cold | 1 | 2010 | 45960 | 1000 | 2800 | 2 | 11.41 | 11.77 | 0 | 500 | 0.12 | 0.13 | 0 | 0 | 0.49 | 0.74 | 180 | 0 | 0.115 | 0.92 | 502 | 0.05 | 0.07 | 0 | 0
86096 | 2010-01-30 21:21 | 834.99.2 / 1 | 834 | 99 | 2 | 1 | OCR12VM | Tool Steel; High Alloyed; 4 Cold | 1 | 2010 | 48410 | 800 | 500 | 2 | 9.32 | 11.38 | 0 | 1600 | 0.15 | 0.15 | 0 | 0 | 0.29 | 0.74 | 350 | 0 | 0.173 | 0.74 | 365 | 0.02 | 0.02 | 0 | 0
86097 | 2010-01-30 23:03 | 834.99.2 / 1 | 834 | 99 | 2 | 1 | OCR12VM | Tool Steel; High Alloyed; 4 Cold | 1 | 2010 | 47360 | 400 | 1300 | 2 | 10.66 | 11.21 | 0 | 670 | 0.13 | 0.13 | 0 | 0 | 0.3 | 0.77 | 350 | 0 | 0.215 | 0.77 | 355 | 0.07 | 0.05 | 0 | 0
86098 | 2010-01-31 00:56 | 834.91.2 / 5 | 834 | 91 | 2 | 5 | OCR12VM | Tool Steel; High Alloyed; 4 Cold | 1 | 2010 | 46670 | 400 | 600 | 2 | 10.94 | 11.73 | 230 | 370 | 0.11 | 0.12 | 0 | 0 | 0.28 | 0.74 | 365 | 0 | 0.251 | 0.92 | 455 | 0.01 | 0.02 | 0 | 0
86104 | 2010-01-31 12:31 | 834.91.2 / 5 | 834 | 91 | 2 | 5 | OCR12VM | Tool Steel; High Alloyed; 4 Cold | 1 | 2010 | 43800 | 800 | 1200 | 2 | 11.28 | 11.71 | 0 | 480 | 0.15 | 0.14 | 0 | 0 | 0.45 | 0.74 | 210 | 0 | 0.203 | 0.95 | 425 | 0.04 | 0.03 | 0 | 0
86110 | 2010-01-31 23:40 | 834.57.3 / 24 | 834 | 57 | 3 | 24 | OCR12VM | Tool Steel; High Alloyed; 4 Cold | 1 | 2010 | 43450 | 1000 | 700 | 2 | 10.73 | 11.54 | 0 | 875 | 0.16 | 0.16 | 0 | 0 | 0.22 | 0.74 | 385 | 0 | 0.134 | 0.74 | 356 | 0.06 | 0.04 | 0 | 0
86116 | 2010-02-03 23:24 | 834.99.2 / 33 | 834 | 99 | 2 | 33 | OCR12VM | Tool Steel; High Alloyed; 4 Cold | 2 | 2010 | 48000 | 700 | 1000 | 2 | 10.8 | 11.16 | 0 | 150 | 0.17 | 0.17 | 0 | 0 | 0.7 | 0.72 | 33 | 0 | 0.234 | 0.73 | 338 | 0.02 | 0.03 | 0 | 0
86117 | 2010-02-04 01:14 | 834.99.2 / 1 | 834 | 99 | 2 | 1 | OCR12VM | Tool Steel; High Alloyed; 4 Cold | 2 | 2010 | 47600 | 1000 | 1800 | 2 | 10.91 | 11.33 | 100 | 305 | 0.17 | 0.18 | 0 | 0 | 0.72 | 0.73 | 33 | 0 | 0.24 | 0.76 | 331 | 0.01 | 0.02 | 0 | 0
86118 | 2010-02-04 02:55 | 834.99.2 / 1 | 834 | 99 | 2 | 1 | OCR12VM | Tool Steel; High Alloyed; 4 Cold | 2 | 2010 | 48410 | 800 | 700 | 2 | 10.83 | 11.31 | 0 | 320 | 0.17 | 0.17 | 0 | 0 | 0.69 | 0.75 | 60 | 0 | 0.214 | 0.75 | 346 | 0.01 | 0.02 | 0 | 0
86119 | 2010-02-04 04:36 | 834.57.3 / 24 | 834 | 57 | 3 | 24 | OCR12VM | Tool Steel; High Alloyed; 4 Cold | 2 | 2010 | 45820 | 1000 | 300 | 2 | 10.77 | 11.31 | 0 | 430 | 0.18 | 0.18 | 0 | 0 | 0.65 | 0.74 | 80 | 0 | 0.2 | 0.74 | 320 | 0.01 | 0.03 | 0 | 0
86127 | 2010-02-05 04:02 | 834.93.2 / 19 | 834 | 93 | 2 | 19 | OCR12VM | Tool Steel; High Alloyed; 4 Cold | 2 | 2010 | 46000 | 800 | 3500 | 2 | 10.8 | 11.3 | 0 | 550 | 0.16 | 0.16 | 0 | 0 | 0.64 | 0.77 | 110 | 0 | 0.0605 | 0.64 | 370 | 0.01 | 0.02 | 0 | 0
86128 | 2010-02-05 05:34 | 834.99.2 / 31 | 834 | 99 | 2 | 31 | OCR12VM | Tool Steel; High Alloyed; 4 Cold | 2 | 2010 | 48960 | 900 | 1000 | 2 | 11.2 | 11.25 | 0 | 410 | 0.15 | 0.16 | 0 | 0 | 0.46 | 0.76 | 220 | 0 | 0.154 | 0.96 | 515 | 0.01 | 0.02 | 0 | 0
86131 | 2010-02-05 18:35 | 834.57.3 / 24 | 834 | 57 | 3 | 24 | OCR12VM | Tool Steel; High Alloyed; 4 Cold | 2 | 2010 | 51320 | 1500 | 500 | 2 | 10.23 | 11.38 | 0 | 900 | 0.14 | 0.15 | 0 | 0 | 0.61 | 0.74 | 143 | 0 | 0.186 | 0.74 | 365 | 0.01 | 0.02 | 0 | 0
86149 | 2010-02-07 06:31 | 834.92.1 / 13 | 834 | 92 | 1 | 13 | OCR12VM | Tool Steel; High Alloyed; 4 Cold | 2 | 2010 | 48780 | 600 | 1800 | 2 | 11.9 | 11.6 | 0 | 500 | 0.16 | 0.15 | 0 | 0 | 0.42 | 0.74 | 230 | 0 | 0.197 | 0.96 | 475 | 0.03 | 0.03 | 0 | 0
86153 | 2010-02-07 13:41 | 834.91.2 / 5 | 834 | 91 | 2 | 5 | OCR12VM | Tool Steel; High Alloyed; 4 Cold | 2 | 2010 | 45820 | 1000 | 1300 | 2 | 10.15 | 11.68 | 0 | 1210 | 0.14 | 0.15 | 0 | 0 | 0.45 | 0.75 | 223 | 0 | 0.18 | 0.95 | 471 | 0.04 | 0.03 | 0 | 0
86157 | 2010-02-07 21:50 | 834.65.3 / 1 | 834 | 65 | 3 | 1 | OCR12VM | Tool Steel; High Alloyed; 4 Cold | 2 | 2010 | 47380 | 1200 | 500 | 2 | 10.96 | 11.35 | 0 | 200 | 0.17 | 0.16 | 0 | 0 | 0.64 | 0.74 | 22 | 0 | 0.234 | 0.75 | 288 | 0.04 | 0.03 | 0 | 0
86158 | 2010-02-07 23:35 | 834.84.2 / 1 | 834 | 84 | 2 | 1 | OCR12VM | Tool Steel; High Alloyed; 4 Cold | 2 | 2010 | 47380 | 1200 | 1000 | 2 | 10.5 | 11.4 | 0 | 350 | 0.16 | 0.16 | 0 | 0 | 0.62 | 0.74 | 65 | 0 | 0.206 | 0.75 | 337 | 0.03 | 0.03 | 0 | 0
86161 | 2010-02-08 05:00 | 834.65.3 / 1 | 834 | 65 | 3 | 1 | OCR12VM | Tool Steel; High Alloyed; 4 Cold | 2 | 2010 | 49000 | 600 | 600 | 2 | 10.21 | 11.39 | 0 | 730 | 0.15 | 0.15 | 0 | 0 | 0.47 | 0.75 | 220 | 0 | 0.179 | 0.78 | 380 | 0.09 | 0.09 | 0 | 0
86168 | 2010-02-11 02:17 | 834.99.2 / 1 | 834 | 99 | 2 | 1 | OCR12VM | Tool Steel; High Alloyed; 4 Cold | 2 | 2010 | 49440 | 800 | 1300 | 2 | 9.22 | 11.4 | 0 | 0 | 0.14 | 0.13 | 0 | 0 | 0.32 | 0.75 | 355 | 0 | 0.184 | 0.76 | 380 | 0.01 | 0.04 | 0 | 0
86178 | 2010-02-12 06:27 | 834.99.2 / 3 | 834 | 99 | 2 | 3 | OCR12VM | Tool Steel; High Alloyed; 4 Cold | 2 | 2010 | 46660 | 1000 | 2000 |  |  | 11.37 | 0 | 2280 |  | 0.14 | 0 | 0 |  | 0.73 | 340 | 0 |  | 0.91 | 485 |  | 0.02 | 0 | 0
86179 | 2010-02-12 14:00 | 834.92.1 / 11 | 834 | 92 | 1 | 11 | OCR12VM | Tool Steel; High Alloyed; 4 Cold | 2 | 2010 | 45760 | 400 | 2000 | 2 | 10.94 | 11.55 | 70 | 100 | 0.14 | 0.14 | 0 | 0 | 0.65 | 0.86 | 158 | 0 | 0.24 | 0.91 | 443 | 0.01 | 0.02 | 0 | 0
86188 | 2010-02-13 10:16 | 834.55.2 / 7 | 834 | 55 | 2 | 7 | OCR12VM | Tool Steel; High Alloyed; 4 Cold | 2 | 2010 | 45210 | 400 | 2000 | 2 | 10.52 | 11.23 | 200 | 50 | 0.14 | 0.14 | 0 | 0 | 0.65 | 0.73 | 50 | 0 | 0.25 | 0.97 | 414 | 0.01 | 0.02 | 0 | 0
86189 | 2010-02-13 12:20 | 834.55.2 / 7 | 834 | 55 | 2 | 7 | OCR12VM | Tool Steel; High Alloyed; 4 Cold | 2 | 2010 | 48060 | 700 | 2500 | 2 | 9.7 | 11.23 | 150 | 900 | 0.15 | 0.15 | 73 | 0 | 0.63 | 0.73 | 95 | 0 | 0.124 | 0.92 | 522 | 0.06 | 0.06 | 0 | 0
86207 | 2010-02-15 05:45 | 834.55.2 / 1 | 834 | 55 | 2 | 1 | OCR12VM | Tool Steel; High Alloyed; 4 Cold | 2 | 2010 | 48160 | 600 | 1600 | 2 | 10.73 | 11.53 | 0 | 600 | 0.13 | 0.13 | 0 | 0 | 0.66 | 0.74 | 75 | 0 | 0.139 | 0.76 | 398 | 0.01 | 0.01 | 0 | 0
86216 | 2010-02-17 05:33 | 834.99.2 / 2 | 834 | 99 | 2 | 2 | OCR12VM | Tool Steel; High Alloyed; 4 Cold | 2 | 2010 | 48000 | 400 | 300 | 2 | 10.68 | 11.3 | 0 | 0 | 0.12 | 0.13 | 0 | 0 | 0.64 | 0.73 | 100 | 0 | 0.358 | 0.7 | 264 | 0.01 | 0.02 | 0 | 0
86229 | 2010-02-18 18:28 | 834.99.2 / 3 | 834 | 99 | 2 | 3 | OCR12VM | Tool Steel; High Alloyed; 4 Cold | 2 | 2010 | 48000 | 800 | 1000 | 2 | 10.3 | 11.33 | 0 | 780 | 0.12 | 0.13 | 0 | 0 | 0.64 | 0.78 | 210 | 0 | 0.259 | 0.96 | 443 | 0.01 | 0.03 | 0 | 0
86230 | 2010-02-18 20:17 | 834.99.2 / 31 | 834 | 99 | 2 | 31 | OCR12VM | Tool Steel; High Alloyed; 4 Cold | 2 | 2010 | 45180 | 600 | 1000 | 2 | 10.79 | 11.43 | 0 | 600 | 0.14 | 0.14 | 0 | 0 | 0.5 | 0.74 | 194 | 0 | 0.271 | 0.98 | 424 | 0.05 | 0.05 | 0 | 0
86231 | 2010-02-18 22:16 | 834.65.3 / 1 | 834 | 65 | 3 | 1 | OCR12VM | Tool Steel; High Alloyed; 4 Cold | 2 | 2010 | 47380 | 800 | 1000 | 2 | 10.6 | 11.34 | 0 | 440 | 0.11 | 0.11 | 0 | 0 | 0.34 | 0.73 | 302 | 0 | 0.289 | 0.7 | 283 | 0.01 | 0.02 | 0 | 0
86254 | 2010-02-24 20:16 | 834.65.3 / 1 | 834 | 65 | 3 | 1 | OCR12VM | Tool Steel; High Alloyed; 4 Cold | 2 | 2010 | 49440 | 1200 | 2000 | 2 | 9.54 | 11.15 | 150 | 1100 | 0.11 | 0.12 | 0 | 0 | 0.59 | 0.74 | 125 | 0 | 0.198 | 0.76 | 373 | 0.02 | 0.03 | 0 | 0
86256 | 2010-02-25 00:05 | 834.99.2 / 2 | 834 | 99 | 2 | 2 | OCR12VM | Tool Steel; High Alloyed; 4 Cold | 2 | 2010 | 48000 | 400 | 500 | 2 | 10.26 | 11.3 | 100 | 800 | 0.11 | 0.11 | 0 | 0 | 0.75 | 0.73 | 0 | 0 | 0.189 | 0.78 | 387 | 0.02 | 0.04 | 0 | 0
86257 | 2010-02-25 01:45 | 834.99.2 / 2 | 834 | 99 | 2 | 2 | OCR12VM | Tool Steel; High Alloyed; 4 Cold | 2 | 2010 | 44530 | 800 | 2000 | 2 | 11.72 | 11.44 | 0 | 160 | 0.13 | 0.13 | 0 | 0 | 0.71 | 0.76 | 32 | 0 | 0.234 | 0.77 | 280 | 0.01 | 0.03 | 0 | 0
86258 | 2010-02-25 03:24 | 834.99.2 / 3 | 834 | 99 | 2 | 3 | OCR12VM | Tool Steel; High Alloyed; 4 Cold | 2 | 2010 | 46540 | 1200 | 300 | 2 | 10.7 | 11.47 | 0 | 740 | 0.12 | 0.12 | 0 | 0 | 0.64 | 0.76 | 100 | 0 | 0.199 | 0.94 | 438 | 0.01 | 0.03 | 0 | 0
86273 | 2010-02-26 23:40 | 834.99.2 / 2 | 834 | 99 | 2 | 2 | OCR12VM | Tool Steel; High Alloyed; 4 Cold | 2 | 2010 | 47320 | 700 | 3000 | 2 | 9.9 | 11.24 | 0 | 1160 | 0.12 | 0.13 | 0 | 0 | 0.7 | 0.72 | 62 | 0 | 0.178 | 0.74 | 350 | 0.01 | 0.02 | 0 | 0
86274 | 2010-02-27 01:18 | 834.99.2 / 2 | 834 | 99 | 2 | 2 | OCR12VM | Tool Steel; High Alloyed; 4 Cold | 2 | 2010 | 46000 | 1000 | 1200 | 2 | 11.15 | 11.25 | 0 | 0 | 0.14 | 0.14 | 0 | 0 | 0.68 | 0.74 | 112 | 0 | 0.232 | 0.75 | 295 | 0.01 | 0.02 | 0 | 0
86275 | 2010-02-27 02:56 | 834.55.2 / 1 | 834 | 55 | 2 | 1 | OCR12VM | Tool Steel; High Alloyed; 4 Cold | 2 | 2010 | 41440 | 400 | 1500 | 2 | 11.15 | 11.52 | 0 | 0 | 0.15 | 0.14 | 0 | 0 | 0.75 | 0.77 | 15 | 0 | 0.332 | 0.78 | 235 | 0.01 | 0.02 | 0 | 0
86294 | 2010-02-28 15:37 | 834.55.2 / 1 | 834 | 55 | 2 | 1 | OCR12VM | Tool Steel; High Alloyed; 4 Cold | 2 | 2010 | 47360 | 700 | 1500 | 2 | 10.34 | 11.4 | 0 | 270 | 0.12 | 0.14 | 0 | 0 | 0.5 | 0.76 | 190 | 0 | 0.335 | 0.79 | 260 | 0.01 | 0.02 | 0 | 0
86297 | 2010-02-28 21:45 | 834.89.2 / 11 | 834 | 89 | 2 | 11 | OCR12VM | Tool Steel; High Alloyed; 4 Cold | 2 | 2010 | 43800 | 1200 | 1000 | 2 | 11.19 | 11.63 | 0 | 400 | 0.08 | 0.08 | 0 | 0 | 0.75 | 0.82 | 52 | 0 | 0.0794 | 0.92 | 490 | 0.01 | 0 | 0 | 0
86298 | 2010-02-28 23:46 | 834.99.2 / 1 | 834 | 99 | 2 | 1 | OCR12VM | Tool Steel; High Alloyed; 4 Cold | 2 | 2010 | 48410 | 1200 | 1000 | 2 | 10.1 | 11.33 | 0 | 770 | 0.1 | 0.12 | 0 | 0 | 0.42 | 0.72 | 205 | 0 | 0.201 | 0.77 | 362 | 0.01 | 0.02 | 0 | 0
86299 | 2010-03-01 01:18 | 834.99.2 / 2 | 834 | 99 | 2 | 2 | OCR12VM | Tool Steel; High Alloyed; 4 Cold | 3 | 2010 | 47380 | 1200 | 0 | 3 | 11.6 | 11.25 | 0 | 0 | 0.11 | 0.14 | 0 | 0 | 0.5 | 0.74 | 180 | 0 | 0.248 | 0.76 | 327 | 0.01 | 0.02 | 0 | 0
86307 | 2010-03-04 03:03 | 834.99.2 / 1 | 834 | 99 | 2 | 1 | OCR12VM | Tool Steel; High Alloyed; 4 Cold | 3 | 2010 | 49440 | 800 | 2000 | 2 | 10.04 | 11.5 | 0 | 850 | 0.11 | 0.13 | 0 | 0 | 0.61 | 0.76 | 140 | 0 | 0.245 | 0.78 | 335 | 0.03 | 0.04 | 0 | 0
86308 | 2010-03-04 04:59 | 834.99.2 / 1 | 834 | 99 | 2 | 1 | OCR12VM | Tool Steel; High Alloyed; 4 Cold | 3 | 2010 | 48410 | 800 | 500 | 3 | 11.42 | 11.4 | 0 | 80 | 0.12 | 0.13 | 0 | 0 | 0.42 | 0.75 | 235 | 0 | 0.279 | 0.77 | 278 | 0.03 | 0.04 | 0 | 0
86309 | 2010-03-04 14:00 | 834.55.2 / 7 | 834 | 55 | 2 | 7 | OCR12VM | Tool Steel; High Alloyed; 4 Cold | 3 | 2010 | 48000 | 700 | 700 | 2 | 10.4 | 11.3 | 150 | 705 | 0.1 | 0.12 | 0 | 0 | 0.61 | 0.76 | 150 | 0 | 0.332 | 0.95 | 380 | 0.01 | 0.02 | 0 | 0
86310 | 2010-03-04 15:31 | 834.55.2 / 7 | 834 | 55 | 2 | 7 | OCR12VM | Tool Steel; High Alloyed; 4 Cold | 3 | 2010 | 45210 | 400 | 2500 | 2 | 10.97 | 11.36 | 0 | 405 | 0.13 | 0.14 | 0 | 0 | 0.63 | 0.75 | 127 | 0 | 0.312 | 0.94 | 378 | 0.03 | 0.05 | 0 | 0
86311 | 2010-03-04 17:03 | 834.99.2 / 3 | 834 | 99 | 2 | 3 | OCR12VM | Tool Steel; High Alloyed; 4 Cold | 3 | 2010 | 47600 | 1000 | 1500 | 2 | 10.56 | 11.3 | 0 | 700 | 0.12 | 0.13 | 0 | 0 | 0.71 | 0.74 | 63 | 0 | 0.287 | 0.96 | 410 | 0.04 | 0.06 | 0 | 0
86337 | 2010-03-07 03:06 | 834.55.2 / 7 | 834 | 55 | 2 | 7 | OCR12VM | Tool Steel; High Alloyed; 4 Cold | 3 | 2010 | 42380 | 600 | 2000 | 2 | 10.28 | 11.5 | 0 | 830 | 0.16 | 0.16 | 0 | 0 | 0.62 | 0.72 | 85 | 0 | 0.424 | 0.9 | 310 | 0.04 | 0.04 | 0 | 0
86338 | 2010-03-07 05:06 | 834.91.2 / 5 | 834 | 91 | 2 | 5 | OCR12VM | Tool Steel; High Alloyed; 4 Cold | 3 | 2010 | 43800 | 800 | 1000 | 2 | 9.72 | 11.6 | 0 | 1250 | 0.14 | 0.16 | 0 | 0 | 0.67 | 0.73 | 71 | 0 | 0.442 | 0.95 | 315 | 0.05 | 0.05 | 0 | 0
86339 | 2010-03-07 06:54 | 834.99.2 / 1 | 834 | 99 | 2 | 1 | OCR12VM | Tool Steel; High Alloyed; 4 Cold | 3 | 2010 | 48960 | 600 | 1000 | 2 | 9.51 | 11.3 | 0 | 1550 | 0.12 | 0.16 | 0 | 0 | 0.49 | 0.71 | 205 | 0 | 0.375 | 0.75 | 270 | 0.03 | 0.05 | 0 | 0
86349 | 2010-03-10 16:00 | 834.57.3 / 24 | 834 | 57 | 3 | 24 | OCR12VM | Tool Steel; High Alloyed; 4 Cold | 3 | 2010 | 43800 | 800 | 700 | 2 | 10.53 | 11.43 | 0 | 420 | 0.13 | 0.14 | 0 | 0 | 0.69 | 0.75 | 60 | 0 | 0.291 | 0.73 | 255 | 0.01 | 0.02 | 0 | 0
86357 | 2010-03-11 05:44 | 834.55.2 / 7 | 834 | 55 | 2 | 7 | OCR12VM | Tool Steel; High Alloyed; 4 Cold | 3 | 2010 | 44420 | 1000 | 1000 | 3 | 9.9 | 11.35 | 0 | 1510 | 0.14 | 0.14 | 0 | 0 | 0.7 | 0.75 | 70 | 0 | 0.24 | 0.94 | 415 | 0.03 | 0.04 | 0 | 0
86373 | 2010-03-13 03:33 | 834.99.2 / 3 | 834 | 99 | 2 | 3 | OCR12VM | Tool Steel; High Alloyed; 4 Cold | 3 | 2010 | 44780 | 1000 | 1500 | 3 | 10.5 | 11.29 | 0 | 500 | 0.12 | 0.12 | 0 | 0 | 0.63 | 0.73 | 115 | 0 | 0.274 | 0.93 | 393 | 0.02 | 0.02 | 0 | 0
86385 | 2010-03-14 01:39 | 834.99.2 / 38 | 834 | 99 | 2 | 38 | OCR12VM | Tool Steel; High Alloyed; 4 Cold | 3 | 2010 | 49000 | 1000 | 1500 | 2 | 10.66 | 11.44 | 0 | 700 | 0.15 | 0.16 | 0 | 0 | 0.47 | 0.74 | 235 | 0 | 0.254 | 0.77 | 325 | 0.03 | 0.04 | 0 | 0
86386 | 2010-03-14 03:23 | 834.57.3 / 24 | 834 | 57 | 3 | 24 | OCR12VM | Tool Steel; High Alloyed; 4 Cold | 3 | 2010 | 44240 | 1500 | 1500 | 3 | 10.47 | 11.34 | 0 | 600 | 0.13 | 0.14 | 0 | 0 | 0.47 | 0.76 | 232 | 0 | 0.279 | 0.74 | 275 | 0.04 | 0.04 | 0 | 0
86398 | 2010-03-15 02:19 | 834.57.3 / 24 | 834 | 57 | 3 | 24 | OCR12VM | Tool Steel; High Alloyed; 4 Cold | 3 | 2010 | 46610 | 1500 | 1000 | 2 | 9.72 | 11.44 | 0 | 1450 | 0.13 | 0.13 | 0 | 0 | 0.5 | 0.73 | 190 | 0 | 0.223 | 0.73 | 311 | 0.05 | 0.05 | 0 | 0
86399 | 2010-03-15 03:59 | 834.57.3 / 24 | 834 | 57 | 3 | 24 | OCR12VM | Tool Steel; High Alloyed; 4 Cold | 3 | 2010 | 46740 | 1200 | 3000 | 2 | 9.77 | 11.5 | 0 | 700 | 0.12 | 0.13 | 0 | 0 | 0.37 | 0.72 | 290 | 0 | 0.236 | 0.76 | 310 | 0.04 | 0.03 | 0 | 0
86422 | 2010-03-18 21:49 | 834.57.3 / 6 | 834 | 57 | 3 | 6 | OCR12VM | Tool Steel; High Alloyed; 4 Cold | 3 | 2010 | 45840 | 1000 | 1000 | 2 | 10.35 | 11.37 | 0 | 600 | 0.18 | 0.18 | 0 | 0 | 0.59 | 0.74 | 113 | 0 | 0.385 | 0.91 | 337 | 0.04 | 0.04 | 0 | 0
86440 | 2010-03-24 06:04 | 834.57.3 / 3 | 834 | 57 | 3 | 3 | OCR12VM | Tool Steel; High Alloyed; 4 Cold | 3 | 2010 | 48000 | 600 | 300 | 3 | 11.49 | 11.71 | 0 | 0 | 0.16 | 0.16 | 0 | 0 | 0.44 | 0.75 | 235 | 0 | 0.252 | 0.78 | 285 | 0.02 | 0.04 | 0 | 0
86441 | 2010-03-24 14:00 | 834.91.2 / 1 | 834 | 91 | 2 | 1 | OCR12VM | Tool Steel; High Alloyed; 4 Cold | 3 | 2010 | 47600 | 1000 | 1000 | 2 | 10.31 | 11.9 | 150 | 1030 | 0.14 | 0.16 | 0 | 0 | 0.49 | 0.74 | 208 | 0 | 0.293 | 0.96 | 387 | 0.02 | 0.03 | 0 | 0
86442 | 2010-03-24 15:47 | 834.57.3 / 1 | 834 | 57 | 3 | 1 | OCR12VM | Tool Steel; High Alloyed; 4 Cold | 3 | 2010 | 49440 | 1000 | 1400 | 2 | 10.87 | 11.26 | 360 | 0 | 0.14 | 0.16 | 0 | 0 | 0.51 | 0.73 | 198 | 0 | 0.285 | 0.75 | 286 | 0.02 | 0.03 | 0 | 0
86443 | 2010-03-24 19:12 | 834.84.2 / 2 | 834 | 84 | 2 | 2 | OCR12VM | Tool Steel; High Alloyed; 4 Cold | 3 | 2010 | 46035 | 1000 | 1800 | 2 | 10.55 | 11.26 | 0 | 260 | 0.11 | 0.12 | 0 | 0 | 0.62 | 0.74 | 110 | 0 | 0.283 | 0.76 | 277 | 0.03 | 0.03 | 0 | 0
86450 | 2010-03-25 15:41 | 834.57.3 / 25 | 834 | 57 | 3 | 25 | OCR12VM | Tool Steel; High Alloyed; 4 Cold | 3 | 2010 | 48830 | 700 | 1500 | 3 | 11.48 | 11.6 | 0 | 0 | 0.12 | 0.12 | 0 | 0 | 0.52 | 0.75 | 192 | 0 | 0.325 | 0.94 | 365 | 0.03 | 0.04 | 0 | 0
86451 | 2010-03-25 17:50 | 834.84.2 / 2 | 834 | 84 | 2 | 2 | OCR12VM | Tool Steel; High Alloyed; 4 Cold | 3 | 2010 | 44210 | 1000 | 2000 | 2 | 11.05 | 11.23 | 200 | 0 | 0.13 | 0.13 | 0 | 0 | 0.59 | 0.75 | 122 | 0 | 0.307 | 0.78 | 248 | 0.03 | 0.04 | 0 | 0
86475 | 2010-03-27 23:55 | 834.57.3 / 4 | 834 | 57 | 3 | 4 | OCR12VM | Tool Steel; High Alloyed; 4 Cold | 3 | 2010 | 43810 | 700 | 1000 | 2 | 10.11 | 11.49 | 0 | 1220 | 0.16 | 0.16 | 0 | 0 | 0.73 | 0.75 | 85 | 0 | 0.343 | 0.94 | 380 | 0.04 | 0.04 | 0 | 0
86476 | 2010-03-28 03:49 | 834.84.2 / 2 | 834 | 84 | 2 | 2 | OCR12VM | Tool Steel; High Alloyed; 4 Cold | 3 | 2010 | 47070 | 1000 | 400 | 3 | 10.79 | 11.4 | 0 | 350 | 0.14 | 0.14 | 0 | 0 | 0.69 | 0.74 | 55 | 0 | 0.454 | 0.75 | 185 | 0.02 | 0.03 | 0 | 0
86477 | 2010-03-28 06:02 | 834.79.2 / 1 | 834 | 79 | 2 | 1 | OCR12VM | Tool Steel; High Alloyed; 4 Cold | 3 | 2010 | 48160 | 600 | 1500 | 2 | 10.87 | 11.7 | 0 | 490 | 0.06 | 0.07 | 0 | 0 | 0.77 | 0.75 | 95 | 0 | 0.123 | 0.96 | 505 | 0.01 | 0 | 0 | 0
86484 | 2010-03-28 20:17 | 834.57.3 / 1 | 834 | 57 | 3 | 1 | OCR12VM | Tool Steel; High Alloyed; 4 Cold | 3 | 2010 | 47380 | 800 | 600 | 2 | 10.22 | 11.33 | 0 | 710 | 0.16 | 0.16 | 0 | 0 | 0.65 | 0.75 | 100 | 0 | 0.289 | 0.75 | 265 | 0.07 | 0.07 | 0 | 0
86487 | 2010-03-29 01:38 | 834.57.3 / 25 | 834 | 57 | 3 | 25 | OCR12VM | Tool Steel; High Alloyed; 4 Cold | 3 | 2010 | 46080 | 600 | 1000 | 2 | 10.32 | 11.43 | 40 | 780 | 0.15 | 0.16 | 0 | 0 | 0.75 | 0.75 | 33 | 0 | 0.41 | 0.96 | 348 | 0.04 | 0.04 | 0 | 0
86488 | 2010-03-29 03:19 | 834.57.3 / 24 | 834 | 57 | 3 | 24 | OCR12VM | Tool Steel; High Alloyed; 4 Cold | 3 | 2010 | 45030 | 1000 | 600 | 3 |  | 11.6 | 0 | 520 |  | 0.16 | 0 | 0 |  | 0.75 | 60 | 0 |  | 0.77 | 195 |  | 0.05 | 0 | 0
86489 | 2010-03-29 05:14 | 834.57.3 / 24 | 834 | 57 | 3 | 24 | OCR12VM | Tool Steel; High Alloyed; 4 Cold | 3 | 2010 | 47610 | 800 | 800 | 2 | 9.32 | 11.37 | 0 | 1400 | 0.15 | 0.17 | 0 | 0 | 0.72 | 0.73 | 55 | 0 | 0.49 | 0.73 | 200 | 0.04 | 0.04 | 0 | 0
86490 | 2010-03-30 14:00 | 834.92.1 / 13 | 834 | 92 | 1 | 13 | OCR12VM | Tool Steel; High Alloyed; 4 Cold | 3 | 2010 | 43800 | 800 | 200 | 2 | 10.68 | 11.95 | 0 | 700 | 0.16 | 0.18 | 0 | 0 | 0.72 | 0.76 | 50 | 0 | 0.226 | 0.99 | 445 | 0.01 | 0.03 | 0 | 0
86491 | 2010-03-30 15:36 | 834.99.2 / 2 | 834 | 99 | 2 | 2 | OCR12VM | Tool Steel; High Alloyed; 4 Cold | 3 | 2010 | 44420 | 800 | 3800 | 2 | 9.62 | 11.31 | 0 | 790 | 0.15 | 0.17 | 0 | 0 | 0.61 | 0.74 | 110 | 0 | 0.379 | 0.78 | 215 | 0.06 | 0.05 | 0 | 0
86493 | 2010-03-30 19:38 | 834.92.1 / 2 | 834 | 92 | 1 | 2 | OCR12VM | Tool Steel; High Alloyed; 4 Cold | 3 | 2010 | 46680 | 700 | 2000 | 2 | 10.48 | 11.75 | 0 | 500 | 0.13 | 0.14 | 0 | 0 | 0.56 | 0.85 | 220 | 0 | 0.272 | 0.82 | 373 | 0.03 | 0.03 | 0 | 0
86504 | 2010-03-31 23:40 | 834.84.2 / 1 | 834 | 84 | 2 | 1 | OCR12VM | Tool Steel; High Alloyed; 4 Cold | 3 | 2010 | 47360 | 400 | 2000 | 2 | 10.27 | 11.64 | 0 | 800 | 0.11 | 0.12 | 0 | 0 | 0.58 | 0.76 | 155 | 0 | 0.189 | 0.78 | 340 | 0.01 | 0.02 | 0 | 0
86519 | 2010-04-02 06:24 | 834.99.2 / 1 | 834 | 99 | 2 | 1 | OCR12VM | Tool Steel; High Alloyed; 4 Cold | 4 | 2010 | 49440 | 1200 | 1500 | 2 | 10.41 | 11.35 | 100 | 600 | 0.31 | 0.31 | 0 | 0 | 0.61 | 0.72 | 122 | 0 | 0.371 | 0.74 | 226 | 0.07 | 0.07 | 0 | 0
86556 | 2010-04-10 06:29 | 834.57.3 / 24 | 834 | 57 | 3 | 24 | OCR12VM | Tool Steel; High Alloyed; 4 Cold | 4 | 2010 | 45820 | 1000 | 200 | 2 | 10.96 | 11.46 | 0 | 370 | 0.16 | 0.16 | 0 | 0 | 0.58 | 0.73 | 115 | 0 | 0.371 | 0.75 | 215 | 0.08 | 0.08 | 0 | 0
86562 | 2010-04-10 16:52 | 834.57.3 / 1 | 834 | 57 | 3 | 1 | OCR12VM | Tool Steel; High Alloyed; 4 Cold | 4 | 2010 | 50400 | 1000 | 1500 | 2 | 9.79 | 11.42 | 0 | 1070 | 0.14 | 0.18 | 0 | 0 | 0.77 | 0.76 | 47 | 0 | 0.427 | 0.77 | 218 | 0.04 | 0.05 | 0 | 0
86563 | 2010-04-10 18:30 | 834.93.2 / 1 | 834 | 93 | 2 | 1 | OCR12VM | Tool Steel; High Alloyed; 4 Cold | 4 | 2010 | 47380 | 1200 | 2000 | 3 | 9.67 | 11.28 | 0 | 1120 | 0.19 | 0.2 | 0 | 0 | 0.75 | 0.77 | 30 | 0 | 0.509 | 0.67 | 120 | 0.07 | 0.07 | 0 | 0
86565 | 2010-04-10 23:27 | 834.57.3 / 24 | 834 | 57 | 3 | 24 | OCR12VM | Tool Steel; High Alloyed; 4 Cold | 4 | 2010 | 44240 | 1500 | 1500 | 2 | 10.65 | 11.3 | 100 | 300 | 0.14 | 0.15 | 0 | 0 | 0.63 | 0.75 | 74 | 0 | 0.453 | 0.75 | 160 | 0.05 | 0.06 | 0 | 0
86574 | 2010-04-11 17:20 | 834.57.3 / 1 | 834 | 57 | 3 | 1 | OCR12VM | Tool Steel; High Alloyed; 4 Cold | 4 | 2010 | 49440 | 1200 | 1800 | 3 | 10.14 | 11.45 | 0 | 1250 | 0.17 | 0.18 | 0 | 0 | 0.72 | 0.75 | 64 | 0 | 0.375 | 0.77 | 262 | 0.04 | 0.06 | 0 | 0
86578 | 2010-04-12 03:37 | 834.57.3 / 4 | 834 | 57 | 3 | 4 | OCR12VM | Tool Steel; High Alloyed; 4 Cold | 4 | 2010 | 43680 | 800 | 1000 | 2 | 11.08 | 11.42 | 0 | 0 | 0.15 | 0.16 | 0 | 0 | 0.65 | 0.77 | 95 | 0 | 0.441 | 0.95 | 320 | 0.05 | 0.06 | 0 | 0
86580 | 2010-04-14 14:00 | 834.57.3 / 24 | 834 | 57 | 3 | 24 | OCR12VM | Tool Steel; High Alloyed; 4 Cold | 4 | 2010 | 42660 | 1500 | 700 | 2 | 11.69 | 11.4 | 0 | 0 | 0.14 | 0.15 | 0 | 0 | 0.62 | 0.74 | 112 | 0 | 0.385 | 0.74 | 186 | 0.02 | 0.03 | 0 | 0
86588 | 2010-04-15 07:26 | 834.91.2 / 8 | 834 | 91 | 2 | 8 | OCR12VM | Tool Steel; High Alloyed; 4 Cold | 4 | 2010 | 41560 | 600 | 2000 | 2 | 12.02 | 11.92 | 0 | 0 | 0.19 | 0.18 | 0 | 0 | 0.66 | 0.74 | 90 | 0 | 0.432 | 0.95 | 305 | 0.03 | 0.03 | 0 | 0
86598 | 2010-04-16 07:25 | 834.91.2 / 5 | 834 | 91 | 2 | 5 | OCR12VM | Tool Steel; High Alloyed; 4 Cold | 4 | 2010 | 44850 | 400 | 800 | 3 | 11.69 | 11.95 | 0 | 0 | 0.12 | 0.12 | 0 | 0 | 0.65 | 0.75 | 105 | 0 | 0.225 | 0.96 | 428 | 0.01 | 0.03 | 0 | 0
86602 | 2010-04-16 18:31 | 834.99.2 / 3 | 834 | 99 | 2 | 3 | OCR12VM | Tool Steel; High Alloyed; 4 Cold | 4 | 2010 | 45980 | 1000 | 2500 | 2 | 10.08 | 11.25 | 0 | 650 | 0.11 | 0.13 | 0 | 0 | 0.57 | 0.74 | 151 | 0 | 0.259 | 0.94 | 404 | 0.07 | 0.06 | 0 | 0
86603 | 2010-04-16 20:12 | 834.57.3 / 1 | 834 | 57 | 3 | 1 | OCR12VM | Tool Steel; High Alloyed; 4 Cold | 4 | 2010 | 47380 | 800 | 1800 | 2 | 10.53 | 11.47 | 0 | 0 | 0.11 | 0.12 | 0 | 0 | 0.7 | 0.78 | 95 | 0 | 0.277 | 0.78 | 307 | 0.06 | 0.05 | 0 | 0
86613 | 2010-04-17 14:52 | 834.57.3 / 1 | 834 | 57 | 3 | 1 | OCR12VM | Tool Steel; High Alloyed; 4 Cold | 4 | 2010 | 50400 | 1000 | 300 | 2 | 10.64 | 11.32 | 0 | 300 | 0.12 | 0.14 | 0 | 0 | 0.61 | 0.74 | 135 | 0 | 0.22 | 0.77 | 365 | 0.04 | 0.04 | 0 | 0
86614 | 2010-04-17 17:27 | 834.57.3 / 1 | 834 | 57 | 3 | 1 | OCR12VM | Tool Steel; High Alloyed; 4 Cold | 4 | 2010 | 49440 | 800 | 600 | 2 | 10.19 | 11.36 | 0 | 600 | 0.13 | 0.15 | 0 | 0 | 0.57 | 0.73 | 150 | 0 | 0.226 | 0.75 | 345 | 0.04 | 0.04 | 0 | 0
86615 | 2010-04-17 19:06 | 834.91.2 / 5 | 834 | 91 | 2 | 5 | OCR12VM | Tool Steel; High Alloyed; 4 Cold | 4 | 2010 | 45550 | 500 | 2600 | 2 | 10.49 | 11.72 | 0 | 760 | 0.12 | 0.12 | 0 | 0 | 0.58 | 0.74 | 137 | 0 | 0.224 | 0.92 | 435 | 0.04 | 0.04 | 0 | 0
86616 | 2010-04-17 21:11 | 834.57.3 / 3 | 834 | 57 | 3 | 3 | OCR12VM | Tool Steel; High Alloyed; 4 Cold | 4 | 2010 | 43680 | 800 | 1300 | 3 | 10.62 | 11.28 | 120 | 310 | 0.11 | 0.12 | 0 | 0 | 0.48 | 0.74 | 185 | 0 | 0.258 | 0.76 | 285 | 0.05 | 0.05 | 0 | 0
86626 | 2010-04-18 14:56 | 834.57.3 / 1 | 834 | 57 | 3 | 1 | OCR12VM | Tool Steel; High Alloyed; 4 Cold | 4 | 2010 | 50400 | 1000 | 300 | 2 | 11 | 11.6 | 0 | 370 | 0.12 | 0.13 | 0 | 0 | 0.68 | 0.75 | 190 | 0 | 0.186 | 0.75 | 356 | 0.02 | 0.04 | 0 | 0
86627 | 2010-04-18 16:45 | 834.99.2 / 1 | 834 | 99 | 2 | 1 | OCR12VM | Tool Steel; High Alloyed; 4 Cold | 4 | 2010 | 47360 | 700 | 3000 | 3 | 11.06 | 11.45 | 0 | 420 | 0.16 | 0.17 | 0 | 0 | 0.72 | 0.74 | 137 | 0 | 0.164 | 0.76 | 365 | 0.03 | 0.05 | 0 | 0
86632 | 2010-04-19 03:44 | 834.92.1 / 2 | 834 | 92 | 1 | 2 | OCR12VM | Tool Steel; High Alloyed; 4 Cold | 4 | 2010 | 43800 | 800 | 1500 | 2 | 10.73 | 11.63 | 0 | 650 | 0.11 | 0.13 | 0 | 0 | 0.55 | 0.84 | 220 | 0 | 0.249 | 0.9 | 340 | 0.03 | 0.04 | 0 | 0
86633 | 2010-04-20 12:58 | 834.57.3 / 24 | 834 | 57 | 3 | 24 | OCR12VM | Tool Steel; High Alloyed; 4 Cold | 4 | 2010 | 44240 | 1000 | 200 | 3 | 10.38 | 11.36 | 0 | 600 | 0.1 | 0.13 | 0 | 0 | 0.81 | 0.75 | 0 | 0 | 0.11 | 0.75 | 345 | 0.06 | 0.08 | 0 | 0
86640 | 2010-04-21 04:11 | 834.57.3 / 1 | 834 | 57 | 3 | 1 | OCR12VM | Tool Steel; High Alloyed; 4 Cold | 4 | 2010 | 47380 | 1200 | 500 | 3 | 9.37 | 11.28 | 0 | 1210 | 0.05 | 0.07 | 0 | 0 | 0.79 | 0.75 | 15 | 0 | 0.0713 | 0.78 | 418 | 0.01 | 0.01 | 0 | 0
86641 | 2010-04-21 06:02 | 834.99.2 / 1 | 834 | 99 | 2 | 1 | OCR12VM | Tool Steel; High Alloyed; 4 Cold | 4 | 2010 | 47360 | 700 | 3000 | 3 | 10.82 | 11.4 | 0 | 300 | 0.05 | 0.07 | 0 | 0 | 0.87 | 0.83 | 0 | 0 | 0.0813 | 0.75 | 401 | 0.01 | 0.01 | 0 | 0
86650 | 2010-04-22 05:32 | 834.99.2 / 3 | 834 | 99 | 2 | 3 | OCR12VM | Tool Steel; High Alloyed; 4 Cold | 4 | 2010 | 43700 | 700 | 2000 | 2 | 10.81 | 11.2 | 70 | 410 | 0.16 | 0.15 | 0 | 0 | 0.5 | 0.76 | 190 | 0 | 0.224 | 0.94 | 418 | 0.02 | 0.03 | 0 | 0
86659 | 2010-04-23 04:52 | 834.57.3 / 24 | 834 | 57 | 3 | 24 | OCR12VM | Tool Steel; High Alloyed; 4 Cold | 4 | 2010 | 45030 | 1500 | 700 | 2 | 9.92 | 11.45 | 0 | 1200 | 0.05 | 0.07 | 0 | 0 | 0.73 | 0.76 | 76 | 0 | 0.0582 | 0.74 | 396 | 0.01 | 0 | 0 | 0
86660 | 2010-04-26 13:01 | 834.57.3 / 24 | 834 | 57 | 3 | 24 | OCR12VM | Tool Steel; High Alloyed; 4 Cold | 4 | 2010 | 42660 | 1000 | 1100 | 2 | 10.58 | 11.39 | 0 | 540 | 0.07 | 0.09 | 0 | 0 | 0.77 | 0.73 | 30 | 0 | 0.0815 | 0.71 | 365 | 0.01 | 0.01 | 0 | 0
86669 | 2010-04-27 09:37 | 834.57.3 / 24 | 834 | 57 | 3 | 24 | OCR12VM | Tool Steel; High Alloyed; 4 Cold | 4 | 2010 | 43800 | 800 | 1400 | 2 | 0 | 11.36 | 0 | 1080 | 0 | 0.16 | 0 | 0 | 0 | 0.76 | 90 | 0 | 0 | 0.72 | 265 | 0 | 0.04 | 0 | 0
86670 | 2010-04-27 11:51 | 834.57.3 / 24 | 834 | 57 | 3 | 24 | OCR12VM | Tool Steel; High Alloyed; 4 Cold | 4 | 2010 | 43800 | 800 | 2000 | 2 | 10.39 | 11.44 | 0 | 560 | 0.11 | 0.12 | 0 | 0 | 0.58 | 0.75 | 135 | 0 | 0.353 | 0.74 | 230 | 0.02 | 0.03 | 0 | 0
86671 | 2010-04-27 13:25 | 834.91.2 / 5 | 834 | 91 | 2 | 5 | OCR12VM | Tool Steel; High Alloyed; 4 Cold | 4 | 2010 | 45500 | 500 | 1500 | 2 | 10.81 | 11.66 | 150 | 730 | 0.13 | 0.14 | 0 | 0 | 0.66 | 0.74 | 95 | 0 | 0.352 | 0.95 | 330 | 0.03 | 0.05 | 0 | 0
86672 | 2010-04-27 15:02 | 834.91.2 / 5 | 834 | 91 | 2 | 5 | OCR12VM | Tool Steel; High Alloyed; 4 Cold | 4 | 2010 | 46510 | 800 | 400 | 2 | 9.3 | 11.74 | 50 | 1160 | 0.13 | 0.14 | 0 | 0 | 0.64 | 0.74 | 110 | 0 | 0.337 | 0.95 | 336 | 0.01 | 0.02 | 0 | 0
86699 | 2010-05-05 13:00 | 834.57.3 / 24 | 834 | 57 | 3 | 24 | OCR12VM | Tool Steel; High Alloyed; 4 Cold | 5 | 2010 | 44240 | 1500 | 2000 | 2 | 10.06 | 11.35 | 200 | 700 | 0.12 | 0.14 | 0 | 0 | 0.55 | 0.73 | 120 | 0 | 0.193 | 0.72 | 310 | 0.02 | 0.03 | 0 | 0
86706 | 2010-05-06 05:14 | 834.91.2 / 1 | 834 | 91 | 2 | 1 | OCR12VM | Tool Steel; High Alloyed; 4 Cold | 5 | 2010 | 49440 | 600 | 2400 | 3 | 10.63 | 11.59 | 0 | 470 | 0.11 | 0.13 | 0 | 0 | 0.57 | 0.72 | 156 | 0 | 0.178 | 0.91 | 445 | 0.01 | 0.03 | 0 | 0
86707 | 2010-05-06 07:26 | 834.99.2 / 3 | 834 | 99 | 2 | 3 | OCR12VM | Tool Steel; High Alloyed; 4 Cold | 5 | 2010 | 44850 | 600 | 300 | 2 | 10.48 | 11.44 | 0 | 400 | 0.12 | 0.13 | 0 | 0 | 0.74 | 0.74 | 43 | 0 | 0.286 | 0.91 | 385 | 0.03 | 0.04 | 0 | 0
86717 | 2010-05-07 13:01 | 834.57.3 / 24 | 834 | 57 | 3 | 24 | OCR12VM | Tool Steel; High Alloyed; 4 Cold | 5 | 2010 | 43450 | 1500 | 500 | 3 | 10.02 | 11.46 | 0 | 1100 | 0.11 | 0.13 | 0 | 0 | 0.57 | 0.76 | 150 | 0 | 0.183 | 0.76 | 322 | 0.02 | 0.03 | 0 | 0
86725 | 2010-05-08 05:53 | 834.99.2 / 1 | 834 | 99 | 2 | 1 | OCR12VM | Tool Steel; High Alloyed; 4 Cold | 5 | 2010 | 49000 | 600 | 1000 | 2 | 11.03 | 11.45 | 70 | 200 | 0.14 | 0.15 | 0 | 0 | 0.53 | 0.77 | 232 | 0 | 0.21 | 0.78 | 342 | 0.01 | 0.03 | 0 | 0
86726 | 2010-05-08 07:27 | 834.99.2 / 1 | 834 | 99 | 2 | 1 | OCR12VM | Tool Steel; High Alloyed; 4 Cold | 5 | 2010 | 46350 | 800 | 200 | 2 | 10.25 | 11.33 | 350 | 0 | 0.11 | 0.12 | 0 | 0 | 0.75 | 0.74 | 100 | 0 | 0.245 | 0.75 | 300 | 0.01 | 0.03 | 0 | 0
86727 | 2010-05-08 09:30 | 834.99.2 / 2 | 834 | 99 | 2 | 2 | OCR12VM | Tool Steel; High Alloyed; 4 Cold | 5 | 2010 | 44390 | 900 | 2000 | 2 | 9.99 | 11.3 | 700 | 120 | 0.12 | 0.14 | 0 | 0 | 0.6 | 0.73 | 135 | 0 | 0.286 | 0.73 | 315 | 0.03 | 0.04 | 0 | 0
86735 | 2010-05-09 00:54 | 834.99.2 / 6 | 834 | 99 | 2 | 6 | OCR12VM | Tool Steel; High Alloyed; 4 Cold | 5 | 2010 | 47360 | 400 | 2800 | 2 | 9.58 | 11.38 | 0 | 1100 | 0.14 | 0.16 | 0 | 0 | 0.63 | 0.75 | 120 | 0 | 0.182 | 0.93 | 450 | 0.01 | 0.01 | 0 | 0
86736 | 2010-05-09 03:07 | 834.99.2 / 1 | 834 | 99 | 2 | 1 | OCR12VM | Tool Steel; High Alloyed; 4 Cold | 5 | 2010 | 47380 | 800 | 1500 | 2 | 10.08 | 11.31 | 0 | 980 | 0.15 | 0.17 | 0 | 0 | 0.49 | 0.75 | 200 | 0 | 0.196 | 0.75 | 350 | 0.02 | 0.02 | 0 | 0
86737 | 2010-05-09 05:11 | 834.99.2 / 3 | 834 | 99 | 2 | 3 | OCR12VM | Tool Steel; High Alloyed; 4 Cold | 5 | 2010 | 45160 | 900 | 1200 | 2 | 10.31 | 11.58 | 0 | 760 | 0.16 | 0.16 | 0 | 0 | 0.7 | 0.75 | 60 | 0 | 0.204 | 0.94 | 468 | 0.01 | 0.03 | 0 | 0
86738 | 2010-05-09 06:46 | 834.57.3 / 24 | 834 | 57 | 3 | 24 | OCR12VM | Tool Steel; High Alloyed; 4 Cold | 5 | 2010 | 46610 | 1000 | 1500 | 2 | 10.17 | 11.51 | 0 | 650 | 0.14 | 0.15 | 0 | 0 | 0.75 | 0.77 | 65 | 0 | 0.194 | 0.74 | 335 | 0.01 | 0.03 | 0 | 0
86743 | 2010-05-09 16:47 | 834.99.2 / 1 | 834 | 99 | 2 | 1 | OCR12VM | Tool Steel; High Alloyed; 4 Cold | 5 | 2010 | 47600 | 1000 | 1000 | 2 | 11.06 | 11.44 | 0 | 0 | 0.15 | 0.17 | 0 | 0 | 0.55 | 0.71 | 145 | 0 | 0.213 | 0.79 | 345 | 0.01 | 0.02 | 0 | 0
86744 | 2010-05-09 18:52 | 834.99.2 / 1 | 834 | 99 | 2 | 1 | OCR12VM | Tool Steel; High Alloyed; 4 Cold | 5 | 2010 | 47380 | 800 | 300 | 2 | 10.82 | 11.4 | 0 | 330 | 0.16 | 0.17 | 0 | 0 | 0.59 | 0.77 | 130 | 0 | 0.251 | 0.78 | 293 | 0.02 | 0.03 | 0 | 0
86750 | 2010-05-11 12:56 | 834.91.2 / 5 | 834 | 91 | 2 | 5 | OCR12VM | Tool Steel; High Alloyed; 4 Cold | 5 | 2010 | 46960 | 1000 | 2300 | 2 | 9.9 | 11.83 | 350 | 930 | 0.16 | 0.18 | 0 | 0 | 0.69 | 0.75 | 70 | 0 | 0.326 | 0.95 | 394 | 0.06 | 0.08 | 0 | 0
86774 | 2010-05-13 21:39 | 834.92.1 / 22 | 834 | 92 | 1 | 22 | OCR12VM | Tool Steel; High Alloyed; 4 Cold | 5 | 2010 | 49000 | 600 | 200 | 2 | 9.5 | 11.66 | 0 | 1700 | 0.07 | 0.08 | 0 | 0 | 0.81 | 0.73 | 0 | 0 | 0.0631 | 0.95 | 535 | 0.01 | 0.01 | 0 | 0
86775 | 2010-05-13 23:29 | 834.99.2 / 1 | 834 | 99 | 2 | 1 | OCR12VM | Tool Steel; High Alloyed; 4 Cold | 5 | 2010 | 47380 | 800 | 1000 | 2 | 9.47 | 11.48 | 0 | 1300 | 0.15 | 0.15 | 0 | 0 | 0.71 | 0.78 | 69 | 0 | 0.282 | 0.78 | 320 | 0.02 | 0.03 | 0 | 0
86779 | 2010-05-14 06:53 | 834.99.2 / 3 | 834 | 99 | 2 | 3 | OCR12VM | Tool Steel; High Alloyed; 4 Cold | 5 | 2010 | 46190 | 600 | 3000 | 2 | 10.13 | 11.23 | 0 | 750 | 0.15 | 0.16 | 0 | 0 | 0.6 | 0.73 | 110 | 0 | 0.304 | 0.92 | 75 | 0.04 | 0.05 | 0 | 0
86805 | 2010-05-16 17:30 | 834.99.2 / 1 | 834 | 99 | 2 | 1 | OCR12VM | Tool Steel; High Alloyed; 4 Cold | 5 | 2010 | 50400 | 600 | 1200 | 2 | 9.75 | 11.23 | 0 | 1320 | 0.18 | 0.16 | 0 | 0 | 0.66 | 0.77 | 120 | 0 | 0.273 | 0.78 | 340 | 0.02 | 0.04 | 0 | 0
86806 | 2010-05-16 19:10 | 834.99.2 / 1 | 834 | 99 | 2 | 1 | OCR12VM | Tool Steel; High Alloyed; 4 Cold | 5 | 2010 | 47380 | 800 | 600 | 2 | 11.23 | 11.42 | 0 | 0 | 0.17 | 0.15 | 0 | 0 | 0.56 | 0.75 | 130 | 0 | 0.348 | 0.76 | 255 | 0.03 | 0.04 | 0 | 0
86811 | 2010-05-17 04:23 | 834.99.2 / 1 | 834 | 99 | 2 | 1 | OCR12VM | Tool Steel; High Alloyed; 4 Cold | 5 | 2010 | 48960 | 400 | 100 | 2 | 10.51 | 11.3 | 0 | 510 | 0.18 | 0.16 | 0 | 0 | 0.67 | 0.74 | 62 | 0 | 0.285 | 0.76 | 295 | 0.02 | 0.04 | 0 | 0
86812 | 2010-05-18 13:01 | 834.57.3 / 24 | 834 | 57 | 3 | 24 | OCR12VM | Tool Steel; High Alloyed; 4 Cold | 5 | 2010 | 44240 | 1000 | 400 | 2 | 10.39 | 11.52 | 70 | 690 | 0.17 | 0.18 | 0 | 0 | 0.65 | 0.73 | 47 | 0 | 0.314 | 0.72 | 237 | 0.03 | 0.05 | 0 | 0
86821 | 2010-05-19 06:49 | 834.99.2 / 1 | 834 | 99 | 2 | 1 | OCR12VM | Tool Steel; High Alloyed; 4 Cold | 5 | 2010 | 49440 | 800 | 300 | 2 | 10.64 | 11.4 | 0 | 370 | 0.14 | 0.15 | 0 | 0 | 0.49 | 0.75 | 210 | 0 | 0.291 | 0.76 | 280 | 0.05 | 0.06 | 0 | 0
86831 | 2010-05-20 06:50 | 834.99.2 / 3 | 834 | 99 | 2 | 3 | OCR12VM | Tool Steel; High Alloyed; 4 Cold | 5 | 2010 | 43740 | 1000 | 2500 | 2 | 10.71 | 11.32 | 0 | 330 | 0.16 | 0.17 | 0 | 0 | 0.62 | 0.75 | 130 | 0 | 0.38 | 0.93 | 360 | 0.01 | 0.03 | 0 | 0
86839 | 2010-05-21 02:48 | 834.99.2 / 39 | 834 | 99 | 2 | 39 | OCR12VM | Tool Steel; High Alloyed; 4 Cold | 5 | 2010 | 47360 | 400 | 2200 | 2 | 9.76 | 11.4 | 0 | 905 | 0.06 | 0.08 | 0 | 0 | 0.71 | 0.77 | 56 | 0 | 0.108 | 0.97 | 537 | 0.01 | 0.01 | 0 | 0
86849 | 2010-05-25 06:41 | 834.92.1 / 2 | 834 | 92 | 1 | 2 | OCR12VM | Tool Steel; High Alloyed; 4 Cold | 5 | 2010 | 43800 | 800 | 1500 | 2 | 9.97 | 11.68 | 0 | 955 | 0.07 | 0.08 | 0 | 0 | 0.73 | 0.82 | 92 | 0 | 0.0737 | 0.82 | 455 | 0.01 | 0.01 | 0 | 0
86854 | 2010-05-25 20:38 | 834.99.2 / 1 | 834 | 99 | 2 | 1 | OCR12VM | Tool Steel; High Alloyed; 4 Cold | 5 | 2010 | 49440 | 800 | 1300 | 2 | 10.56 | 11.41 | 0 | 740 | 0.21 | 0.2 | 0 | 0 | 0.63 | 0.76 | 110 | 0 | 0.271 | 0.77 | 315 | 0.03 | 0.05 | 0 | 0
86855 | 2010-05-25 22:29 | 834.99.2 / 1 | 834 | 99 | 2 | 1 | OCR12VM | Tool Steel; High Alloyed; 4 Cold | 5 | 2010 | 49440 | 800 | 1200 | 2 | 10.72 | 11.26 | 0 | 890 | 0.17 | 0.16 | 0 | 0 | 0.63 | 0.75 | 125 | 0 | 0.293 | 0.76 | 295 | 0.01 | 0.03 | 0 | 0
86859 | 2010-05-26 05:55 | 834.99.2 / 3 | 834 | 99 | 2 | 3 | OCR12VM | Tool Steel; High Alloyed; 4 Cold | 5 | 2010 | 43450 | 700 | 500 | 2 | 8.96 | 11.39 | 60 | 1550 | 0.15 | 0.15 | 0 | 0 | 0.73 | 0.77 | 60 | 0 | 0.243 | 0.94 | 383 | 0.01 | 0.04 | 0 | 0
86860 | 2010-05-26 07:23 | 834.57.3 / 24 | 834 | 57 | 3 | 24 | OCR12VM | Tool Steel; High Alloyed; 4 Cold | 5 | 2010 | 47400 | 1000 | 1700 | 2 | 10.03 | 11.39 | 0 | 1200 | 0.15 | 0.15 | 0 | 0 | 0.62 | 0.74 | 95 | 0 | 0.296 | 0.75 | 285 | 0.01 | 0.03 | 0 | 0
86886 | 2010-05-28 23:57 | 834.99.2 / 1 | 834 | 99 | 2 | 1 | OCR12VM | Tool Steel; High Alloyed; 4 Cold | 5 | 2010 | 49440 | 800 | 400 | 2 | 10.57 | 11.34 | 0 | 750 | 0.18 | 0.18 | 0 | 0 | 0.56 | 0.74 | 155 | 0 | 0.28 | 0.77 | 312 | 0.01 | 0.03 | 0 | 0
86888 | 2010-05-29 03:51 | 834.99.2 / 3 | 834 | 99 | 2 | 3 | OCR12VM | Tool Steel; High Alloyed; 4 Cold | 5 | 2010 | 45210 | 300 | 800 | 2 | 10.33 | 11.3 | 0 | 700 | 0.17 | 0.17 | 0 | 0 | 0.65 | 0.74 | 95 | 0 | 0.267 | 0.98 | 380 | 0.01 | 0.02 | 0 | 0
86912 | 2010-05-31 02:25 | 834.99.2 / 3 | 834 | 99 | 2 | 3 | OCR12VM | Tool Steel; High Alloyed; 4 Cold | 5 | 2010 | 43680 | 800 | 1200 | 2 | 10.47 | 11.38 | 0 | 340 | 0.15 | 0.16 | 0 | 0 | 0.61 | 0.76 | 130 | 0 | 0.208 | 0.94 | 425 | 0.01 | 0.02 | 0 | 0
86922 | 2010-06-03 06:10 | 834.57.3 / 1 | 834 | 57 | 3 | 1 | OCR12VM | Tool Steel; High Alloyed; 4 Cold | 6 | 2010 | 49440 | 1200 | 0 | 2 | 10.61 | 11.38 | 0 | 600 | 0.12 | 0.14 | 0 | 0 | 0.62 | 0.75 | 145 | 0 | 0.268 | 0.75 | 307 | 0.02 | 0.05 | 0 | 0
86923 | 2010-06-03 08:03 | 834.93.2 / 2 | 834 | 93 | 2 | 2 | OCR12VM | Tool Steel; High Alloyed; 4 Cold | 6 | 2010 | 43880 | 1000 | 500 | 2 | 10.56 | 11.44 | 0 | 400 | 0.16 | 0.15 | 0 | 0 | 0.6 | 0.75 | 100 | 0 | 0.29 | 0.66 | 209 | 0.02 | 0.04 | 0 | 0
86931 | 2010-06-04 08:23 | 834.57.3 / 1 | 834 | 57 | 3 | 1 | OCR12VM | Tool Steel; High Alloyed; 4 Cold | 6 | 2010 | 48410 | 1200 | 1000 | 2 | 10.86 | 11.43 | 0 | 500 | 0.15 | 0.15 | 0 | 0 | 0.64 | 0.75 | 77 | 0 | 0.225 | 0.74 | 335 | 0.02 | 0.03 | 0 | 0
86948 | 2010-06-06 00:31 | 834.99.2 / 3 | 834 | 99 | 2 | 3 | OCR12VM | Tool Steel; High Alloyed; 4 Cold | 6 | 2010 | 47320 | 700 | 200 | 3 | 10.25 | 11.57 | 0 | 820 | 0.14 | 0.14 | 0 | 0 | 0.64 | 0.78 | 92 | 0 | 0.248 | 0.93 | 412 | 0.02 | 0.03 | 0 | 0
86954 | 2010-06-06 13:04 | 834.57.3 / 26 | 834 | 57 | 3 | 26 | OCR12VM | Tool Steel; High Alloyed; 4 Cold | 6 | 2010 | 43800 | 800 | 3200 | 2 | 10.81 | 11.3 | 0 | 390 | 0.15 | 0.14 | 0 | 0 | 0.52 | 0.78 | 145 | 0 | 0.291 | 0.86 | 340 | 0.03 | 0.03 | 0 | 0
86957 | 2010-06-06 19:18 | 834.57.3 / 1 | 834 | 57 | 3 | 1 | OCR12VM | Tool Steel; High Alloyed; 4 Cold | 6 | 2010 | 51800 | 800 | 1000 | 2 | 9.5 | 11.51 | 300 | 1750 | 0.13 | 0.13 | 0 | 0 | 0.55 | 0.74 | 180 | 0 | 0.206 | 0.75 | 375 | 0.02 | 0.03 | 0 | 0
86965 | 2010-06-08 18:23 | 834.93.2 / 2 | 834 | 93 | 2 | 2 | OCR12VM | Tool Steel; High Alloyed; 4 Cold | 6 | 2010 | 45540 | 700 | 300 | 2 | 9.98 | 11.3 | 0 | 700 | 0.15 | 0.15 | 0 | 0 | 0.64 | 0.72 | 45 | 0 | 0.284 | 0.66 | 195 | 0.06 | 0.1 | 0 | 0
86971 | 2010-06-09 06:09 | 834.57.3 / 1 | 834 | 57 | 3 | 1 | OCR12VM | Tool Steel; High Alloyed; 4 Cold | 6 | 2010 | 50400 | 600 | 1600 | 2 | 10.16 | 11.36 | 330 | 610 | 0.15 | 0.16 | 0 | 0 | 0.63 | 0.76 | 112 | 0 | 0.239 | 0.77 | 335 | 0.05 | 0.07 | 0 | 0
86972 | 2010-06-09 08:09 | 834.57.3 / 1 | 834 | 57 | 3 | 1 | OCR12VM | Tool Steel; High Alloyed; 4 Cold | 6 | 2010 | 49440 | 800 | 3500 | 2 | 0 | 11.47 | 0 | 0 | 0 | 0.23 | 0 | 0 | 0 | 0.79 | 125 | 0 | 0 | 0.8 | 320 | 0 | 0.06 | 0 | 0
86983 | 2010-06-10 07:53 | 834.57.3 / 1 | 834 | 57 | 3 | 1 | OCR12VM | Tool Steel; High Alloyed; 4 Cold | 6 | 2010 | 50400 | 600 | 700 | 2 | 10.88 | 11.43 | 0 | 510 | 0.17 | 0.17 | 0 | 0 | 0.62 | 0.79 | 135 | 0 | 0.258 | 0.79 | 335 | 0.04 | 0.06 | 0 | 0
87001 | 2010-06-12 00:42 | 834.57.3 / 4 | 834 | 57 | 3 | 4 | OCR12VM | Tool Steel; High Alloyed; 4 Cold | 6 | 2010 | 44850 | 700 | 1800 | 3 | 10.36 | 11.48 | 300 | 900 | 0.13 | 0.14 | 0 | 0 | 0.55 | 0.74 | 129 | 0 | 0.24 | 0.95 | 451 | 0.07 | 0.05 | 0 | 0
87007 | 2010-06-12 13:02 | 834.57.3 / 4 | 834 | 57 | 3 | 4 | OCR12VM | Tool Steel; High Alloyed; 4 Cold | 6 | 2010 | 48030 | 1000 | 600 | 3 | 10.04 | 11.56 | 200 | 700 | 0.12 | 0.13 | 0 | 0 | 0.7 | 0.75 | 40 | 0 | 0.244 | 0.95 | 445 | 0.02 | 0.04 | 0 | 0
87039 | 2010-06-17 09:13 | 834.99.2 / 3 | 834 | 99 | 2 | 3 | OCR12VM | Tool Steel; High Alloyed; 4 Cold | 6 | 2010 | 43800 | 1200 | 2000 | 3 | 10.52 | 11.3 | 0 | 1100 | 0.16 | 0.16 | 0 | 0 | 0.55 | 0.75 | 116 | 0 | 0.224 | 0.93 | 427 | 0.02 | 0.04 | 0 | 0
87040 | 2010-06-17 15:15 | 834.92.1 / 23 | 834 | 92 | 1 | 23 | OCR12VM | Tool Steel; High Alloyed; 4 Cold | 6 | 2010 | 47380 | 1200 | 1600 | 2 | 11.06 | 11.7 | 0 | 1350 | 0.08 | 0.09 | 0 | 0 | 0.95 | 0.85 | 0 | 0 | 0.101 | 0.91 | 529 | 0.01 | 0.01 | 0 | 0
87041 | 2010-06-17 18:15 | 834.92.1 / 23 | 834 | 92 | 1 | 23 | OCR12VM | Tool Steel; High Alloyed; 4 Cold | 6 | 2010 | 47380 | 800 | 500 | 2 | 10.92 | 11.59 | 0 | 550 | 0.06 | 0.07 | 0 | 0 | 0.78 | 0.83 | 60 | 0 | 0.0886 | 0.94 | 515 | 0.01 | 0 | 0 | 0
87053 | 2010-06-18 21:28 | 834.99.2 / 2 | 834 | 99 | 2 | 2 | OCR12VM | Tool Steel; High Alloyed; 4 Cold | 6 | 2010 | 44420 | 700 | 1800 | 2 | 11.6 | 11.49 | 0 | 0 | 0.2 | 0.2 | 0 | 0 | 0.62 | 0.76 | 110 | 0 | 0.281 | 0.76 | 305 | 0.08 | 0.08 | 0 | 0
87074 | 2010-06-22 23:23 | 834.93.2 / 2 | 834 | 93 | 2 | 2 | OCR12VM | Tool Steel; High Alloyed; 4 Cold | 6 | 2010 | 48150 | 600 | 1000 | 2 | 10.28 | 11.26 | 350 | 480 | 0.06 | 0.07 | 0 | 0 | 0.73 | 0.73 | 25 | 0 | 0.0731 | 0.66 | 370 | 0.01 | 0 | 0 | 0
87075 | 2010-06-23 01:15 | 834.99.2 / 35 | 834 | 99 | 2 | 35 | OCR12VM | Tool Steel; High Alloyed; 4 Cold | 6 | 2010 | 46260 | 500 | 800 | 2 | 9.95 | 11.38 | 660 | 300 | 0.13 | 0.14 | 0 | 0 | 0.71 | 0.72 | 82 | 0 | 0.246 | 0.82 | 335 | 0.07 | 0.08 | 0 | 0
87093 | 2010-06-24 18:46 | 834.92.1 / 4 | 834 | 92 | 1 | 4 | OCR12VM | Tool Steel; High Alloyed; 4 Cold | 6 | 2010 | 47120 | 800 | 1200 | 2 | 10.7 | 11.75 | 0 | 1070 | 0.11 | 0.12 | 0 | 0 | 0.64 | 0.87 | 150 | 0 | 0.296 | 0.97 | 325 | 0.02 | 0.04 | 0 | 0
87094 | 2010-06-24 20:38 | 834.57.3 / 1 | 834 | 57 | 3 | 1 | OCR12VM | Tool Steel; High Alloyed; 4 Cold | 6 | 2010 | 49440 | 800 | 1100 | 2 | 10.36 | 11.48 | 200 | 1080 | 0.18 | 0.17 | 0 | 0 | 0.62 | 0.74 | 100 | 0 | 0.248 | 0.75 | 325 | 0.04 | 0.06 | 0 | 0
87095 | 2010-06-24 22:14 | 834.57.3 / 4 | 834 | 57 | 3 | 4 | OCR12VM | Tool Steel; High Alloyed; 4 Cold | 6 | 2010 | 46780 | 500 | 1400 | 2 | 0 | 11.52 | 0 | 1050 | 0 | 0.14 | 0 | 0 | 0 | 0.73 | 115 | 0 | 0 | 0.97 | 420 | 0 | 0.09 | 0 | 0
87096 | 2010-06-24 23:53 | 834.57.3 / 24 | 834 | 57 | 3 | 24 | OCR12VM | Tool Steel; High Alloyed; 4 Cold | 6 | 2010 | 46610 | 1000 | 500 | 2 | 10.61 | 11.47 | 0 | 480 | 0.14 | 0.14 | 0 | 0 | 0.43 | 0.74 | 210 | 0 | 0.304 | 0.73 | 252 | 0.1 | 0.1 | 0 | 0
87116 | 2010-06-26 19:24 | 834.57.3 / 24 | 834 | 57 | 3 | 24 | OCR12VM | Tool Steel; High Alloyed; 4 Cold | 6 | 2010 | 46610 | 1000 | 200 | 2 | 11.37 | 11.55 | 0 | 80 | 0.15 | 0.15 | 0 | 0 | 0.83 | 0.75 | 80 | 0 | 0.296 | 0.77 | 279 | 0.08 | 0.08 | 0 | 0
87119 | 2010-06-27 00:53 | 834.57.3 / 1 | 834 | 57 | 3 | 1 | OCR12VM | Tool Steel; High Alloyed; 4 Cold | 6 | 2010 | 48410 | 800 | 500 | 2 | 10.99 | 11.46 | 0 | 550 | 0.12 | 0.11 | 0 | 0 | 0.34 | 0.74 | 270 | 0 | 0.263 | 0.76 | 305 | 0.05 | 0.05 | 0 | 0
87124 | 2010-06-27 11:00 | 834.92.1 / 24 | 834 | 92 | 1 | 24 | OCR12VM | Tool Steel; High Alloyed; 4 Cold | 6 | 2010 | 43800 | 1000 | 2200 | 2 | 9.86 | 11.74 | 50 | 1070 | 0.19 | 0.19 | 0 | 0 | 0.74 | 0.85 | 210 | 0 | 0.239 | 0.85 | 370 | 0.04 | 0.06 | 0 | 0
87133 | 2010-06-28 05:13 | 834.57.3 / 4 | 834 | 57 | 3 | 4 | OCR12VM | Tool Steel; High Alloyed; 4 Cold | 6 | 2010 | 48000 | 700 | 1000 | 2 | 10.76 | 11.34 | 100 | 450 | 0.13 | 0.12 | 0 | 0 | 0.53 | 0.77 | 160 | 0 | 0.24 | 0.93 | 465 | 0.05 | 0.07 | 0 | 0
87137 | 2010-06-28 17:19 | 834.57.3 / 1 | 834 | 57 | 3 | 1 | OCR12VM | Tool Steel; High Alloyed; 4 Cold | 6 | 2010 | 49440 | 800 | 1500 | 2 | 10.51 | 11.47 | 350 | 140 | 0.19 | 0.21 | 0 | 0 | 0.62 | 0.77 | 125 | 0 | 0.233 | 0.76 | 362 | 0.03 | 0.04 | 0 | 0
87138 | 2010-06-28 19:14 | 834.57.3 / 1 | 834 | 57 | 3 | 1 | OCR12VM | Tool Steel; High Alloyed; 4 Cold | 6 | 2010 | 49000 | 600 | 1000 | 2 | 10.72 | 11.59 | 0 | 200 | 0.14 | 0.15 | 0 | 0 | 0.57 | 0.77 | 150 | 0 | 0.27 | 0.76 | 295 | 0.07 | 0.07 | 0 | 0
87139 | 2010-06-28 20:54 | 834.57.3 / 4 | 834 | 57 | 3 | 4 | OCR12VM | Tool Steel; High Alloyed; 4 Cold | 6 | 2010 | 45420 | 600 | 600 | 2 | 9.43 | 11.43 | 250 | 1000 | 0.12 | 0.14 | 0 | 0 | 0.55 | 0.74 | 127 | 0 | 0.235 | 0.94 | 430 | 0.06 | 0.07 | 0 | 0
87150 | 2010-07-20 06:46 | 834.57.3 / 4 | 834 | 57 | 3 | 4 | OCR12VM | Tool Steel; High Alloyed; 4 Cold | 7 | 2010 | 43720 | 700 | 2600 | 2 | 11.53 | 11.43 | 0 | 0 | 0.14 | 0.16 | 0 | 0 | 0.6 | 0.75 | 115 | 0 | 0.27 | 0.95 | 360 | 0.04 | 0.06 | 0 | 0
87153 | 2010-07-20 17:52 | 834.57.3 / 1 | 834 | 57 | 3 | 1 | OCR12VM | Tool Steel; High Alloyed; 4 Cold | 7 | 2010 | 49440 | 1200 | 2000 | 2 | 10.1 | 11.4 | 0 | 1000 | 0.13 | 0.15 | 0 | 0 | 0.65 | 0.75 | 105 | 0 | 0.323 | 0.76 | 265 | 0.06 | 0.07 | 0 | 0
87169 | 2010-07-22 07:14 | 834.57.3 / 4 | 834 | 57 | 3 | 4 | OCR12VM | Tool Steel; High Alloyed; 4 Cold | 7 | 2010 | 48020 | 700 | 0 | 2 | 10.43 | 11.44 | 20 | 540 | 0.19 | 0.19 | 0 | 0 | 0.77 | 0.75 | 40 | 0 | 0.301 | 0.93 | 384 | 0.08 | 0.09 | 0 | 0
87170 | 2010-07-22 14:00 | 834.99.2 / 3 | 834 | 99 | 2 | 3 | OCR12VM | Tool Steel; High Alloyed; 4 Cold | 7 | 2010 | 44590 | 700 | 600 | 2 | 10.86 | 11.33 | 0 | 620 | 0.17 | 0.17 | 0 | 0 | 0.53 | 0.72 | 155 | 0 | 0.296 | 0.92 | 385 | 0.08 | 0.09 | 0 | 0
87193 | 2010-07-24 16:22 | 834.57.3 / 1 | 834 | 57 | 3 | 1 | OCR12VM | Tool Steel; High Alloyed; 4 Cold | 7 | 2010 | 47380 | 800 | 1800 | 2 | 11.56 | 11.8 | 0 | 0 | 0.14 | 0.16 | 0 | 0 | 0.65 | 0.75 | 100 | 0 | 0.326 | 0.76 | 288 | 0.09 | 0.1 | 0 | 0
87194 | 2010-07-24 18:32 | 834.99.2 / 1 | 834 | 99 | 2 | 1 | OCR12VM | Tool Steel; High Alloyed; 4 Cold | 7 | 2010 | 47380 | 1200 | 700 | 2 | 10.61 | 11.18 | 0 | 450 | 0.13 | 0.14 | 0 | 0 | 0.74 | 0.73 | 27 | 0 | 0.313 | 0.75 | 275 | 0.1 | 0.11 | 0 | 0
87198 | 2010-07-25 01:50 | 834.99.2 / 3 | 834 | 99 | 2 | 3 | OCR12VM | Tool Steel; High Alloyed; 4 Cold | 7 | 2010 | 46920 | 600 | 800 | 3 | 11.9 | 11.26 | 100 | 120 | 0.14 | 0.14 | 0 | 0 | 0.6 | 0.71 | 124 | 0 | 0.292 | 0.88 | 400 | 0.09 | 0.09 | 0 | 0
87209 | 2010-07-26 00:04 | 834.57.3 / 4 | 834 | 57 | 3 | 4 | OCR12VM | Tool Steel; High Alloyed; 4 Cold | 7 | 2010 | 43800 | 1200 | 1000 | 2 | 10.6 | 11.18 | 0 | 600 | 0.14 | 0.16 | 0 | 0 | 0.56 | 0.75 | 160 | 0 | 0.318 | 0.95 | 365 | 0.08 | 0.09 | 0 | 0
87210 | 2010-07-26 01:58 | 834.99.2 / 3 | 834 | 99 | 2 | 3 | OCR12VM | Tool Steel; High Alloyed; 4 Cold | 7 | 2010 | 49440 | 800 | 1000 | 2 | 11.16 | 11.24 | 0 | 200 | 0.12 | 0.14 | 0 | 0 | 0.62 | 0.73 | 122 | 0 | 0.313 | 0.96 | 411 | 0.06 | 0.07 | 0 | 0
87212 | 2010-07-28 13:53 | 834.57.3 / 24 | 834 | 57 | 3 | 24 | OCR12VM | Tool Steel; High Alloyed; 4 Cold | 7 | 2010 | 42660 | 1500 | 500 | 2 | 11.02 | 11.45 | 0 | 250 | 0.24 | 0.25 | 0 | 0 | 0.6 | 0.76 | 80 | 0 | 0.278 | 0.76 | 258 | 0.08 | 0.11 | 0 | 0
87217 | 2010-07-29 01:16 | 834.99.2 / 1 | 834 | 99 | 2 | 1 | OCR12VM | Tool Steel; High Alloyed; 4 Cold | 7 | 2010 | 47380 | 800 | 1000 | 2 | 10.39 | 11.38 | 0 | 820 | 0.18 | 0.19 | 0 | 0 | 0.7 | 0.77 | 60 | 0 | 0.241 | 0.76 | 335 | 0.07 | 0.09 | 0 | 0
87218 | 2010-07-29 03:11 | 834.99.2 / 1 | 834 | 99 | 2 | 1 | OCR12VM | Tool Steel; High Alloyed; 4 Cold | 7 | 2010 | 48410 | 800 | 800 | 2 | 9.93 | 11.33 | 0 | 1240 | 0.17 | 0.19 | 0 | 0 | 0.72 | 0.75 | 80 | 0 | 0.219 | 0.74 | 315 | 0.05 | 0.07 | 0 | 0
87229 | 2010-07-30 07:32 | 834.99.2 / 3 | 834 | 99 | 2 | 3 | OCR12VM | Tool Steel; High Alloyed; 4 Cold | 7 | 2010 | 55970 | 500 | 1200 | 3 | 9.14 | 11.38 | 0 | 2300 | 0.16 | 0.17 | 0 | 0 | 0.66 | 0.72 | 90 | 0 | 0.218 | 0.91 | 240 | 0.1 | 0.12 | 0 | 0
87231 | 2010-07-30 16:18 | 834.99.2 / 3 | 834 | 99 | 2 | 3 | OCR12VM | Tool Steel; High Alloyed; 4 Cold | 7 | 2010 | 46280 | 1200 | 1000 | 2 | 10.65 | 11.37 | 0 | 610 | 0.16 | 0.17 | 0 | 0 | 0.6 | 0.76 | 125 | 0 | 0.228 | 0.93 | 424 | 0.06 | 0.08 | 0 | 0
87232 | 2010-07-30 18:13 | 834.99.2 / 3 | 834 | 99 | 2 | 3 | OCR12VM | Tool Steel; High Alloyed; 4 Cold | 7 | 2010 | 48060 | 600 | 2200 | 2 | 11.09 | 11.39 | 0 | 100 | 0.14 | 0.14 | 0 | 0 | 0.53 | 0.75 | 189 | 0 | 0.262 | 0.95 | 425 | 0.05 | 0.07 | 0 | 0
87250 | 2010-08-01 05:44 | 834.57.3 / 4 | 834 | 57 | 3 | 4 | OCR12VM | Tool Steel; High Alloyed; 4 Cold | 8 | 2010 | 45040 | 400 | 1500 | 1 | 10.25 | 11.42 | 600 | 410 | 0.13 | 0.15 | 0 | 0 | 0.34 | 0.75 | 150 | 0 | 0.272 | 0.96 | 407 | 0.04 | 0.05 | 0 | 0
87259 | 2010-08-02 01:34 | 834.99.2 / 1 | 834 | 99 | 2 | 1 | OCR12VM | Tool Steel; High Alloyed; 4 Cold | 8 | 2010 | 49440 | 800 | 1300 | 2 | 11.03 | 11.29 | 40 | 0 | 0.11 | 0.13 | 0 | 0 | 0.66 | 0.75 | 170 | 0 | 0.134 | 0.77 | 433 | 0.02 | 0.04 | 0 | 0
87260 | 2010-08-02 03:20 | 834.99.2 / 1 | 834 | 99 | 2 | 1 | OCR12VM | Tool Steel; High Alloyed; 4 Cold | 8 | 2010 | 47380 | 800 | 2000 | 2 | 10.07 | 11.7 | 200 | 0 | 0.11 | 0.13 | 0 | 0 | 0.6 | 0.77 | 140 | 0 | 0.124 | 0.74 | 415 | 0.01 | 0.03 | 0 | 0
87261 | 2010-08-02 05:07 | 834.57.3 / 4 | 834 | 57 | 3 | 4 | OCR12VM | Tool Steel; High Alloyed; 4 Cold | 8 | 2010 | 43040 | 400 | 2000 | 2 | 9.88 | 11.38 | 0 | 0 | 0.12 | 0.13 | 0 | 0 | 0.57 | 0.73 | 160 | 0 | 0.139 | 0.9 | 470 | 0.02 | 0.04 | 0 | 0
87264 | 2010-08-04 16:27 | 834.99.2 / 2 | 834 | 99 | 2 | 2 | OCR12VM | Tool Steel; High Alloyed; 4 Cold | 8 | 2010 | 48000 | 1000 | 600 | 2 | 10.06 | 11.45 | 210 | 900 | 0.14 | 0.15 | 0 | 0 | 0.54 | 0.79 | 230 | 0 | 0.27 | 0.8 | 320 | 0.13 | 0.14 | 0 | 0
87265 | 2010-08-04 18:23 | 834.99.2 / 1 | 834 | 99 | 2 | 1 | OCR12VM | Tool Steel; High Alloyed; 4 Cold | 8 | 2010 | 49000 | 600 | 1200 | 2 | 10.77 | 11.23 | 0 | 360 | 0.18 | 0.18 | 0 | 0 | 0.62 | 0.76 | 120 | 0 | 0.299 | 0.77 | 280 | 0.12 | 0.15 | 0 | 0
87266 | 2010-08-04 20:18 | 834.99.2 / 1 | 834 | 99 | 2 | 1 | OCR12VM | Tool Steel; High Alloyed; 4 Cold | 8 | 2010 | 48410 | 800 | 1400 | 2 | 9.96 | 11.35 | 370 | 680 | 0.16 | 0.16 | 0 | 0 | 0.62 | 0.73 | 105 | 0 | 0.252 | 0.73 | 295 | 0.05 | 0.08 | 0 | 0
87281 | 2010-08-06 16:27 | 834.99.2 / 1 | 834 | 99 | 2 | 1 | OCR12VM | Tool Steel; High Alloyed; 4 Cold | 8 | 2010 | 49440 | 800 | 1200 | 2 | 11.15 | 11.41 | 0 | 210 | 0.12 | 0.13 | 0 | 0 | 0.54 | 0.76 | 160 | 0 | 0.264 | 0.77 | 315 | 0.02 | 0.04 | 0 | 0
87310 | 2010-08-09 04:08 | 834.93.2 / 2 | 834 | 93 | 2 | 2 | OCR12VM | Tool Steel; High Alloyed; 4 Cold | 8 | 2010 | 44560 | 700 | 1500 | 2 | 0 | 11.28 | 100 | 200 | 0 | 0.16 | 0 | 0 | 0 | 0.76 | 165 | 0 | 0 | 0.66 | 200 | 0 | 0.08 | 0 | 0
87321 | 2010-08-12 08:42 | 834.57.3 / 4 | 834 | 57 | 3 | 4 | OCR12VM | Tool Steel; High Alloyed; 4 Cold | 8 | 2010 | 41185 | 800 | 200 | 2 | 11.25 | 11.44 | 0 | 120 | 0.15 | 0.16 | 0 | 0 | 0.67 | 0.75 | 150 | 0 | 0.229 | 0.87 | 355 | 0.01 | 0.03 | 0 | 0
87330 | 2010-08-13 06:52 | 834.99.2 / 3 | 834 | 99 | 2 | 3 | OCR12VM | Tool Steel; High Alloyed; 4 Cold | 8 | 2010 | 47470 | 600 | 400 | 2 | 10 | 11.47 | 0 | 860 | 0.14 | 0.15 | 0 | 0 | 0.46 | 0.76 | 220 | 0 | 0.275 | 0.99 | 400 | 0.07 | 0.08 | 0 | 0
87352 | 2010-08-15 08:55 | 834.99.2 / 2 | 834 | 99 | 2 | 2 | OCR12VM | Tool Steel; High Alloyed; 4 Cold | 8 | 2010 | 45210 | 400 | 4300 | 2 | 10.83 | 11.25 | 0 | 480 | 0.13 | 0.14 | 0 | 0 | 0.61 | 0.73 | 110 | 0 | 0.318 | 0.75 | 265 | 0.04 | 0.05 | 0 | 0
87360 | 2010-08-16 04:39 | 834.99.2 / 1 | 834 | 99 | 2 | 1 | OCR12VM | Tool Steel; High Alloyed; 4 Cold | 8 | 2010 | 44880 | 600 | 2000 | 1 | 10.93 | 11.4 | 0 | 70 | 0.14 | 0.14 | 0 | 0 | 0.43 | 0.74 | 120 | 0 | 0.34 | 0.76 | 240 | 0.11 | 0.09 | 0 | 0
87362 | 2010-08-17 14:00 | 834.57.3 / 4 | 834 | 57 | 3 | 4 | OCR12VM | Tool Steel; High Alloyed; 4 Cold | 8 | 2010 | 46610 | 1000 | 900 | 2 | 9.96 | 11.4 | 0 | 1000 | 0.13 | 0.15 | 0 | 0 | 0.63 | 0.74 | 119 | 0 | 0.248 | 0.96 | 435 | 0.08 | 0.08 | 0 | 0
87374 | 2010-08-18 21:18 | 834.57.3 / 4 | 834 | 57 | 3 | 4 | OCR12VM | Tool Steel; High Alloyed; 4 Cold | 8 | 2010 | 45250 | 1100 | 800 | 2 | 10.67 | 11.49 | 0 | 440 | 0.12 | 0.13 | 0 | 0 | 0.67 | 0.76 | 75 | 0 | 0.263 | 0.94 | 390 | 0.07 | 0.09 | 0 | 0
87381 | 2010-08-19 15:28 | 834.57.3 / 1 | 834 | 57 | 3 | 1 | OCR12VM | Tool Steel; High Alloyed; 4 Cold | 8 | 2010 | 47360 | 400 | 0 | 2 | 10.46 | 11.18 | 0 | 700 | 0.14 | 0.15 | 0 | 0 | 0.66 | 0.76 | 80 | 0 | 0.326 | 0.77 | 270 | 0.07 | 0.08 | 0 | 0
87382 | 2010-08-19 17:21 | 834.57.3 / 24 | 834 | 57 | 3 | 24 | OCR12VM | Tool Steel; High Alloyed; 4 Cold | 8 | 2010 | 41080 | 1000 | 2000 | 2 | 11.21 | 11.39 | 0 | 0 | 0.15 | 0.16 | 0 | 0 | 0.45 | 0.74 | 205 | 0 | 0.319 | 0.74 | 215 | 0.07 | 0.08 | 0 | 0
87389 | 2010-08-23 08:44 | 834.57.3 / 24 | 834 | 57 | 3 | 24 | OCR12VM | Tool Steel; High Alloyed; 4 Cold | 8 | 2010 | 45030 | 1000 | 200 | 2 | 10.16 | 11.42 | 310 | 580 | 0.14 | 0.17 | 0 | 0 | 0.45 | 0.76 | 230 | 0 | 0.268 | 0.76 | 270 | 0.05 | 0.06 | 0 | 0
87396 | 2010-08-24 04:28 | 834.99.2 / 1 | 834 | 99 | 2 | 1 | OCR12VM | Tool Steel; High Alloyed; 4 Cold | 8 | 2010 | 49000 | 600 | 0 | 2 | 10.27 | 11.37 | 0 | 520 | 0.11 | 0.13 | 0 | 0 | 0.69 | 0.73 | 100 | 0 | 0.205 | 0.76 | 317 | 0.03 | 0.04 | 0 | 0
87397 | 2010-08-24 06:08 | 834.57.3 / 1 | 834 | 57 | 3 | 1 | OCR12VM | Tool Steel; High Alloyed; 4 Cold | 8 | 2010 | 48960 | 600 | 1500 | 2 | 10.28 | 11.4 | 0 | 800 | 0.11 | 0.13 | 0 | 0 | 0.61 | 0.75 | 152 | 0 | 0.255 | 0.74 | 310 | 0.04 | 0.05 | 0 | 0
87398 | 2010-08-24 07:50 | 834.99.2 / 40 | 834 | 99 | 2 | 40 | OCR12VM | Tool Steel; High Alloyed; 4 Cold | 8 | 2010 | 46540 | 600 | 1100 | 2 | 10.33 | 11.32 | 0 | 400 | 0.1 | 0.11 | 0 | 0 | 0.59 | 0.74 | 135 | 0 | 0.227 | 0.94 | 88 | 0.04 | 0.05 | 0 | 0
87409 | 2010-08-25 08:01 | 834.99.2 / 1 | 834 | 99 | 2 | 1 | OCR12VM | Tool Steel; High Alloyed; 4 Cold | 8 | 2010 | 47360 | 600 | 1300 | 2 | 10.04 | 11.2 | 70 | 900 | 0.11 | 0.13 | 0 | 0 | 0.65 | 0.72 | 92 | 0 | 0.22 | 0.72 | 90 | 0.02 | 0.05 | 0 | 0
87418 | 2010-08-26 04:32 | 834.92.1 / 21 | 834 | 92 | 1 | 21 | OCR12VM | Tool Steel; High Alloyed; 4 Cold | 8 | 2010 | 50400 | 600 | 1300 | 2 | 11.27 | 11.66 | 0 | 420 | 0.14 | 0.16 | 0 | 0 | 0.63 | 0.75 | 125 | 0 | 0.254 | 0.93 | 453 | 0.03 | 0.05 | 0 | 0
87419 | 2010-08-26 06:19 | 834.99.2 / 3 | 834 | 99 | 2 | 3 | OCR12VM | Tool Steel; High Alloyed; 4 Cold | 8 | 2010 | 47650 | 600 | 1000 | 2 | 10.77 | 11.36 | 0 | 470 | 0.17 | 0.17 | 0 | 0 | 0.68 | 0.76 | 100 | 0 | 0.273 | 0.94 | 423 | 0.08 | 0.1 | 0 | 0
87429 | 2010-08-27 05:07 | 834.99.2 / 1 | 834 | 99 | 2 | 1 | OCR12VM | Tool Steel; High Alloyed; 4 Cold | 8 | 2010 | 50940 | 600 | 300 | 2 | 10.19 | 11.35 | 100 | 700 | 0.18 | 0.19 | 0 | 0 | 0.59 | 0.73 | 142 | 0 | 0.203 | 0.74 | 352 | 0.07 | 0.09 | 0 | 0
87430 | 2010-08-27 06:53 | 834.99.2 / 41 | 834 | 99 | 2 | 41 | OCR12VM | Tool Steel; High Alloyed; 4 Cold | 8 | 2010 | 47360 | 400 | 1500 | 3 | 11.62 | 11.93 | 0 | 0 | 0.05 | 0.08 | 0 | 0 | 0.59 | 0.74 | 115 | 0 | 0.0941 | 0.95 | 528 | 0.01 | 0.01 | 0 | 0
87431 | 2010-08-27 08:41 | 834.57.3 / 4 | 834 | 57 | 3 | 4 | OCR12VM | Tool Steel; High Alloyed; 4 Cold | 8 | 2010 | 49330 | 1000 | 1200 | 2 | 12.27 | 11.49 | 0 | 0 | 0.15 | 0.15 | 0 | 0 | 0.52 | 0.73 | 220 | 0 | 0.243 | 0.92 | 475 | 0.05 | 0.07 | 0 | 0
87438 | 2010-08-28 02:53 | 834.99.2 / 1 | 834 | 99 | 2 | 1 | OCR12VM | Tool Steel; High Alloyed; 4 Cold | 8 | 2010 | 47360 | 700 | 500 | 2 | 10.51 | 11.38 | 120 | 270 | 0.14 | 0.16 | 0 | 0 | 0.74 | 0.74 | 50 | 0 | 0.249 | 0.74 | 300 | 0.01 | 0.04 | 0 | 0
87445 | 2010-08-28 17:10 | 834.99.2 / 1 | 834 | 99 | 2 | 1 | OCR12VM | Tool Steel; High Alloyed; 4 Cold | 8 | 2010 | 50400 | 600 | 400 | 2 | 10.74 | 11.35 | 0 | 440 | 0.19 | 0.19 | 0 | 0 | 0.68 | 0.77 | 105 | 0 | 0.197 | 0.79 | 360 | 0.04 | 0.05 | 0 | 0
87446 | 2010-08-28 18:54 | 834.99.2 / 3 | 834 | 99 | 2 | 3 | OCR12VM | Tool Steel; High Alloyed; 4 Cold | 8 | 2010 | 43060 | 600 | 1500 | 2 | 10.86 | 11.42 | 0 | 270 | 0.14 | 0.14 | 0 | 0 | 0.62 | 0.76 | 110 | 0 | 0.248 | 0.95 | 405 | 0.04 | 0.05 | 0 | 0
87447 | 2010-08-28 21:07 | 834.99.2 / 1 | 834 | 99 | 2 | 1 | OCR12VM | Tool Steel; High Alloyed; 4 Cold | 8 | 2010 | 47380 | 800 | 1300 | 2 | 9.42 | 11.35 | 0 | 1700 | 0.14 | 0.14 | 0 | 0 | 0.45 | 0.75 | 210 | 0 | 0.213 | 0.77 | 320 | 0.04 | 0.05 | 0 | 0
87457 | 2010-08-29 16:12 | 834.57.3 / 24 | 834 | 57 | 3 | 24 | OCR12VM | Tool Steel; High Alloyed; 4 Cold | 8 | 2010 | 37920 | 1000 | 4400 | 2 | 9.44 | 11.43 | 0 | 1430 | 0.16 | 0.18 | 0 | 0 | 0.63 | 0.75 | 113 | 0 | 0.164 | 0.74 | 305 | 0.01 | 0.03 | 0 | 0
87461 | 2010-08-30 00:23 | 834.57.3 / 7 | 834 | 57 | 3 | 7 | OCR12VM | Tool Steel; High Alloyed; 4 Cold | 8 | 2010 | 47380 | 800 | 200 | 2 | 9.97 | 11.45 | 0 | 850 | 0.12 | 0.13 | 0 | 0 | 0.66 | 0.75 | 105 | 0 | 0.261 | 0.94 | 403 | 0.04 | 0.06 | 0 | 0
87471 | 2010-09-02 01:51 | 834.55.2 / 7 | 834 | 55 | 2 | 7 | OCR12VM | Tool Steel; High Alloyed; 4 Cold | 9 | 2010 | 48000 | 800 | 300 | 2 | 10.45 | 11.35 | 0 | 720 | 0.14 | 0.15 | 0 | 0 | 0.55 | 0.73 | 170 | 0 | 0.249 | 0.94 | 425 | 0.02 | 0.05 | 0 | 0
87472 | 2010-09-02 03:32 | 834.99.2 / 3 | 834 | 99 | 2 | 3 | OCR12VM | Tool Steel; High Alloyed; 4 Cold | 9 | 2010 | 45800 | 700 | 300 | 2 | 10.58 | 11.4 | 0 | 820 | 0.12 | 0.13 | 0 | 0 | 0.51 | 0.75 | 201 | 0 | 0.267 | 0.95 | 420 | 0.02 | 0.04 | 0 | 0
87489 | 2010-09-04 01:44 | 834.57.3 / 4 | 834 | 57 | 3 | 4 | OCR12VM | Tool Steel; High Alloyed; 4 Cold | 9 | 2010 | 46660 | 1000 | 300 | 2 | 10.87 | 11.39 | 0 | 400 | 0.11 | 0.13 | 0 | 0 | 0.61 | 0.75 | 120 | 0 | 0.269 | 0.95 | 405 | 0.01 | 0.04 | 0 | 0
87490 | 2010-09-04 03:55 | 834.99.2 / 1 | 834 | 99 | 2 | 1 | OCR12VM | Tool Steel; High Alloyed; 4 Cold | 9 | 2010 | 47600 | 600 | 500 | 3 | 11.6 | 11.4 | 0 | 0 | 0.1 | 0.11 | 0 | 0 | 0.4 | 0.74 | 260 | 0 | 0.289 | 0.76 | 280 | 0.02 | 0.04 | 0 | 0
87491 | 2010-09-04 06:04 | 834.99.2 / 41 | 834 | 99 | 2 | 41 | OCR12VM | Tool Steel; High Alloyed; 4 Cold | 9 | 2010 | 46920 | 600 | 300 | 2 | 10.57 | 11.3 | 0 | 410 | 0.13 | 0.14 | 0 | 0 | 0.61 | 0.74 | 135 | 0 | 0.318 | 0.93 | 355 | 0.02 | 0.05 | 0 | 0
87492 | 2010-09-04 07:44 | 834.99.2 / 3 | 834 | 99 | 2 | 3 | OCR12VM | Tool Steel; High Alloyed; 4 Cold | 9 | 2010 | 48960 | 600 | 700 | 2 | 10.48 | 11.42 | 0 | 740 | 0.11 | 0.12 | 0 | 0 | 0.61 | 0.74 | 150 | 0 | 0.289 | 0.94 | 400 | 0.05 | 0.08 | 0 | 0
87510 | 2010-09-05 17:56 | 834.99.2 / 1 | 834 | 99 | 2 | 1 | OCR12VM | Tool Steel; High Alloyed; 4 Cold | 9 | 2010 | 47380 | 800 | 1500 | 2 | 10.07 | 11.45 | 0 | 1100 | 0.13 | 0.15 | 0 | 0 | 0.29 | 0.73 | 365 | 0 | 0.246 | 0.74 | 322 | 0.07 | 0.1 | 0 | 0
87511 | 2010-09-05 19:30 | 834.99.2 / 3 | 834 | 99 | 2 | 3 | OCR12VM | Tool Steel; High Alloyed; 4 Cold | 9 | 2010 | 48060 | 700 | 1500 | 2 | 9.34 | 11.35 | 0 | 1400 | 0.13 | 0.14 | 0 | 0 | 0.38 | 0.75 | 300 | 0 | 0.278 | 0.98 | 420 | 0.05 | 0.07 | 0 | 0
87524 | 2010-09-08 06:42 | 834.57.3 / 4 | 834 | 57 | 3 | 4 | OCR12VM | Tool Steel; High Alloyed; 4 Cold | 9 | 2010 | 45210 | 300 | 1200 | 3 | 9.99 | 11.43 | 0 | 900 | 0.12 | 0.13 | 0 | 0 | 0.58 | 0.75 | 150 | 0 | 0.264 | 0.94 | 375 | 0.05 | 0.07 | 0 | 0
87539 | 2010-09-10 23:18 | 834.99.2 / 1 | 834 | 99 | 2 | 1 | OCR12VM | Tool Steel; High Alloyed; 4 Cold | 9 | 2010 | 46350 | 800 | 800 | 2 | 10.81 | 11.42 | 0 | 475 | 0.16 | 0.18 | 0 | 0 | 0.69 | 0.76 | 95 | 0 | 0.265 | 0.77 | 280 | 0.1 | 0.11 | 0 | 0
87540 | 2010-09-11 00:59 | 834.57.3 / 1 | 834 | 57 | 3 | 1 | OCR12VM | Tool Steel; High Alloyed; 4 Cold | 9 | 2010 | 47380 | 800 | 200 | 2 | 10.6 | 11.39 | 150 | 420 | 0.13 | 0.14 | 0 | 0 | 0.63 | 0.75 | 125 | 0 | 0.284 | 0.73 | 266 | 0.03 | 0.05 | 0 | 0
87544 | 2010-09-11 08:41 | 834.99.2 / 3 | 834 | 99 | 2 | 3 | OCR12VM | Tool Steel; High Alloyed; 4 Cold | 9 | 2010 | 45360 | 600 | 1600 | 2 | 10.22 | 11.47 | 0 | 980 | 0.11 | 0.12 | 0 | 0 | 0.7 | 0.74 | 75 | 0 | 0.271 | 0.92 | 385 | 0.08 | 0.1 | 0 | 0
87554 | 2010-09-12 08:19 | 834.57.3 / 4 | 834 | 57 | 3 | 4 | OCR12VM | Tool Steel; High Alloyed; 4 Cold | 9 | 2010 | 48000 | 800 | 500 | 2 | 9.86 | 11.46 | 450 | 0 | 0.12 | 0.14 | 0 | 0 | 0.33 | 0.77 | 350 | 0 | 0.194 | 0.95 | 460 | 0.03 | 0.05 | 0 | 0
87573 | 2010-09-15 00:47 | 834.99.2 / 38 | 834 | 99 | 2 | 38 | OCR12VM | Tool Steel; High Alloyed; 4 Cold | 9 | 2010 | 49440 | 800 | 200 | 2 | 10.63 | 11.32 | 0 | 280 | 0.14 | 0.16 | 0 | 0 | 0.64 | 0.73 | 85 | 0 | 0.222 | 0.73 | 305 | 0.03 | 0.06 | 0 | 0
87574 | 2010-09-15 02:38 | 834.99.2 / 1 | 834 | 99 | 2 | 1 | OCR12VM | Tool Steel; High Alloyed; 4 Cold | 9 | 2010 | 45320 | 800 | 900 | 2 | 0 | 11.35 | 0 | 1400 | 0 | 0.18 | 0 | 0 | 0 | 0.78 | 90 | 0 | 0 | 0.77 | 301 | 0 | 0.08 | 0 | 0
87575 | 2010-09-15 04:23 | 834.57.3 / 4 | 834 | 57 | 3 | 4 | OCR12VM | Tool Steel; High Alloyed; 4 Cold | 9 | 2010 | 44850 | 500 | 1300 | 2 | 10.9 | 11.43 | 0 | 105 | 0.16 | 0.18 | 0 | 0 | 0.64 | 0.77 | 120 | 0 | 0.256 | 0.95 | 415 | 0.08 | 0.11 | 0 | 0
87577 | 2010-09-15 12:59 | 834.57.3 / 4 | 834 | 57 | 3 | 4 | OCR12VM | Tool Steel; High Alloyed; 4 Cold | 9 | 2010 | 43600 | 600 | 1300 | 2 | 10.14 | 11.21 | 0 | 700 | 0.16 | 0.17 | 0 | 0 | 0.45 | 0.73 | 214 | 0 | 0.238 | 0.92 | 385 | 0.08 | 0.09 | 0 | 0
87584 | 2010-09-16 01:41 | 834.99.2 / 42 | 834 | 99 | 2 | 42 | OCR12VM | Tool Steel; High Alloyed; 4 Cold | 9 | 2010 | 49440 | 1200 | 1500 | 2 | 9.48 | 12.4 | 470 | 1800 | 0.12 | 0.14 | 0 | 0 | 0.92 | 0.96 | 60 | 0 | 0.298 | 0.75 | 280 | 0.01 | 0.04 | 0 | 0
87585 | 2010-09-16 03:14 | 834.99.2 / 1 | 834 | 99 | 2 | 1 | OCR12VM | Tool Steel; High Alloyed; 4 Cold | 9 | 2010 | 47380 | 800 | 900 | 2 | 11.16 | 11.35 | 0 | 0 | 0.11 | 0.15 | 0 | 0 | 0.7 | 0.74 | 40 | 0 | 0.352 | 0.76 | 225 | 0.01 | 0.04 | 0 | 0
87594 | 2010-09-17 01:07 | 834.99.2 / 3 | 834 | 99 | 2 | 3 | OCR12VM | Tool Steel; High Alloyed; 4 Cold | 9 | 2010 | 44420 | 700 | 800 | 2 | 10.63 | 11.4 | 0 | 400 | 0.15 | 0.17 | 0 | 0 | 0.72 | 0.73 | 20 | 0 | 0.295 | 0.94 | 360 | 0.01 | 0.04 | 0 | 0
87604 | 2010-09-17 23:58 | 834.57.3 / 4 | 834 | 57 | 3 | 4 | OCR12VM | Tool Steel; High Alloyed; 4 Cold | 9 | 2010 | 45840 | 500 | 500 | 2 | 10.69 | 11.42 | 0 | 630 | 0.12 | 0.14 | 0 | 0 | 0.54 | 0.73 | 170 | 0 | 0.267 | 0.94 | 392 | 0.01 | 0.03 | 0 | 0
87623 | 2010-09-19 19:04 | 834.99.2 / 1 | 834 | 99 | 2 | 1 | OCR12VM | Tool Steel; High Alloyed; 4 Cold | 9 | 2010 | 47600 | 600 | 1000 | 2 | 11.23 | 11.54 | 0 | 0 | 0.13 | 0.14 | 0 | 0 | 0.74 | 0.74 | 70 | 0 | 0.218 | 0.76 | 315 | 0.02 | 0.05 | 0 | 0
87624 | 2010-09-19 20:44 | 834.99.2 / 1 | 834 | 99 | 2 | 1 | OCR12VM | Tool Steel; High Alloyed; 4 Cold | 9 | 2010 | 43260 | 800 | 800 | 2 | 11.22 | 11.58 | 0 | 0 | 0.13 | 0.13 | 0 | 0 | 0.76 | 0.74 | 53 | 0 | 0.236 | 0.76 | 290 | 0.01 | 0.03 | 0 | 0
87626 | 2010-09-20 00:34 | 834.99.2 / 3 | 834 | 99 | 2 | 3 | OCR12VM | Tool Steel; High Alloyed; 4 Cold | 9 | 2010 | 44130 | 1000 | 200 | 2 | 12 | 11.44 | 0 | 0 | 0.11 | 0.11 | 0 | 0 | 0.29 | 0.74 | 315 | 0 | 0.229 | 0.92 | 400 | 0.02 | 0.03 | 0 | 0
87636 | 2010-09-22 04:18 | 834.99.2 / 38 | 834 | 99 | 2 | 38 | OCR12VM | Tool Steel; High Alloyed; 4 Cold | 9 | 2010 | 48410 | 800 | 1000 | 2 | 11.55 | 11.35 | 0 | 0 | 0.15 | 0.16 | 0 | 0 | 0.54 | 0.75 | 185 | 0 | 0.276 | 0.79 | 290 | 0.04 | 0.06 | 0 | 0
87637 | 2010-09-22 06:10 | 834.57.3 / 4 | 834 | 57 | 3 | 4 | OCR12VM | Tool Steel; High Alloyed; 4 Cold | 9 | 2010 | 43700 | 700 | 1600 | 2 | 10.63 | 11.62 | 250 | 360 | 0.13 | 0.14 | 0 | 0 | 0.61 | 0.77 | 150 | 0 | 0.319 | 0.95 | 378 | 0.06 | 0.07 | 0 | 0
87638 | 2010-09-22 13:00 | 834.99.2 / 2 | 834 | 99 | 2 | 2 | OCR12VM | Tool Steel; High Alloyed; 4 Cold | 9 | 2010 | 45210 | 300 | 2000 | 2 | 8.79 | 11.33 | 0 | 1880 | 0.15 | 0.15 | 0 | 0 | 0.6 | 0.73 | 140 | 0 | 0.273 | 0.75 | 277 | 0.04 | 0.05 | 0 | 0
87654 | 2010-09-24 14:31 | 834.57.3 / 4 | 834 | 57 | 3 | 4 | OCR12VM | Tool Steel; High Alloyed; 4 Cold | 9 | 2010 | 44050 | 1200 | 200 | 2 | 10.86 | 11.3 | 0 | 200 | 0.16 | 0.18 | 0 | 0 | 0.4 | 0.73 | 260 | 0 | 0.317 | 0.93 | 338 | 0.01 | 0.03 | 0 | 0
87661 | 2010-09-25 06:40 | 834.57.3 / 4 | 834 | 57 | 3 | 4 | OCR12VM | Tool Steel; High Alloyed; 4 Cold | 9 | 2010 | 48780 | 800 | 1200 | 2 | 10.01 | 11.4 | 0 | 960 | 0.15 | 0.18 | 0 | 0 | 0.59 | 0.74 | 155 | 0 | 0.254 | 0.94 | 425 | 0.01 | 0.03 | 0 | 0
87669 | 2010-09-28 05:39 | 834.99.2 / 1 | 834 | 99 | 2 | 1 | OCR12VM | Tool Steel; High Alloyed; 4 Cold | 9 | 2010 | 48410 | 800 | 200 | 2 | 9.56 | 11.35 | 0 | 1350 | 0.11 | 0.12 | 0 | 0 | 0.61 | 0.75 | 170 | 0 | 0.118 | 0.77 | 378 | 0.01 | 0.01 | 0 | 0
87670 | 2010-09-28 07:36 | 834.99.2 / 38 | 834 | 99 | 2 | 38 | OCR12VM | Tool Steel; High Alloyed; 4 Cold | 9 | 2010 | 47380 | 800 | 800 | 2 | 9.94 | 11.32 | 0 | 1150 | 0.14 | 0.14 | 0 | 0 | 0.38 | 0.73 | 300 | 0 | 0.232 | 0.73 | 315 | 0.01 | 0.02 | 0 | 0
87671 | 2010-09-28 13:00 | 834.57.3 / 4 | 834 | 57 | 3 | 4 | OCR12VM | Tool Steel; High Alloyed; 4 Cold | 9 | 2010 | 44400 | 700 | 200 | 2 | 11.47 | 11.6 | 0 | 0 | 0.13 | 0.13 | 0 | 0 | 0.55 | 0.74 | 147 | 0 | 0.225 | 0.96 | 420 | 0.02 | 0.03 | 0 | 0
87679 | 2010-09-29 05:39 | 834.57.3 / 1 | 834 | 57 | 3 | 1 | OCR12VM | Tool Steel; High Alloyed; 4 Cold | 9 | 2010 | 49440 | 800 | 1200 | 2 | 10.62 | 11.5 | 0 | 850 | 0.12 | 0.13 | 0 | 0 | 0.63 | 0.75 | 135 | 0 | 0.26 | 0.76 | 302 | 0.01 | 0.03 | 0 | 0
87680 | 2010-09-29 07:13 | 834.57.3 / 4 | 834 | 57 | 3 | 4 | OCR12VM | Tool Steel; High Alloyed; 4 Cold | 9 | 2010 | 44400 | 700 | 800 | 2 | 0 | 11.48 | 0 | 400 | 0 | 0.13 | 0 | 0 | 0 | 0.76 | 125 | 0 | 0 | 0.91 | 390 | 0 | 0.04 | 0 | 0
87691 | 2010-09-30 14:48 | 834.57.3 / 4 | 834 | 57 | 3 | 4 | OCR12VM | Tool Steel; High Alloyed; 4 Cold | 9 | 2010 | 44850 | 700 | 1000 | 2 | 12.05 | 11.37 | 0 | 250 | 0.14 | 0.14 | 0 | 0 | 0.54 | 0.76 | 185 | 0 | 0.291 | 0.95 | 430 | 0.05 | 0.05 | 0 | 0
87719 | 2010-10-03 09:47 | 834.57.3 / 4 | 834 | 57 | 3 | 4 | OCR12VM | Tool Steel; High Alloyed; 4 Cold | 10 | 2010 | 48000 | 700 | 1000 | 2 | 9.4 | 11.42 | 0 | 1550 | 0.16 | 0.18 | 0 | 0 | 0.66 | 0.72 | 100 | 0 | 0.288 | 0.92 | 425 | 0.02 | 0.03 | 0 | 0
87720 | 2010-10-03 11:43 | 834.57.3 / 4 | 834 | 57 | 3 | 4 | OCR12VM | Tool Steel; High Alloyed; 4 Cold | 10 | 2010 | 43060 | 1000 | 1500 | 2 | 10.11 | 11.52 | 0 | 650 | 0.16 | 0.17 | 0 | 0 | 0.67 | 0.74 | 58 | 0 | 0.388 | 0.95 | 296 | 0.03 | 0.04 | 0 | 0
87735 | 2010-10-06 02:40 | 834.92.1 / 22 | 834 | 92 | 1 | 22 | OCR12VM | Tool Steel; High Alloyed; 4 Cold | 10 | 2010 | 50400 | 600 | 2500 | 2 | 9.26 | 11.65 | 0 | 2100 | 0.23 | 0.24 | 0 | 0 | 0.62 | 0.73 | 150 | 0 | 0.261 | 0.96 | 458 | 0.09 | 0.09 | 0 | 0
87736 | 2010-10-06 04:23 | 834.57.3 / 1 | 834 | 57 | 3 | 1 | OCR12VM | Tool Steel; High Alloyed; 4 Cold | 10 | 2010 | 47360 | 600 | 2500 | 2 | 11.76 | 11.44 | 0 | 0 | 0.15 | 0.16 | 0 | 0 | 0.66 | 0.74 | 100 | 0 | 0.414 | 0.76 | 200 | 0.05 | 0.05 | 0 | 0
87737 | 2010-10-06 06:14 | 834.57.3 / 4 | 834 | 57 | 3 | 4 | OCR12VM | Tool Steel; High Alloyed; 4 Cold | 10 | 2010 | 47450 | 600 | 2700 | 2 | 10.86 | 11.29 | 0 | 500 | 0.21 | 0.22 | 0 | 0 | 0.64 | 0.73 | 90 | 0 | 0.374 | 0.95 | 88 | 0.06 | 0.07 | 0 | 0
87744 | 2010-10-07 04:13 | 834.57.3 / 4 | 834 | 57 | 3 | 4 | OCR12VM | Tool Steel; High Alloyed; 4 Cold | 10 | 2010 | 47650 | 600 | 1000 | 2 | 10.62 | 11.38 | 0 | 700 | 0.13 | 0.15 | 0 | 0 | 0.7 | 0.78 | 50 | 0 | 0.409 | 0.93 | 336 | 0.13 | 0.14 | 0 | 0
87745 | 2010-10-07 06:07 | 834.99.2 / 3 | 834 | 99 | 2 | 3 | OCR12VM | Tool Steel; High Alloyed; 4 Cold | 10 | 2010 | 43800 | 600 | 1500 | 2 | 11.13 | 11.33 | 0 | 300 | 0.15 | 0.16 | 0 | 0 | 0.72 | 0.73 | 45 | 0 | 0.48 | 0.94 | 281 | 0.08 | 0.09 | 0 | 0
87751 | 2010-10-08 00:04 | 834.99.2 / 1 | 834 | 99 | 2 | 1 | OCR12VM | Tool Steel; High Alloyed; 4 Cold | 10 | 2010 | 46350 | 800 | 1000 | 2 | 10.35 | 11.46 | 250 | 460 | 0.16 | 0.18 | 0 | 0 | 0.7 | 0.75 | 70 | 0 | 0.435 | 0.77 | 200 | 0.05 | 0.06 | 0 | 0
87754 | 2010-10-08 06:28 | 834.99.2 / 3 | 834 | 99 | 2 | 3 | OCR12VM | Tool Steel; High Alloyed; 4 Cold | 10 | 2010 | 47300 | 600 | 1000 | 2 | 11.16 | 11.4 | 0 | 600 | 0.16 | 0.17 | 0 | 0 | 0.72 | 0.75 | 50 | 0 | 0.296 | 0.95 | 424 | 0.11 | 0.11 | 0 | 0
87758 | 2010-10-08 19:44 | 834.57.3 / 4 | 834 | 57 | 3 | 4 | OCR12VM | Tool Steel; High Alloyed; 4 Cold | 10 | 2010 | 53920 | 900 | 2000 | 2 | 10.2 | 11.41 | 0 | 950 | 0.16 | 0.17 | 0 | 0 | 0.64 | 0.72 | 118 | 0 | 0.316 | 0.91 | 420 | 0.02 | 0.03 | 0 | 0
87780 | 2010-10-10 17:27 | 834.57.3 / 4 | 834 | 57 | 3 | 4 | OCR12VM | Tool Steel; High Alloyed; 4 Cold | 10 | 2010 | 48000 | 800 | 200 | 2 | 10.77 | 11.37 | 0 | 440 | 0.14 | 0.14 | 0 | 0 | 0.69 | 0.77 | 60 | 0 | 0.334 | 0.97 | 398 | 0.02 | 0.03 | 0 | 0
87781 | 2010-10-10 19:36 | 834.55.2 / 1 | 834 | 55 | 2 | 1 | OCR12VM | Tool Steel; High Alloyed; 4 Cold | 10 | 2010 | 49440 | 800 | 800 | 2 | 10.91 | 11.49 | 0 | 330 | 0.16 | 0.15 | 0 | 0 | 0.64 | 0.75 | 65 | 0 | 0.387 | 0.77 | 220 | 0.08 | 0.08 | 0 | 0
87782 | 2010-10-10 21:16 | 834.57.3 / 1 | 834 | 57 | 3 | 1 | OCR12VM | Tool Steel; High Alloyed; 4 Cold | 10 | 2010 | 46920 | 600 | 900 | 2 | 10.77 | 11.48 | 0 | 300 | 0.19 | 0.18 | 0 | 0 | 0.61 | 0.75 | 90 | 0 | 0.384 | 0.77 | 210 | 0.05 | 0.05 | 0 | 0
87812 | 2010-10-15 05:39 | 834.55.2 / 7 | 834 | 55 | 2 | 7 | OCR12VM | Tool Steel; High Alloyed; 4 Cold | 10 | 2010 | 45890 | 600 | 2000 | 2 | 11.24 | 11.3 | 0 | 105 | 0.19 | 0.2 | 0 | 0 | 0.74 | 0.74 | 50 | 0 | 0.277 | 0.92 | 377 | 0.04 | 0.06 | 0 | 0
87817 | 2010-10-15 22:04 | 834.99.2 / 1 | 834 | 99 | 2 | 1 | OCR12VM | Tool Steel; High Alloyed; 4 Cold | 10 | 2010 | 48410 | 1000 | 300 | 2 | 10.41 | 11.25 | 0 | 500 | 0.19 | 0.22 | 0 | 0 | 0.52 | 0.77 | 165 | 0 | 0.283 | 0.75 | 275 | 0.06 | 0.07 | 0 | 0
87827 | 2010-10-16 19:39 | 834.99.2 / 1 | 834 | 99 | 2 | 1 | OCR12VM | Tool Steel; High Alloyed; 4 Cold | 10 | 2010 | 49000 | 1000 | 800 | 2 | 10.93 | 11.46 | 0 | 80 | 0.17 | 0.19 | 0 | 0 | 0.59 | 0.76 | 140 | 0 | 0.294 | 0.77 | 280 | 0.05 | 0.05 | 0 | 0
87828 | 2010-10-16 21:23 | 834.99.2 / 38 | 834 | 99 | 2 | 38 | OCR12VM | Tool Steel; High Alloyed; 4 Cold | 10 | 2010 | 45320 | 1200 | 800 | 2 | 10.57 | 11.44 | 0 | 470 | 0.15 | 0.17 | 0 | 0 | 0.69 | 0.74 | 67 | 0 | 0.287 | 0.77 | 259 | 0.07 | 0.08 | 0 | 0
87833 | 2010-10-17 07:52 | 834.99.2 / 1 | 834 | 99 | 2 | 1 | OCR12VM | Tool Steel; High Alloyed; 4 Cold | 10 | 2010 | 49440 | 800 | 1200 | 2 | 9.99 | 11.35 | 0 | 1050 | 0.13 | 0.16 | 0 | 0 | 0.76 | 0.75 | 0 | 0 | 0.358 | 0.76 | 270 | 0.04 | 0.06 | 0 | 0
87884 | 2010-10-27 01:17 | 834.57.3 / 4 | 834 | 57 | 3 | 4 | OCR12VM | Tool Steel; High Alloyed; 4 Cold | 10 | 2010 | 48000 | 800 | 1000 | 2 | 9.51 | 11.32 | 0 | 1950 | 0.17 | 0.17 | 0 | 0 | 0.66 | 0.74 | 110 | 0 | 0.353 | 0.94 | 415 | 0.04 | 0.05 | 0 | 0
87894 | 2010-10-28 04:53 | 834.57.3 / 24 | 834 | 57 | 3 | 24 | OCR12VM | Tool Steel; High Alloyed; 4 Cold | 10 | 2010 | 51350 | 600 | 200 | 2 | 10.04 | 11.22 | 150 | 1000 | 0.16 | 0.17 | 0 | 0 | 0.63 | 0.74 | 102 | 0 | 0.317 | 0.74 | 285 | 0.05 | 0.07 | 0 | 0
87901 | 2010-10-29 01:20 | 834.99.2 / 1 | 834 | 99 | 2 | 1 | OCR12VM | Tool Steel; High Alloyed; 4 Cold | 10 | 2010 | 47360 | 400 | 1500 | 2 | 10.69 | 11.4 | 100 | 950 | 0.19 | 0.2 | 0 | 0 | 0.6 | 0.75 | 110 | 0 | 0.292 | 0.78 | 260 | 0.03 | 0.05 | 0 | 0
87903 | 2010-10-29 04:35 | 834.57.3 / 4 | 834 | 57 | 3 | 4 | OCR12VM | Tool Steel; High Alloyed; 4 Cold | 10 | 2010 | 47400 | 1500 | 1000 | 2 | 10.76 | 11.2 | 0 | 310 | 0.17 | 0.18 | 0 | 0 | 0.51 | 0.74 | 164 | 0 | 0.418 | 0.95 | 312 | 0.03 | 0.05 | 0 | 0
87922 | 2010-11-02 14:01 | 834.99.2 / 2 | 834 | 99 | 2 | 2 | OCR12VM | Tool Steel; High Alloyed; 4 Cold | 11 | 2010 | 48000 | 800 | 200 | 2 | 10.2 | 11.36 | 150 | 1510 | 0.21 | 0.21 | 0 | 0 | 0.68 | 0.74 | 95 | 0 | 0.307 | 0.75 | 270 | 0.04 | 0.05 | 0 | 0
87987 | 2010-11-10 05:27 | 834.57.3 / 1 | 834 | 57 | 3 | 1 | OCR12VM | Tool Steel; High Alloyed; 4 Cold | 11 | 2010 | 43260 | 800 | 300 | 2 | 10.63 | 11.4 | 0 | 470 | 0.16 | 0.17 | 0 | 0 | 0.74 | 0.74 | 55 | 0 | 0.388 | 0.76 | 205 | 0.02 | 0.05 | 0 | 0
88013 | 2010-11-13 07:39 | 834.99.2 / 3 | 834 | 99 | 2 | 3 | OCR12VM | Tool Steel; High Alloyed; 4 Cold | 11 | 2010 | 44850 | 400 | 2000 | 2 | 9.55 | 11.38 | 0 | 1580 | 0.18 | 0.19 | 0 | 0 | 0.7 | 0.73 | 115 | 0 | 0.318 | 0.93 | 405 | 0.04 | 0.04 | 0 | 0
88023 | 2010-11-14 05:09 | 834.57.3 / 1 | 834 | 57 | 3 | 1 | OCR12VM | Tool Steel; High Alloyed; 4 Cold | 11 | 2010 | 47380 | 800 | 2000 | 3 | 10.52 | 11.43 | 0 | 770 | 0.31 | 0.31 | 0 | 0 | 0.68 | 0.73 | 98 | 0 | 0.267 | 0.74 | 315 | 0.07 | 0.08 | 0 | 0
88035 | 2010-11-15 05:39 | 834.57.3 / 24 | 834 | 57 | 3 | 24 | OCR12VM | Tool Steel; High Alloyed; 4 Cold | 11 | 2010 | 45820 | 1000 | 800 | 2 | 10.25 | 11.4 | 0 | 920 | 0.2 | 0.21 | 0 | 0 | 0.63 | 0.74 | 125 | 0 | 0.279 | 0.73 | 305 | 0.03 | 0.04 | 0 | 0
88057 | 2010-11-19 00:18 | 834.57.3 / 4 | 834 | 57 | 3 | 4 | OCR12VM | Tool Steel; High Alloyed; 4 Cold | 11 | 2010 | 44330 | 700 | 1800 | 2 | 10.5 | 11.31 | 0 | 950 | 0.17 | 0.18 | 0 | 0 | 0.64 | 0.71 | 130 | 0 | 0.357 | 0.91 | 360 | 0.04 | 0.05 | 0 | 0
88075 | 2010-11-24 00:25 | 834.57.3 / 1 | 834 | 57 | 3 | 1 | OCR12VM | Tool Steel; High Alloyed; 4 Cold | 11 | 2010 | 48410 | 1200 | 500 | 2 | 10.88 | 11.46 | 0 | 500 | 0.17 | 0.18 | 0 | 0 | 0.64 | 0.74 | 113 | 0 | 0.272 | 0.79 | 308 | 0.11 | 0.13 | 0 | 0
88076 | 2010-11-24 02:01 | 834.57.3 / 24 | 834 | 57 | 3 | 24 | OCR12VM | Tool Steel; High Alloyed; 4 Cold | 11 | 2010 | 45820 | 1000 | 200 | 2 | 10.21 | 11.44 | 0 | 1000 | 0.18 | 0.18 | 0 | 0 | 0.7 | 0.73 | 81 | 0 | 0.276 | 0.75 | 280 | 0.06 | 0.09 | 0 | 0
88082 | 2010-11-24 21:47 | 834.58.2 / 2 | 834 | 58 | 2 | 2 | OCR12VM | Tool Steel; High Alloyed; 4 Cold | 11 | 2010 | 43060 | 700 | 3000 | 2 | 10.22 | 11.89 | 0 | 1440 | 0.21 | 0.21 | 0 | 0 | 0.74 | 0.75 | 55 | 0 | 0.321 | 0.95 | 365 | 0.03 | 0.05 | 0 | 0
88083 | 2010-11-24 23:41 | 834.57.3 / 24 | 834 | 57 | 3 | 24 | OCR12VM | Tool Steel; High Alloyed; 4 Cold | 11 | 2010 | 43800 | 1200 | 1000 | 2 | 11.57 | 11.65 | 0 | 0 | 0.19 | 0.19 | 0 | 0 | 0.8 | 0.73 | 20 | 0 | 0.447 | 0.74 | 168 | 0.03 | 0.06 | 0 | 0
88084 | 2010-11-25 01:30 | 834.57.3 / 1 | 834 | 57 | 3 | 1 | OCR12VM | Tool Steel; High Alloyed; 4 Cold | 11 | 2010 | 49000 | 600 | 600 | 2 | 11.42 | 11.46 | 0 | 0 | 0.19 | 0.2 | 0 | 0 | 0.78 | 0.75 | 39 | 0 | 0.435 | 0.76 | 214 | 0.02 | 0.05 | 0 | 0
88085 | 2010-11-25 03:43 | 834.57.3 / 1 | 834 | 57 | 3 | 1 | OCR12VM | Tool Steel; High Alloyed; 4 Cold | 11 | 2010 | 45320 | 800 | 200 | 3 | 11.85 | 11.73 | 0 | 0 | 0.17 | 0.18 | 0 | 0 | 0.81 | 0.77 | 20 | 0 | 0.483 | 0.78 | 160 | 0.06 | 0.09 | 0 | 0
88115 | 2010-11-28 03:48 | 834.57.3 / 1 | 834 | 57 | 3 | 1 | OCR12VM | Tool Steel; High Alloyed; 4 Cold | 11 | 2010 | 49000 | 600 | 1000 | 2 | 10.49 | 11.35 | 0 | 800 | 0.18 | 0.18 | 0 | 0 | 0.72 | 0.74 | 80 | 0 | 0.358 | 0.76 | 255 | 0.03 | 0.05 | 0 | 0
88143 | 2010-12-03 17:38 | 834.79.2 / 2 | 834 | 79 | 2 | 2 | OCR12VM | Tool Steel; High Alloyed; 4 Cold | 12 | 2010 | 43740 | 600 | 1400 | 2 | 9.85 | 11.65 | 0 | 1800 | 0.23 | 0.23 | 0 | 0 | 0.68 | 0.72 | 70 | 0 | 0.339 | 0.93 | 349 | 0.07 | 0.05 | 0 | 0
88155 | 2010-12-04 22:41 | 834.57.3 / 4 | 834 | 57 | 3 | 4 | OCR12VM | Tool Steel; High Alloyed; 4 Cold | 12 | 2010 | 45210 | 300 | 2200 | 2 | 10.96 | 11.48 | 0 | 600 | 0.19 | 0.19 | 0 | 0 | 0.66 | 0.76 | 100 | 0 | 0.371 | 0.92 | 350 | 0.08 | 0.1 | 0 | 0
88172 | 2010-12-08 16:37 | 834.55.2 / 7 | 834 | 55 | 2 | 7 | OCR12VM | Tool Steel; High Alloyed; 4 Cold | 12 | 2010 | 44100 | 600 | 400 | 3 | 11.45 | 11.56 | 0 | 0 | 0.2 | 0.19 | 0 | 0 | 0.71 | 0.78 | 101 | 0 | 0.433 | 0.91 | 303 | 0.03 | 0.05 | 0 | 0
88173 | 2010-12-08 18:43 | 834.57.3 / 4 | 834 | 57 | 3 | 4 | OCR12VM | Tool Steel; High Alloyed; 4 Cold | 12 | 2010 | 46660 | 1000 | 2500 | 2 | 10.43 | 11.5 | 0 | 650 | 0.19 | 0.19 | 0 | 0 | 0.76 | 0.77 | 45 | 0 | 0.342 | 0.92 | 340 | 0.03 | 0.05 | 0 | 0
88188 | 2010-12-10 06:08 | 834.57.3 / 4 | 834 | 57 | 3 | 4 | OCR12VM | Tool Steel; High Alloyed; 4 Cold | 12 | 2010 | 48000 | 700 | 2000 | 2 | 10.83 | 11.52 | 230 | 550 | 0.17 | 0.18 | 0 | 0 | 0.78 | 0.75 | 0 | 0 | 0.417 | 0.97 | 338 | 0.12 | 0.14 | 0 | 0
88207 | 2010-12-12 03:42 | 834.57.3 / 3 | 834 | 57 | 3 | 3 | OCR12VM | Tool Steel; High Alloyed; 4 Cold | 12 | 2010 | 46950 | 700 | 800 | 3 | 10.94 | 11.37 | 0 | 0 | 0.17 | 0.18 | 0 | 0 | 0.72 | 0.74 | 48 | 0 | 0.38 | 0.77 | 236 | 0.02 | 0.05 | 0 | 0
88210 | 2010-12-12 12:01 | 834.57.3 / 1 | 834 | 57 | 3 | 1 | OCR12VM | Tool Steel; High Alloyed; 4 Cold | 12 | 2010 | 49000 | 600 | 900 | 2 | 11.45 | 11.6 | 0 | 0 | 0.21 | 0.19 | 0 | 0 | 0.73 | 0.76 | 50 | 0 | 0.364 | 0.75 | 255 | 0.04 | 0.06 | 0 | 0
88211 | 2010-12-12 14:17 | 834.57.3 / 28 | 834 | 57 | 3 | 28 | OCR12VM | Tool Steel; High Alloyed; 4 Cold | 12 | 2010 | 47380 | 800 | 1000 | 2 | 10.96 | 12.3 | 170 | 880 | 0.25 | 0.23 | 0 | 0 | 0.88 | 0.96 | 125 | 0 | 0.394 | 0.77 | 230 | 0.06 | 0.08 | 0 | 0
88237 | 2010-12-17 16:08 | 834.99.2 / 3 | 834 | 99 | 2 | 3 | OCR12VM | Tool Steel; High Alloyed; 4 Cold | 12 | 2010 | 40050 | 300 | 2000 | 2 | 10.4 | 11.33 | 0 | 500 | 0.23 | 0.23 | 0 | 0 | 0.57 | 0.73 | 137 | 0 | 0.236 | 0.93 | 360 | 0.01 | 0.04 | 0 | 0
88238 | 2010-12-17 18:14 | 834.99.2 / 3 | 834 | 99 | 2 | 3 | OCR12VM | Tool Steel; High Alloyed; 4 Cold | 12 | 2010 | 48000 | 700 | 1500 | 1 | 9.92 | 11.31 | 0 | 1130 | 0.22 | 0.21 | 0 | 0 | 0.59 | 0.73 | 180 | 0 | 0.259 | 0.91 | 417 | 0.03 | 0.05 | 0 | 0
88266 | 2010-12-21 13:55 | 834.99.2 / 3 | 834 | 99 | 2 | 3 | OCR12VM | Tool Steel; High Alloyed; 4 Cold | 12 | 2010 | 44050 | 1000 | 1000 | 2 | 9.41 | 11.35 | 0 | 1400 | 0.08 | 0.09 | 0 | 0 | 0.68 | 0.73 | 84 | 0 | 0.0753 | 0.95 | 495 | 0.02 | 0.05 | 0 | 0
88267 | 2010-12-21 15:51 | 834.57.3 / 4 | 834 | 57 | 3 | 4 | OCR12VM | Tool Steel; High Alloyed; 4 Cold | 12 | 2010 | 43800 | 1200 | 1500 | 2 | 10.04 | 11.47 | 0 | 510 | 0.17 | 0.18 | 0 | 0 | 0.62 | 0.73 | 123 | 0 | 0.313 | 0.93 | 340 | 0.03 | 0.06 | 0 | 0
88289 | 2010-12-24 02:25 | 834.99.2 / 43 | 834 | 99 | 2 | 43 | OCR12VM | Tool Steel; High Alloyed; 4 Cold | 12 | 2010 | 46030 | 800 | 200 | 2 | 9.7 | 11.26 | 0 | 1070 | 0.16 | 0.17 | 0 | 0 | 0.75 | 0.76 | 63 | 0 | 0.256 | 0.99 | 400 | 0.03 | 0.05 | 0 | 0
88290 | 2010-12-24 04:25 | 834.92.1 / 11 | 834 | 92 | 1 | 11 | OCR12VM | Tool Steel; High Alloyed; 4 Cold | 12 | 2010 | 43010 | 800 | 600 | 2 | 10.91 | 11.81 | 0 | 600 | 0.18 | 0.19 | 0 | 0 | 0.81 | 0.84 | 74 | 0 | 0.451 | 0.92 | 230 | 0.02 | 0.04 | 0 | 0
88342 | 2011-01-07 00:24 | 834.99.2 / 2 | 834 | 99 | 2 | 2 | OCR12VM | Tool Steel; High Alloyed; 4 Cold | 1 | 2011 | 43060 | 600 | 400 | 2 | 10.71 | 11.43 | 0 | 300 | 0.16 | 0.18 | 0 | 0 | 0.6 | 0.75 | 125 | 0 | 0.288 | 0.79 | 275 | 0.01 | 0.04 | 0 | 0
88343 | 2011-01-07 02:16 | 834.99.2 / 3 | 834 | 99 | 2 | 3 | OCR12VM | Tool Steel; High Alloyed; 4 Cold | 1 | 2011 | 45210 | 300 | 3000 | 1 | 8.88 | 11.39 | 0 | 905 | 0.19 | 0.19 | 0 | 0 | 0.63 | 0.75 | 100 | 0 | 0.251 | 0.98 | 345 | 0.02 | 0.04 | 0 | 0
88351 | 2011-01-08 01:43 | 834.99.2 / 2 | 834 | 99 | 2 | 2 | OCR12VM | Tool Steel; High Alloyed; 4 Cold | 1 | 2011 | 48000 | 600 | 100 | 2 | 10.57 | 11.36 | 0 | 440 | 0.15 | 0.17 | 0 | 0 | 0.63 | 0.77 | 80 | 0 | 0.344 | 0.81 | 245 | 0.04 | 0.06 | 0 | 0
88352 | 2011-01-08 03:43 | 834.99.2 / 2 | 834 | 99 | 2 | 2 | OCR12VM | Tool Steel; High Alloyed; 4 Cold | 1 | 2011 | 48000 | 600 | 800 | 2 | 10.3 | 11.39 | 0 | 800 | 0.15 | 0.17 | 0 | 0 | 0.61 | 0.75 | 112 | 0 | 0.346 | 0.79 | 232 | 0.03 | 0.05 | 0 | 0
88367 | 2011-01-09 11:01 | 834.92.1 / 2 | 834 | 92 | 1 | 2 | OCR12VM | Tool Steel; High Alloyed; 4 Cold | 1 | 2011 | 46920 | 600 | 2100 | 2 | 10.59 | 11.84 | 0 | 850 | 0.15 | 0.16 | 0 | 0 | 0.67 | 0.82 | 133 | 0 | 0.427 | 0.84 | 253 | 0.03 | 0.04 | 0 | 0
88368 | 2011-01-09 12:54 | 834.79.2 / 5 | 834 | 79 | 2 | 5 | OCR12VM | Tool Steel; High Alloyed; 4 Cold | 1 | 2011 | 47360 | 400 | 900 | 2 | 11.2 | 11.84 | 50 | 150 | 0.15 | 0.17 | 0 | 0 | 0.62 | 0.74 | 90 | 0 | 0.378 | 0.91 | 305 | 0.04 | 0.06 | 0 | 0
88369 | 2011-01-09 14:39 | 834.91.2 / 10 | 834 | 91 | 2 | 10 | OCR12VM | Tool Steel; High Alloyed; 4 Cold | 1 | 2011 | 47380 | 800 | 300 | 2 | 10.61 | 11.75 | 0 | 210 | 0.17 | 0.19 | 0 | 0 | 0.6 | 0.74 | 115 | 0 | 0.35 | 0.94 | 335 | 0.05 | 0.07 | 0 | 0
88376 | 2011-01-10 06:04 | 834.99.2 / 3 | 834 | 99 | 2 | 3 | OCR12VM | Tool Steel; High Alloyed; 4 Cold | 1 | 2011 | 46890 | 800 | 2500 | 2 | 10.77 | 11.16 | 0 | 385 | 0.15 | 0.17 | 0 | 0 | 0.66 | 0.72 | 88 | 0 | 0.363 | 0.93 | 363 | 0.06 | 0.07 | 0 | 0
88377 | 2011-01-12 14:00 | 834.99.2 / 3 | 834 | 99 | 2 | 3 | OCR12VM | Tool Steel; High Alloyed; 4 Cold | 1 | 2011 | 43800 | 800 | 1200 | 2 | 9.51 | 11.36 | 0 | 1350 | 0.17 | 0.18 | 0 | 0 | 0.65 | 0.72 | 75 | 0 | 0.332 | 0.92 | 360 | 0.04 | 0.05 | 0 | 0
88395 | 2011-01-14 15:39 | 834.57.3 / 1 | 834 | 57 | 3 | 1 | OCR12VM | Tool Steel; High Alloyed; 4 Cold | 1 | 2011 | 47600 | 400 | 2000 | 2 | 9.27 | 11.44 | 0 | 1650 | 0.19 | 0.2 | 0 | 0 | 0.57 | 0.74 | 165 | 0 | 0.281 | 0.75 | 302 | 0.04 | 0.05 | 0 | 0
88396 | 2011-01-14 17:36 | 834.99.2 / 1 | 834 | 99 | 2 | 1 | OCR12VM | Tool Steel; High Alloyed; 4 Cold | 1 | 2011 | 47380 | 600 | 500 | 2 | 9.84 | 11.41 | 0 | 1260 | 0.18 | 0.2 | 0 | 0 | 0.63 | 0.74 | 110 | 0 | 0.31 | 0.76 | 280 | 0.05 | 0.07 | 0 | 0
88397 | 2011-01-14 19:23 | 834.99.2 / 31 | 834 | 99 | 2 | 31 | OCR12VM | Tool Steel; High Alloyed; 4 Cold | 1 | 2011 | 48000 | 400 | 300 | 2 | 10.74 | 11.32 | 0 | 655 | 0.17 | 0.19 | 0 | 0 | 0.56 | 0.73 | 159 | 0 | 0.321 | 0.94 | 410 | 0.06 | 0.07 | 0 | 0
88398 | 2011-01-14 21:06 | 834.99.2 / 2 | 834 | 99 | 2 | 2 | OCR12VM | Tool Steel; High Alloyed; 4 Cold | 1 | 2011 | 48000 | 400 | 100 | 2 | 9.79 | 11.34 | 0 | 1270 | 0.16 | 0.18 | 0 | 0 | 0.62 | 0.74 | 124 | 0 | 0.294 | 0.76 | 297 | 0.07 | 0.09 | 0 | 0
88409 | 2011-01-15 19:39 | 834.99.2 / 3 | 834 | 99 | 2 | 3 | OCR12VM | Tool Steel; High Alloyed; 4 Cold | 1 | 2011 | 42380 | 600 | 1200 | 2 | 9.7 | 11.39 | 0 | 1050 | 0.22 | 0.24 | 0 | 0 | 0.74 | 0.75 | 22 | 0 | 0.316 | 0.96 | 353 | 0.03 | 0.06 | 0 | 0
88427 | 2011-01-18 17:41 | 834.99.2 / 2 | 834 | 99 | 2 | 2 | OCR12VM | Tool Steel; High Alloyed; 4 Cold | 1 | 2011 | 48000 | 800 | 300 | 2 | 9.58 | 11.31 | 0 | 1300 | 0.16 | 0.17 | 0 | 0 | 0.64 | 0.73 | 90 | 0 | 0.28 | 0.79 | 280 | 0.06 | 0.1 | 0 | 0
88428 | 2011-01-18 19:42 | 834.57.3 / 1 | 834 | 57 | 3 | 1 | OCR12VM | Tool Steel; High Alloyed; 4 Cold | 1 | 2011 | 47380 | 800 | 400 | 2 | 10.37 | 11.35 | 0 | 800 | 0.19 | 0.19 | 0 | 0 | 0.63 | 0.76 | 110 | 0 | 0.308 | 0.78 | 253 | 0.12 | 0.12 | 0 | 0
88459 | 2011-01-25 13:58 | 834.99.2 / 2 | 834 | 99 | 2 | 2 | OCR12VM | Tool Steel; High Alloyed; 4 Cold | 1 | 2011 | 48000 | 800 | 300 | 2 | 11.51 | 11.58 | 0 | 0 | 0.19 | 0.17 | 0 | 0 | 0.57 | 0.75 | 150 | 0 | 0.262 | 0.76 | 305 | 0.03 | 0.04 | 0 | 0
88460 | 2011-01-25 15:51 | 834.99.2 / 2 | 834 | 99 | 2 | 2 | OCR12VM | Tool Steel; High Alloyed; 4 Cold | 1 | 2011 | 48000 | 800 | 500 | 2 | 10.43 | 11.44 | 420 | 150 | 0.18 | 0.19 | 0 | 0 | 0.57 | 0.76 | 150 | 0 | 0.287 | 0.77 | 270 | 0.04 | 0.05 | 0 | 0
88461 | 2011-01-25 17:47 | 834.99.2 / 44 | 834 | 99 | 2 | 44 | OCR12VM | Tool Steel; High Alloyed; 4 Cold | 1 | 2011 | 49840 | 800 | 400 | 2 | 10.8 | 11.6 | 0 | 0 | 0.19 | 0.18 | 0 | 0 | 0.57 | 0.76 | 115 | 0 | 0.231 | 0.94 | 405 | 0.04 | 0.06 | 0 | 0
88473 | 2011-01-27 01:25 | 834.57.3 / 1 | 834 | 57 | 3 | 1 | OCR12VM | Tool Steel; High Alloyed; 4 Cold | 1 | 2011 | 49440 | 800 | 900 | 2 | 9.78 | 11.5 | 0 | 1470 | 0.14 | 0.16 | 0 | 0 | 0.66 | 0.75 | 80 | 0 | 0.199 | 0.76 | 358 | 0.03 | 0.04 | 0 | 0
88481 | 2011-01-28 00:34 | 834.99.2 / 2 | 834 | 99 | 2 | 2 | OCR12VM | Tool Steel; High Alloyed; 4 Cold | 1 | 2011 | 48020 | 700 | 1500 | 2 | 9.87 | 11.44 | 0 | 1620 | 0.18 | 0.2 | 0 | 0 | 0.62 | 0.75 | 160 | 0 | 0.175 | 0.76 | 388 | 0.05 | 0.06 | 0 | 0
88498 | 2011-01-29 16:31 | 834.57.3 / 1 | 834 | 57 | 3 | 1 | OCR12VM | Tool Steel; High Alloyed; 4 Cold | 1 | 2011 | 47380 | 800 | 300 | 2 | 10.25 | 11.52 | 0 | 1040 | 0.15 | 0.19 | 0 | 0 | 0.44 | 0.77 | 265 | 0 | 0.227 | 0.78 | 325 | 0.03 | 0.04 | 0 | 0
88499 | 2011-01-29 18:32 | 834.57.3 / 1 | 834 | 57 | 3 | 1 | OCR12VM | Tool Steel; High Alloyed; 4 Cold | 1 | 2011 | 50400 | 600 | 2000 | 2 | 10.55 | 11.33 | 0 | 650 | 0.13 | 0.16 | 0 | 0 | 0.57 | 0.76 | 170 | 0 | 0.271 | 0.76 | 310 | 0.03 | 0.04 | 0 | 0
88500 | 2011-01-29 20:28 | 834.99.2 / 2 | 834 | 99 | 2 | 2 | OCR12VM | Tool Steel; High Alloyed; 4 Cold | 1 | 2011 | 48000 | 800 | 200 | 2 | 10.02 | 11.5 | 0 | 1150 | 0.22 | 0.23 | 0 | 0 | 0.6 | 0.76 | 120 | 0 | 0.288 | 0.77 | 295 | 0.05 | 0.05 | 0 | 0
88501 | 2011-01-29 22:47 | 834.99.2 / 2 | 834 | 99 | 2 | 2 | OCR12VM | Tool Steel; High Alloyed; 4 Cold | 1 | 2011 | 39200 | 300 | 3500 | 2 | 10.99 | 11.48 | 160 | 100 | 0.15 | 0.15 | 0 | 0 | 0.58 | 0.77 | 130 | 0 | 0.306 | 0.78 | 250 | 0.03 | 0.03 | 0 | 0
88504 | 2011-01-30 04:08 | 834.99.2 / 2 | 834 | 99 | 2 | 2 | OCR12VM | Tool Steel; High Alloyed; 4 Cold | 1 | 2011 | 48000 | 400 | 500 | 2 | 8.83 | 11.26 | 0 | 2200 | 0.24 | 0.25 | 0 | 0 | 0.61 | 0.72 | 120 | 0 | 0.269 | 0.74 | 313 | 0.05 | 0.06 | 0 | 0
88511 | 2011-01-30 18:54 | 834.99.2 / 2 | 834 | 99 | 2 | 2 | OCR12VM | Tool Steel; High Alloyed; 4 Cold | 1 | 2011 | 48000 | 800 | 500 | 2 | 9.85 | 11.45 | 0 | 1340 | 0.15 | 0.19 | 0 | 0 | 0.52 | 0.74 | 185 | 0 | 0.239 | 0.75 | 340 | 0.07 | 0.08 | 0 | 0
88517 | 2011-01-31 06:24 | 834.99.2 / 1 | 834 | 99 | 2 | 1 | OCR12VM | Tool Steel; High Alloyed; 4 Cold | 1 | 2011 | 48960 | 600 | 100 | 2 | 10.32 | 11.33 | 0 | 1010 | 0.15 | 0.17 | 0 | 0 | 0.57 | 0.73 | 125 | 0 | 0.221 | 0.73 | 324 | 0.13 | 0.13 | 0 | 0
88533 | 2011-02-03 05:37 | 834.99.2 / 43 | 834 | 99 | 2 | 43 | OCR12VM | Tool Steel; High Alloyed; 4 Cold | 2 | 2011 | 48000 | 800 | 700 | 2 | 10.12 | 11.32 | 0 | 1730 | 0.17 | 0.17 | 0 | 0 | 0.57 | 0.74 | 140 | 0 | 0.257 | 0.92 | 442 | 0.11 | 0.1 | 0 | 0
88542 | 2011-02-04 14:01 | 834.99.2 / 43 | 834 | 99 | 2 | 43 | OCR12VM | Tool Steel; High Alloyed; 4 Cold | 2 | 2011 | 43700 | 700 | 500 | 2 | 10.01 | 11.43 | 0 | 920 | 0.15 | 0.15 | 0 | 0 | 0.67 | 0.73 | 55 | 0 | 0.315 | 0.95 | 332 | 0.01 | 0.03 | 0 | 0
88557 | 2011-02-05 23:55 | 834.57.3 / 1 | 834 | 57 | 3 | 1 | OCR12VM | Tool Steel; High Alloyed; 4 Cold | 2 | 2011 | 47380 | 800 | 1600 | 2 | 9.78 | 11 | 200 | 650 | 0.18 | 0.18 | 0 | 0 | 0.63 | 0.76 | 80 | 0 | 0.242 | 0.7 | 84 | 0.02 | 0.03 | 0 | 0
88558 | 2011-02-06 01:42 | 834.99.2 / 1 | 834 | 99 | 2 | 1 | OCR12VM | Tool Steel; High Alloyed; 4 Cold | 2 | 2011 | 46920 | 600 | 1700 | 3 | 10.87 | 11.42 | 0 | 350 | 0.17 | 0.17 | 0 | 0 | 0.69 | 0.75 | 50 | 0 | 0.288 | 0.76 | 287 | 0.03 | 0.04 | 0 | 0
88559 | 2011-02-06 04:01 | 834.99.2 / 3 | 834 | 99 | 2 | 3 | OCR12VM | Tool Steel; High Alloyed; 4 Cold | 2 | 2011 | 45670 | 600 | 1500 | 2 | 11.03 | 11.36 | 0 | 0 | 0.18 | 0.17 | 0 | 0 | 0.72 | 0.74 | 32 | 0 | 0.326 | 0.94 | 350 | 0.02 | 0.04 | 0 | 0
88567 | 2011-02-06 19:28 | 834.57.3 / 1 | 834 | 57 | 3 | 1 | OCR12VM | Tool Steel; High Alloyed; 4 Cold | 2 | 2011 | 46200 | 600 | 100 | 2 | 9.22 | 11.42 | 600 | 1100 | 0.14 | 0.15 | 0 | 0 | 0.69 | 0.75 | 92 | 0 | 0.156 | 0.79 | 361 | 0.02 | 0.04 | 0 | 0
88568 | 2011-02-06 21:12 | 834.99.2 / 1 | 834 | 99 | 2 | 1 | OCR12VM | Tool Steel; High Alloyed; 4 Cold | 2 | 2011 | 49440 | 800 | 1000 | 2 | 8.7 | 11.3 | 0 | 2300 | 0.16 | 0.16 | 0 | 0 | 0.71 | 0.73 | 55 | 0 | 0.259 | 0.75 | 299 | 0.02 | 0.04 | 0 | 0
88569 | 2011-02-06 23:14 | 834.99.2 / 2 | 834 | 99 | 2 | 2 | OCR12VM | Tool Steel; High Alloyed; 4 Cold | 2 | 2011 | 48020 | 800 | 1000 | 2 | 9.9 | 11.34 | 210 | 900 | 0.14 | 0.13 | 0 | 0 | 0.57 | 0.73 | 145 | 0 | 0.215 | 0.77 | 345 | 0.02 | 0.02 | 0 | 0
88587 | 2011-02-10 02:20 | 834.99.2 / 1 | 834 | 99 | 2 | 1 | OCR12VM | Tool Steel; High Alloyed; 4 Cold | 2 | 2011 | 48280 | 800 | 800 | 3 | 11.3 | 11.4 | 0 | 0 | 0.14 | 0.14 | 0 | 0 | 0.73 | 0.75 | 30 | 0 | 0.293 | 0.76 | 305 | 0.01 | 0.03 | 0 | 0
88589 | 2011-02-10 06:18 | 834.84.2 / 2 | 834 | 84 | 2 | 2 | OCR12VM | Tool Steel; High Alloyed; 4 Cold | 2 | 2011 | 45910 | 900 | 1000 | 2 | 10.41 | 11.5 | 0 | 900 | 0.14 | 0.15 | 0 | 0 | 0.39 | 0.75 | 285 | 0 | 0.232 | 0.77 | 330 | 0.03 | 0.04 | 0 | 0
88599 | 2011-02-11 15:35 | 834.99.2 / 2 | 834 | 99 | 2 | 2 | OCR12VM | Tool Steel; High Alloyed; 4 Cold | 2 | 2011 | 48000 | 400 | 2500 | 2 | 9.9 | 11.23 | 0 | 410 | 0.12 | 0.13 | 0 | 0 | 0.54 | 0.71 | 180 | 0 | 0.296 | 0.74 | 120 | 0.01 | 0.02 | 0 | 0
88600 | 2011-02-11 17:33 | 834.99.2 / 1 | 834 | 99 | 2 | 1 | OCR12VM | Tool Steel; High Alloyed; 4 Cold | 2 | 2011 | 46200 | 600 | 400 | 2 | 10.62 | 11.48 | 0 | 400 | 0.16 | 0.15 | 0 | 0 | 0.49 | 0.73 | 195 | 0 | 0.249 | 0.77 | 286 | 0.01 | 0.03 | 0 | 0
88601 | 2011-02-11 19:23 | 834.99.2 / 1 | 834 | 99 | 2 | 1 | OCR12VM | Tool Steel; High Alloyed; 4 Cold | 2 | 2011 | 47380 | 800 | 1200 | 2 | 10.41 | 11.38 | 0 | 760 | 0.17 | 0.16 | 0 | 0 | 0.46 | 0.75 | 260 | 0 | 0.266 | 0.75 | 305 | 0.01 | 0.02 | 0 | 0
88602 | 2011-02-11 22:18 | 834.99.2 / 2 | 834 | 99 | 2 | 2 | OCR12VM | Tool Steel; High Alloyed; 4 Cold | 2 | 2011 | 43060 | 600 | 1500 | 2 | 10.9 | 11.33 | 0 | 420 | 0.15 | 0.15 | 0 | 0 | 0.43 | 0.73 | 245 | 0 | 0.255 | 0.74 | 287 | 0.01 | 0.02 | 0 | 0
88603 | 2011-02-12 00:05 | 834.84.2 / 2 | 834 | 84 | 2 | 2 | OCR12VM | Tool Steel; High Alloyed; 4 Cold | 2 | 2011 | 46880 | 600 | 2500 | 2 | 11.29 | 11.35 | 75 | 670 | 0.13 | 0.16 | 0 | 0 | 0.5 | 0.76 | 220 | 0 | 0.271 | 0.75 | 310 | 0.01 | 0.04 | 0 | 0
88616 | 2011-02-13 04:12 | 834.84.2 / 4 | 834 | 84 | 2 | 4 | OCR12VM | Tool Steel; High Alloyed; 4 Cold | 2 | 2011 | 46880 | 600 | 1500 |  |  | 11.37 | 150 | 0 |  | 0.12 | 0 | 0 |  | 0.74 | 210 | 0 |  | 0.94 | 410 |  | 0.02 | 0 | 0
88622 | 2011-02-13 18:02 | 834.99.2 / 1 | 834 | 99 | 2 | 1 | OCR12VM | Tool Steel; High Alloyed; 4 Cold | 2 | 2011 | 50400 | 600 | 2000 | 2 | 10.3 | 11.39 | 0 | 880 | 0.14 | 0.14 | 0 | 0 | 0.65 | 0.75 | 97 | 0 | 0.208 | 0.74 | 368 | 0.02 | 0.02 | 0 | 0
88623 | 2011-02-13 19:52 | 834.92.1 / 22 | 834 | 92 | 1 | 22 | OCR12VM | Tool Steel; High Alloyed; 4 Cold | 2 | 2011 | 49440 | 800 | 1200 | 1 | 11.37 | 11.68 | 0 | 470 | 0.16 | 0.15 | 0 | 0 | 0.46 | 0.72 | 250 | 0 | 0.183 | 0.91 | 488 | 0.03 | 0.03 | 0 | 0
88627 | 2011-02-14 02:57 | 834.84.2 / 2 | 834 | 84 | 2 | 2 | OCR12VM | Tool Steel; High Alloyed; 4 Cold | 2 | 2011 | 43600 | 600 | 1500 | 2 | 10.93 | 11.42 | 0 | 270 | 0.2 | 0.2 | 0 | 0 | 0.59 | 0.73 | 123 | 0 | 0.191 | 0.78 | 334 | 0.03 | 0.03 | 0 | 0
88657 | 2011-02-25 16:55 | 834.99.2 / 2 | 834 | 99 | 2 | 2 | OCR12VM | Tool Steel; High Alloyed; 4 Cold | 2 | 2011 | 48000 | 400 | 1000 | 2 |  | 11.24 | 50 | 750 |  | 0.13 | 0 | 0 |  | 0.74 | 365 | 0 |  | 0.76 | 352 |  | 0.02 | 0 | 0
88658 | 2011-02-25 19:56 | 834.84.2 / 2 | 834 | 84 | 2 | 2 | OCR12VM | Tool Steel; High Alloyed; 4 Cold | 2 | 2011 | 42400 | 300 | 1500 | 2 | 11.61 | 11.63 | 0 | 0 | 0.15 | 0.14 | 0 | 0 | 0.37 | 0.75 | 260 | 0 | 0.262 | 0.75 | 270 | 0.02 | 0.03 | 0 | 0
88659 | 2011-02-25 22:21 | 834.99.2 / 43 | 834 | 99 | 2 | 43 | OCR12VM | Tool Steel; High Alloyed; 4 Cold | 2 | 2011 | 48060 | 400 | 2300 | 2 | 9.6 | 11.24 | 200 | 1000 | 0.13 | 0.12 | 0 | 0 | 0.4 | 0.74 | 272 | 0 | 0.222 | 0.93 | 429 | 0.03 | 0.04 | 0 | 0
88660 | 2011-02-26 00:03 | 834.92.1 / 11 | 834 | 92 | 1 | 11 | OCR12VM | Tool Steel; High Alloyed; 4 Cold | 2 | 2011 | 44330 | 600 | 2000 | 2 | 11.8 | 11.63 | 0 | 80 | 0.16 | 0.15 | 0 | 0 | 0.39 | 0.83 | 330 | 0 | 0.304 | 0.91 | 362 | 0.03 | 0.04 | 0 | 0
88665 | 2011-02-26 10:35 | 834.99.2 / 1 | 834 | 99 | 2 | 1 | OCR12VM | Tool Steel; High Alloyed; 4 Cold | 2 | 2011 | 46350 | 800 | 1500 | 2 | 10.37 | 11.4 | 0 | 610 | 0.2 | 0.18 | 0 | 0 | 0.53 | 0.73 | 170 | 0 | 0.236 | 0.75 | 310 | 0.04 | 0.05 | 0 | 0
88683 | 2011-02-28 03:26 | 834.92.1 / 11 | 834 | 92 | 1 | 11 | OCR12VM | Tool Steel; High Alloyed; 4 Cold | 2 | 2011 | 46610 | 1000 | 500 | 2 | 11.28 | 11.7 | 0 | 310 | 0.14 | 0.14 | 0 | 0 | 0.8 | 0.83 | 52 | 0 | 0.346 | 0.92 | 375 | 0.02 | 0.03 | 0 | 0
88684 | 2011-02-28 05:27 | 834.99.2 / 1 | 834 | 99 | 2 | 1 | OCR12VM | Tool Steel; High Alloyed; 4 Cold | 2 | 2011 | 46200 | 600 | 800 | 2 | 11.59 | 11.49 | 0 | 0 | 0.13 | 0.13 | 0 | 0 | 0.42 | 0.73 | 230 | 0 | 0.279 | 0.75 | 290 | 0.03 | 0.04 | 0 | 0
88689 | 2011-03-02 04:45 | 834.79.2 / 14 | 834 | 79 | 2 | 14 | OCR12VM | Tool Steel; High Alloyed; 4 Cold | 3 | 2011 | 42890 | 800 | 300 | 2 | 11.13 | 11.7 | 0 | 440 | 0.18 | 0.18 | 0 | 0 | 0.5 | 0.73 | 179 | 0 | 0.317 | 0.95 | 340 | 0.04 | 0.05 | 0 | 0
88703 | 2011-03-03 13:53 | 834.99.2 / 2 | 834 | 99 | 2 | 2 | OCR12VM | Tool Steel; High Alloyed; 4 Cold | 3 | 2011 | 45800 | 400 | 1700 | 2 | 6.84 | 11.26 | 0 | 3700 | 0.15 | 0.16 | 0 | 0 | 0.44 | 0.74 | 292 | 0 | 0.0801 | 0.75 | 424 | 0.05 | 0.05 | 0 | 0
88708 | 2011-03-04 01:43 | 834.57.3 / 1 | 834 | 57 | 3 | 1 | OCR12VM | Tool Steel; High Alloyed; 4 Cold | 3 | 2011 | 50400 | 600 | 1200 | 2 | 0 | 11.33 | 0 | 660 | 0 | 0.16 | 0 | 0 | 0 | 0.75 | 265 | 0 | 0 | 0.76 | 353 | 0 | 0.03 | 0 | 0
88709 | 2011-03-04 03:52 | 834.99.2 / 1 | 834 | 99 | 2 | 1 | OCR12VM | Tool Steel; High Alloyed; 4 Cold | 3 | 2011 | 47380 | 800 | 800 | 2 | 11.16 | 11.35 | 100 | 0 | 0.15 | 0.15 | 0 | 0 | 0.57 | 0.75 | 135 | 0 | 0.263 | 0.78 | 303 | 0.02 | 0.04 | 0 | 0
88725 | 2011-03-05 18:57 | 834.57.3 / 4 | 834 | 57 | 3 | 4 | OCR12VM | Tool Steel; High Alloyed; 4 Cold | 3 | 2011 | 48105 | 1000 | 2100 | 2 | 10.13 | 11.4 | 0 | 750 | 0.15 | 0.15 | 0 | 0 | 0.61 | 0.75 | 155 | 0 | 0.225 | 0.95 | 452 | 0.04 | 0.05 | 0 | 0
88730 | 2011-03-06 05:35 | 834.57.3 / 1 | 834 | 57 | 3 | 1 | OCR12VM | Tool Steel; High Alloyed; 4 Cold | 3 | 2011 | 48410 | 800 | 2000 | 2 | 9.5 | 11.35 | 0 | 1300 | 0.17 | 0.17 | 0 | 0 | 0.57 | 0.75 | 198 | 0 | 0.245 | 0.76 | 335 | 0.02 | 0.05 | 0 | 0
88735 | 2011-03-06 15:27 | 834.84.2 / 2 | 834 | 84 | 2 | 2 | OCR12VM | Tool Steel; High Alloyed; 4 Cold | 3 | 2011 | 48060 | 600 | 1800 | 2 | 9.58 | 11.28 | 0 | 1270 | 0.19 | 0.18 | 0 | 0 | 0.62 | 0.72 | 124 | 0 | 0.267 | 0.74 | 318 | 0.03 | 0.04 | 0 | 0
88740 | 2011-03-07 02:25 | 834.99.2 / 2 | 834 | 99 | 2 | 2 | OCR12VM | Tool Steel; High Alloyed; 4 Cold | 3 | 2011 | 48000 | 800 | 1000 | 2 | 10.46 | 11.35 | 0 | 850 | 0.15 | 0.15 | 0 | 0 | 0.48 | 0.76 | 230 | 0 | 0.269 | 0.76 | 320 | 0.03 | 0.04 | 0 | 0
88741 | 2011-03-07 04:19 | 834.99.2 / 43 | 834 | 99 | 2 | 43 | OCR12VM | Tool Steel; High Alloyed; 4 Cold | 3 | 2011 | 44440 | 600 | 2200 | 2 | 10.55 | 11.42 | 0 | 600 | 0.16 | 0.16 | 0 | 0 | 0.62 | 0.74 | 112 | 0 | 0.343 | 0.94 | 341 | 0.02 | 0.04 | 0 | 0
88742 | 2011-03-07 05:53 | 834.99.2 / 1 | 834 | 99 | 2 | 1 | OCR12VM | Tool Steel; High Alloyed; 4 Cold | 3 | 2011 | 47360 | 400 | 1200 | 2 | 10.74 | 11.39 | 0 | 450 | 0.14 | 0.14 | 0 | 0 | 0.64 | 0.73 | 80 | 0 | 0.288 | 0.76 | 280 | 0.02 | 0.04 | 0 | 0
88743 | 2011-03-07 07:31 | 834.57.3 / 1 | 834 | 57 | 3 | 1 | OCR12VM | Tool Steel; High Alloyed; 4 Cold | 3 | 2011 | 49440 | 800 | 1200 | 2 | 9.77 | 11.45 | 200 | 1100 | 0.15 | 0.15 | 0 | 0 | 0.64 | 0.74 | 90 | 0 | 0.344 | 0.76 | 255 | 0.02 | 0.03 | 0 | 0
88749 | 2011-03-09 02:43 | 834.99.2 / 1 | 834 | 99 | 2 | 1 | OCR12VM | Tool Steel; High Alloyed; 4 Cold | 3 | 2011 | 47360 | 400 | 2000 | 3 | 11.09 | 11.57 | 0 | 200 | 0.17 | 0.17 | 0 | 0 | 0.48 | 0.75 | 203 | 0 | 0.192 | 0.75 | 350 | 0.02 | 0.03 | 0 | 0
88750 | 2011-03-09 05:10 | 834.99.2 / 1 | 834 | 99 | 2 | 1 | OCR12VM | Tool Steel; High Alloyed; 4 Cold | 3 | 2011 | 49440 | 800 | 300 | 2 | 11.78 | 11.5 | 0 | 0 | 0.19 | 0.17 | 0 | 0 | 0.5 | 0.75 | 208 | 0 | 0.234 | 0.76 | 326 | 0.02 | 0.03 | 0 | 0
88751 | 2011-03-09 06:56 | 834.84.2 / 2 | 834 | 84 | 2 | 2 | OCR12VM | Tool Steel; High Alloyed; 4 Cold | 3 | 2011 | 48060 | 400 | 2000 | 2 | 10.33 | 11.35 | 200 | 410 | 0.16 | 0.15 | 0 | 0 | 0.49 | 0.74 | 180 | 0 | 0.244 | 0.78 | 320 | 0.02 | 0.04 | 0 | 0
88752 | 2011-03-09 09:20 | 834.99.2 / 3 | 834 | 99 | 2 | 3 | OCR12VM | Tool Steel; High Alloyed; 4 Cold | 3 | 2011 | 45480 | 700 | 1200 | 2 | 8.47 | 11.3 | 0 | 1900 | 0.17 | 0.18 | 0 | 0 | 0.56 | 0.74 | 161 | 0 | 0.294 | 0.93 | 376 | 0.02 | 0.04 | 0 | 0
88762 | 2011-03-10 07:53 | 834.57.3 / 4 | 834 | 57 | 3 | 4 | OCR12VM | Tool Steel; High Alloyed; 4 Cold | 3 | 2011 | 48060 | 500 | 2600 | 2 | 9.91 | 11.43 | 0 | 2250 | 0.14 | 0.16 | 0 | 0 | 0.47 | 0.74 | 226 | 0 | 0.205 | 0.91 | 457 | 0.06 | 0.08 | 0 | 0
88765 | 2011-03-10 13:10 | 834.99.2 / 2 | 834 | 99 | 2 | 2 | OCR12VM | Tool Steel; High Alloyed; 4 Cold | 3 | 2011 | 48000 | 800 | 2400 | 2 | 10.84 | 11.44 | 0 | 540 | 0.11 | 0.12 | 0 | 0 | 0.59 | 0.74 | 140 | 0 | 0.234 | 0.77 | 325 | 0.01 | 0.02 | 0 | 0
88766 | 2011-03-10 15:13 | 834.99.2 / 2 | 834 | 99 | 2 | 2 | OCR12VM | Tool Steel; High Alloyed; 4 Cold | 3 | 2011 | 48000 | 800 | 2500 | 2 | 11.33 | 11.49 | 0 | 0 | 0.09 | 0.1 | 0 | 0 | 0.52 | 0.75 | 195 | 0 | 0.186 | 0.75 | 362 | 0.01 | 0.02 | 0 | 0
88788 | 2011-03-12 17:00 | 834.99.2 / 2 | 834 | 99 | 2 | 2 | OCR12VM | Tool Steel; High Alloyed; 4 Cold | 3 | 2011 | 48000 | 800 | 2000 | 2 | 10.18 | 11.36 | 0 | 800 | 0.11 | 0.11 | 0 | 0 | 0.48 | 0.73 | 280 | 0 | 0.16 | 0.77 | 370 | 0.05 | 0.05 | 0 | 0
88789 | 2011-03-12 19:00 | 834.99.2 / 2 | 834 | 99 | 2 | 2 | OCR12VM | Tool Steel; High Alloyed; 4 Cold | 3 | 2011 | 48000 | 800 | 200 | 2 | 10.99 | 11.35 | 0 | 200 | 0.1 | 0.11 | 0 | 0 | 0.54 | 0.74 | 205 | 0 | 0.187 | 0.78 | 355 | 0.02 | 0.04 | 0 | 0
88790 | 2011-03-12 21:14 | 834.99.2 / 1 | 834 | 99 | 2 | 1 | OCR12VM | Tool Steel; High Alloyed; 4 Cold | 3 | 2011 | 49000 | 600 | 400 | 2 | 10.77 | 11.27 | 0 | 100 | 0.13 | 0.14 | 0 | 0 | 0.66 | 0.74 | 98 | 0 | 0.307 | 0.78 | 284 | 0.01 | 0.02 | 0 | 0
88791 | 2011-03-12 22:50 | 834.57.3 / 1 | 834 | 57 | 3 | 1 | OCR12VM | Tool Steel; High Alloyed; 4 Cold | 3 | 2011 | 47380 | 800 | 500 | 2 | 10.39 | 11.43 | 0 | 350 | 0.14 | 0.15 | 0 | 0 | 0.64 | 0.72 | 85 | 0 | 0.309 | 0.76 | 260 | 0.02 | 0.03 | 0 | 0
88796 | 2011-03-13 12:44 | 834.92.1 / 2 | 834 | 92 | 1 | 2 | OCR12VM | Tool Steel; High Alloyed; 4 Cold | 3 | 2011 | 43800 | 800 | 1000 | 2 | 11.54 | 11.8 | 0 | 0 | 0.11 | 0.11 | 0 | 0 | 0.7 | 0.84 | 158 | 0 | 0.231 | 0.86 | 360 | 0.02 | 0.03 | 0 | 0
88804 | 2011-03-15 07:56 | 834.57.3 / 3 | 834 | 57 | 3 | 3 | OCR12VM | Tool Steel; High Alloyed; 4 Cold | 3 | 2011 | 48000 | 800 | 700 | 2 | 10.14 | 11.46 | 150 | 750 | 0.11 | 0.12 | 0 | 0 | 0.61 | 0.75 | 145 | 0 | 0.315 | 0.75 | 280 | 0.01 | 0.03 | 0 | 0
88805 | 2011-03-15 09:42 | 834.99.2 / 2 | 834 | 99 | 2 | 2 | OCR12VM | Tool Steel; High Alloyed; 4 Cold | 3 | 2011 | 48040 | 700 | 500 | 3 | 0 | 11.4 | 0 | 175 | 0 | 0.14 | 0 | 0 | 0 | 0.73 | 170 | 0 | 0 | 0.75 | 245 | 0 | 0.02 | 0 | 0
88823 | 2011-03-17 02:25 | 834.99.2 / 1 | 834 | 99 | 2 | 1 | OCR12VM | Tool Steel; High Alloyed; 4 Cold | 3 | 2011 | 47360 | 400 | 300 | 2 | 11.09 | 11.63 | 0 | 0 | 0.14 | 0.13 | 0 | 0 | 0.64 | 0.79 | 106 | 0 | 0.207 | 0.78 | 78 | 0.04 | 0.06 | 0 | 0
88824 | 2011-03-17 04:29 | 834.57.3 / 27 | 834 | 57 | 3 | 27 | OCR12VM | Tool Steel; High Alloyed; 4 Cold | 3 | 2011 | 49440 | 800 | 1000 | 2 | 11.11 | 11.65 | 0 | 150 | 0.12 | 0.12 | 0 | 0 | 0.55 | 0.76 | 190 | 0 | 0.271 | 0.75 | 300 | 0.03 | 0.05 | 0 | 0
88834 | 2011-03-18 02:51 | 834.92.1 / 11 | 834 | 92 | 1 | 11 | OCR12VM | Tool Steel; High Alloyed; 4 Cold | 3 | 2011 | 45180 | 600 | 3000 | 2 | 11.94 | 11.72 | 0 | 0 | 0.16 | 0.15 | 0 | 0 | 0.58 | 0.85 | 240 | 0 | 0.374 | 0.95 | 368 | 0.02 | 0.03 | 0 | 0
88844 | 2011-03-22 03:24 | 834.57.3 / 4 | 834 | 57 | 3 | 4 | OCR12VM | Tool Steel; High Alloyed; 4 Cold | 3 | 2011 | 48000 | 800 | 300 | 3 | 11.75 | 11.5 | 0 | 0 | 0.1 | 0.1 | 0 | 0 | 0.46 | 0.76 | 233 | 0 | 0.183 | 0.95 | 480 | 0.01 | 0.01 | 0 | 0
88866 | 2011-03-24 08:38 | 834.99.2 / 1 | 834 | 99 | 2 | 1 | OCR12VM | Tool Steel; High Alloyed; 4 Cold | 3 | 2011 | 47360 | 400 | 2000 | 2 | 10.21 | 11.3 | 0 | 1400 | 0.17 | 0.16 | 0 | 0 | 0.49 | 0.71 | 200 | 0 | 0.218 | 0.74 | 355 | 0.1 | 0.12 | 0 | 0
88897 | 2011-03-27 07:36 | 834.99.2 / 2 | 834 | 99 | 2 | 2 | OCR12VM | Tool Steel; High Alloyed; 4 Cold | 3 | 2011 | 48000 | 800 | 200 | 2 | 10.14 | 11.38 | 0 | 880 | 0.15 | 0.14 | 0 | 0 | 0.52 | 0.73 | 193 | 0 | 0.297 | 0.75 | 288 | 0.09 | 0.1 | 0 | 0
88903 | 2011-03-27 19:46 | 834.99.2 / 3 | 834 | 99 | 2 | 3 | OCR12VM | Tool Steel; High Alloyed; 4 Cold | 3 | 2011 | 43060 | 700 | 2000 | 1 | 9.58 | 11.38 | 40 | 1110 | 0.15 | 0.15 | 0 | 0 | 0.45 | 0.77 | 260 | 0 | 0.235 | 0.95 | 420 | 0.04 | 0.07 | 0 | 0
88904 | 2011-03-27 21:14 | 834.57.3 / 4 | 834 | 57 | 3 | 4 | OCR12VM | Tool Steel; High Alloyed; 4 Cold | 3 | 2011 | 47300 | 800 | 1200 | 2 | 11.4 | 11.45 | 0 | 0 | 0.13 | 0.14 | 0 | 0 | 0.55 | 0.77 | 195 | 0 | 0.305 | 0.95 | 390 | 0.03 | 0.05 | 0 | 0
88929 | 2011-03-31 22:17 | 834.99.2 / 2 | 834 | 99 | 2 | 2 | OCR12VM | Tool Steel; High Alloyed; 4 Cold | 3 | 2011 | 48000 | 800 | 3000 | 2 |  | 11.3 | 125 | 1350 |  | 0.15 | 0 | 0 |  | 0.73 | 280 | 0 |  | 0.77 | 330 |  | 0.05 | 0 | 0
88937 | 2011-04-01 17:11 | 834.99.2 / 3 | 834 | 99 | 2 | 3 | OCR12VM | Tool Steel; High Alloyed; 4 Cold | 4 | 2011 | 43880 | 800 | 2500 | 2 | 11.59 | 11.4 | 0 | 60 | 0.13 | 0.13 | 0 | 0 | 0.44 | 0.77 | 250 | 0 | 0.245 | 0.95 | 435 | 0.03 | 0.04 | 0 | 0
88948 | 2011-04-02 19:38 | 834.99.2 / 3 | 834 | 99 | 2 | 3 | OCR12VM | Tool Steel; High Alloyed; 4 Cold | 4 | 2011 | 52000 | 1200 | 200 | 2 | 10.14 | 11.53 | 0 | 1100 | 0.15 | 0.15 | 0 | 0 | 0.6 | 0.75 | 135 | 0 | 0.384 | 0.97 | 355 | 0.03 | 0.04 | 0 | 0
88949 | 2011-04-02 21:22 | 834.99.2 / 3 | 834 | 99 | 2 | 3 | OCR12VM | Tool Steel; High Alloyed; 4 Cold | 4 | 2011 | 44850 | 400 | 1000 | 2 | 10.27 | 11.4 | 0 | 760 | 0.19 | 0.18 | 0 | 0 | 0.58 | 0.74 | 150 | 0 | 0.364 | 0.94 | 335 | 0.06 | 0.06 | 0 | 0
88952 | 2011-04-03 03:33 | 834.79.2 / 23 | 834 | 79 | 2 | 23 | OCR12VM | Tool Steel; High Alloyed; 4 Cold | 4 | 2011 | 48960 | 600 | 3000 | 2 | 9.86 | 11.63 | 0 | 1250 | 0.16 | 0.16 | 0 | 0 | 0.54 | 0.72 | 186 | 0 | 0.337 | 0.92 | 345 | 0.04 | 0.05 | 0 | 0
88953 | 2011-04-03 05:22 | 834.79.2 / 23 | 834 | 79 | 2 | 23 | OCR12VM | Tool Steel; High Alloyed; 4 Cold | 4 | 2011 | 49440 | 800 | 1800 | 2 | 10.58 | 11.5 | 0 | 1040 | 0.18 | 0.18 | 0 | 0 | 0.63 | 0.71 | 110 | 0 | 0.382 | 0.92 | 320 | 0.05 | 0.06 | 0 | 0
88955 | 2011-04-03 09:18 | 834.79.2 / 23 | 834 | 79 | 2 | 23 | OCR12VM | Tool Steel; High Alloyed; 4 Cold | 4 | 2011 | 49000 | 600 | 1900 | 2 | 0 | 11.69 | 50 | 200 | 0 | 0.14 | 0 | 0 | 0 | 0.74 | 165 | 0 | 0 | 0.93 | 352 | 0 | 0.06 | 0 | 0
88966 | 2011-04-05 09:58 | 834.92.1 / 11 | 834 | 92 | 1 | 11 | OCR12VM | Tool Steel; High Alloyed; 4 Cold | 4 | 2011 | 42220 | 800 | 2200 | 2 | 10.38 | 11.78 | 40 | 880 | 0.17 | 0.18 | 0 | 0 | 0.65 | 0.86 | 155 | 0 | 0.281 | 0.95 | 375 | 0.02 | 0.04 | 0 | 0
88968 | 2011-04-05 13:28 | 834.99.2 / 1 | 834 | 99 | 2 | 1 | OCR12VM | Tool Steel; High Alloyed; 4 Cold | 4 | 2011 | 49440 | 800 | 1100 | 2 | 10.32 | 11.39 | 0 | 870 | 0.14 | 0.15 | 0 | 0 | 0.47 | 0.73 | 225 | 0 | 0.348 | 0.76 | 264 | 0.02 | 0.03 | 0 | 0
88976 | 2011-04-06 03:53 | 834.99.2 / 3 | 834 | 99 | 2 | 3 | OCR12VM | Tool Steel; High Alloyed; 4 Cold | 4 | 2011 | 43800 | 800 | 1100 | 2 | 9.74 | 11.43 | 0 | 1240 | 0.14 | 0.15 | 0 | 0 | 0.71 | 0.76 | 85 | 0 | 0.362 | 0.93 | 347 | 0.05 | 0.06 | 0 | 0
88977 | 2011-04-06 05:31 | 834.99.2 / 3 | 834 | 99 | 2 | 3 | OCR12VM | Tool Steel; High Alloyed; 4 Cold | 4 | 2011 | 45100 | 1000 | 1800 | 2 | 11.02 | 11.4 | 0 | 160 | 0.12 | 0.13 | 0 | 0 | 0.64 | 0.77 | 115 | 0 | 0.37 | 0.95 | 350 | 0.01 | 0.03 | 0 | 0
88992 | 2011-04-07 14:03 | 834.99.2 / 1 | 834 | 99 | 2 | 1 | OCR12VM | Tool Steel; High Alloyed; 4 Cold | 4 | 2011 | 49000 | 600 | 800 | 2 | 10.59 | 11.43 | 0 | 0 | 0.15 | 0.16 | 0 | 0 | 0.46 | 0.77 | 240 | 0 | 0.252 | 0.78 | 310 | 0.02 | 0.02 | 0 | 0
88994 | 2011-04-07 17:35 | 834.55.2 / 2 | 834 | 55 | 2 | 2 | OCR12VM | Tool Steel; High Alloyed; 4 Cold | 4 | 2011 | 47920 | 800 | 900 | 3 | 11.17 | 11.41 | 0 | 0 | 0.12 | 0.13 | 0 | 0 | 0.46 | 0.73 | 235 | 0 | 0.283 | 0.76 | 280 | 0.08 | 0.09 | 0 | 0
89001 | 2011-04-08 07:35 | 834.57.3 / 1 | 834 | 57 | 3 | 1 | OCR12VM | Tool Steel; High Alloyed; 4 Cold | 4 | 2011 | 49440 | 800 | 1800 | 2 | 9.87 | 11.5 | 60 | 1230 | 0.13 | 0.14 | 0 | 0 | 0.61 | 0.75 | 155 | 0 | 0.281 | 0.75 | 297 | 0.01 | 0.02 | 0 | 0
89002 | 2011-04-08 09:17 | 834.99.2 / 1 | 834 | 99 | 2 | 1 | OCR12VM | Tool Steel; High Alloyed; 4 Cold | 4 | 2011 | 47360 | 400 | 800 | 2 | 11.3 | 11.54 | 0 | 0 | 0.13 | 0.14 | 0 | 0 | 0.59 | 0.77 | 160 | 0 | 0.379 | 0.76 | 210 | 0.02 | 0.03 | 0 | 0
89006 | 2011-04-08 20:54 | 834.79.2 / 14 | 834 | 79 | 2 | 14 | OCR12VM | Tool Steel; High Alloyed; 4 Cold | 4 | 2011 | 46000 | 600 | 900 | 2 | 11.18 | 11.67 | 70 | 200 | 0.07 | 0.08 | 0 | 0 | 0.77 | 0.74 | 0 | 0 | 0.119 | 0.95 | 500 | 0.01 | 0.01 | 0 | 0
89007 | 2011-04-08 22:42 | 834.55.2 / 7 | 834 | 55 | 2 | 7 | OCR12VM | Tool Steel; High Alloyed; 4 Cold | 4 | 2011 | 48000 | 800 | 1000 | 2 | 10.81 | 11.26 | 0 | 400 | 0.2 | 0.19 | 0 | 0 | 0.53 | 0.73 | 175 | 0 | 0.255 | 0.93 | 73 | 0.01 | 0.03 | 0 | 0
89027 | 2011-04-10 19:52 | 834.99.2 / 3 | 834 | 99 | 2 | 3 | OCR12VM | Tool Steel; High Alloyed; 4 Cold | 4 | 2011 | 45210 | 300 | 800 | 3 | 11.6 | 11.37 | 0 | 370 | 0.15 | 0.15 | 0 | 0 | 0.63 | 0.76 | 0 | 0 | 0.269 | 0.96 | 104 | 0.01 | 0.03 | 0 | 0
89029 | 2011-04-10 23:29 | 834.57.3 / 4 | 834 | 57 | 3 | 4 | OCR12VM | Tool Steel; High Alloyed; 4 Cold | 4 | 2011 | 43680 | 800 | 600 | 2 | 9.88 | 11.32 | 0 | 1200 | 0.13 | 0.14 | 0 | 0 | 0.7 | 0.75 | 70 | 0 | 0.3 | 0.93 | 372 | 0.01 | 0.03 | 0 | 0
89039 | 2011-04-12 20:00 | 834.99.2 / 1 | 834 | 99 | 2 | 1 | OCR12VM | Tool Steel; High Alloyed; 4 Cold | 4 | 2011 | 46920 | 600 | 1200 | 2 | 10.73 | 11.28 | 0 | 210 | 0.15 | 0.16 | 0 | 0 | 0.41 | 0.77 | 290 | 0 | 0.261 | 0.74 | 300 | 0.02 | 0.02 | 0 | 0
89044 | 2011-04-13 05:28 | 834.99.2 / 1 | 834 | 99 | 2 | 1 | OCR12VM | Tool Steel; High Alloyed; 4 Cold | 4 | 2011 | 47360 | 400 | 1300 | 3 | 10.47 | 11.58 | 0 | 620 | 0.16 | 0.17 | 0 | 0 | 0.45 | 0.75 | 240 | 0 | 0.278 | 0.77 | 300 | 0.02 | 0.04 | 0 | 0
89063 | 2011-04-15 00:15 | 834.99.2 / 3 | 834 | 99 | 2 | 3 | OCR12VM | Tool Steel; High Alloyed; 4 Cold | 4 | 2011 | 46350 | 800 | 800 | 2 | 10.84 | 11.52 | 85 | 580 | 0.16 | 0.16 | 0 | 0 | 0.6 | 0.76 | 135 | 0 | 0.27 | 0.93 | 390 | 0.04 | 0.05 | 0 | 0
89064 | 2011-04-15 01:52 | 834.79.2 / 3 | 834 | 79 | 2 | 3 | OCR12VM | Tool Steel; High Alloyed; 4 Cold | 4 | 2011 | 46000 | 600 | 1200 | 2 | 11.36 | 11.45 | 0 | 60 | 0.17 | 0.18 | 0 | 0 | 0.83 | 0.78 | 0 | 0 | 0.0827 | 0.95 | 525 | 0.01 | 0.01 | 0 | 0
89074 | 2011-04-19 03:35 | 834.57.3 / 3 | 834 | 57 | 3 | 3 | OCR12VM | Tool Steel; High Alloyed; 4 Cold | 4 | 2011 | 48000 | 600 | 300 | 3 | 10.66 | 11.24 | 80 | 100 | 0.15 | 0.15 | 0 | 0 | 0.64 | 0.73 | 93 | 0 | 0.286 | 0.73 | 293 | 0.03 | 0.04 | 0 | 0
89075 | 2011-04-19 05:38 | 834.57.3 / 3 | 834 | 57 | 3 | 3 | OCR12VM | Tool Steel; High Alloyed; 4 Cold | 4 | 2011 | 48000 | 600 | 600 | 2 | 10.65 | 11.22 | 0 | 200 | 0.16 | 0.16 | 0 | 0 | 0.53 | 0.76 | 186 | 0 | 0.306 | 0.77 | 286 | 0.02 | 0.04 | 0 | 0
89106 | 2011-04-22 02:44 | 834.99.2 / 3 | 834 | 99 | 2 | 3 | OCR12VM | Tool Steel; High Alloyed; 4 Cold | 4 | 2011 | 43060 | 400 | 3000 | 2 | 10.31 | 11.43 | 0 | 1010 | 0.16 | 0.17 | 0 | 0 | 0.44 | 0.73 | 230 | 0 | 0.252 | 0.93 | 385 | 0.01 | 0.02 | 0 | 0
89107 | 2011-04-22 04:31 | 834.92.1 / 11 | 834 | 92 | 1 | 11 | OCR12VM | Tool Steel; High Alloyed; 4 Cold | 4 | 2011 | 49840 | 600 | 300 | 3 | 12.25 | 11.9 | 0 | 0 | 0.11 | 0.11 | 0 | 0 | 0.62 | 0.83 | 213 | 0 | 0.139 | 0.95 | 529 | 0.01 | 0.01 | 0 | 0
89114 | 2011-04-22 20:29 | 834.99.2 / 1 | 834 | 99 | 2 | 1 | OCR12VM | Tool Steel; High Alloyed; 4 Cold | 4 | 2011 | 50400 | 600 | 2200 | 3 | 11.81 | 11.53 | 0 | 0 | 0.15 | 0.15 | 0 | 0 | 0.45 | 0.74 | 275 | 0 | 0.311 | 0.74 | 325 | 0.02 | 0.03 | 0 | 0
89115 | 2011-04-22 22:14 | 834.99.2 / 1 | 834 | 99 | 2 | 1 | OCR12VM | Tool Steel; High Alloyed; 4 Cold | 4 | 2011 | 46350 | 800 | 800 | 3 | 11.33 | 11.58 | 0 | 0 | 0.19 | 0.19 | 0 | 0 | 0.63 | 0.77 | 125 | 0 | 0.32 | 0.81 | 275 | 0.04 | 0.06 | 0 | 0
89116 | 2011-04-23 00:09 | 834.57.3 / 3 | 834 | 57 | 3 | 3 | OCR12VM | Tool Steel; High Alloyed; 4 Cold | 4 | 2011 | 48000 | 800 | 1200 | 2 | 9.34 | 11.52 | 0 | 1570 | 0.12 | 0.14 | 0 | 0 | 0.58 | 0.75 | 185 | 0 | 0.296 | 0.76 | 310 | 0.03 | 0.04 | 0 | 0
89117 | 2011-04-23 01:38 | 834.57.3 / 3 | 834 | 57 | 3 | 3 | OCR12VM | Tool Steel; High Alloyed; 4 Cold | 4 | 2011 | 48000 | 600 | 1200 | 2 | 11.47 | 11.46 | 0 | 0 | 0.12 | 0.12 | 0 | 0 | 0.51 | 0.73 | 195 | 0 | 0.366 | 0.74 | 248 | 0.02 | 0.03 | 0 | 0
89124 | 2011-04-26 07:00 | 834.92.1 / 11 | 834 | 92 | 1 | 11 | OCR12VM | Tool Steel; High Alloyed; 4 Cold | 4 | 2011 | 43800 | 800 | 1000 | 2 | 11.1 | 11.65 | 0 | 490 | 0.1 | 0.11 | 0 | 0 | 0.74 | 0.84 | 80 | 0 | 0.122 | 0.93 | 475 | 0.02 | 0.05 | 0 | 0
89143 | 2011-04-28 02:48 | 834.99.2 / 1 | 834 | 99 | 2 | 1 | OCR12VM | Tool Steel; High Alloyed; 4 Cold | 4 | 2011 | 47380 | 800 | 1400 | 2 | 9.59 | 11.36 | 0 | 1500 | 0.13 | 0.15 | 0 | 0 | 0.76 | 0.75 | 8 | 0 | 0.174 | 0.75 | 365 | 0.03 | 0.05 | 0 | 0
89144 | 2011-04-28 09:14 | 834.99.2 / 1 | 834 | 99 | 2 | 1 | OCR12VM | Tool Steel; High Alloyed; 4 Cold | 4 | 2011 | 47360 | 400 | 1200 | 2 | 10.31 | 11.31 | 0 | 850 | 0.13 | 0.15 | 0 | 0 | 0.56 | 0.77 | 165 | 0 | 0.216 | 0.75 | 352 | 0.03 | 0.04 | 0 | 0
89158 | 2011-04-29 18:45 | 834.99.2 / 3 | 834 | 99 | 2 | 3 | OCR12VM | Tool Steel; High Alloyed; 4 Cold | 4 | 2011 | 48000 | 600 | 100 | 2 | 9.53 | 11.29 | 0 | 1150 | 0.16 | 0.18 | 0 | 0 | 0.55 | 0.73 | 150 | 0 | 0.259 | 0.94 | 415 | 0.03 | 0.04 | 0 | 0
89160 | 2011-04-29 22:04 | 834.99.2 / 1 | 834 | 99 | 2 | 1 | OCR12VM | Tool Steel; High Alloyed; 4 Cold | 4 | 2011 | 49440 | 800 | 1500 | 2 | 9.93 | 11.33 | 0 | 1000 | 0.14 | 0.15 | 0 | 0 | 0.6 | 0.74 | 125 | 0 | 0.198 | 0.75 | 352 | 0.03 | 0.04 | 0 | 0
89161 | 2011-04-29 23:58 | 834.99.2 / 1 | 834 | 99 | 2 | 1 | OCR12VM | Tool Steel; High Alloyed; 4 Cold | 4 | 2011 | 47380 | 800 | 1200 | 2 | 9.85 | 11.33 | 0 | 950 | 0.14 | 0.15 | 0 | 0 | 0.44 | 0.75 | 240 | 0 | 0.18 | 0.74 | 348 | 0.03 | 0.03 | 0 | 0
89162 | 2011-04-30 04:49 | 834.55.2 / 7 | 834 | 55 | 2 | 7 | OCR12VM | Tool Steel; High Alloyed; 4 Cold | 4 | 2011 | 38620 | 700 | 5000 | 2 | 11.01 | 11.43 | 0 | 70 | 0.13 | 0.13 | 0 | 0 | 0.54 | 0.75 | 140 | 0 | 0.334 | 0.95 | 343 | 0.02 | 0.03 | 0 | 0
89164 | 2011-04-30 08:11 | 834.99.2 / 3 | 834 | 99 | 2 | 3 | OCR12VM | Tool Steel; High Alloyed; 4 Cold | 4 | 2011 | 45800 | 800 | 600 | 2 | 9.87 | 11.27 | 100 | 870 | 0.13 | 0.15 | 0 | 0 | 0.53 | 0.74 | 160 | 0 | 0.327 | 0.93 | 360 | 0.03 | 0.04 | 0 | 0
89177 | 2011-05-04 06:25 | 834.57.3 / 1 | 834 | 57 | 3 | 1 | OCR12VM | Tool Steel; High Alloyed; 4 Cold | 5 | 2011 | 49000 | 600 | 1000 | 3 | 11.46 | 11.43 | 0 | 100 | 0.13 | 0.12 | 0 | 0 | 0.47 | 0.74 | 210 | 0 | 0.458 | 0.75 | 215 | 0.02 | 0.03 | 0 | 0
89199 | 2011-05-06 03:13 | 834.99.2 / 2 | 834 | 99 | 2 | 2 | OCR12VM | Tool Steel; High Alloyed; 4 Cold | 5 | 2011 | 48000 | 800 | 800 | 2 | 10.07 | 11.55 | 0 | 1300 | 0.14 | 0.15 | 0 | 0 | 0.48 | 0.76 | 210 | 0 | 0.231 | 0.77 | 330 | 0.06 | 0.06 | 0 | 0
89210 | 2011-05-07 01:30 | 834.99.2 / 3 | 834 | 99 | 2 | 3 | OCR12VM | Tool Steel; High Alloyed; 4 Cold | 5 | 2011 | 48000 | 800 | 500 | 3 | 11.6 | 11.51 | 0 | 0 | 0.13 | 0.12 | 0 | 0 | 0.4 | 0.79 | 280 | 0 | 0.279 | 0.97 | 425 | 0.01 | 0.03 | 0 | 0
89216 | 2011-05-07 14:21 | 834.99.2 / 1 | 834 | 99 | 2 | 1 | OCR12VM | Tool Steel; High Alloyed; 4 Cold | 5 | 2011 | 50400 | 600 | 1400 | 2 | 10.27 | 11.25 | 0 | 455 | 0.15 | 0.15 | 0 | 0 | 0.59 | 0.74 | 82 | 0 | 0.194 | 0.73 | 352 | 0.01 | 0.03 | 0 | 0
89217 | 2011-05-07 16:21 | 834.50.1 / 3 | 834 | 50 | 1 | 3 | OCR12VM | Tool Steel; High Alloyed; 4 Cold | 5 | 2011 | 49440 | 800 | 1300 | 2 | 10.84 | 11.17 | 0 | 150 | 0.15 | 0.15 | 0 | 0 | 0.65 | 0.74 | 99 | 0 | 0.175 | 0.73 | 368 | 0.01 | 0.02 | 0 | 0
89219 | 2011-05-07 19:55 | 834.99.2 / 2 | 834 | 99 | 2 | 2 | OCR12VM | Tool Steel; High Alloyed; 4 Cold | 5 | 2011 | 45920 | 800 | 300 | 2 | 11.24 | 11.49 | 0 | 0 | 0.14 | 0.13 | 0 | 0 | 0.59 | 0.79 | 145 | 0 | 0.203 | 0.76 | 320 | 0.01 | 0.03 | 0 | 0
89249 | 2011-05-11 10:10 | 834.57.3 / 4 | 834 | 57 | 3 | 4 | OCR12VM | Tool Steel; High Alloyed; 4 Cold | 5 | 2011 | 48000 | 800 | 300 | 2 | 10.53 | 11.52 | 0 | 650 | 0.16 | 0.16 | 0 | 0 | 0.64 | 0.76 | 113 | 0 | 0.218 | 0.96 | 441 | 0.01 | 0.04 | 0 | 0
89250 | 2011-05-11 11:50 | 834.92.1 / 11 | 834 | 92 | 1 | 11 | OCR12VM | Tool Steel; High Alloyed; 4 Cold | 5 | 2011 | 46260 | 600 | 300 | 2 | 11.03 | 11.52 | 0 | 230 | 0.15 | 0.15 | 0 | 0 | 0.53 | 0.85 | 237 | 0 | 0.324 | 0.94 | 352 | 0.01 | 0.03 | 0 | 0
89251 | 2011-05-11 13:39 | 834.57.3 / 4 | 834 | 57 | 3 | 4 | OCR12VM | Tool Steel; High Alloyed; 4 Cold | 5 | 2011 | 44050 | 1100 | 500 | 2 | 11.08 | 11.3 | 0 | 95 | 0.13 | 0.13 | 0 | 0 | 0.48 | 0.75 | 190 | 0 | 0.353 | 0.95 | 326 | 0.01 | 0.02 | 0 | 0
89252 | 2011-05-11 15:15 | 834.50.1 / 2 | 834 | 50 | 1 | 2 | OCR12VM | Tool Steel; High Alloyed; 4 Cold | 5 | 2011 | 50400 | 600 | 600 | 2 | 9.7 | 11.3 | 210 | 1030 | 0.13 | 0.14 | 0 | 0 | 0.49 | 0.74 | 215 | 0 | 0.254 | 0.73 | 315 | 0.01 | 0.03 | 0 | 0
89253 | 2011-05-11 17:15 | 834.50.1 / 3 | 834 | 50 | 1 | 3 | OCR12VM | Tool Steel; High Alloyed; 4 Cold | 5 | 2011 | 48410 | 800 | 800 | 2 | 10.29 | 11.32 | 0 | 920 | 0.12 | 0.13 | 0 | 0 | 0.5 | 0.75 | 191 | 0 | 0.252 | 0.74 | 298 | 0.01 | 0.03 | 0 | 0
89260 | 2011-05-12 05:55 | 834.99.2 / 1 | 834 | 99 | 2 | 1 | OCR12VM | Tool Steel; High Alloyed; 4 Cold | 5 | 2011 | 49440 | 800 | 1400 | 2 | 10.43 | 11.35 | 0 | 570 | 0.14 | 0.15 | 0 | 0 | 0.59 | 0.76 | 220 | 0 | 0.17 | 0.74 | 375 | 0.01 | 0.03 | 0 | 0
89270 | 2011-05-13 03:26 | 834.57.3 / 3 | 834 | 57 | 3 | 3 | OCR12VM | Tool Steel; High Alloyed; 4 Cold | 5 | 2011 | 48000 | 600 | 1300 | 2 | 10.26 | 11.45 | 0 | 800 | 0.14 | 0.16 | 0 | 0 | 0.63 | 0.75 | 116 | 0 | 0.166 | 0.74 | 374 | 0.01 | 0.02 | 0 | 0
89289 | 2011-05-14 23:14 | 834.50.1 / 3 | 834 | 50 | 1 | 3 | OCR12VM | Tool Steel; High Alloyed; 4 Cold | 5 | 2011 | 49440 | 800 | 1800 | 2 | 11.13 | 11.25 | 0 | 0 | 0.12 | 0.12 | 0 | 0 | 0.65 | 0.75 | 160 | 0 | 0.188 | 0.75 | 357 | 0.01 | 0.03 | 0 | 0
89325 | 2011-05-19 02:38 | 834.55.2 / 1 | 834 | 55 | 2 | 1 | OCR12VM | Tool Steel; High Alloyed; 4 Cold | 5 | 2011 | 50400 | 600 | 1500 | 2 | 10.23 | 11.45 | 0 | 1055 | 0.18 | 0.19 | 0 | 0 | 0.65 | 0.75 | 115 | 0 | 0.166 | 0.77 | 402 | 0.01 | 0.03 | 0 | 0
89326 | 2011-05-19 04:26 | 834.99.2 / 1 | 834 | 99 | 2 | 1 | OCR12VM | Tool Steel; High Alloyed; 4 Cold | 5 | 2011 | 47380 | 800 | 1200 | 2 | 9.91 | 11.41 | 0 | 1090 | 0.17 | 0.18 | 0 | 0 | 0.63 | 0.74 | 115 | 0 | 0.193 | 0.77 | 370 | 0.01 | 0.03 | 0 | 0
89333 | 2011-05-19 19:34 | 834.57.3 / 4 | 834 | 57 | 3 | 4 | OCR12VM | Tool Steel; High Alloyed; 4 Cold | 5 | 2011 | 48000 | 600 | 2000 | 2 | 9.38 | 11.38 | 0 | 1500 | 0.19 | 0.22 | 0 | 0 | 0.61 | 0.74 | 153 | 0 | 0.206 | 0.94 | 485 | 0.02 | 0.04 | 0 | 0
89343 | 2011-05-23 19:03 | 834.50.1 / 2 | 834 | 50 | 1 | 2 | OCR12VM | Tool Steel; High Alloyed; 4 Cold | 5 | 2011 | 50400 | 600 | 1200 | 2 | 10.11 | 11.2 | 0 | 900 | 0.21 | 0.22 | 0 | 0 | 0.55 | 0.75 | 180 | 0 | 0.158 | 0.73 | 375 | 0.01 | 0.02 | 0 | 0
89347 | 2011-05-24 04:51 | 834.79.2 / 2 | 834 | 79 | 2 | 2 | OCR12VM | Tool Steel; High Alloyed; 4 Cold | 5 | 2011 | 46610 | 1000 | 400 | 2 | 10.46 | 11.75 | 0 | 1300 | 0.12 | 0.14 | 0 | 0 | 0.55 | 0.73 | 173 | 0 | 0.0813 | 0.94 | 534 | 0.01 | 0.01 | 0 | 0
89350 | 2011-05-24 13:42 | 834.57.3 / 4 | 834 | 57 | 3 | 4 | OCR12VM | Tool Steel; High Alloyed; 4 Cold | 5 | 2011 | 48000 | 600 | 300 | 2 | 9.75 | 11.43 | 0 | 1000 | 0.14 | 0.15 | 0 | 0 | 0.68 | 0.73 | 88 | 0 | 0.184 | 0.95 | 472 | 0.14 | 0.14 | 0 | 0
89367 | 2011-05-26 03:18 | 834.99.2 / 1 | 834 | 99 | 2 | 1 | OCR12VM | Tool Steel; High Alloyed; 4 Cold | 5 | 2011 | 47600 | 600 | 1000 | 2 | 10.96 | 11.35 | 0 | 0 | 0.1 | 0.11 | 0 | 0 | 0.6 | 0.74 | 150 | 0 | 0.262 | 0.77 | 335 | 0.01 | 0.02 | 0 | 0
89368 | 2011-05-26 05:11 | 834.99.2 / 1 | 834 | 99 | 2 | 1 | OCR12VM | Tool Steel; High Alloyed; 4 Cold | 5 | 2011 | 48410 | 800 | 1200 | 2 | 10.5 | 11.35 | 0 | 400 | 0.13 | 0.14 | 0 | 0 | 0.39 | 0.74 | 300 | 0 | 0.273 | 0.75 | 315 | 0.02 | 0.04 | 0 | 0
89379 | 2011-05-27 03:18 | 834.57.3 / 4 | 834 | 57 | 3 | 4 | OCR12VM | Tool Steel; High Alloyed; 4 Cold | 5 | 2011 | 47990 | 800 | 1500 | 3 | 10.69 | 11.43 | 0 | 400 | 0.13 | 0.14 | 0 | 0 | 0.66 | 0.78 | 105 | 0 | 0.322 | 0.96 | 403 | 0.01 | 0.02 | 0 | 0
89388 | 2011-05-28 04:14 | 834.55.2 / 7 | 834 | 55 | 2 | 7 | OCR12VM | Tool Steel; High Alloyed; 4 Cold | 5 | 2011 | 46880 | 600 | 300 | 2 | 0 | 11.45 | 0 | 430 | 0 | 0.16 | 0 | 0 | 0 | 0.75 | 132 | 0 | 0 | 0.94 | 370 | 0 | 0.04 | 0 | 0
89389 | 2011-05-28 05:59 | 834.79.2 / 2 | 834 | 79 | 2 | 2 | OCR12VM | Tool Steel; High Alloyed; 4 Cold | 5 | 2011 | 47400 | 1000 | 200 | 2 | 10.57 | 11.61 | 0 | 700 | 0.08 | 0.1 | 0 | 0 | 0.67 | 0.74 | 107 | 0 | 0.122 | 0.94 | 505 | 0.01 | 0.01 | 0 | 0
89410 | 2011-05-29 23:23 | 834.92.1 / 22 | 834 | 92 | 1 | 22 | OCR12VM | Tool Steel; High Alloyed; 4 Cold | 5 | 2011 | 48410 | 800 | 400 | 2 | 11 | 11.71 | 0 | 680 | 0.15 | 0.16 | 0 | 0 | 0.65 | 0.76 | 87 | 0 | 0.26 | 0.95 | 427 | 0.01 | 0.02 | 0 | 0
89411 | 2011-05-30 01:08 | 834.99.2 / 1 | 834 | 99 | 2 | 1 | OCR12VM | Tool Steel; High Alloyed; 4 Cold | 5 | 2011 | 48960 | 600 | 500 | 2 | 10.89 | 11.43 | 0 | 280 | 0.14 | 0.15 | 0 | 0 | 0.6 | 0.76 | 140 | 0 | 0.348 | 0.77 | 260 | 0.02 | 0.03 | 0 | 0
89423 | 2011-06-01 01:40 | 834.55.2 / 1 | 834 | 55 | 2 | 1 | OCR12VM | Tool Steel; High Alloyed; 4 Cold | 6 | 2011 | 49000 | 600 | 200 | 2 | 9.36 | 11.42 | 0 | 1450 | 0.13 | 0.15 | 0 | 0 | 0.56 | 0.76 | 173 | 0 | 0.199 | 0.75 | 357 | 0.03 | 0.05 | 0 | 0
89424 | 2011-06-01 03:46 | 834.55.2 / 1 | 834 | 55 | 2 | 1 | OCR12VM | Tool Steel; High Alloyed; 4 Cold | 6 | 2011 | 49440 | 800 | 100 | 3 | 11.06 | 11.4 | 0 | 0 | 0.16 | 0.17 | 0 | 0 | 0.62 | 0.73 | 107 | 0 | 0.231 | 0.77 | 302 | 0.02 | 0.03 | 0 | 0
89427 | 2011-06-01 09:43 | 834.99.2 / 40 | 834 | 99 | 2 | 40 | OCR12VM | Tool Steel; High Alloyed; 4 Cold | 6 | 2011 | 45510 | 700 | 500 | 2 | 11.38 | 11.41 | 0 | 0 | 0.14 | 0.14 | 0 | 0 | 0.32 | 0.76 | 320 | 0 | 0.246 | 0.89 | 372 | 0.07 | 0.08 | 0 | 0
89432 | 2011-06-01 19:58 | 834.57.3 / 3 | 834 | 57 | 3 | 3 | OCR12VM | Tool Steel; High Alloyed; 4 Cold | 6 | 2011 | 48000 | 800 | 1200 | 2 | 10.52 | 11.42 | 0 | 730 | 0.14 | 0.15 | 0 | 0 | 0.38 | 0.73 | 270 | 0 | 0.231 | 0.77 | 340 | 0.03 | 0.04 | 0 | 0
89433 | 2011-06-01 21:40 | 834.57.3 / 3 | 834 | 57 | 3 | 3 | OCR12VM | Tool Steel; High Alloyed; 4 Cold | 6 | 2011 | 48000 | 800 | 600 | 2 | 10.29 | 11.45 | 160 | 850 | 0.13 | 0.15 | 0 | 0 | 0.63 | 0.74 | 113 | 0 | 0.247 | 0.77 | 320 | 0.04 | 0.05 | 0 | 0
89434 | 2011-06-01 23:22 | 834.99.2 / 3 | 834 | 99 | 2 | 3 | OCR12VM | Tool Steel; High Alloyed; 4 Cold | 6 | 2011 | 45210 | 300 | 2000 | 2 | 10.44 | 11.45 | 0 | 520 | 0.12 | 0.12 | 0 | 0 | 0.73 | 0.72 | 121 | 0 | 0.258 | 0.94 | 396 | 0.05 | 0.06 | 0 | 0
89436 | 2011-06-02 03:14 | 834.99.2 / 3 | 834 | 99 | 2 | 3 | OCR12VM | Tool Steel; High Alloyed; 4 Cold | 6 | 2011 | 45870 | 900 | 600 | 2 | 9.21 | 11.34 | 0 | 1725 | 0.13 | 0.14 | 0 | 0 | 0.43 | 0.74 | 235 | 0 | 0.227 | 0.95 | 424 | 0.05 | 0.05 | 0 | 0
89452 | 2011-06-03 15:32 | 834.99.2 / 3 | 834 | 99 | 2 | 3 | OCR12VM | Tool Steel; High Alloyed; 4 Cold | 6 | 2011 | 45120 | 600 | 1300 | 2 | 9.86 | 11.3 | 0 | 1100 | 0.15 | 0.16 | 0 | 0 | 0.43 | 0.74 | 235 | 0 | 0.194 | 0.93 | 410 | 0.02 | 0.03 | 0 | 0
89454 | 2011-06-03 18:56 | 834.55.2 / 7 | 834 | 55 | 2 | 7 | OCR12VM | Tool Steel; High Alloyed; 4 Cold | 6 | 2011 | 48000 | 800 | 500 | 2 | 10.71 | 11.5 | 150 | 50 | 0.13 | 0.14 | 0 | 0 | 0.58 | 0.75 | 130 | 0 | 0.197 | 0.95 | 440 | 0.02 | 0.03 | 0 | 0
89455 | 2011-06-03 21:00 | 834.55.2 / 2 | 834 | 55 | 2 | 2 | OCR12VM | Tool Steel; High Alloyed; 4 Cold | 6 | 2011 | 48000 | 800 | 200 | 2 | 10.24 | 11.45 | 0 | 870 | 0.12 | 0.12 | 0 | 0 | 0.67 | 0.74 | 103 | 0 | 0.209 | 0.78 | 352 | 0.01 | 0.02 | 0 | 0
89456 | 2011-06-03 23:35 | 834.99.2 / 1 | 834 | 99 | 2 | 1 | OCR12VM | Tool Steel; High Alloyed; 4 Cold | 6 | 2011 | 50400 | 600 | 500 | 2 | 10.63 | 11.35 | 40 | 500 | 0.14 | 0.14 | 0 | 0 | 0.64 | 0.73 | 110 | 0 | 0.228 | 0.75 | 345 | 0.02 | 0.03 | 0 | 0
89457 | 2011-06-04 01:27 | 834.50.1 / 4 | 834 | 50 | 1 | 4 | OCR12VM | Tool Steel; High Alloyed; 4 Cold | 6 | 2011 | 48410 | 800 | 200 | 2 | 9.89 | 10.9 | 0 | 1000 | 0.17 | 0.17 | 0 | 0 | 0.52 | 0.72 | 188 | 0 | 0.287 | 0.75 | 270 | 0.04 | 0.05 | 0 | 0
89480 | 2011-06-07 11:26 | 834.99.2 / 3 | 834 | 99 | 2 | 3 | OCR12VM | Tool Steel; High Alloyed; 4 Cold | 6 | 2011 | 48000 | 400 | 400 | 2 | 10.38 | 11.39 | 500 | 100 | 0.16 | 0.19 | 0 | 0 | 0.42 | 0.75 | 280 | 0 | 0.273 | 0.96 | 425 | 0.01 | 0.04 | 0 | 0
89481 | 2011-06-07 13:09 | 834.99.2 / 3 | 834 | 99 | 2 | 3 | OCR12VM | Tool Steel; High Alloyed; 4 Cold | 6 | 2011 | 46660 | 600 | 1500 | 3 | 10.1 | 11.45 | 0 | 900 | 0.14 | 0.15 | 0 | 0 | 0.43 | 0.74 | 275 | 0 | 0.279 | 0.95 | 420 | 0.01 | 0.02 | 0 | 0
89488 | 2011-06-08 02:51 | 834.57.3 / 1 | 834 | 57 | 3 | 1 | OCR12VM | Tool Steel; High Alloyed; 4 Cold | 6 | 2011 | 50400 | 600 | 800 | 2 | 9.65 | 11.49 | 0 | 1390 | 0.14 | 0.14 | 0 | 0 | 0.43 | 0.76 | 280 | 0 | 0.205 | 0.77 | 356 | 0.05 | 0.06 | 0 | 0
89489 | 2011-06-08 08:42 | 834.55.2 / 1 | 834 | 55 | 2 | 1 | OCR12VM | Tool Steel; High Alloyed; 4 Cold | 6 | 2011 | 47380 | 800 | 500 | 2 | 10.48 | 11.5 | 0 | 740 | 0.13 | 0.14 | 0 | 0 | 0.37 | 0.76 | 320 | 0 | 0.231 | 0.79 | 325 | 0.02 | 0.03 | 0 | 0
89490 | 2011-06-08 10:33 | 834.99.2 / 45 | 834 | 99 | 2 | 45 | OCR12VM | Tool Steel; High Alloyed; 4 Cold | 6 | 2011 | 45210 | 400 | 0 | 2 | 10.74 | 11.33 | 0 | 395 | 0.13 | 0.13 | 0 | 0 | 0.35 | 0.75 | 310 | 0 | 0.243 | 0.92 | 421 | 0.03 | 0.03 | 0 | 0
89491 | 2011-06-08 12:17 | 834.55.2 / 7 | 834 | 55 | 2 | 7 | OCR12VM | Tool Steel; High Alloyed; 4 Cold | 6 | 2011 | 46680 | 600 | 400 | 2 | 10.14 | 11.45 | 0 | 200 | 0.14 | 0.14 | 0 | 0 | 0.59 | 0.73 | 145 | 0 | 0.212 | 0.96 | 415 | 0.01 | 0.02 | 0 | 0
89519 | 2011-06-11 00:26 | 834.92.1 / 3 | 834 | 92 | 1 | 3 | OCR12VM | Tool Steel; High Alloyed; 4 Cold | 6 | 2011 | 43220 | 600 | 2200 | 2 | 10.52 | 11.69 | 0 | 1110 | 0.14 | 0.14 | 0 | 0 | 0.7 | 0.85 | 176 | 0 | 0.27 | 0.93 | 400 | 0.03 | 0.04 | 0 | 0
89521 | 2011-06-11 04:15 | 834.57.3 / 1 | 834 | 57 | 3 | 1 | OCR12VM | Tool Steel; High Alloyed; 4 Cold | 6 | 2011 | 49000 | 600 | 600 | 2 | 11.67 | 11.45 | 0 | 0 | 0.12 | 0.12 | 0 | 0 | 0.44 | 0.76 | 297 | 0 | 0.225 | 0.77 | 345 | 0.01 | 0.02 | 0 | 0
89537 | 2011-06-12 14:56 | 834.99.2 / 1 | 834 | 99 | 2 | 1 | OCR12VM | Tool Steel; High Alloyed; 4 Cold | 6 | 2011 | 50400 | 600 | 1500 | 3 | 10.63 | 11.37 | 0 | 770 | 0.12 | 0.13 | 0 | 0 | 0.51 | 0.76 | 265 | 0 | 0.208 | 0.77 | 385 | 0.01 | 0.03 | 0 | 0
89538 | 2011-06-12 16:56 | 834.55.2 / 1 | 834 | 55 | 2 | 1 | OCR12VM | Tool Steel; High Alloyed; 4 Cold | 6 | 2011 | 47380 | 800 | 600 | 2 | 10.79 | 11.4 | 0 | 620 | 0.13 | 0.14 | 0 | 0 | 0.51 | 0.75 | 250 | 0 | 0.219 | 0.76 | 337 | 0.01 | 0.02 | 0 | 0
89549 | 2011-06-14 12:51 | 834.84.2 / 2 | 834 | 84 | 2 | 2 | OCR12VM | Tool Steel; High Alloyed; 4 Cold | 6 | 2011 | 48000 | 600 | 100 | 2 | 10.76 | 11.41 | 0 | 430 | 0.13 | 0.14 | 0 | 0 | 0.72 | 0.76 | 58 | 0 | 0.274 | 0.76 | 308 | 0.02 | 0.04 | 0 | 0
89550 | 2011-06-14 15:56 | 834.57.3 / 4 | 834 | 57 | 3 | 4 | OCR12VM | Tool Steel; High Alloyed; 4 Cold | 6 | 2011 | 44050 | 800 | 1100 | 2 | 10.15 | 11.35 | 0 | 1100 | 0.16 | 0.16 | 0 | 0 | 0.61 | 0.73 | 140 | 0 | 0.285 | 0.96 | 385 | 0.04 | 0.05 | 0 | 0
89551 | 2011-06-14 17:47 | 834.92.1 / 11 | 834 | 92 | 1 | 11 | OCR12VM | Tool Steel; High Alloyed; 4 Cold | 6 | 2011 | 46560 | 600 | 2500 | 2 | 10.54 | 11.65 | 170 | 1160 | 0.14 | 0.15 | 0 | 0 | 0.64 | 0.84 | 215 | 0 | 0.308 | 0.92 | 395 | 0.08 | 0.09 | 0 | 0
89565 | 2011-06-16 03:21 | 834.57.3 / 1 | 834 | 57 | 3 | 1 | OCR12VM | Tool Steel; High Alloyed; 4 Cold | 6 | 2011 | 49000 | 600 | 200 | 2 | 0 | 11.48 | 0 | 0 | 0 | 0.14 | 0 | 0 | 0 | 0.75 | 280 | 0 | 0 | 0.77 | 370 | 0 | 0.02 | 0 | 0
89566 | 2011-06-16 05:27 | 834.57.3 / 1 | 834 | 57 | 3 | 1 | OCR12VM | Tool Steel; High Alloyed; 4 Cold | 6 | 2011 | 47380 | 800 | 500 | 3 | 11.01 | 11.47 | 0 | 450 | 0.09 | 0.11 | 0 | 0 | 0.31 | 0.73 | 355 | 0 | 0.177 | 0.73 | 345 | 0.01 | 0.02 | 0 | 0
89569 | 2011-06-16 12:18 | 834.55.2 / 2 | 834 | 55 | 2 | 2 | OCR12VM | Tool Steel; High Alloyed; 4 Cold | 6 | 2011 | 48000 | 600 | 1000 | 2 | 11.87 | 11.3 | 0 | 0 | 0.12 | 0.13 | 0 | 0 | 0.48 | 0.71 | 240 | 0 | 0.146 | 0.75 | 410 | 0.01 | 0.02 | 0 | 0
89570 | 2011-06-16 15:05 | 834.55.2 / 9 | 834 | 55 | 2 | 9 | OCR12VM | Tool Steel; High Alloyed; 4 Cold | 6 | 2011 | 45180 | 600 | 1200 | 2 | 11.58 | 11.65 | 0 | 0 | 0.13 | 0.14 | 0 | 0 | 0.65 | 0.74 | 95 | 0 | 0.167 | 0.97 | 450 | 0.01 | 0.02 | 0 | 0
89571 | 2011-06-16 17:08 | 834.99.2 / 3 | 834 | 99 | 2 | 3 | OCR12VM | Tool Steel; High Alloyed; 4 Cold | 6 | 2011 | 48040 | 600 | 1500 | 2 | 11.23 | 11.38 | 0 | 200 | 0.12 | 0.13 | 0 | 0 | 0.45 | 0.75 | 258 | 0 | 0.187 | 0.96 | 465 | 0.02 | 0.04 | 0 | 0
89597 | 2011-06-22 02:37 | 834.99.2 / 1 | 834 | 99 | 2 | 1 | OCR12VM | Tool Steel; High Alloyed; 4 Cold | 6 | 2011 | 47360 | 400 | 100 | 1 | 10.61 | 11.33 | 0 | 150 | 0.14 | 0.15 | 0 | 0 | 0.49 | 0.74 | 195 | 0 | 0.233 | 0.75 | 275 | 0.04 | 0.05 | 0 | 0
89609 | 2011-06-23 11:36 | 834.92.1 / 25 | 834 | 92 | 1 | 25 | OCR12VM | Tool Steel; High Alloyed; 4 Cold | 6 | 2011 | 43600 | 800 | 1800 | 2 | 10.99 | 11.62 | 100 | 409 | 0.22 | 0.22 | 0 | 0 | 0.47 | 0.83 | 318 | 0 | 0.221 | 0.93 | 414 | 0.13 | 0.12 | 0 | 0
89624 | 2011-06-25 01:12 | 834.57.3 / 27 | 834 | 57 | 3 | 27 | OCR12VM | Tool Steel; High Alloyed; 4 Cold | 6 | 2011 | 47380 | 800 | 100 | 2 | 10.03 | 11.36 | 100 | 1020 | 0.16 | 0.17 | 0 | 0 | 0.5 | 0.74 | 232 | 0 | 0.254 | 0.76 | 325 | 0.01 | 0.02 | 0 | 0
89625 | 2011-06-25 03:15 | 834.57.3 / 1 | 834 | 57 | 3 | 1 | OCR12VM | Tool Steel; High Alloyed; 4 Cold | 6 | 2011 | 49000 | 600 | 1900 | 2 | 10.05 | 11.25 | 100 | 1400 | 0.14 | 0.16 | 0 | 0 | 0.51 | 0.74 | 235 | 0 | 0.277 | 0.75 | 330 | 0.01 | 0.02 | 0 | 0
89636 | 2011-06-26 06:11 | 834.57.3 / 4 | 834 | 57 | 3 | 4 | OCR12VM | Tool Steel; High Alloyed; 4 Cold | 6 | 2011 | 43700 | 600 | 100 | 2 | 9.64 | 11.26 | 0 | 1200 | 0.12 | 0.13 | 0 | 0 | 0.69 | 0.73 | 65 | 0 | 0.258 | 0.94 | 391 | 0.01 | 0.02 | 0 | 0
89638 | 2011-06-26 09:39 | 834.99.2 / 1 | 834 | 99 | 2 | 1 | OCR12VM | Tool Steel; High Alloyed; 4 Cold | 6 | 2011 | 48960 | 600 | 800 | 2 | 10.72 | 11.35 | 0 | 710 | 0.12 | 0.13 | 0 | 0 | 0.47 | 0.76 | 248 | 0 | 0.291 | 0.81 | 305 | 0.02 | 0.03 | 0 | 0
89639 | 2011-06-26 11:26 | 834.99.2 / 1 | 834 | 99 | 2 | 1 | OCR12VM | Tool Steel; High Alloyed; 4 Cold | 6 | 2011 | 48410 | 800 | 1400 | 2 | 10.89 | 11.32 | 0 | 560 | 0.15 | 0.15 | 0 | 0 | 0.5 | 0.77 | 225 | 0 | 0.332 | 0.76 | 265 | 0.02 | 0.03 | 0 | 0
89640 | 2011-06-26 13:15 | 834.55.2 / 7 | 834 | 55 | 2 | 7 | OCR12VM | Tool Steel; High Alloyed; 4 Cold | 6 | 2011 | 46740 | 800 | 1700 | 2 | 10.89 | 11.43 | 0 | 870 | 0.14 | 0.15 | 0 | 0 | 0.46 | 0.74 | 235 | 0 | 0.286 | 0.94 | 400 | 0.01 | 0.02 | 0 | 0
89647 | 2011-06-27 04:17 | 834.79.2 / 2 | 834 | 79 | 2 | 2 | OCR12VM | Tool Steel; High Alloyed; 4 Cold | 6 | 2011 | 43800 | 800 | 1500 | 2 | 10.72 | 11.7 | 0 | 1060 | 0.12 | 0.14 | 0 | 0 | 0.62 | 0.75 | 123 | 0 | 0.268 | 0.94 | 399 | 0.01 | 0.02 | 0 | 0
89669 | 2011-07-20 07:56 | 834.57.3 / 4 | 834 | 57 | 3 | 4 | OCR12VM | Tool Steel; High Alloyed; 4 Cold | 7 | 2011 | 40800 | 700 | 1600 | 2 | 11.41 | 11.42 | 0 | 150 | 0.19 | 0.2 | 0 | 0 | 0.64 | 0.74 | 80 | 0 | 0.171 | 0.93 | 417 | 0.02 | 0.03 | 0 | 0
89670 | 2011-07-20 14:01 | 834.92.1 / 3 | 834 | 92 | 1 | 3 | OCR12VM | Tool Steel; High Alloyed; 4 Cold | 7 | 2011 | 43740 | 500 | 200 | 2 | 11.47 | 11.67 | 70 | 450 | 0.21 | 0.2 | 0 | 0 | 0.6 | 0.84 | 200 | 0 | 0.255 | 0.93 | 379 | 0.02 | 0.03 | 0 | 0
89691 | 2011-07-23 14:00 | 834.99.2 / 3 | 834 | 99 | 2 | 3 | OCR12VM | Tool Steel; High Alloyed; 4 Cold | 7 | 2011 | 42970 | 1000 | 1000 | 3 | 10.35 | 11.39 | 0 | 730 | 0.18 | 0.18 | 0 | 0 | 0.62 | 0.75 | 112 | 0 | 0.374 | 0.93 | 337 | 0.03 | 0.03 | 0 | 0
89692 | 2011-07-23 15:37 | 834.99.2 / 3 | 834 | 99 | 2 | 3 | OCR12VM | Tool Steel; High Alloyed; 4 Cold | 7 | 2011 | 49540 | 600 | 800 | 2 | 10.89 | 11.28 | 0 | 0 | 0.15 | 0.15 | 0 | 0 | 0.56 | 0.75 | 142 | 0 | 0.336 | 0.94 | 371 | 0.02 | 0.03 | 0 | 0
89704 | 2011-07-25 00:21 | 834.79.2 / 2 | 834 | 79 | 2 | 2 | OCR12VM | Tool Steel; High Alloyed; 4 Cold | 7 | 2011 | 49440 | 800 | 900 | 2 | 9.66 | 11.55 | 0 | 1600 | 0.16 | 0.16 | 0 | 0 | 0.82 | 0.79 | 0 | 0 | 0.464 | 0.95 | 322 | 0.01 | 0.02 | 0 | 0
89716 | 2011-07-28 21:00 | 834.57.3 / 4 | 834 | 57 | 3 | 4 | OCR12VM | Tool Steel; High Alloyed; 4 Cold | 7 | 2011 | 44850 | 800 | 300 | 2 | 11.03 | 11.36 | 0 | 135 | 0.23 | 0.23 | 0 | 0 | 0.55 | 0.77 | 155 | 0 | 0.347 | 0.93 | 340 | 0.04 | 0.04 | 0 | 0
89720 | 2011-07-29 06:42 | 834.57.3 / 3 | 834 | 57 | 3 | 3 | OCR12VM | Tool Steel; High Alloyed; 4 Cold | 7 | 2011 | 48000 | 800 | 500 | 2 | 10.2 | 11.5 | 0 | 950 | 0.16 | 0.16 | 0 | 0 | 0.55 | 0.76 | 170 | 0 | 0.381 | 0.77 | 230 | 0.04 | 0.05 | 0 | 0
89721 | 2011-07-29 08:17 | 834.57.3 / 3 | 834 | 57 | 3 | 3 | OCR12VM | Tool Steel; High Alloyed; 4 Cold | 7 | 2011 | 48000 | 800 | 300 | 3 | 10.36 | 11.43 | 0 | 820 | 0.17 | 0.17 | 0 | 0 | 0.53 | 0.74 | 180 | 0 | 0.378 | 0.76 | 240 | 0.03 | 0.04 | 0 | 0
89728 | 2011-07-30 01:10 | 834.84.2 / 2 | 834 | 84 | 2 | 2 | OCR12VM | Tool Steel; High Alloyed; 4 Cold | 7 | 2011 | 48000 | 800 | 200 | 2 | 10.86 | 11.4 | 0 | 580 | 0.18 | 0.18 | 0 | 0 | 0.6 | 0.77 | 160 | 0 | 0.359 | 0.76 | 252 | 0.03 | 0.04 | 0 | 0
89729 | 2011-07-30 03:01 | 834.84.2 / 2 | 834 | 84 | 2 | 2 | OCR12VM | Tool Steel; High Alloyed; 4 Cold | 7 | 2011 | 48000 | 800 | 500 | 2 | 10.48 | 11.35 | 0 | 650 | 0.17 | 0.18 | 0 | 0 | 0.66 | 0.74 | 130 | 0 | 0.442 | 0.76 | 220 | 0.03 | 0.03 | 0 | 0
89737 | 2011-07-31 02:30 | 834.55.2 / 2 | 834 | 55 | 2 | 2 | OCR12VM | Tool Steel; High Alloyed; 4 Cold | 7 | 2011 | 48000 | 800 | 200 | 3 | 11.25 | 11.37 | 0 | 380 | 0.18 | 0.17 | 0 | 0 | 0.51 | 0.77 | 195 | 0 | 0.341 | 0.76 | 251 | 0.02 | 0.03 | 0 | 0
89738 | 2011-07-31 04:28 | 834.92.1 / 3 | 834 | 92 | 1 | 3 | OCR12VM | Tool Steel; High Alloyed; 4 Cold | 7 | 2011 | 48645 | 600 | 200 | 2 | 9.9 | 11.7 | 210 | 1200 | 0.19 | 0.18 | 0 | 0 | 0.58 | 0.84 | 220 | 0 | 0.346 | 0.95 | 345 | 0.04 | 0.04 | 0 | 0
89748 | 2011-08-01 05:11 | 834.79.2 / 3 | 834 | 79 | 2 | 3 | OCR12VM | Tool Steel; High Alloyed; 4 Cold | 8 | 2011 | 43510 | 1000 | 700 | 3 | 11.43 | 11.78 | 0 | 410 | 0.14 | 0.13 | 0 | 0 | 0.86 | 0.82 | 0 | 0 | 0.49 | 0.96 | 264 | 0.01 | 0.02 | 0 | 0
89755 | 2011-08-04 03:39 | 834.99.2 / 3 | 834 | 99 | 2 | 3 | OCR12VM | Tool Steel; High Alloyed; 4 Cold | 8 | 2011 | 45210 | 300 | 2000 | 2 | 10.28 | 11.31 | 0 | 1020 | 0.19 | 0.2 | 0 | 0 | 0.65 | 0.72 | 100 | 0 | 0.305 | 0.93 | 397 | 0.01 | 0.03 | 0 | 0
89756 | 2011-08-04 05:36 | 834.79.2 / 3 | 834 | 79 | 2 | 3 | OCR12VM | Tool Steel; High Alloyed; 4 Cold | 8 | 2011 | 48600 | 600 | 1500 | 2 | 10.1 | 11.6 | 0 | 1350 | 0.19 | 0.18 | 0 | 0 | 0.68 | 0.73 | 90 | 0 | 0.365 | 0.97 | 380 | 0.02 | 0.03 | 0 | 0
89764 | 2011-08-05 03:56 | 834.57.3 / 4 | 834 | 57 | 3 | 4 | OCR12VM | Tool Steel; High Alloyed; 4 Cold | 8 | 2011 | 48000 | 600 | 100 | 3 | 11.76 | 11.4 | 0 | 140 | 0.23 | 0.22 | 0 | 0 | 0.54 | 0.75 | 150 | 0 | 0.342 | 0.98 | 420 | 0.01 | 0.03 | 0 | 0
89765 | 2011-08-05 05:35 | 834.55.2 / 2 | 834 | 55 | 2 | 2 | OCR12VM | Tool Steel; High Alloyed; 4 Cold | 8 | 2011 | 48000 | 600 | 100 | 2 | 11.52 | 11.55 | 0 | 0 | 0.23 | 0.22 | 0 | 0 | 0.7 | 0.72 | 50 | 0 | 0.474 | 0.77 | 50 | 0.01 | 0.03 | 0 | 0
89774 | 2011-08-06 08:57 | 834.93.2 / 2 | 834 | 93 | 2 | 2 | OCR12VM | Tool Steel; High Alloyed; 4 Cold | 8 | 2011 | 47400 | 800 | 100 | 2 | 0 | 11.25 | 0 | 415 | 0 | 0.19 | 0 | 0 | 0 | 0.74 | 90 | 0 | 0 | 0.66 | 222 | 0 | 0.03 | 0 | 0
89781 | 2011-08-07 01:07 | 834.57.3 / 4 | 834 | 57 | 3 | 4 | OCR12VM | Tool Steel; High Alloyed; 4 Cold | 8 | 2011 | 44850 | 600 | 100 | 3 | 11.04 | 11.33 | 0 | 550 | 0.16 | 0.17 | 0 | 0 | 1.1 | 1.1 | 0 | 0 | 0.479 | 0.93 | 310 | 0.06 | 0.11 | 0 | 0
89782 | 2011-08-07 03:35 | 834.99.2 / 3 | 834 | 99 | 2 | 3 | OCR12VM | Tool Steel; High Alloyed; 4 Cold | 8 | 2011 | 39200 | 300 | 1000 | 2 | 10.11 | 11.24 | 200 | 410 | 0.19 | 0.19 | 0 | 0 | 0.75 | 0.74 | 22 | 0 | 0.476 | 0.92 | 257 | 0.01 | 0.06 | 0 | 0
89792 | 2011-08-08 05:08 | 834.50.1 / 2 | 834 | 50 | 1 | 2 | OCR12VM | Tool Steel; High Alloyed; 4 Cold | 8 | 2011 | 45030 | 800 | 900 | 3 | 11.04 | 11.38 | 0 | 0 | 0.16 | 0.16 | 0 | 0 | 0.68 | 0.74 | 93 | 0 | 0.297 | 0.74 | 284 | 0.01 | 0.05 | 0 | 0
89804 | 2011-08-10 16:36 | 834.92.1 / 3 | 834 | 92 | 1 | 3 | OCR12VM | Tool Steel; High Alloyed; 4 Cold | 8 | 2011 | 48510 | 700 | 1100 | 2 | 11.18 | 11.6 | 0 | 350 | 0.11 | 0.12 | 0 | 0 | 0.43 | 0.82 | 325 | 0 | 0.301 | 0.93 | 418 | 0.01 | 0.02 | 0 | 0
89812 | 2011-08-11 08:05 | 834.99.2 / 1 | 834 | 99 | 2 | 1 | OCR12VM | Tool Steel; High Alloyed; 4 Cold | 8 | 2011 | 50400 | 600 | 1000 | 2 | 10.66 | 11.32 | 150 | 550 | 0.18 | 0.17 | 0 | 0 | 0.56 | 0.75 | 200 | 0 | 0.363 | 0.78 | 300 | 0.01 | 0.03 | 0 | 0
89813 | 2011-08-11 10:50 | 834.99.2 / 46 | 834 | 99 | 2 | 46 | OCR12VM | Tool Steel; High Alloyed; 4 Cold | 8 | 2011 | 47380 | 800 | 1200 | 2 | 11.43 | 11.5 | 0 | 0 | 0.16 | 0.16 | 0 | 0 | 0.48 | 0.77 | 220 | 0 | 0.362 | 0.74 | 265 | 0.01 | 0.03 | 0 | 0
89827 | 2011-08-12 17:48 | 834.84.2 / 2 | 834 | 84 | 2 | 2 | OCR12VM | Tool Steel; High Alloyed; 4 Cold | 8 | 2011 | 48000 | 600 | 100 | 2 | 9.66 | 11.33 | 0 | 1190 | 0.14 | 0.14 | 0 | 0 | 0.66 | 0.76 | 157 | 0 | 0.295 | 0.75 | 310 | 0.01 | 0.03 | 0 | 0
89839 | 2011-08-13 20:19 | 834.92.1 / 21 | 834 | 92 | 1 | 21 | OCR12VM | Tool Steel; High Alloyed; 4 Cold | 8 | 2011 | 50400 | 600 | 800 | 2 | 0 | 11.58 | 0 | 950 | 0 | 0.18 | 0 | 0 | 0 | 0.73 | 118 | 0 | 0 | 0.92 | 387 | 0 | 0.02 | 0 | 0
89840 | 2011-08-13 21:59 | 834.50.1 / 2 | 834 | 50 | 1 | 2 | OCR12VM | Tool Steel; High Alloyed; 4 Cold | 8 | 2011 | 47380 | 800 | 1000 | 1 | 9.64 | 11.18 | 0 | 855 | 0.16 | 0.16 | 0 | 0 | 0.49 | 0.72 | 85 | 0 | 0.228 | 0.72 | 275 | 0.03 | 0.03 | 0 | 0
89854 | 2011-08-15 05:52 | 834.57.3 / 4 | 834 | 57 | 3 | 4 | OCR12VM | Tool Steel; High Alloyed; 4 Cold | 8 | 2011 | 45730 | 700 | 1200 | 2 | 11.38 | 11.33 | 190 | 0 | 0.13 | 0.13 | 0 | 0 | 0.43 | 0.74 | 240 | 0 | 0.202 | 0.94 | 430 | 0.01 | 0.02 | 0 | 0
89855 | 2011-08-16 14:00 | 834.84.2 / 4 | 834 | 84 | 2 | 4 | OCR12VM | Tool Steel; High Alloyed; 4 Cold | 8 | 2011 | 48000 | 700 | 2100 | 2 | 10.18 | 11.35 | 0 | 1170 | 0.16 | 0.15 | 0 | 0 | 0.5 | 0.74 | 199 | 0 | 0.277 | 0.95 | 421 | 0.02 | 0.02 | 0 | 0
89856 | 2011-08-16 15:41 | 834.84.2 / 2 | 834 | 84 | 2 | 2 | OCR12VM | Tool Steel; High Alloyed; 4 Cold | 8 | 2011 | 48000 | 700 | 500 | 2 | 11.36 | 11.44 | 0 | 0 | 0.19 | 0.18 | 0 | 0 | 0.56 | 0.73 | 128 | 0 | 0.302 | 0.74 | 244 | 0.02 | 0.03 | 0 | 0
89857 | 2011-08-16 17:36 | 834.57.3 / 4 | 834 | 57 | 3 | 4 | OCR12VM | Tool Steel; High Alloyed; 4 Cold | 8 | 2011 | 45210 | 400 | 1100 | 2 | 10.68 | 11.31 | 0 | 410 | 0.16 | 0.16 | 0 | 0 | 0.53 | 0.74 | 152 | 0 | 0.299 | 0.94 | 344 | 0.02 | 0.03 | 0 | 0
89858 | 2011-08-16 19:23 | 834.57.3 / 4 | 834 | 57 | 3 | 4 | OCR12VM | Tool Steel; High Alloyed; 4 Cold | 8 | 2011 | 45210 | 400 | 2200 | 3 | 11.41 | 11.4 | 0 | 180 | 0.14 | 0.14 | 0 | 0 | 0.49 | 0.75 | 198 | 0 | 0.317 | 0.93 | 375 | 0.04 | 0.03 | 0 | 0
89862 | 2011-08-17 02:49 | 834.99.2 / 1 | 834 | 99 | 2 | 1 | OCR12VM | Tool Steel; High Alloyed; 4 Cold | 8 | 2011 | 50400 | 600 | 600 | 2 | 10.65 | 11.47 | 700 | 410 | 0.28 | 0.29 | 0 | 0 | 0.56 | 0.75 | 165 | 0 | 0.226 | 0.81 | 355 | 0.01 | 0.02 | 0 | 0
89863 | 2011-08-17 04:47 | 834.99.2 / 1 | 834 | 99 | 2 | 1 | OCR12VM | Tool Steel; High Alloyed; 4 Cold | 8 | 2011 | 47380 | 800 | 2000 | 2 | 10.5 | 11.35 | 0 | 700 | 0.19 | 0.19 | 0 | 0 | 0.39 | 0.74 | 275 | 0 | 0.207 | 0.76 | 320 | 0.02 | 0.02 | 0 | 0
89883 | 2011-08-18 23:08 | 834.99.2 / 1 | 834 | 99 | 2 | 1 | OCR12VM | Tool Steel; High Alloyed; 4 Cold | 8 | 2011 | 50400 | 600 | 1000 | 2 | 11.29 | 11.34 | 40 | 180 | 0.14 | 0.14 | 0 | 0 | 0.44 | 0.75 | 268 | 0 | 0.326 | 0.75 | 285 | 0.01 | 0.02 | 0 | 0
89884 | 2011-08-19 01:28 | 834.99.2 / 1 | 834 | 99 | 2 | 1 | OCR12VM | Tool Steel; High Alloyed; 4 Cold | 8 | 2011 | 48410 | 800 | 400 | 2 | 9.8 | 11.44 | 0 | 1360 | 0.15 | 0.16 | 0 | 0 | 0.42 | 0.74 | 240 | 0 | 0.34 | 0.76 | 245 | 0.01 | 0.02 | 0 | 0
89886 | 2011-08-19 06:08 | 834.0.1 / 5 | 834 | 0 | 1 | 5 | OCR12VM | Tool Steel; High Alloyed; 4 Cold | 8 | 2011 | 43450 | 1000 | 200 | 2 | 9.65 | 11.17 | 0 | 1100 | 0.14 | 0.15 | 0 | 0 | 0.59 | 0.73 | 125 | 0 | 0.292 | 0.71 | 243 | 0.01 | 0.03 | 0 | 0
89914 | 2011-08-25 02:52 | 834.99.2 / 1 | 834 | 99 | 2 | 1 | OCR12VM | Tool Steel; High Alloyed; 4 Cold | 8 | 2011 | 48960 | 600 | 1800 | 2 | 9.97 | 11.32 | 0 | 1225 | 0.13 | 0.15 | 0 | 0 | 0.7 | 0.76 | 105 | 0 | 0.259 | 0.77 | 312 | 0.01 | 0.01 | 0 | 0
89915 | 2011-08-25 04:53 | 834.99.2 / 1 | 834 | 99 | 2 | 1 | OCR12VM | Tool Steel; High Alloyed; 4 Cold | 8 | 2011 | 49440 | 800 | 1600 | 3 | 10.66 | 11.38 | 0 | 685 | 0.14 | 0.15 | 0 | 0 | 0.64 | 0.76 | 106 | 0 | 0.257 | 0.75 | 322 | 0.01 | 0.02 | 0 | 0
89919 | 2011-08-25 13:40 | 834.79.2 / 3 | 834 | 79 | 2 | 3 | OCR12VM | Tool Steel; High Alloyed; 4 Cold | 8 | 2011 | 43930 | 1000 | 300 | 2 | 10.56 | 11.67 | 0 | 1363 | 0.1 | 0.11 | 0 | 0 | 0.57 | 0.74 | 168 | 0 | 0.0866 | 0.94 | 500 | 0.01 | 0.01 | 0 | 0
89920 | 2011-08-25 15:23 | 834.57.3 / 4 | 834 | 57 | 3 | 4 | OCR12VM | Tool Steel; High Alloyed; 4 Cold | 8 | 2011 | 42840 |  |  | 3 | 11.61 | 11.43 | 0 | 0 | 0.13 | 0.11 | 0 | 0 | 0.35 | 0.77 | 312 | 0 | 0.259 | 0.96 | 416 | 0.02 | 0.02 | 0 | 0
89922 | 2011-08-25 18:46 | 834.99.2 / 1 | 834 | 99 | 2 | 1 | OCR12VM | Tool Steel; High Alloyed; 4 Cold | 8 | 2011 | 49440 | 800 | 1300 | 2 | 11.14 | 11.19 | 0 | 600 | 0.18 | 0.19 | 0 | 0 | 0.57 | 0.72 | 152 | 0 | 0.356 | 0.77 | 270 | 0.02 | 0.02 | 0 | 0
89923 | 2011-08-26 04:47 | 834.99.2 / 1 | 834 | 99 | 2 | 1 | OCR12VM | Tool Steel; High Alloyed; 4 Cold | 8 | 2011 | 46350 | 800 | 800 | 2 | 10.27 | 11.17 | 0 | 200 | 0.16 | 0.15 | 0 | 0 | 0.58 | 0.73 | 138 | 0 | 0.282 | 0.76 | 231 | 0.02 | 0.02 | 0 | 0
89924 | 2011-08-26 07:15 | 834.57.3 / 4 | 834 | 57 | 3 | 4 | OCR12VM | Tool Steel; High Alloyed; 4 Cold | 8 | 2011 | 48750 | 600 | 300 | 2 | 12.21 | 11.4 | 0 | 0 | 0.16 | 0.16 | 0 | 0 | 0.69 | 0.75 | 98 | 0 | 0.243 | 0.94 | 123 | 0.01 | 0.02 | 0 | 0
89941 | 2011-08-28 08:54 | 834.99.2 / 1 | 834 | 99 | 2 | 1 | OCR12VM | Tool Steel; High Alloyed; 4 Cold | 8 | 2011 | 46920 | 600 | 1300 | 2 | 10 | 11.24 | 0 | 1342 | 0.18 | 0.19 | 0 | 0 | 0.66 | 0.73 | 93 | 0 | 0.279 | 0.75 | 274 | 0.01 | 0.02 | 0 | 0
89944 | 2011-08-28 17:05 | 834.99.2 / 1 | 834 | 99 | 2 | 1 | OCR12VM | Tool Steel; High Alloyed; 4 Cold | 8 | 2011 | 49440 | 600 | 1400 | 2 | 11.09 | 11.3 | 0 | 650 | 0.29 | 0.29 | 0 | 0 | 0.4 | 0.74 | 300 | 0 | 0.254 | 0.77 | 325 | 0.01 | 0.02 | 0 | 0
89945 | 2011-08-28 18:40 | 834.57.3 / 4 | 834 | 57 | 3 | 4 | OCR12VM | Tool Steel; High Alloyed; 4 Cold | 8 | 2011 | 48000 | 800 | 200 | 2 | 10.59 | 11.6 | 100 | 1130 | 0.14 | 0.16 | 0 | 0 | 0.42 | 0.76 | 250 | 0 | 0.261 | 0.96 | 420 | 0.01 | 0.02 | 0 | 0
89968 | 2011-09-02 17:30 | 834.57.3 / 4 | 834 | 57 | 3 | 4 | OCR12VM | Tool Steel; High Alloyed; 4 Cold | 9 | 2011 | 45840 | 600 | 1000 | 3 | 9.06 | 11.52 | 0 | 1750 | 0.14 | 0.16 | 0 | 0 | 0.68 | 0.75 | 90 | 0 | 0.212 | 0.94 | 460 | 0.01 | 0.02 | 0 | 0
89981 | 2011-09-03 22:53 | 834.57.3 / 29 | 834 | 57 | 3 | 29 | OCR12VM | Tool Steel; High Alloyed; 4 Cold | 9 | 2011 | 48410 | 800 | 100 | 2 | 10.58 | 11.11 | 0 | 455 | 0.13 | 0.13 | 0 | 0 | 0.6 | 0.75 | 156 | 0 | 0.245 | 0.74 | 94 | 0.01 | 0.02 | 0 | 0
89989 | 2011-09-04 15:44 | 834.92.1 / 5 | 834 | 92 | 1 | 5 | OCR12VM | Tool Steel; High Alloyed; 4 Cold | 9 | 2011 | 44800 | 600 | 1000 | 3 | 11.53 | 11.62 | 0 | 150 | 0.14 | 0.14 | 0 | 0 | 0.63 | 0.85 | 140 | 0 | 0.186 | 0.95 | 457 | 0.01 | 0.01 | 0 | 0
89990 | 2011-09-06 09:07 | 834.99.2 / 5 | 834 | 99 | 2 | 5 | OCR12VM | Tool Steel; High Alloyed; 4 Cold | 9 | 2011 | 46350 | 800 | 1400 | 3 | 9.92 | 11.31 | 0 | 1220 | 0.14 | 0.14 | 0 | 0 | 0.5 | 0.73 | 202 | 0 | 0.317 | 0.76 | 275 | 0.01 | 0.02 | 0 | 0
89997 | 2011-09-07 12:14 | 834.79.2 / 2 | 834 | 79 | 2 | 2 | OCR12VM | Tool Steel; High Alloyed; 4 Cold | 9 | 2011 | 48410 | 800 | 900 | 2 | 10.06 | 11.28 | 0 | 1050 | 0.09 | 0.1 | 0 | 0 | 0.69 | 0.74 | 90 | 0 | 0.0599 | 0.75 | 442 | 0.01 | 0 | 0 | 0
89999 | 2011-09-07 16:26 | 834.79.2 / 2 | 834 | 79 | 2 | 2 | OCR12VM | Tool Steel; High Alloyed; 4 Cold | 9 | 2011 | 48540 | 800 | 1900 | 2 | 10.84 | 11.61 | 0 | 840 | 0.07 | 0.08 | 0 | 0 | 0.67 | 0.73 | 70 | 0 | 0.0959 | 0.95 | 540 | 0.01 | 0.01 | 0 | 0
90016 | 2011-09-09 13:10 | 834.99.2 / 1 | 834 | 99 | 2 | 1 | OCR12VM | Tool Steel; High Alloyed; 4 Cold | 9 | 2011 | 48960 | 600 | 100 | 2 | 10.59 | 11.25 | 0 | 650 | 0.11 | 0.12 | 0 | 0 | 0.58 | 0.73 | 156 | 0 | 0.323 | 0.75 | 247 | 0.02 | 0.02 | 0 | 0
90018 | 2011-09-09 17:04 | 834.57.3 / 4 | 834 | 57 | 3 | 4 | OCR12VM | Tool Steel; High Alloyed; 4 Cold | 9 | 2011 | 45760 | 600 | 1000 | 2 | 9.91 | 11.29 | 0 | 1170 | 0.12 | 0.12 | 0 | 0 | 0.41 | 0.78 | 268 | 0 | 0.268 | 0.93 | 380 | 0.02 | 0.01 | 0 | 0
90022 | 2011-09-10 00:58 | 834.84.2 / 2 | 834 | 84 | 2 | 2 | OCR12VM | Tool Steel; High Alloyed; 4 Cold | 9 | 2011 | 48000 | 400 | 1100 | 2 | 10.21 | 11.45 | 0 | 960 | 0.13 | 0.14 | 0 | 0 | 0.39 | 0.77 | 285 | 0 | 0.238 | 0.8 | 302 | 0.02 | 0.02 | 0 | 0
90023 | 2011-09-10 02:41 | 834.57.3 / 4 | 834 | 57 | 3 | 4 | OCR12VM | Tool Steel; High Alloyed; 4 Cold | 9 | 2011 | 48000 | 800 | 1200 | 2 | 9.6 | 11.35 | 0 | 1940 | 0.13 | 0.14 | 0 | 0 | 0.46 | 0.75 | 240 | 0 | 0.255 | 0.93 | 451 | 0.05 | 0.04 | 0 | 0
90029 | 2011-09-10 15:38 | 834.99.2 / 1 | 834 | 99 | 2 | 1 | OCR12VM | Tool Steel; High Alloyed; 4 Cold | 9 | 2011 | 46920 | 600 | 1000 | 2 | 9.42 | 11.32 | 0 | 1300 | 0.13 | 0.14 | 0 | 0 | 0.71 | 0.75 | 70 | 0 | 0.263 | 0.77 | 295 | 0.01 | 0.02 | 0 | 0
90045 | 2011-09-12 06:33 | 834.57.3 / 1 | 834 | 57 | 3 | 1 | OCR12VM | Tool Steel; High Alloyed; 4 Cold | 9 | 2011 | 47380 | 800 | 1000 | 2 | 10.45 | 11.5 | 0 | 880 | 0.13 | 0.15 | 0 | 0 | 0.54 | 0.73 | 180 | 0 | 0.282 | 0.75 | 294 | 0.01 | 0.02 | 0 | 0
90054 | 2011-09-14 07:11 | 834.99.2 / 1 | 834 | 99 | 2 | 1 | OCR12VM | Tool Steel; High Alloyed; 4 Cold | 9 | 2011 | 47360 | 600 | 500 | 2 | 10.64 | 11.31 | 0 | 733 | 0.14 | 0.14 | 0 | 0 | 0.72 | 0.75 | 47 | 0 | 0.24 | 0.73 | 295 | 0.19 | 0.25 | 0 | 0
90071 | 2011-09-15 23:30 | 834.99.2 / 1 | 834 | 99 | 2 | 1 | OCR12VM | Tool Steel; High Alloyed; 4 Cold | 9 | 2011 | 47380 | 800 | 900 | 2 | 11.11 | 11.5 | 0 | 350 | 0.15 | 0.15 | 0 | 0 | 0.69 | 0.75 | 100 | 0 | 0.27 | 0.78 | 308 | 0.03 | 0.03 | 0 | 0
90072 | 2011-09-16 01:26 | 834.99.2 / 1 | 834 | 99 | 2 | 1 | OCR12VM | Tool Steel; High Alloyed; 4 Cold | 9 | 2011 | 46920 | 600 | 1300 | 2 | 10.68 | 11.5 | 0 | 110 | 0.13 | 0.14 | 0 | 0 | 0.73 | 0.72 | 60 | 0 | 0.28 | 0.74 | 265 | 0.01 | 0.02 | 0 | 0
90073 | 2011-09-16 03:30 | 834.99.2 / 1 | 834 | 99 | 2 | 1 | OCR12VM | Tool Steel; High Alloyed; 4 Cold | 9 | 2011 | 47360 | 400 | 1400 | 2 | 10.17 | 11.19 | 0 | 500 | 0.14 | 0.15 | 0 | 0 | 0.72 | 0.73 | 63 | 0 | 0.32 | 0.75 | 252 | 0.01 | 0.02 | 0 | 0
90076 | 2011-09-16 09:21 | 834.57.3 / 4 | 834 | 57 | 3 | 4 | OCR12VM | Tool Steel; High Alloyed; 4 Cold | 9 | 2011 | 44470 | 900 | 2400 | 2 | 10.78 | 11.41 | 0 | 944 | 0.13 | 0.14 | 0 | 0 | 0.74 | 0.75 | 70 | 0 | 0.32 | 0.94 | 365 | 0.01 | 0.02 | 0 | 0
90077 | 2011-09-16 11:08 | 834.79.2 / 3 | 834 | 79 | 2 | 3 | OCR12VM | Tool Steel; High Alloyed; 4 Cold | 9 | 2011 | 48410 | 800 | 600 | 2 | 10.89 | 11.61 | 118 | 600 | 0.09 | 0.09 | 0 | 0 | 0.62 | 0.74 | 112 | 0 | 0.17 | 0.95 | 530 | 0.01 | 0.01 | 0 | 0
90083 | 2011-09-20 01:52 | 834.57.3 / 4 | 834 | 57 | 3 | 4 | OCR12VM | Tool Steel; High Alloyed; 4 Cold | 9 | 2011 | 46200 | 900 | 1500 | 2 | 10.71 | 11.39 | 0 | 590 | 0.16 | 0.16 | 0 | 0 | 0.63 | 0.75 | 110 | 0 | 0.3 | 0.92 | 369 | 0.01 | 0.02 | 0 | 0
90084 | 2011-09-20 03:39 | 834.57.3 / 4 | 834 | 57 | 3 | 4 | OCR12VM | Tool Steel; High Alloyed; 4 Cold | 9 | 2011 | 44850 | 600 | 300 | 2 | 11.12 | 11.45 | 0 | 270 | 0.18 | 0.17 | 0 | 0 | 0.67 | 0.73 | 75 | 0 | 0.29 | 0.94 | 402 | 0.03 | 0.04 | 0 | 0
90085 | 2011-09-20 05:20 | 834.99.2 / 1 | 834 | 99 | 2 | 1 | OCR12VM | Tool Steel; High Alloyed; 4 Cold | 9 | 2011 | 50400 | 600 | 300 | 2 | 11.02 | 11.38 | 0 | 370 | 0.19 | 0.18 | 0 | 0 | 0.65 | 0.74 | 100 | 0 | 0.3 | 0.76 | 290 | 0.02 | 0.03 | 0 | 0
90086 | 2011-09-20 07:10 | 834.99.2 / 1 | 834 | 99 | 2 | 1 | OCR12VM | Tool Steel; High Alloyed; 4 Cold | 9 | 2011 | 48410 | 800 | 300 | 2 | 10.35 | 11.5 | 0 | 700 | 0.17 | 0.17 | 0 | 0 | 0.66 | 0.75 | 120 | 0 | 0.3 | 0.76 | 270 | 0.01 | 0.02 | 0 | 0
90092 | 2011-09-21 02:00 | 834.57.3 / 4 | 834 | 57 | 3 | 4 | OCR12VM | Tool Steel; High Alloyed; 4 Cold | 9 | 2011 | 48000 | 600 | 2600 | 2 | 9.99 | 11.35 | 0 | 1205 | 0.14 | 0.15 | 0 | 0 | 0.66 | 0.76 | 138 | 0 | 0.23 | 0.95 | 148 | 0.01 | 0.02 | 0 | 0
90093 | 2011-09-21 04:01 | 834.99.2 / 3 | 834 | 99 | 2 | 3 | OCR12VM | Tool Steel; High Alloyed; 4 Cold | 9 | 2011 | 48000 | 800 | 500 | 2 | 10.84 | 11.38 | 0 | 715 | 0.14 | 0.14 | 0 | 0 | 0.71 | 0.76 | 85 | 0 | 0.29 | 0.92 | 407 | 0.01 | 0.02 | 0 | 0
90094 | 2011-09-21 05:39 | 834.57.3 / 4 | 834 | 57 | 3 | 4 | OCR12VM | Tool Steel; High Alloyed; 4 Cold | 9 | 2011 | 46880 | 600 | 700 | 2 | 11.27 | 11.45 | 0 | 70 | 0.14 | 0.14 | 0 | 0 | 0.56 | 0.78 | 160 | 0 | 0.35 | 0.95 | 360 | 0.01 | 0.02 | 0 | 0
90095 | 2011-09-21 07:30 | 834.99.2 / 42 | 834 | 99 | 2 | 42 | OCR12VM | Tool Steel; High Alloyed; 4 Cold | 9 | 2011 | 47380 | 800 | 300 | 2 | 11.94 | 12.5 | 0 | 370 | 0.16 | 0.16 | 0 | 0 | 0.73 | 0.96 | 198 | 0 | 0.34 | 0.76 | 265 | 0.01 | 0.02 | 0 | 0
90096 | 2011-09-21 09:16 | 834.79.2 / 5 | 834 | 79 | 2 | 5 | OCR12VM | Tool Steel; High Alloyed; 4 Cold | 9 | 2011 | 47120 | 800 | 800 | 2 | 11.43 | 11.7 | 0 | 490 | 0.11 | 0.11 | 0 | 0 | 0.63 | 0.76 | 95 | 0 | 0.2 | 0.96 | 450 | 0.02 | 0.03 | 0 | 0
90130 | 2011-09-24 10:58 | 834.57.3 / 4 | 834 | 57 | 3 | 4 | OCR12VM | Tool Steel; High Alloyed; 4 Cold | 9 | 2011 | 48000 | 800 | 2000 | 2 | 10.29 | 11.2 | 420 | 860 | 0.15 | 0.18 | 0 | 0 | 0.51 | 0.74 | 225 | 0 | 0.26 | 0.92 | 440 | 0.02 | 0.03 | 0 | 0
90155 | 2011-09-27 18:54 | 834.57.3 / 3 | 834 | 57 | 3 | 3 | OCR12VM | Tool Steel; High Alloyed; 4 Cold | 9 | 2011 | 48000 | 800 | 1400 | 2 | 10.8 | 11.27 | 0 | 410 | 0.14 | 0.13 | 0 | 0 | 0.52 | 0.73 | 163 | 0 | 0.27 | 0.76 | 294 | 0.02 | 0.02 | 0 | 0
90156 | 2011-09-27 20:43 | 834.99.2 / 2 | 834 | 99 | 2 | 2 | OCR12VM | Tool Steel; High Alloyed; 4 Cold | 9 | 2011 | 48060 | 900 | 1600 | 2 | 10.58 | 11.47 | 0 | 490 | 0.15 | 0.15 | 0 | 0 | 0.63 | 0.76 | 110 | 0 | 0.28 | 0.75 | 280 | 0.01 | 0.01 | 0 | 0
90162 | 2011-09-28 10:37 | 834.55.2 / 1 | 834 | 55 | 2 | 1 | OCR12VM | Tool Steel; High Alloyed; 4 Cold | 9 | 2011 | 50400 | 600 | 2000 | 2 | 9.81 | 11.5 | 0 | 1350 | 0.14 | 0.14 | 0 | 0 | 0.62 | 0.75 | 132 | 0 | 0.27 | 0.76 | 300 | 0.04 | 0.05 | 0 | 0
90163 | 2011-09-28 12:34 | 834.57.3 / 1 | 834 | 57 | 3 | 1 | OCR12VM | Tool Steel; High Alloyed; 4 Cold | 9 | 2011 | 49440 | 800 | 900 | 2 | 9.21 | 11.38 | 0 | 1600 | 0.13 | 0.15 | 0 | 0 | 0.66 | 0.71 | 80 | 0 | 0.24 | 0.76 | 320 | 0.03 | 0.04 | 0 | 0
90164 | 2011-09-28 14:34 | 834.57.3 / 3 | 834 | 57 | 3 | 3 | OCR12VM | Tool Steel; High Alloyed; 4 Cold | 9 | 2011 | 48000 | 600 | 1000 | 2 | 10.43 | 11.35 | 0 | 240 | 0.14 | 0.14 | 0 | 0 | 0.5 | 0.74 | 178 | 0 | 0.28 | 0.75 | 295 | 0.04 | 0.04 | 0 | 0
90167 | 2011-09-28 20:56 | 834.57.3 / 3 | 834 | 57 | 3 | 3 | OCR12VM | Tool Steel; High Alloyed; 4 Cold | 9 | 2011 | 48000 | 800 | 1000 | 2 | 10.99 | 11.5 | 0 | 265 | 0.15 | 0.15 | 0 | 0 | 0.64 | 0.79 | 145 | 0 | 0.25 | 0.79 | 325 | 0.03 | 0.04 | 0 | 0
90178 | 2011-09-29 23:17 | 834.57.3 / 1 | 834 | 57 | 3 | 1 | OCR12VM | Tool Steel; High Alloyed; 4 Cold | 9 | 2011 | 49440 | 800 | 1200 | 3 | 11.14 | 11.46 | 0 | 830 | 0.15 | 0.15 | 0 | 0 | 0.61 | 0.77 | 170 | 0 | 0.26 | 0.75 | 315 | 0.02 | 0.03 | 0 | 0
90209 | 2011-10-04 13:00 | 834.84.2 / 2 | 834 | 84 | 2 | 2 | OCR12VM | Tool Steel; High Alloyed; 4 Cold | 10 | 2011 | 48000 | 800 | 900 | 2 | 10.3 | 11.49 | 0 | 1110 | 0.16 | 0.17 | 0 | 0 | 0.43 | 0.77 | 265 | 0 | 0.25 | 0.76 | 312 | 0.04 | 0.04 | 0 | 0
90239 | 2011-10-07 20:54 | 834.0.1 / 5 | 834 | 0 | 1 | 5 | OCR12VM | Tool Steel; High Alloyed; 4 Cold | 10 | 2011 | 47400 | 1000 | 300 | 2 | 10.19 | 11.19 | 0 | 620 | 0.12 | 0.13 | 0 | 0 | 0.43 | 0.73 | 253 | 0 | 0.22 | 0.72 | 318 | 0.01 | 0.02 | 0 | 0
90241 | 2011-10-08 00:36 | 834.99.2 / 1 | 834 | 99 | 2 | 1 | OCR12VM | Tool Steel; High Alloyed; 4 Cold | 10 | 2011 | 47380 | 600 | 800 | 2 | 10.54 | 11.31 | 0 | 680 | 0.32 | 0.3 | 0 | 0 | 0.36 | 0.73 | 295 | 0 | 0.25 | 0.75 | 315 | 0.03 | 0.03 | 0 | 0
90244 | 2011-10-08 06:45 | 834.84.2 / 2 | 834 | 84 | 2 | 2 | OCR12VM | Tool Steel; High Alloyed; 4 Cold | 10 | 2011 | 48000 | 600 | 2000 | 2 | 10.11 | 11.33 | 0 | 1200 | 0.3 | 0.27 | 0 | 0 | 0.65 | 0.74 | 93 | 0 | 0.28 | 0.75 | 303 | 0.01 | 0.03 | 0 | 0
90245 | 2011-10-08 08:39 | 834.84.2 / 2 | 834 | 84 | 2 | 2 | OCR12VM | Tool Steel; High Alloyed; 4 Cold | 10 | 2011 | 48000 | 600 | 500 | 2 | 9.77 | 11.39 | 0 | 362 | 0.18 | 0.19 | 0 | 0 | 0.67 | 0.74 | 55 | 0 | 0.25 | 0.76 | 102 | 0.01 | 0.03 | 0 | 0
90261 | 2011-10-09 18:43 | 834.99.2 / 1 | 834 | 99 | 2 | 1 | OCR12VM | Tool Steel; High Alloyed; 4 Cold | 10 | 2011 | 50400 | 600 | 900 | 2 | 9.18 | 11.4 | 0 | 1750 | 0.15 | 0.16 | 0 | 0 | 0.66 | 0.75 | 100 | 0 | 0.29 | 0.75 | 300 | 0.04 | 0.05 | 0 | 0
90266 | 2011-10-10 05:54 | 834.79.2 / 24 | 834 | 79 | 2 | 24 | OCR12VM | Tool Steel; High Alloyed; 4 Cold | 10 | 2011 | 46620 | 800 | 200 | 2 | 10.31 | 11.61 | 770 | 0 | 0.11 | 0.12 | 0 | 0 | 0.41 | 0.84 | 340 | 0 | 0.26 | 0.93 | 425 | 0.01 | 0.02 | 0 | 0
90267 | 2011-10-12 13:16 | 834.99.2 / 1 | 834 | 99 | 2 | 1 | OCR12VM | Tool Steel; High Alloyed; 4 Cold | 10 | 2011 | 46350 | 800 | 2000 | 2 | 9.39 | 11.36 | 0 | 1050 | 0.18 | 0.18 | 0 | 0 | 0.67 | 0.74 | 70 | 0 | 0.26 | 0.74 | 270 | 0.04 | 0.05 | 0 | 0
90268 | 2011-10-12 15:49 | 834.55.2 / 1 | 834 | 55 | 2 | 1 | OCR12VM | Tool Steel; High Alloyed; 4 Cold | 10 | 2011 | 44800 | 600 | 2000 | 3 | 9.52 | 11.3 | 0 | 1580 | 0.16 | 0.17 | 0 | 0 | 0.63 | 0.74 | 110 | 0 | 0.29 | 0.73 | 280 | 0.02 | 0.03 | 0 | 0
90284 | 2011-10-15 00:17 | 834.99.2 / 1 | 834 | 99 | 2 | 1 | OCR12VM | Tool Steel; High Alloyed; 4 Cold | 10 | 2011 | 48960 | 600 | 1400 | 2 | 10.68 | 11.27 | 0 | 640 | 0.16 | 0.17 | 0 | 0 | 0.68 | 0.75 | 90 | 0 | 0.29 | 0.75 | 285 | 0.01 | 0.02 | 0 | 0
90285 | 2011-10-15 02:25 | 834.57.3 / 3 | 834 | 57 | 3 | 3 | OCR12VM | Tool Steel; High Alloyed; 4 Cold | 10 | 2011 | 48410 | 800 | 300 | 2 | 10.02 | 11.39 | 0 | 1162 | 0.15 | 0.15 | 0 | 0 | 0.58 | 0.75 | 157 | 0 | 0.26 | 0.75 | 291 | 0.01 | 0.02 | 0 | 0
90294 | 2011-10-16 00:13 | 834.79.2 / 1 | 834 | 79 | 2 | 1 | OCR12VM | Tool Steel; High Alloyed; 4 Cold | 10 | 2011 | 48960 | 600 | 800 | 1 | 10.46 | 11.55 | 0 | 1170 | 0.07 | 0.07 | 0 | 0 | 0.56 | 0.74 | 163 | 0 | 0.06 | 0.95 | 547 | 0.01 | 0.01 | 0 | 0
90295 | 2011-10-16 02:04 | 834.99.2 / 1 | 834 | 99 | 2 | 1 | OCR12VM | Tool Steel; High Alloyed; 4 Cold | 10 | 2011 | 47380 | 800 | 500 | 2 | 10.7 | 11.33 | 0 | 170 | 0.15 | 0.14 | 0 | 0 | 0.59 | 0.75 | 87 | 0 | 0.27 | 0.76 | 289 | 0.04 | 0.04 | 0 | 0
90304 | 2011-10-16 20:43 | 834.79.2 / 2 | 834 | 79 | 2 | 2 | OCR12VM | Tool Steel; High Alloyed; 4 Cold | 10 | 2011 | 48215 | 1000 | 900 | 2 | 10.31 | 11.65 | 0 | 1455 | 0.07 | 0.08 | 0 | 0 | 0.66 | 0.74 | 104 | 0 | 0.07 | 0.93 | 539 | 0.01 | 0 | 0 | 0
90313 | 2011-10-17 16:10 | 834.99.2 / 1 | 834 | 99 | 2 | 1 | OCR12VM | Tool Steel; High Alloyed; 4 Cold | 10 | 2011 | 50400 | 600 | 1100 | 2 | 9.69 | 11.44 | 0 | 1400 | 0.14 | 0.14 | 0 | 0 | 0.7 | 0.75 | 113 | 0 | 0.24 | 0.79 | 365 | 0.02 | 0.02 | 0 | 0
90314 | 2011-10-17 18:00 | 834.57.3 / 1 | 834 | 57 | 3 | 1 | OCR12VM | Tool Steel; High Alloyed; 4 Cold | 10 | 2011 | 46350 | 800 | 800 | 2 | 11.65 | 11.4 | 0 | 0 | 0.17 | 0.16 | 0 | 0 | 0.67 | 0.73 | 90 | 0 | 0.35 | 0.75 | 251 | 0.01 | 0.03 | 0 | 0
90321 | 2011-10-18 07:41 | 834.57.3 / 3 | 834 | 57 | 3 | 3 | OCR12VM | Tool Steel; High Alloyed; 4 Cold | 10 | 2011 | 47650 | 800 | 1200 | 2 | 9.12 | 11.5 | 0 | 2200 | 0.14 | 0.15 | 0 | 0 | 0.65 | 0.75 | 100 | 0 | 0.26 | 0.77 | 340 | 0.01 | 0.02 | 0 | 0
90322 | 2011-10-18 09:33 | 834.55.2 / 1 | 834 | 55 | 2 | 1 | OCR12VM | Tool Steel; High Alloyed; 4 Cold | 10 | 2011 | 44800 | 600 | 200 | 2 | 0 | 11.35 | 0 | 1000 | 0 | 0.17 | 0 | 0 | 0 | 0.71 | 90 | 0 | 0 | 0.77 | 283 | 0 | 0.05 | 0 | 0
90326 | 2011-10-18 18:41 | 834.57.3 / 4 | 834 | 57 | 3 | 4 | OCR12VM | Tool Steel; High Alloyed; 4 Cold | 10 | 2011 | 44850 | 600 | 1200 | 2 | 11.57 | 11.49 | 0 | 0 | 0.15 | 0.15 | 0 | 0 | 0.64 | 0.76 | 107 | 0 | 0.26 | 0.95 | 415 | 0.03 | 0.03 | 0 | 0
90345 | 2011-10-20 13:14 | 834.57.3 / 30 | 834 | 57 | 3 | 30 | OCR12VM | Tool Steel; High Alloyed; 4 Cold | 10 | 2011 | 48000 | 600 | 100 | 2 | 9.44 | 11.21 | 0 | 1700 | 0.12 | 0.12 | 0 | 0 | 0.68 | 0.73 | 92 | 0 | 0.26 | 0.75 | 312 | 0.01 | 0.01 | 0 | 0
90346 | 2011-10-20 15:11 | 834.79.2 / 14 | 834 | 79 | 2 | 14 | OCR12VM | Tool Steel; High Alloyed; 4 Cold | 10 | 2011 | 48140 | 500 | 1600 | 2 | 11.24 | 11.73 | 0 | 1014 | 0.08 | 0.07 | 0 | 0 | 0.85 | 0.74 | 16 | 0 | 0.09 | 0.93 | 524 | 0.01 | 0.01 | 0 | 0
90347 | 2011-10-20 17:24 | 834.99.2 / 2 | 834 | 99 | 2 | 2 | OCR12VM | Tool Steel; High Alloyed; 4 Cold | 10 | 2011 | 45210 | 300 | 2300 | 2 | 10.36 | 11.31 | 0 | 1110 | 0.14 | 0.13 | 0 | 0 | 0.67 | 0.74 | 80 | 0 | 0.28 | 0.74 | 270 | 0.01 | 0.01 | 0 | 0
90348 | 2011-10-20 19:19 | 834.56.1 / 1 | 834 | 56 | 1 | 1 | OCR12VM | Tool Steel; High Alloyed; 4 Cold | 10 | 2011 | 49440 | 800 | 300 | 2 | 11.06 | 11.5 | 0 | 760 | 0.15 | 0.14 | 0 | 0 | 0.8 | 0.77 | 70 | 0 | 0.33 | 0.77 | 260 | 0.01 | 0.02 | 0 | 0
90349 | 2011-10-20 21:55 | 834.56.1 / 2 | 834 | 56 | 1 | 2 | OCR12VM | Tool Steel; High Alloyed; 4 Cold | 10 | 2011 | 44290 | 800 | 300 | 2 | 10.81 | 11.45 | 0 | 400 | 0.15 | 0.15 | 0 | 0 | 0.6 | 0.78 | 140 | 0 | 0.31 | 0.74 | 225 | 0.02 | 0.03 | 0 | 0
90359 | 2011-10-24 20:52 | 834.99.2 / 47 | 834 | 99 | 2 | 47 | OCR12VM | Tool Steel; High Alloyed; 4 Cold | 10 | 2011 | 50400 | 600 | 1600 | 3 | 10.51 | 11.32 | 0 | 700 | 0.2 | 0.19 | 0 | 0 | 0.73 | 0.73 | 40 | 0 | 0.25 | 0.76 | 325 | 0.12 | 0.13 | 0 | 0
90360 | 2011-10-24 22:40 | 834.56.1 / 1 | 834 | 56 | 1 | 1 | OCR12VM | Tool Steel; High Alloyed; 4 Cold | 10 | 2011 | 47380 | 800 | 1800 | 2 | 10.86 | 11.35 | 70 | 700 | 0.14 | 0.14 | 0 | 0 | 0.62 | 0.73 | 120 | 0 | 0.28 | 0.75 | 280 | 0.07 | 0.07 | 0 | 0
90398 | 2011-10-28 09:04 | 834.92.1 / 21 | 834 | 92 | 1 | 21 | OCR12VM | Tool Steel; High Alloyed; 4 Cold | 10 | 2011 | 48410 | 800 | 700 | 2 | 11.69 | 11.72 | 0 | 0 | 0.14 | 0.15 | 0 | 0 | 0.72 | 0.77 | 95 | 0 | 0.38 | 0.95 | 365 | 0.01 | 0.03 | 0 | 0
90420 | 2011-10-30 11:24 | 834.57.3 / 1 | 834 | 57 | 3 | 1 | OCR12VM | Tool Steel; High Alloyed; 4 Cold | 10 | 2011 | 50400 | 600 | 300 | 3 | 10.03 | 11.2 | 0 | 1640 | 0.15 | 0.15 | 0 | 0 | 0.96 | 0.86 | 0 | 0 | 0.26 | 0.78 | 352 | 0.01 | 0.02 | 0 | 0
90421 | 2011-10-30 13:48 | 834.99.2 / 1 | 834 | 99 | 2 | 1 | OCR12VM | Tool Steel; High Alloyed; 4 Cold | 10 | 2011 | 49440 | 800 | 400 | 2 | 12.02 | 11.45 | 0 | 0 | 0.14 | 0.14 | 0 | 0 | 0.62 | 0.73 | 80 | 0 | 0.39 | 0.79 | 230 | 0.01 | 0.02 | 0 | 0
90422 | 2011-10-30 15:50 | 834.79.2 / 2 | 834 | 79 | 2 | 2 | OCR12VM | Tool Steel; High Alloyed; 4 Cold | 10 | 2011 | 45730 | 600 | 1500 | 2 | 10.95 | 11.71 | 0 | 750 | 0.08 | 0.08 | 0 | 0 | 0.6 | 0.78 | 145 | 0 | 0.09 | 0.99 | 530 | 0.01 | 0 | 0 | 0
90447 | 2011-11-04 06:40 | 834.92.1 / 2 | 834 | 92 | 1 | 2 | OCR12VM | Tool Steel; High Alloyed; 4 Cold | 11 | 2011 | 49150 | 1200 | 1000 | 2 | 10.84 | 11.79 | 0 | 1710 | 0.16 | 0.16 | 0 | 0 | 0.8 | 0.83 | 105 | 0 | 0.07 | 0.84 | 490 | 0.01 | 0.01 | 0 | 0
90458 | 2011-11-05 12:42 | 834.92.1 / 26 | 834 | 92 | 1 | 26 | OCR12VM | Tool Steel; High Alloyed; 4 Cold | 11 | 2011 | 47720 | 800 | 500 | 3 | 8.94 | 11.29 | 80 | 1900 | 0.06 | 0.07 | 0 | 0 | 0.55 | 0.75 | 170 | 0 | 0.05 | 0.78 | 430 | 0.01 | 0.01 | 0 | 0
90463 | 2011-11-05 23:21 | 834.92.1 / 21 | 834 | 92 | 1 | 21 | OCR12VM | Tool Steel; High Alloyed; 4 Cold | 11 | 2011 | 45960 | 600 | 1300 | 2 | 10.34 | 11.61 | 0 | 1155 | 0.08 | 0.09 | 0 | 0 | 0.67 | 0.75 | 111 | 0 | 0.06 | 0.96 | 547 | 0.01 | 0.01 | 0 | 0
90464 | 2011-11-06 01:42 | 834.57.3 / 27 | 834 | 57 | 3 | 27 | OCR12VM | Tool Steel; High Alloyed; 4 Cold | 11 | 2011 | 47380 | 800 | 1200 | 3 | 11.77 | 11.46 | 0 | 0 | 0.14 | 0.14 | 0 | 0 | 0.73 | 0.75 | 30 | 0 | 0.34 | 0.78 | 250 | 0.01 | 0.02 | 0 | 0
90470 | 2011-11-06 14:03 | 834.99.2 / 48 | 834 | 99 | 2 | 48 | OCR12VM | Tool Steel; High Alloyed; 4 Cold | 11 | 2011 | 47360 | 400 | 200 | 2 | 10.96 | 11.5 | 0 | 60 | 0.13 | 0.14 | 0 | 0 | 0.64 | 0.77 | 150 | 0 | 0.26 | 0.78 | 290 | 0.01 | 0.02 | 0 | 0
90471 | 2011-11-06 16:21 | 834.57.3 / 1 | 834 | 57 | 3 | 1 | OCR12VM | Tool Steel; High Alloyed; 4 Cold | 11 | 2011 | 49000 | 600 | 1200 | 2 | 11.51 | 11.4 | 0 | 290 | 0.12 | 0.13 | 0 | 0 | 0.53 | 0.75 | 200 | 0 | 0.33 | 0.76 | 265 | 0.02 | 0.02 | 0 | 0
90472 | 2011-11-06 18:14 | 834.92.1 / 2 | 834 | 92 | 1 | 2 | OCR12VM | Tool Steel; High Alloyed; 4 Cold | 11 | 2011 | 46000 | 600 | 1500 | 3 | 10.33 | 11.77 | 0 | 1370 | 0.06 | 0.07 | 0 | 0 | 0.55 | 0.83 | 235 | 0 | 0.09 | 0.83 | 442 | 0.01 | 0.01 | 0 | 0
90473 | 2011-11-06 20:22 | 834.99.2 / 2 | 834 | 99 | 2 | 2 | OCR12VM | Tool Steel; High Alloyed; 4 Cold | 11 | 2011 | 44130 | 600 | 400 | 2 | 10.91 | 11.24 | 0 | 260 | 0.11 | 0.12 | 0 | 0 | 0.66 | 0.72 | 89 | 0 | 0.26 | 0.75 | 288 | 0.01 | 0.01 | 0 | 0
90480 | 2011-11-08 14:00 | 834.99.2 / 2 | 834 | 99 | 2 | 2 | OCR12VM | Tool Steel; High Alloyed; 4 Cold | 11 | 2011 | 43800 | 800 | 600 | 2 | 9.99 | 11.27 | 0 | 1000 | 0.15 | 0.15 | 0 | 0 | 0.59 | 0.74 | 122 | 0 | 0.29 | 0.73 | 250 | 0.02 | 0.03 | 0 | 0
90487 | 2011-11-09 03:47 | 834.99.2 / 2 | 834 | 99 | 2 | 2 | OCR12VM | Tool Steel; High Alloyed; 4 Cold | 11 | 2011 | 48000 | 800 | 200 | 3 | 11.41 | 11.33 | 0 | 450 | 0.14 | 0.13 | 0 | 0 | 0.49 | 0.73 | 210 | 0 | 0.28 | 0.75 | 285 | 0.01 | 0.02 | 0 | 0
90488 | 2011-11-09 05:48 | 834.99.2 / 2 | 834 | 99 | 2 | 2 | OCR12VM | Tool Steel; High Alloyed; 4 Cold | 11 | 2011 | 48000 | 800 | 200 | 2 | 9.35 | 11.5 | 0 | 1150 | 0.14 | 0.14 | 0 | 0 | 0.52 | 0.75 | 195 | 0 | 0.33 | 0.76 | 243 | 0.05 | 0.06 | 0 | 0
90495 | 2011-11-09 21:45 | 834.79.2 / 5 | 834 | 79 | 2 | 5 | OCR12VM | Tool Steel; High Alloyed; 4 Cold | 11 | 2011 | 47360 | 400 | 500 | 3 | 11.36 | 11.72 | 0 | 480 | 0.08 | 0.08 | 0 | 0 | 0.56 | 0.75 | 34 | 0 | 0.06 | 0.94 | 554 | 0.01 | 0.01 | 0 | 0
90527 | 2011-11-12 19:05 | 834.99.2 / 2 | 834 | 99 | 2 | 2 | OCR12VM | Tool Steel; High Alloyed; 4 Cold | 11 | 2011 | 45210 | 400 | 3200 | 2 | 10.08 | 11.4 | 0 | 1330 | 0.12 | 0.14 | 0 | 0 | 0.61 | 0.76 | 110 | 0 | 0.23 | 0.77 | 310 | 0.02 | 0.01 | 0 | 0
90528 | 2011-11-12 20:55 | 834.99.2 / 2 | 834 | 99 | 2 | 2 | OCR12VM | Tool Steel; High Alloyed; 4 Cold | 11 | 2011 | 48000 | 800 | 300 | 2 | 10.59 | 11.43 | 0 | 630 | 0.16 | 0.16 | 0 | 0 | 0.68 | 0.74 | 45 | 0 | 0.27 | 0.76 | 285 | 0.12 | 0.09 | 0 | 0
90543 | 2011-11-14 08:14 | 834.99.2 / 1 | 834 | 99 | 2 | 1 | OCR12VM | Tool Steel; High Alloyed; 4 Cold | 11 | 2011 | 46920 | 600 | 2500 | 2 | 8.93 | 11.29 | 0 | 1700 | 0.15 | 0.15 | 0 | 0 | 0.62 | 0.73 | 80 | 0 | 0.28 | 0.74 | 275 | 0.17 | 0.19 | 0 | 0
90558 | 2011-11-16 18:38 | 834.92.1 / 13 | 834 | 92 | 1 | 13 | OCR12VM | Tool Steel; High Alloyed; 4 Cold | 11 | 2011 | 50400 | 600 | 200 | 3 | 11.21 | 11.68 | 150 | 955 | 0.25 | 0.26 | 0 | 0 | 0.48 | 0.75 | 190 | 0 | 0.09 | 0.94 | 550 | 0.03 | 0.01 | 0 | 0
90559 | 2011-11-16 20:34 | 834.57.3 / 1 | 834 | 57 | 3 | 1 | OCR12VM | Tool Steel; High Alloyed; 4 Cold | 11 | 2011 | 47380 | 800 | 1600 | 2 | 10.72 | 11.42 | 0 | 355 | 0.18 | 0.2 | 0 | 0 | 0.62 | 0.73 | 80 | 0 | 0.26 | 0.74 | 271 | 0.08 | 0.05 | 0 | 0
90569 | 2011-11-17 20:48 | 834.79.2 / 14 | 834 | 79 | 2 | 14 | OCR12VM | Tool Steel; High Alloyed; 4 Cold | 11 | 2011 | 45100 | 1000 | 2200 | 3 | 10.54 | 11.7 | 0 | 1050 | 0.1 | 0.11 | 0 | 0 | 0.53 | 0.73 | 162 | 0 | 0.06 | 0.93 | 530 | 0.01 | 0.01 | 0 | 0
90570 | 2011-11-17 23:21 | 834.93.2 / 2 | 834 | 93 | 2 | 2 | OCR12VM | Tool Steel; High Alloyed; 4 Cold | 11 | 2011 | 45500 | 500 | 2800 | 3 | 10.42 | 11.29 | 0 | 710 | 0.13 | 0.13 | 0 | 0 | 0.59 | 0.73 | 120 | 0 | 0.29 | 0.64 | 210 | 0.04 | 0.05 | 0 | 0
90572 | 2011-11-18 03:17 | 834.55.2 / 1 | 834 | 55 | 2 | 1 | OCR12VM | Tool Steel; High Alloyed; 4 Cold | 11 | 2011 | 50400 | 600 | 1400 | 2 | 10.17 | 11.27 | 0 | 1700 | 0.14 | 0.15 | 0 | 0 | 0.58 | 0.73 | 156 | 0 | 0.33 | 0.73 | 280 | 0.04 | 0.05 | 0 | 0
90573 | 2011-11-18 04:57 | 834.57.3 / 1 | 834 | 57 | 3 | 1 | OCR12VM | Tool Steel; High Alloyed; 4 Cold | 11 | 2011 | 49440 | 800 | 2100 | 2 | 10.46 | 11.22 | 0 | 845 | 0.15 | 0.16 | 0 | 0 | 0.65 | 0.73 | 90 | 0 | 0.3 | 0.75 | 283 | 0.06 | 0.07 | 0 | 0
90586 | 2011-11-22 11:44 | 834.99.2 / 1 | 834 | 99 | 2 | 1 | OCR12VM | Tool Steel; High Alloyed; 4 Cold | 11 | 2011 | 46920 | 600 | 1500 | 2 | 9.89 | 11.31 | 0 | 1150 | 0.2 | 0.2 | 0 | 0 | 0.56 | 0.73 | 105 | 0 | 0.21 | 0.75 | 310 | 0.03 | 0.05 | 0 | 0
90599 | 2011-11-23 17:16 | 834.99.2 / 49 | 834 | 99 | 2 | 49 | OCR12VM | Tool Steel; High Alloyed; 4 Cold | 11 | 2011 | 51450 | 600 | 1000 | 3 | 8.61 | 11.28 | 0 | 3220 | 0.25 | 0.25 | 0 | 0 | 0.55 | 0.74 | 165 | 0 | 0.05 | 0.76 | 482 | 0.01 | 0.01 | 0 | 0
90606 | 2011-11-24 11:28 | 834.99.2 / 2 | 834 | 99 | 2 | 2 | OCR12VM | Tool Steel; High Alloyed; 4 Cold | 11 | 2011 | 48000 | 800 | 200 | 2 | 11.35 | 11.47 | 0 | 0 | 0.21 | 0.21 | 0 | 0 | 0.53 | 0.74 | 150 | 0 | 0.38 | 0.76 | 230 | 0.01 | 0.03 | 0 | 0
90636 | 2011-11-27 10:07 | 834.92.1 / 2 | 834 | 92 | 1 | 2 | OCR12VM | Tool Steel; High Alloyed; 4 Cold | 11 | 2011 | 47400 | 1000 | 200 | 2 | 9.7 | 11.67 | 30 | 1670 | 0.11 | 0.12 | 0 | 0 | 0.7 | 0.86 | 135 | 0 | 0.15 | 0.88 | 425 | 0.01 | 0.01 | 0 | 0
90644 | 2011-11-28 02:41 | 834.57.3 / 1 | 834 | 57 | 3 | 1 | OCR12VM | Tool Steel; High Alloyed; 4 Cold | 11 | 2011 | 50400 | 600 | 1200 | 2 | 10.85 | 11.36 | 0 | 420 | 0.18 | 0.17 | 0 | 0 | 0.7 | 0.76 | 66 | 0 | 0.27 | 0.76 | 307 | 0.02 | 0.04 | 0 | 0
90645 | 2011-11-28 04:23 | 834.79.2 / 1 | 834 | 79 | 2 | 1 | OCR12VM | Tool Steel; High Alloyed; 4 Cold | 11 | 2011 | 47360 | 600 | 1000 | 2 | 11.03 | 11.76 | 100 | 410 | 0.12 | 0.12 | 0 | 0 | 0.43 | 0.74 | 220 | 0 | 0.13 | 0.93 | 490 | 0.01 | 0.02 | 0 | 0
90657 | 2011-11-30 12:56 | 834.99.2 / 2 | 834 | 99 | 2 | 2 | OCR12VM | Tool Steel; High Alloyed; 4 Cold | 11 | 2011 | 48000 | 600 | 700 | 2 | 9.37 | 11.18 | 0 | 1682 | 0.17 | 0.17 | 0 | 0 | 0.61 | 0.73 | 128 | 0 | 0.24 | 0.73 | 305 | 0.02 | 0.02 | 0 | 0
90658 | 2011-11-30 15:11 | 834.57.3 / 3 | 834 | 57 | 3 | 3 | OCR12VM | Tool Steel; High Alloyed; 4 Cold | 11 | 2011 | 46680 | 600 | 2000 | 2 | 9.85 | 11.48 | 0 | 1300 | 0.16 | 0.15 | 0 | 0 | 0.7 | 0.74 | 85 | 0 | 0.31 | 0.75 | 255 | 0.04 | 0.04 | 0 | 0
90666 | 2011-12-03 08:57 | 834.79.2 / 2 | 834 | 79 | 2 | 2 | OCR12VM | Tool Steel; High Alloyed; 4 Cold | 12 | 2011 | 45600 | 1000 | 1500 | 2 | 10.04 | 11.75 | 0 | 1550 | 0.16 | 0.15 | 0 | 0 | 0.66 | 0.75 | 70 | 0 | 0.25 | 0.95 | 425 | 0.03 | 0.11 | 0 | 0
90674 | 2011-12-04 01:12 | 834.57.3 / 1 | 834 | 57 | 3 | 1 | OCR12VM | Tool Steel; High Alloyed; 4 Cold | 12 | 2011 | 49440 | 800 | 1800 | 3 | 11.11 | 11.4 | 0 | 460 | 0.17 | 0.16 | 0 | 0 | 0.46 | 0.76 | 260 | 0 | 0.26 | 0.77 | 327 | 0.04 | 0.06 | 0 | 0
90686 | 2011-12-05 03:03 | 834.57.3 / 1 | 834 | 57 | 3 | 1 | OCR12VM | Tool Steel; High Alloyed; 4 Cold | 12 | 2011 | 44800 | 600 | 1200 | 3 | 10.6 | 11.42 | 0 | 400 | 0.24 | 0.22 | 0 | 0 | 0.66 | 0.74 | 80 | 0 | 0.06 | 0.8 | 420 | 0.01 | 0.01 | 0 | 0
90687 | 2011-12-05 05:56 | 834.79.2 / 5 | 834 | 79 | 2 | 5 | OCR12VM | Tool Steel; High Alloyed; 4 Cold | 12 | 2011 | 47380 | 600 | 2000 | 2 | 9.23 | 11.62 | 0 | 2000 | 0.18 | 0.17 | 0 | 0 | 0.62 | 0.73 | 145 | 0 | 0.23 | 0.95 | 437 | 0.03 | 0.03 | 0 | 0
90703 | 2011-12-06 23:59 | 834.57.3 / 4 | 834 | 57 | 3 | 4 | OCR12VM | Tool Steel; High Alloyed; 4 Cold | 12 | 2011 | 43740 | 800 | 1600 | 2 | 10.44 | 11.3 | 0 | 1050 | 0.17 | 0.16 | 0 | 0 | 0.5 | 0.72 | 198 | 0 | 0.32 | 0.93 | 370 | 0.03 | 0.03 | 0 | 0
90713 | 2011-12-07 23:15 | 834.99.2 / 49 | 834 | 99 | 2 | 49 | OCR12VM | Tool Steel; High Alloyed; 4 Cold | 12 | 2011 | 46350 | 800 | 2000 | 2 | 9.74 | 11.28 | 0 | 1665 | 0.17 | 0.16 | 0 | 0 | 0.68 | 0.73 | 117 | 0 | 0.28 | 0.76 | 302 | 0.22 | 0.15 | 0 | 0
90714 | 2011-12-08 01:12 | 834.99.2 / 29 | 834 | 99 | 2 | 29 | OCR12VM | Tool Steel; High Alloyed; 4 Cold | 12 | 2011 | 48410 | 800 | 100 | 3 | 11.85 | 12.33 | 0 | 630 | 0.16 | 0.16 | 0 | 0 | 0.83 | 0.91 | 110 | 0 | 0.35 | 0.77 | 265 | 0.04 | 0.06 | 0 | 0
90715 | 2011-12-08 08:50 | 834.99.2 / 49 | 834 | 99 | 2 | 49 | OCR12VM | Tool Steel; High Alloyed; 4 Cold | 12 | 2011 | 48000 | 600 | 300 | 3 | 11.26 | 11.45 | 0 | 390 | 0.15 | 0.15 | 0 | 0 | 0.72 | 0.76 | 60 | 0 | 0.39 | 0.79 | 247 | 0.03 | 0.05 | 0 | 0
90736 | 2011-12-10 08:48 | 834.57.3 / 3 | 834 | 57 | 3 | 3 | OCR12VM | Tool Steel; High Alloyed; 4 Cold | 12 | 2011 | 45980 | 800 | 500 | 2 |  | 11.55 | 0 | 1000 |  | 0.18 | 0 | 0 |  | 0.76 | 90 | 0 |  | 0.74 | 300 |  | 0.03 | 0 | 0
90737 | 2011-12-10 10:27 | 834.79.2 / 2 | 834 | 79 | 2 | 2 | OCR12VM | Tool Steel; High Alloyed; 4 Cold | 12 | 2011 | 43740 | 800 | 1000 | 2 | 10.85 | 11.59 | 0 | 480 | 0.25 | 0.24 | 0 | 0 | 0.78 | 0.74 | 35 | 0 | 0.27 | 0.97 | 378 | 0.03 | 0.05 | 0 | 0
90738 | 2011-12-10 12:00 | 834.95.2 / 4 | 834 | 95 | 2 | 4 | OCR12VM | Tool Steel; High Alloyed; 4 Cold | 12 | 2011 | 48410 | 800 | 1200 | 2 | 11.37 | 11.35 | 0 | 120 | 0.19 | 0.18 | 0 | 0 | 0.77 | 0.73 | 20 | 0 | 0.34 | 0.75 | 240 | 0.04 | 0.05 | 0 | 0
90753 | 2011-12-11 22:19 | 834.57.3 / 1 | 834 | 57 | 3 | 1 | OCR12VM | Tool Steel; High Alloyed; 4 Cold | 12 | 2011 | 47380 | 800 | 1000 | 2 | 10.52 | 11.46 | 0 | 950 | 0.18 | 0.17 | 0 | 0 | 0.63 | 0.74 | 85 | 0 | 0.28 | 0.76 | 280 | 0.03 | 0.04 | 0 | 0
90754 | 2011-12-12 00:02 | 834.92.1 / 27 | 834 | 92 | 1 | 27 | OCR12VM | Tool Steel; High Alloyed; 4 Cold | 12 | 2011 | 50400 | 600 | 2000 | 3 | 11.15 | 11.63 | 120 | 600 | 0.14 | 0.13 | 0 | 0 | 0.62 | 0.74 | 120 | 0 | 0.33 | 0.93 | 400 | 0.03 | 0.03 | 0 | 0
90764 | 2011-12-15 03:12 | 834.55.2 / 2 | 834 | 55 | 2 | 2 | OCR12VM | Tool Steel; High Alloyed; 4 Cold | 12 | 2011 | 48000 | 800 | 300 | 3 | 10.99 | 11.44 | 0 | 390 | 0.17 | 0.16 | 0 | 0 | 0.69 | 0.76 | 75 | 0 | 0.3 | 0.79 | 271 | 0.04 | 0.05 | 0 | 0
90802 | 2011-12-18 22:25 | 834.92.1 / 13 | 834 | 92 | 1 | 13 | OCR12VM | Tool Steel; High Alloyed; 4 Cold | 12 | 2011 | 49440 | 800 | 1000 | 2 | 10.73 | 11.58 | 100 | 1020 | 0.18 | 0.17 | 0 | 0 | 0.69 | 0.73 | 97 | 0 | 0.28 | 0.94 | 422 | 0.03 | 0.04 | 0 | 0
90803 | 2011-12-19 00:06 | 834.99.2 / 50 | 834 | 99 | 2 | 50 | OCR12VM | Tool Steel; High Alloyed; 4 Cold | 12 | 2011 | 46680 | 600 | 2000 | 2 | 12.12 | 11.55 | 0 | 0 | 0.17 | 0.17 | 0 | 0 | 0.68 | 0.73 | 92 | 0 | 0.35 | 0.73 | 253 | 0.04 | 0.04 | 0 | 0
90804 | 2011-12-19 02:02 | 834.79.2 / 2 | 834 | 79 | 2 | 2 | OCR12VM | Tool Steel; High Alloyed; 4 Cold | 12 | 2011 | 46930 | 700 | 2000 | 2 | 10.98 | 11.83 | 80 | 800 | 0.17 | 0.17 | 0 | 0 | 0.69 | 0.74 | 98 | 0 | 0.32 | 0.95 | 401 | 0.05 | 0.06 | 0 | 0
90827 | 2011-12-22 06:47 | 834.99.2 / 1 | 834 | 99 | 2 | 1 | OCR12VM | Tool Steel; High Alloyed; 4 Cold | 12 | 2011 | 47360 | 400 | 300 | 2 | 10.32 | 11.35 | 0 | 1280 | 0.31 | 0.28 | 0 | 0 | 0.5 | 0.75 | 195 | 0 | 0.31 | 0.76 | 278 | 0.03 | 0.03 | 0 | 0
90828 | 2011-12-22 08:47 | 834.57.3 / 1 | 834 | 57 | 3 | 1 | OCR12VM | Tool Steel; High Alloyed; 4 Cold | 12 | 2011 | 49000 | 600 | 800 | 2 | 10.96 | 11.45 | 0 | 730 | 0.27 | 0.24 | 0 | 0 | 0.47 | 0.74 | 205 | 0 | 0.3 | 0.78 | 270 | 0.06 | 0.06 | 0 | 0
90829 | 2011-12-22 10:34 | 834.99.2 / 2 | 834 | 99 | 2 | 2 | OCR12VM | Tool Steel; High Alloyed; 4 Cold | 12 | 2011 | 45210 | 300 | 1500 | 2 | 11.57 | 11.29 | 0 | 250 | 0.14 | 0.14 | 0 | 0 | 0.46 | 0.75 | 200 | 0 | 0.37 | 0.76 | 220 | 0.07 | 0.06 | 0 | 0
90830 | 2011-12-22 12:48 | 834.92.1 / 2 | 834 | 92 | 1 | 2 | OCR12VM | Tool Steel; High Alloyed; 4 Cold | 12 | 2011 | 45500 | 600 | 1500 | 2 | 10.89 | 11.75 | 0 | 910 | 0.13 | 0.13 | 0 | 0 | 0.6 | 0.83 | 220 | 0 | 0.29 | 0.84 | 322 | 0.05 | 0.06 | 0 | 0
90845 | 2011-12-26 21:19 | 834.57.3 / 1 | 834 | 57 | 3 | 1 | OCR12VM | Tool Steel; High Alloyed; 4 Cold | 12 | 2011 | 49000 | 600 | 1200 | 2 | 10.42 | 11.46 | 0 | 970 | 0.22 | 0.23 | 0 | 0 | 0.64 | 0.75 | 68 | 0 | 0.3 | 0.78 | 285 | 0.05 | 0.05 | 0 | 0
90859 | 2011-12-28 07:43 | 834.57.3 / 7 | 834 | 57 | 3 | 7 | OCR12VM | Tool Steel; High Alloyed; 4 Cold | 12 | 2011 | 49440 | 800 | 900 | 2 | 9.78 | 11.36 | 0 | 1400 | 0.21 | 0.2 | 0 | 0 | 0.42 | 0.72 | 242 | 0 | 0.28 | 0.91 | 343 | 0.07 | 0.07 | 0 | 0
90862 | 2011-12-28 15:09 | 834.88.1 / 1 | 834 | 88 | 1 | 1 | OCR12VM | Tool Steel; High Alloyed; 4 Cold | 12 | 2011 | 48960 | 600 | 500 | 2 | 11.72 | 11.54 | 0 | 0 | 0.24 | 0.22 | 0 | 0 | 0.59 | 0.77 | 130 | 0 | 0.28 | 0.93 | 375 | 0.07 | 0.08 | 0 | 0
90863 | 2011-12-28 17:00 | 834.99.2 / 1 | 834 | 99 | 2 | 1 | OCR12VM | Tool Steel; High Alloyed; 4 Cold | 12 | 2011 | 49440 | 800 | 300 | 2 | 11.34 | 11.34 | 0 | 320 | 0.2 | 0.19 | 0 | 0 | 0.46 | 0.76 | 235 | 0 | 0.3 | 0.79 | 280 | 0.05 | 0.05 | 0 | 0
90895 | 2012-01-04 22:54 | 834.99.2 / 2 | 834 | 99 | 2 | 2 | OCR12VM | Tool Steel; High Alloyed; 4 Cold | 1 | 2012 | 48060 | 600 | 2000 | 2 | 10.54 | 11.2 | 90 | 600 | 0.17 | 0.16 | 0 | 0 | 0.71 | 0.75 | 38 | 0 | 0.3 | 0.77 | 286 | 0.04 | 0.05 | 0 | 0
90896 | 2012-01-05 00:43 | 834.99.2 / 1 | 834 | 99 | 2 | 1 | OCR12VM | Tool Steel; High Alloyed; 4 Cold | 1 | 2012 | 50400 | 600 | 400 | 2 | 10.38 | 11.15 | 0 | 605 | 0.2 | 0.19 | 0 | 0 | 0.85 | 0.73 | 69 | 0 | 0.31 | 0.74 | 263 | 0.08 | 0.08 | 0 | 0
90903 | 2012-01-05 17:17 | 834.57.3 / 3 | 834 | 57 | 3 | 3 | OCR12VM | Tool Steel; High Alloyed; 4 Cold | 1 | 2012 | 48000 | 600 | 100 | 2 | 10.54 | 11.44 | 0 | 600 | 0.16 | 0.15 | 0 | 0 | 0.54 | 0.75 | 175 | 0 | 0.34 | 0.78 | 245 | 0.05 | 0.06 | 0 | 0
90904 | 2012-01-05 18:57 | 834.57.3 / 3 | 834 | 57 | 3 | 3 | OCR12VM | Tool Steel; High Alloyed; 4 Cold | 1 | 2012 | 48000 | 600 | 100 | 2 | 10.95 | 11.22 | 0 | 350 | 0.16 | 0.16 | 0 | 0 | 0.52 | 0.73 | 188 | 0 | 0.33 | 0.75 | 258 | 0.04 | 0.05 | 0 | 0
90917 | 2012-01-07 02:08 | 834.99.2 / 2 | 834 | 99 | 2 | 2 | OCR12VM | Tool Steel; High Alloyed; 4 Cold | 1 | 2012 | 48020 | 700 | 1000 | 2 | 10.21 | 11.31 | 0 | 1100 | 0.13 | 0.12 | 0 | 0 | 0.57 | 0.77 | 170 | 0 | 0.22 | 0.76 | 319 | 0.01 | 0.03 | 0 | 0
90918 | 2012-01-07 04:10 | 834.99.2 / 2 | 834 | 99 | 2 | 2 | OCR12VM | Tool Steel; High Alloyed; 4 Cold | 1 | 2012 | 48140 | 600 | 300 | 2 | 11.09 | 11.31 | 60 | 340 | 0.15 | 0.14 | 0 | 0 | 0.54 | 0.75 | 180 | 0 | 0.25 | 0.75 | 305 | 0.02 | 0.03 | 0 | 0
90935 | 2012-01-08 17:33 | 834.92.1 / 18 | 834 | 92 | 1 | 18 | OCR12VM | Tool Steel; High Alloyed; 4 Cold | 1 | 2012 | 47380 | 800 | 500 | 2 | 10.26 | 11.73 | 0 | 1195 | 0.19 | 0.18 | 0 | 0 | 0.32 | 0.75 | 326 | 0 | 0.23 | 0.97 | 415 | 0.04 | 0.04 | 0 | 0
90940 | 2012-01-09 01:55 | 834.99.2 / 13 | 834 | 99 | 2 | 13 | OCR12VM | Tool Steel; High Alloyed; 4 Cold | 1 | 2012 | 49440 | 800 | 1600 | 2 | 10.63 | 11.15 | 90 | 950 | 0.13 | 0.13 | 0 | 0 | 0.32 | 0.75 | 380 | 0 | 0.23 | 0.75 | 343 | 0.03 | 0.03 | 0 | 0
90959 | 2012-01-12 22:51 | 834.99.2 / 1 | 834 | 99 | 2 | 1 | OCR12VM | Tool Steel; High Alloyed; 4 Cold | 1 | 2012 | 50400 | 600 | 1200 | 2 | 10.46 | 11.4 | 0 | 870 | 0.19 | 0.16 | 0 | 0 | 0.58 | 0.77 | 175 | 0 | 0.27 | 0.76 | 295 | 0.03 | 0.03 | 0 | 0
90960 | 2012-01-13 00:51 | 834.95.2 / 4 | 834 | 95 | 2 | 4 | OCR12VM | Tool Steel; High Alloyed; 4 Cold | 1 | 2012 | 48410 | 800 | 500 | 2 | 11.48 | 11.44 | 0 | 0 | 0.25 | 0.21 | 0 | 0 | 0.65 | 0.78 | 107 | 0 | 0.3 | 0.76 | 262 | 0.03 | 0.04 | 0 | 0
90984 | 2012-01-15 04:51 | 834.99.2 / 2 | 834 | 99 | 2 | 2 | OCR12VM | Tool Steel; High Alloyed; 4 Cold | 1 | 2012 | 46050 | 600 | 2000 | 2 | 11.11 | 11.28 | 0 | 290 | 0.18 | 0.16 | 0 | 0 | 0.57 | 0.73 | 170 | 0 | 0.21 | 0.75 | 342 | 0.09 | 0.07 | 0 | 0
90985 | 2012-01-15 06:57 | 834.99.2 / 2 | 834 | 99 | 2 | 2 | OCR12VM | Tool Steel; High Alloyed; 4 Cold | 1 | 2012 | 43740 | 500 | 1800 | 2 | 10.09 | 11.35 | 0 | 960 | 0.16 | 0.15 | 0 | 0 | 0.57 | 0.74 | 140 | 0 | 0.24 | 0.78 | 310 | 0.03 | 0.03 | 0 | 0
90993 | 2012-01-16 02:10 | 834.95.2 / 1 | 834 | 95 | 2 | 1 | OCR12VM | Tool Steel; High Alloyed; 4 Cold | 1 | 2012 | 46350 | 800 | 500 | 2 | 11.21 | 11.5 | 0 | 0 | 0.17 | 0.16 | 0 | 0 | 0.63 | 0.74 | 105 | 0 | 0.23 | 0.74 | 287 | 0.02 | 0.02 | 0 | 0
90994 | 2012-01-16 04:14 | 834.93.2 / 5 | 834 | 93 | 2 | 5 | OCR12VM | Tool Steel; High Alloyed; 4 Cold | 1 | 2012 | 47380 | 800 | 1200 | 2 | 11.09 | 11.37 | 0 | 390 | 0.18 | 0.17 | 0 | 0 | 0.63 | 0.75 | 95 | 0 | 0.24 | 0.72 | 305 | 0.03 | 0.03 | 0 | 0
90997 | 2012-01-17 13:00 | 834.57.3 / 3 | 834 | 57 | 3 | 3 | OCR12VM | Tool Steel; High Alloyed; 4 Cold | 1 | 2012 | 48000 | 800 | 1000 | 2 | 9.6 | 11.37 | 60 | 1340 | 0.19 | 0.18 | 0 | 0 | 0.48 | 0.77 | 230 | 0 | 0.29 | 0.76 | 285 | 0.16 | 0.14 | 0 | 0
91024 | 2012-01-20 00:54 | 834.57.3 / 3 | 834 | 57 | 3 | 3 | OCR12VM | Tool Steel; High Alloyed; 4 Cold | 1 | 2012 | 48000 | 800 | 1000 | 2 | 9.94 | 11.46 | 0 | 1250 | 0.17 | 0.16 | 0 | 0 | 0.45 | 0.76 | 240 | 0 | 0.23 | 0.77 | 325 | 0.08 | 0.08 | 0 | 0
91025 | 2012-01-20 02:45 | 834.57.3 / 3 | 834 | 57 | 3 | 3 | OCR12VM | Tool Steel; High Alloyed; 4 Cold | 1 | 2012 | 42400 | 300 | 2600 | 2 | 9.33 | 11.33 | 0 | 1360 | 0.16 | 0.15 | 0 | 0 | 0.68 | 0.74 | 110 | 0 | 0.26 | 0.75 | 267 | 0.04 | 0.05 | 0 | 0
91031 | 2012-01-20 15:39 | 834.99.2 / 51 | 834 | 99 | 2 | 51 | OCR12VM | Tool Steel; High Alloyed; 4 Cold | 1 | 2012 | 49440 | 800 | 2400 | 2 | 10.9 | 12.3 | 0 | 1310 | 0.2 | 0.2 | 0 | 0 | 0.67 | 0.95 | 265 | 0 | 0.31 | 0.79 | 283 | 0.02 | 0.04 | 0 | 0
91033 | 2012-01-20 20:42 | 834.92.1 / 28 | 834 | 92 | 1 | 28 | OCR12VM | Tool Steel; High Alloyed; 4 Cold | 1 | 2012 | 46900 | 700 | 800 | 3 | 10.61 | 11.6 | 50 | 540 | 0.2 | 0.18 | 0 | 0 | 0.64 | 0.82 | 155 | 0 | 0.31 | 0.84 | 320 | 0.07 | 0.07 | 0 | 0
91056 | 2012-01-22 20:45 | 834.95.2 / 1 | 834 | 95 | 2 | 1 | OCR12VM | Tool Steel; High Alloyed; 4 Cold | 1 | 2012 | 47380 | 800 | 200 | 2 | 10.65 | 11.32 | 0 | 900 | 0.15 | 0.14 | 0 | 0 | 0.66 | 0.73 | 100 | 0 | 0.18 | 0.78 | 335 | 0.09 | 0.1 | 0 | 0
91057 | 2012-01-22 22:21 | 834.95.2 / 5 | 834 | 95 | 2 | 5 | OCR12VM | Tool Steel; High Alloyed; 4 Cold | 1 | 2012 | 47380 | 800 | 2000 | 2 | 10.85 | 11.34 | 0 | 830 | 0.14 | 0.14 | 0 | 0 | 0.56 | 0.73 | 140 | 0 | 0.22 | 0.74 | 320 | 0.04 | 0.06 | 0 | 0
91066 | 2012-01-25 00:07 | 834.57.3 / 3 | 834 | 57 | 3 | 3 | OCR12VM | Tool Steel; High Alloyed; 4 Cold | 1 | 2012 | 47650 | 600 | 100 | 2 | 11.25 | 11.31 | 100 | 200 | 0.16 | 0.15 | 0 | 0 | 0.64 | 0.75 | 90 | 0 | 0.21 | 0.74 | 317 | 0.04 | 0.05 | 0 | 0
91089 | 2012-01-27 00:03 | 834.99.2 / 2 | 834 | 99 | 2 | 2 | OCR12VM | Tool Steel; High Alloyed; 4 Cold | 1 | 2012 | 43680 | 800 | 1000 | 2 | 9.87 | 11.29 | 0 | 1310 | 0.16 | 0.16 | 0 | 0 | 0.63 | 0.75 | 90 | 0 | 0.23 | 0.74 | 302 | 0.2 | 0.19 | 0 | 0
91090 | 2012-01-27 02:04 | 834.57.3 / 4 | 834 | 57 | 3 | 4 | OCR12VM | Tool Steel; High Alloyed; 4 Cold | 1 | 2012 | 45120 | 800 | 700 | 2 | 11.54 | 11.43 | 0 | 0 | 0.16 | 0.13 | 0 | 0 | 0.62 | 0.75 | 95 | 0 | 0.3 | 0.93 | 357 | 0.14 | 0.12 | 0 | 0
91107 | 2012-01-31 22:39 | 834.99.2 / 1 | 834 | 99 | 2 | 1 | OCR12VM | Tool Steel; High Alloyed; 4 Cold | 1 | 2012 | 50400 | 800 | 800 | 2 | 10.36 | 11.3 | 60 | 970 | 0.17 | 0.16 | 0 | 0 | 0.55 | 0.75 | 165 | 0 | 0.27 | 0.75 | 310 | 0.02 | 0.03 | 0 | 0
91108 | 2012-02-01 00:58 | 834.57.3 / 3 | 834 | 57 | 3 | 3 | OCR12VM | Tool Steel; High Alloyed; 4 Cold | 2 | 2012 | 46950 | 800 | 500 | 2 | 11.74 | 11.54 | 0 | 0 | 0.19 | 0.17 | 0 | 0 | 0.55 | 0.76 | 125 | 0 | 0.32 | 0.74 | 227 | 0.12 | 0.11 | 0 | 0
91114 | 2012-02-01 13:39 | 834.57.3 / 3 | 834 | 57 | 3 | 3 | OCR12VM | Tool Steel; High Alloyed; 4 Cold | 2 | 2012 | 48000 | 600 | 1500 | 2 | 11.83 | 11.58 | 0 | 0 | 0.16 | 0.14 | 0 | 0 | 0.59 | 0.72 | 107 | 0 | 0.41 | 0.72 | 192 | 0.06 | 0.06 | 0 | 0
91115 | 2012-02-01 15:13 | 834.57.3 / 3 | 834 | 57 | 3 | 3 | OCR12VM | Tool Steel; High Alloyed; 4 Cold | 2 | 2012 | 48000 | 600 | 100 | 2 | 10.19 | 11.3 | 0 | 700 | 0.19 | 0.17 | 0 | 0 | 0.72 | 0.74 | 22 | 0 | 0.34 | 0.76 | 232 | 0.04 | 0.05 | 0 | 0
91116 | 2012-02-01 17:02 | 834.79.2 / 1 | 834 | 79 | 2 | 1 | OCR12VM | Tool Steel; High Alloyed; 4 Cold | 2 | 2012 | 47360 | 400 | 100 | 2 | 10.82 | 11.55 | 100 | 200 | 0.18 | 0.15 | 0 | 0 | 0.69 | 0.76 | 38 | 0 | 0.49 | 0.96 | 247 | 0.04 | 0.04 | 0 | 0
91117 | 2012-02-01 18:46 | 834.92.1 / 7 | 834 | 92 | 1 | 7 | OCR12VM | Tool Steel; High Alloyed; 4 Cold | 2 | 2012 | 51320 | 800 | 1000 | 2 | 10.87 | 11.67 | 30 | 365 | 0.17 | 0.16 | 0 | 0 | 0.71 | 0.75 | 63 | 0 | 0.42 | 0.94 | 307 | 0.04 | 0.05 | 0 | 0
91120 | 2012-02-02 00:56 | 834.79.2 / 25 | 834 | 79 | 2 | 25 | OCR12VM | Tool Steel; High Alloyed; 4 Cold | 2 | 2012 | 43740 | 800 | 1000 | 2 | 9.53 | 11.6 | 730 | 300 | 0.12 | 0.12 | 0 | 0 | 0.68 | 0.72 | 47 | 0 | 0.3 | 0.94 | 343 | 0.03 | 0.05 | 0 | 0
91152 | 2012-02-05 15:59 | 834.99.2 / 2 | 834 | 99 | 2 | 2 | OCR12VM | Tool Steel; High Alloyed; 4 Cold | 2 | 2012 | 45210 | 300 | 700 | 3 | 11.08 | 11.17 | 60 | 230 | 0.17 | 0.14 | 0 | 0 | 0.45 | 0.74 | 193 | 0 | 0.31 | 0.73 | 244 | 0.07 | 0.06 | 0 | 0
91153 | 2012-02-05 17:50 | 834.99.2 / 3 | 834 | 99 | 2 | 3 | OCR12VM | Tool Steel; High Alloyed; 4 Cold | 2 | 2012 | 49000 | 900 | 600 | 2 | 9.7 | 11.59 | 0 | 1020 | 0.18 | 0.17 | 0 | 0 | 0.48 | 0.78 | 200 | 0 | 0.35 | 0.98 | 367 | 0.07 | 0.06 | 0 | 0
91154 | 2012-02-05 19:42 | 834.99.2 / 46 | 834 | 99 | 2 | 46 | OCR12VM | Tool Steel; High Alloyed; 4 Cold | 2 | 2012 | 49440 | 800 | 1200 | 2 |  | 11.3 | 0 | 350 |  | 0.17 | 0 | 0 |  | 0.74 | 200 | 0 |  | 0.74 | 260 |  | 0.05 | 0 | 0
91155 | 2012-02-05 21:37 | 834.95.2 / 1 | 834 | 95 | 2 | 1 | OCR12VM | Tool Steel; High Alloyed; 4 Cold | 2 | 2012 | 48410 | 800 | 1000 | 2 | 10.82 | 11.48 | 150 | 130 | 0.19 | 0.18 | 0 | 0 | 0.46 | 0.74 | 200 | 0 | 0.33 | 0.76 | 250 | 0.06 | 0.05 | 0 | 0
91170 | 2012-02-09 04:22 | 834.99.2 / 2 | 834 | 99 | 2 | 2 | OCR12VM | Tool Steel; High Alloyed; 4 Cold | 2 | 2012 | 48000 | 600 | 200 | 2 | 10.78 | 11.31 | 0 | 500 | 0.17 | 0.17 | 0 | 0 | 0.72 | 0.74 | 24 | 0 | 0.36 | 0.76 | 242 | 0.07 | 0.05 | 0 | 0
91179 | 2012-02-09 23:04 | 834.95.2 / 1 | 834 | 95 | 2 | 1 | OCR12VM | Tool Steel; High Alloyed; 4 Cold | 2 | 2012 | 46350 | 800 | 900 | 2 | 10.29 | 11.3 | 0 | 770 | 0.19 | 0.16 | 0 | 0 | 0.51 | 0.72 | 182 | 0 | 0.25 | 0.73 | 37 | 0.04 | 0.04 | 0 | 0
91189 | 2012-02-10 21:49 | 834.99.2 / 2 | 834 | 99 | 2 | 2 | OCR12VM | Tool Steel; High Alloyed; 4 Cold | 2 | 2012 | 45440 | 500 | 700 | 3 | 11.44 | 11.31 | 0 | 100 | 0.23 | 0.2 | 0 | 0 | 0.5 | 0.72 | 170 | 0 | 0.29 | 0.78 | 290 | 0.06 | 0.05 | 0 | 0
91214 | 2012-02-13 03:42 | 834.99.2 / 1 | 834 | 99 | 2 | 1 | OCR12VM | Tool Steel; High Alloyed; 4 Cold | 2 | 2012 | 47360 | 600 | 100 | 3 | 11.04 | 11.2 | 0 | 200 | 0.31 | 0.24 | 0 | 0 | 0.67 | 0.71 | 75 | 0 | 0.25 | 0.76 | 317 | 0.04 | 0.04 | 0 | 0
91219 | 2012-02-14 16:14 | 834.99.2 / 2 | 834 | 99 | 2 | 2 | OCR12VM | Tool Steel; High Alloyed; 4 Cold | 2 | 2012 | 48000 | 800 | 200 | 3 | 9.97 | 11.29 | 0 | 970 | 0.17 | 0.14 | 0 | 0 | 0.6 | 0.74 | 105 | 0 | 0.34 | 0.76 | 245 | 0.07 | 0.07 | 0 | 0
91220 | 2012-02-14 18:16 | 834.99.2 / 2 | 834 | 99 | 2 | 2 | OCR12VM | Tool Steel; High Alloyed; 4 Cold | 2 | 2012 | 45160 | 800 | 1100 | 2 | 9.66 | 11.27 | 0 | 1200 | 0.2 | 0.18 | 0 | 0 | 0.61 | 0.76 | 95 | 0 | 0.24 | 0.76 | 282 | 0.04 | 0.04 | 0 | 0
91221 | 2012-02-14 20:01 | 834.99.2 / 2 | 834 | 99 | 2 | 2 | OCR12VM | Tool Steel; High Alloyed; 4 Cold | 2 | 2012 | 46600 | 600 | 2100 | 2 | 9.97 | 11.32 | 0 | 1370 | 0.2 | 0.18 | 0 | 0 | 0.66 | 0.73 | 87 | 0 | 0.27 | 0.76 | 285 | 0.05 | 0.04 | 0 | 0
91244 | 2012-02-16 20:55 | 834.99.2 / 2 | 834 | 99 | 2 | 2 | OCR12VM | Tool Steel; High Alloyed; 4 Cold | 2 | 2012 | 44250 | 800 | 1500 | 2 | 9.54 | 11.34 | 120 | 1200 | 0.17 | 0.16 | 0 | 0 | 0.59 | 0.75 | 123 | 0 | 0.2 | 0.75 | 315 | 0.03 | 0.03 | 0 | 0
91271 | 2012-02-22 13:25 | 834.99.2 / 2 | 834 | 99 | 2 | 2 | OCR12VM | Tool Steel; High Alloyed; 4 Cold | 2 | 2012 | 43450 | 800 | 900 | 3 | 10.64 | 11.05 | 0 | 600 | 0.19 | 0.17 | 0 | 0 | 0.65 | 0.72 | 60 | 0 | 0.21 | 0.73 | 298 | 0.02 | 0.03 | 0 | 0
91297 | 2012-02-24 17:35 | 834.57.3 / 1 | 834 | 57 | 3 | 1 | OCR12VM | Tool Steel; High Alloyed; 4 Cold | 2 | 2012 | 46920 | 600 | 300 | 2 | 10.31 | 11.46 | 0 | 1100 | 0.25 | 0.23 | 0 | 0 | 0.71 | 0.75 | 99 | 0 | 0.24 | 0.75 | 307 | 0.03 | 0.04 | 0 | 0
91298 | 2012-02-24 19:28 | 834.99.2 / 6 | 834 | 99 | 2 | 6 | OCR12VM | Tool Steel; High Alloyed; 4 Cold | 2 | 2012 | 50400 | 600 | 2500 | 2 | 10.27 | 11.27 | 0 | 1015 | 0.23 | 0.21 | 0 | 0 | 0.69 | 0.75 | 111 | 0 | 0.26 | 0.95 | 425 | 0.04 | 0.05 | 0 | 0
91322 | 2012-02-27 04:03 | 834.79.2 / 3 | 834 | 79 | 2 | 3 | OCR12VM | Tool Steel; High Alloyed; 4 Cold | 2 | 2012 | 46620 | 800 | 1500 | 2 | 10.19 | 11.7 | 0 | 1270 | 0.25 | 0.23 | 0 | 0 | 0.4 | 0.74 | 280 | 0 | 0.23 | 0.93 | 425 | 0.01 | 0.02 | 0 | 0
91330 | 2012-03-01 03:45 | 834.84.2 / 2 | 834 | 84 | 2 | 2 | OCR12VM | Tool Steel; High Alloyed; 4 Cold | 3 | 2012 | 48000 | 600 | 100 | 3 | 9.52 | 11.35 | 0 | 1450 | 0.16 | 0.17 | 0 | 0 | 0.75 | 0.76 | 70 | 0 | 0.25 | 0.75 | 305 | 0.02 | 0.03 | 0 | 0
91331 | 2012-03-01 06:06 | 834.84.2 / 2 | 834 | 84 | 2 | 2 | OCR12VM | Tool Steel; High Alloyed; 4 Cold | 3 | 2012 | 48000 | 600 | 100 | 2 |  | 11.42 | 0 | 580 |  | 0.19 | 0 | 0 |  | 0.78 | 120 | 0 |  | 0.77 | 298 |  | 0.03 | 0 | 0
91332 | 2012-03-01 08:11 | 834.99.2 / 2 | 834 | 99 | 2 | 2 | OCR12VM | Tool Steel; High Alloyed; 4 Cold | 3 | 2012 | 46680 | 600 | 900 | 2 | 0 | 11.35 | 0 | 120 | 0 | 0.2 | 0 | 0 | 0 | 0.76 | 85 | 0 | 0 | 0.74 | 265 | 0 | 0.03 | 0 | 0
91362 | 2012-03-03 23:41 | 834.84.2 / 2 | 834 | 84 | 2 | 2 | OCR12VM | Tool Steel; High Alloyed; 4 Cold | 3 | 2012 | 47620 | 800 | 1200 | 2 | 10.01 | 11.43 | 0 | 1000 | 0.17 | 0.16 | 0 | 0 | 0.51 | 0.75 | 190 | 0 | 0.31 | 0.75 | 255 | 0.06 | 0.06 | 0 | 0
91364 | 2012-03-04 03:44 | 834.99.2 / 5 | 834 | 99 | 2 | 5 | OCR12VM | Tool Steel; High Alloyed; 4 Cold | 3 | 2012 | 47360 | 400 | 1000 | 2 | 9.44 | 11.29 | 0 | 1350 | 0.19 | 0.17 | 0 | 0 | 0.64 | 0.73 | 92 | 0 | 0.38 | 0.76 | 228 | 0.04 | 0.04 | 0 | 0
91365 | 2012-03-04 05:22 | 834.56.1 / 1 | 834 | 56 | 1 | 1 | OCR12VM | Tool Steel; High Alloyed; 4 Cold | 3 | 2012 | 49440 | 800 | 1400 | 2 | 9.88 | 11.49 | 0 | 1200 | 0.2 | 0.18 | 0 | 0 | 0.58 | 0.74 | 130 | 0 | 0.35 | 0.76 | 264 | 0.04 | 0.04 | 0 | 0
91401 | 2012-03-09 13:20 | 834.56.1 / 3 | 834 | 56 | 1 | 3 | OCR12VM | Tool Steel; High Alloyed; 4 Cold | 3 | 2012 | 49440 | 800 | 900 | 3 | 11.01 | 12.36 | 0 | 870 | 0.25 | 0.23 | 0 | 0 | 0.37 | 0.95 | 445 | 0 | 0.25 | 0.74 | 290 | 0.03 | 0.03 | 0 | 0
91418 | 2012-03-11 02:16 | 834.99.2 / 1 | 834 | 99 | 2 | 1 | OCR12VM | Tool Steel; High Alloyed; 4 Cold | 3 | 2012 | 53200 | 800 | 2000 | 3 | 12.24 | 11.27 | 80 | 80 | 0.1 | 0.09 | 0 | 0 | 0.52 | 0.74 | 210 | 0 | 0.06 | 0.75 | 150 | 0.02 | 0.01 | 0 | 0
91420 | 2012-03-11 07:39 | 834.99.2 / 1 | 834 | 99 | 2 | 1 | OCR12VM | Tool Steel; High Alloyed; 4 Cold | 3 | 2012 | 47380 | 800 | 1000 | 2 | 10.9 | 11.38 | 0 | 380 | 0.23 | 0.2 | 0 | 0 | 0.68 | 0.74 | 60 | 0 | 0.25 | 0.77 | 310 | 0.02 | 0.03 | 0 | 0
91421 | 2012-03-11 09:27 | 834.99.2 / 2 | 834 | 99 | 2 | 2 | OCR12VM | Tool Steel; High Alloyed; 4 Cold | 3 | 2012 | 48000 | 800 | 800 | 2 | 10.64 | 11.45 | 0 | 350 | 0.17 | 0.16 | 0 | 0 | 0.64 | 0.75 | 98 | 0 | 0.29 | 0.77 | 275 | 0.02 | 0.03 | 0 | 0
91422 | 2012-03-11 11:17 | 834.79.2 / 2 | 834 | 79 | 2 | 2 | OCR12VM | Tool Steel; High Alloyed; 4 Cold | 3 | 2012 | 44240 | 1000 | 600 | 3 | 0 | 11.77 | 50 | 150 | 0 | 0.1 | 15 | 0 | 0 | 0.75 | 180 | 0 | 0 | 0.94 | 470 | 0 | 0.01 | 0 | 0
91438 | 2012-03-15 05:41 | 834.84.2 / 2 | 834 | 84 | 2 | 2 | OCR12VM | Tool Steel; High Alloyed; 4 Cold | 3 | 2012 | 48000 | 800 | 200 | 2 | 11.6 | 11.39 | 0 | 400 | 0.25 | 0.23 | 0 | 0 | 0.54 | 0.75 | 200 | 0 | 0.25 | 0.77 | 325 | 0.03 | 0.03 | 0 | 0
91439 | 2012-03-15 07:32 | 834.57.3 / 3 | 834 | 57 | 3 | 3 | OCR12VM | Tool Steel; High Alloyed; 4 Cold | 3 | 2012 | 46950 | 800 | 1000 | 2 | 0 | 11.29 | 0 | 1150 | 0 | 0.19 | 0 | 0 | 0 | 0.73 | 70 | 0 | 0 | 0.77 | 295 | 0 | 0.03 | 0 | 0
91460 | 2012-03-17 03:29 | 834.57.3 / 1 | 834 | 57 | 3 | 1 | OCR12VM | Tool Steel; High Alloyed; 4 Cold | 3 | 2012 | 49440 | 800 | 900 | 2 | 10.65 | 11.5 | 0 | 660 | 0.17 | 0.16 | 0 | 0 | 0.48 | 0.75 | 225 | 0 | 0.3 | 0.77 | 300 | 0.08 | 0.07 | 0 | 0
91461 | 2012-03-17 05:09 | 834.57.3 / 3 | 834 | 57 | 3 | 3 | OCR12VM | Tool Steel; High Alloyed; 4 Cold | 3 | 2012 | 45210 | 300 | 800 | 2 | 10.05 | 11.45 | 0 | 830 | 0.18 | 0.17 | 0 | 0 | 0.63 | 0.73 | 104 | 0 | 0.3 | 0.77 | 259 | 0.05 | 0.05 | 0 | 0
91470 | 2012-03-18 00:18 | 834.99.2 / 1 | 834 | 99 | 2 | 1 | OCR12VM | Tool Steel; High Alloyed; 4 Cold | 3 | 2012 | 49440 | 800 | 500 | 2 | 10.27 | 11.28 | 0 | 690 | 0.2 | 0.2 | 0 | 0 | 0.49 | 0.75 | 225 | 0 | 0.3 | 0.75 | 290 | 0.02 | 0.04 | 0 | 0
91481 | 2012-03-18 21:28 | 834.99.2 / 5 | 834 | 99 | 2 | 5 | OCR12VM | Tool Steel; High Alloyed; 4 Cold | 3 | 2012 | 50400 | 600 | 1800 | 2 | 10.82 | 11.51 | 260 | 280 | 0.18 | 0.17 | 0 | 0 | 0.52 | 0.76 | 210 | 0 | 0.26 | 0.77 | 320 | 0.06 | 0.03 | 0 | 0
91482 | 2012-03-18 23:24 | 834.99.2 / 1 | 834 | 99 | 2 | 1 | OCR12VM | Tool Steel; High Alloyed; 4 Cold | 3 | 2012 | 49440 | 800 | 600 | 2 | 10.65 | 11.35 | 100 | 410 | 0.2 | 0.19 | 0 | 0 | 0.49 | 0.75 | 227 | 0 | 0.26 | 0.75 | 293 | 0.08 | 0.05 | 0 | 0
91503 | 2012-03-21 23:45 | 834.92.1 / 29 | 834 | 92 | 1 | 29 | OCR12VM | Tool Steel; High Alloyed; 4 Cold | 3 | 2012 | 47380 | 800 | 800 | 2 | 11.08 | 11.74 | 150 | 500 | 0.16 | 0.16 | 0 | 0 | 0.61 | 0.73 | 110 | 0 | 0.24 | 0.92 | 405 | 0.04 | 0.03 | 0 | 0
91505 | 2012-03-22 03:30 | 834.88.1 / 2 | 834 | 88 | 1 | 2 | OCR12VM | Tool Steel; High Alloyed; 4 Cold | 3 | 2012 | 45680 | 800 | 400 | 2 | 9.56 | 11.48 | 0 | 1500 | 0.19 | 0.18 | 0 | 0 | 0.55 | 0.75 | 155 | 0 | 0.27 | 0.92 | 371 | 0.07 | 0.05 | 0 | 0
91506 | 2012-03-22 05:11 | 834.79.2 / 2 | 834 | 79 | 2 | 2 | OCR12VM | Tool Steel; High Alloyed; 4 Cold | 3 | 2012 | 45180 | 600 | 100 | 2 | 10.62 | 11.77 | 0 | 900 | 0.17 | 0.17 | 0 | 0 | 0.68 | 0.73 | 63 | 0 | 0.31 | 0.96 | 382 | 0.03 | 0.03 | 0 | 0
91511 | 2012-03-22 15:45 | 834.84.2 / 2 | 834 | 84 | 2 | 2 | OCR12VM | Tool Steel; High Alloyed; 4 Cold | 3 | 2012 | 48000 | 800 | 300 | 2 | 11.4 | 11.4 | 0 | 700 | 0.19 | 0.19 | 0 | 0 | 0.61 | 0.74 | 7 | 0 | 0.26 | 0.75 | 300 | 0.05 | 0.05 | 0 | 0
91512 | 2012-03-22 17:52 | 834.99.2 / 2 | 834 | 99 | 2 | 2 | OCR12VM | Tool Steel; High Alloyed; 4 Cold | 3 | 2012 | 48000 | 800 | 200 | 2 | 10.01 | 11.54 | 0 | 1500 | 0.17 | 0.16 | 0 | 0 | 0.52 | 0.76 | 210 | 0 | 0.28 | 0.84 | 315 | 0.04 | 0.03 | 0 | 0
91516 | 2012-03-23 03:22 | 834.84.2 / 2 | 834 | 84 | 2 | 2 | OCR12VM | Tool Steel; High Alloyed; 4 Cold | 3 | 2012 | 48800 | 800 | 1500 | 3 | 9.1 | 11.25 | 0 | 2080 | 0.14 | 0.14 | 0 | 0 | 1.02 | 0.96 | 0 | 0 | 0.3 | 0.76 | 290 | 0.12 | 0.1 | 0 | 0
91524 | 2012-03-28 03:57 | 834.84.2 / 2 | 834 | 84 | 2 | 2 | OCR12VM | Tool Steel; High Alloyed; 4 Cold | 3 | 2012 | 48000 | 800 | 300 | 2 | 11.15 | 11.39 | 0 | 450 | 0.18 | 0.17 | 0 | 0 | 0.79 | 0.77 | 0 | 0 | 0.28 | 0.78 | 276 | 0.13 | 0.13 | 0 | 0
91525 | 2012-03-28 05:39 | 834.99.2 / 2 | 834 | 99 | 2 | 2 | OCR12VM | Tool Steel; High Alloyed; 4 Cold | 3 | 2012 | 48000 | 800 | 600 | 2 | 10.5 | 11.38 | 40 | 680 | 0.17 | 0.17 | 0 | 0 | 0.69 | 0.77 | 56 | 0 | 0.34 | 0.76 | 235 | 0.06 | 0.06 | 0 | 0
91531 | 2012-03-28 18:47 | 834.99.2 / 48 | 834 | 99 | 2 | 48 | OCR12VM | Tool Steel; High Alloyed; 4 Cold | 3 | 2012 | 47360 | 600 | 600 | 2 | 10.59 | 11.24 | 50 | 600 | 0.16 | 0.15 | 0 | 0 | 0.66 | 0.71 | 72 | 0 | 0.29 | 0.78 | 290 | 0.08 | 0.08 | 0 | 0
91533 | 2012-03-28 23:19 | 834.99.2 / 2 | 834 | 99 | 2 | 2 | OCR12VM | Tool Steel; High Alloyed; 4 Cold | 3 | 2012 | 48000 | 800 | 100 | 2 | 10.66 | 11.33 | 0 | 500 | 0.19 | 0.18 | 0 | 0 | 0.63 | 0.72 | 100 | 0 | 0.26 | 0.8 | 315 | 0.06 | 0.06 | 0 | 0
91544 | 2012-03-29 23:52 | 834.88.1 / 2 | 834 | 88 | 1 | 2 | OCR12VM | Tool Steel; High Alloyed; 4 Cold | 3 | 2012 | 46950 | 600 | 1000 | 2 | 0 | 11.12 | 0 | 730 | 0 | 0.19 | 0 | 0 | 0 | 0.72 | 90 | 0 | 0 | 0.93 | 442 | 0 | 0.03 | 0 | 0
91545 | 2012-03-30 01:51 | 834.88.1 / 2 | 834 | 88 | 1 | 2 | OCR12VM | Tool Steel; High Alloyed; 4 Cold | 3 | 2012 | 44370 | 1000 | 600 | 2 | 9.98 | 11.4 | 0 | 1147 | 0.2 | 0.2 | 0 | 0 | 0.77 | 0.75 | 26 | 0 | 0.27 | 0.97 | 383 | 0.02 | 0.03 | 0 | 0
91546 | 2012-03-30 03:33 | 834.99.2 / 1 | 834 | 99 | 2 | 1 | OCR12VM | Tool Steel; High Alloyed; 4 Cold | 3 | 2012 | 49000 | 600 | 1700 | 2 | 9.95 | 11.29 | 0 | 845 | 0.15 | 0.16 | 0 | 0 | 0.68 | 0.77 | 90 | 0 | 0.28 | 0.79 | 305 | 0.02 | 0.03 | 0 | 0
91547 | 2012-03-30 05:29 | 834.99.2 / 46 | 834 | 99 | 2 | 46 | OCR12VM | Tool Steel; High Alloyed; 4 Cold | 3 | 2012 | 49440 | 800 | 1000 | 2 | 8.66 | 11.35 | 0 | 1650 | 0.14 | 0.15 | 0 | 0 | 0.7 | 0.76 | 135 | 0 | 0.23 | 0.75 | 308 | 0.01 | 0.03 | 0 | 0
91593 | 2012-04-04 09:15 | 834.93.2 / 21 | 834 | 93 | 2 | 21 | OCR12VM | Tool Steel; High Alloyed; 4 Cold | 4 | 2012 | 49440 | 800 | 1200 | 2 | 10.01 | 12.23 | 0 | 1880 | 0.16 | 0.16 | 0 | 0 | 0.84 | 0.92 | 110 | 0 | 0.27 | 0.74 | 285 | 0.07 | 0.09 | 0 | 0
91594 | 2012-04-04 10:59 | 834.92.1 / 29 | 834 | 92 | 1 | 29 | OCR12VM | Tool Steel; High Alloyed; 4 Cold | 4 | 2012 | 50400 | 600 | 600 | 2 | 10.47 | 11.64 | 80 | 1050 | 0.15 | 0.15 | 0 | 0 | 0.5 | 0.74 | 228 | 0 | 0.36 | 0.94 | 346 | 0.05 | 0.06 | 0 | 0
91595 | 2012-04-04 13:09 | 834.99.2 / 2 | 834 | 99 | 2 | 2 | OCR12VM | Tool Steel; High Alloyed; 4 Cold | 4 | 2012 | 48000 | 800 | 100 | 2 | 9.52 | 11.38 | 0 | 1370 | 0.17 | 0.16 | 0 | 0 | 0.54 | 0.72 | 185 | 0 | 0.31 | 0.77 | 253 | 0.03 | 0.04 | 0 | 0
91611 | 2012-04-05 22:50 | 834.57.3 / 3 | 834 | 57 | 3 | 3 | OCR12VM | Tool Steel; High Alloyed; 4 Cold | 4 | 2012 | 48000 | 800 | 2500 | 2 | 11.07 | 11.45 | 0 | 580 | 0.17 | 0.16 | 0 | 0 | 0.51 | 0.74 | 230 | 0 | 0.31 | 0.76 | 275 | 0.08 | 0.08 | 0 | 0
91624 | 2012-04-07 00:31 | 834.99.2 / 2 | 834 | 99 | 2 | 2 | OCR12VM | Tool Steel; High Alloyed; 4 Cold | 4 | 2012 | 49180 | 1000 | 1500 | 2 | 10.92 | 11.27 | 0 | 1030 | 0.28 | 0.28 | 0 | 0 | 0.48 | 0.75 | 270 | 0 | 0.3 | 0.73 | 270 | 0.04 | 0.04 | 0 | 0
91657 | 2012-04-12 15:36 | 834.99.2 / 5 | 834 | 99 | 2 | 5 | OCR12VM | Tool Steel; High Alloyed; 4 Cold | 4 | 2012 | 48410 | 800 | 1000 | 2 | 10.4 | 11.38 | 0 | 1010 | 0.16 | 0.15 | 0 | 0 | 0.55 | 0.71 | 156 | 0 | 0.29 | 0.74 | 265 | 0.04 | 0.04 | 0 | 0
91658 | 2012-04-12 17:17 | 834.57.3 / 1 | 834 | 57 | 3 | 1 | OCR12VM | Tool Steel; High Alloyed; 4 Cold | 4 | 2012 | 49440 | 800 | 400 | 2 | 10.43 | 11.58 | 0 | 833 | 0.19 | 0.18 | 0 | 0 | 0.59 | 0.73 | 137 | 0 | 0.27 | 0.76 | 292 | 0.07 | 0.06 | 0 | 0
91667 | 2012-04-13 11:38 | 834.57.3 / 1 | 834 | 57 | 3 | 1 | OCR12VM | Tool Steel; High Alloyed; 4 Cold | 4 | 2012 | 50400 | 600 | 1800 | 2 | 9.72 | 11.46 | 0 | 1690 | 0.21 | 0.21 | 0 | 0 | 0.61 | 0.76 | 157 | 0 | 0.26 | 0.76 | 306 | 0.04 | 0.04 | 0 | 0
91668 | 2012-04-13 13:17 | 834.99.2 / 13 | 834 | 99 | 2 | 13 | OCR12VM | Tool Steel; High Alloyed; 4 Cold | 4 | 2012 | 49440 | 800 | 1400 | 2 | 10.8 | 11.24 | 80 | 770 | 0.21 | 0.2 | 0 | 0 | 0.56 | 0.74 | 175 | 0 | 0.31 | 0.75 | 275 | 0.04 | 0.04 | 0 | 0
91723 | 2012-04-19 18:19 | 834.88.1 / 2 | 834 | 88 | 1 | 2 | OCR12VM | Tool Steel; High Alloyed; 4 Cold | 4 | 2012 | 48020 | 600 | 1500 | 2 | 10.66 | 11.38 | 0 | 870 | 0.19 | 0.2 | 0 | 0 | 0.62 | 0.71 | 125 | 0 | 0.27 | 0.92 | 403 | 0.02 | 0.03 | 0 | 0
91736 | 2012-04-24 06:27 | 834.57.3 / 33 | 834 | 57 | 3 | 33 | OCR12VM | Tool Steel; High Alloyed; 4 Cold | 4 | 2012 | 48410 | 800 | 1500 | 2 | 10.61 | 12.2 | 0 | 1280 | 0.19 | 0.19 | 0 | 0 | 0.8 | 0.94 | 135 | 0 | 0.29 | 0.74 | 280 | 0.02 | 0.03 | 0 | 0
91740 | 2012-04-24 16:03 | 834.92.1 / 30 | 834 | 92 | 1 | 30 | OCR12VM | Tool Steel; High Alloyed; 4 Cold | 4 | 2012 | 48000 | 600 | 600 | 2 | 10.08 | 11.6 | 0 | 1223 | 0.13 | 0.14 | 0 | 0 | 0.76 | 0.82 | 92 | 0 | 0.06 | 0.87 | 502 | 0.01 | 0.01 | 0 | 0
91746 | 2012-04-25 03:27 | 834.99.2 / 1 | 834 | 99 | 2 | 1 | OCR12VM | Tool Steel; High Alloyed; 4 Cold | 4 | 2012 | 50400 | 600 | 400 | 2 | 11.26 | 11.35 | 0 | 300 | 0.15 | 0.15 | 0 | 0 | 0.59 | 0.73 | 155 | 0 | 0.22 | 0.76 | 338 | 0.26 | 0.21 | 0 | 0
91749 | 2012-04-25 09:23 | 834.99.2 / 2 | 834 | 99 | 2 | 2 | OCR12VM | Tool Steel; High Alloyed; 4 Cold | 4 | 2012 | 47670 | 800 | 1000 | 3 | 10.81 | 11.3 | 0 | 650 | 0.19 | 0.19 | 0 | 0 | 0.53 | 0.72 | 177 | 0 | 0.24 | 0.75 | 310 | 0.12 | 0.12 | 0 | 0
91750 | 2012-04-25 12:28 | 834.57.3 / 3 | 834 | 57 | 3 | 3 | OCR12VM | Tool Steel; High Alloyed; 4 Cold | 4 | 2012 | 48000 | 600 | 600 | 2 | 9.65 | 11.36 | 80 | 1510 | 0.17 | 0.17 | 0 | 0 | 0.59 | 0.75 | 121 | 0 | 0.21 | 0.77 | 318 | 0.1 | 0.14 | 0 | 0
91751 | 2012-04-25 14:18 | 834.57.3 / 4 | 834 | 57 | 3 | 4 | OCR12VM | Tool Steel; High Alloyed; 4 Cold | 4 | 2012 | 45700 | 600 | 1600 | 2 | 10.1 | 11.28 | 0 | 1060 | 0.19 | 0.18 | 0 | 0 | 0.63 | 0.74 | 103 | 0 | 0.21 | 0.93 | 413 | 0.1 | 0.11 | 0 | 0
91752 | 2012-04-25 16:04 | 834.57.3 / 1 | 834 | 57 | 3 | 1 | OCR12VM | Tool Steel; High Alloyed; 4 Cold | 4 | 2012 | 49440 | 800 | 2000 | 2 | 10.69 | 11.38 | 0 | 835 | 0.17 | 0.17 | 0 | 0 | 0.6 | 0.73 | 136 | 0 | 0.28 | 0.74 | 301 | 0.08 | 0.07 | 0 | 0
91769 | 2012-04-27 04:14 | 834.57.3 / 1 | 834 | 57 | 3 | 1 | OCR12VM | Tool Steel; High Alloyed; 4 Cold | 4 | 2012 | 47360 | 400 | 300 | 2 | 11.48 | 11.35 | 150 | 170 | 0.19 | 0.19 | 0 | 0 | 0.63 | 0.77 | 145 | 0 | 0.21 | 0.76 | 320 | 0.06 | 0.05 | 0 | 0
91808 | 2012-05-04 00:28 | 834.99.2 / 2 | 834 | 99 | 2 | 2 | OCR12VM | Tool Steel; High Alloyed; 4 Cold | 5 | 2012 | 48000 | 800 | 200 | 2 | 10.27 | 11.3 | 0 | 1100 | 0.16 | 0.16 | 0 | 0 | 0.68 | 0.74 | 73 | 0 | 0.19 | 0.8 | 365 | 0.04 | 0.04 | 0 | 0
91828 | 2012-05-05 22:40 | 834.57.3 / 1 | 834 | 57 | 3 | 1 | OCR12VM | Tool Steel; High Alloyed; 4 Cold | 5 | 2012 | 46920 | 600 | 200 | 2 | 9.55 | 11.45 | 0 | 1900 | 0.2 | 0.19 | 0 | 0 | 0.57 | 0.75 | 160 | 0 | 0.19 | 0.74 | 355 | 0.05 | 0.03 | 0 | 0
91829 | 2012-05-06 00:31 | 834.57.3 / 1 | 834 | 57 | 3 | 1 | OCR12VM | Tool Steel; High Alloyed; 4 Cold | 5 | 2012 | 47360 | 400 | 500 | 2 | 10.87 | 11.44 | 0 | 550 | 0.18 | 0.17 | 0 | 0 | 0.52 | 0.74 | 155 | 0 | 0.18 | 0.75 | 290 | 0.04 | 0.03 | 0 | 0
91838 | 2012-05-06 19:04 | 834.99.2 / 13 | 834 | 99 | 2 | 13 | OCR12VM | Tool Steel; High Alloyed; 4 Cold | 5 | 2012 | 50400 | 600 | 400 | 2 | 10.16 | 11.3 | 0 | 1580 | 0.17 | 0.2 | 0 | 0 | 0.51 | 0.73 | 215 | 0 | 0.2 | 0.75 | 375 | 0.05 | 0.04 | 0 | 0
91839 | 2012-05-06 20:52 | 834.99.2 / 1 | 834 | 99 | 2 | 1 | OCR12VM | Tool Steel; High Alloyed; 4 Cold | 5 | 2012 | 49440 | 800 | 1800 | 3 | 10.68 | 11.38 | 0 | 950 | 0.16 | 0.19 | 0 | 0 | 0.54 | 0.73 | 180 | 0 | 0.21 | 0.77 | 340 | 0.04 | 0.03 | 0 | 0
91844 | 2012-05-07 07:15 | 834.79.2 / 26 | 834 | 79 | 2 | 26 | OCR12VM | Tool Steel; High Alloyed; 4 Cold | 5 | 2012 | 43680 | 800 | 1100 | 2 | 11.04 | 11.69 | 0 | 500 | 0.08 | 0.07 | 0 | 0 | 0.69 | 0.75 | 60 | 0 | 0.06 | 0.95 | 521 | 0.01 | 0.01 | 0 | 0
91871 | 2012-05-11 03:05 | 834.57.3 / 1 | 834 | 57 | 3 | 1 | OCR12VM | Tool Steel; High Alloyed; 4 Cold | 5 | 2012 | 46350 | 800 | 1400 | 3 | 11.36 | 11.34 | 0 | 500 | 0.2 | 0.19 | 0 | 0 | 0.51 | 0.75 | 200 | 0 | 0.2 | 0.79 | 345 | 0.03 | 0.05 | 0 | 0
91872 | 2012-05-11 05:53 | 834.99.2 / 5 | 834 | 99 | 2 | 5 | OCR12VM | Tool Steel; High Alloyed; 4 Cold | 5 | 2012 | 46350 | 800 | 900 | 2 | 11.01 | 11.25 | 0 | 620 | 0.15 | 0.15 | 0 | 0 | 0.45 | 0.75 | 100 | 0 | 0.27 | 0.74 | 20 | 0.02 | 0.05 | 0 | 0
91873 | 2012-05-11 13:49 | 834.79.2 / 25 | 834 | 79 | 2 | 25 | OCR12VM | Tool Steel; High Alloyed; 4 Cold | 5 | 2012 | 43780 | 600 | 1500 | 2 | 10.61 | 11.6 | 0 | 990 | 0.1 | 0.1 | 0 | 0 | 0.77 | 0.72 | 0 | 0 | 0.09 | 0.94 | 478 | 0.01 | 0.01 | 0 | 0
91888 | 2012-05-13 05:09 | 834.57.3 / 1 | 834 | 57 | 3 | 1 | OCR12VM | Tool Steel; High Alloyed; 4 Cold | 5 | 2012 | 50400 | 800 | 300 | 2 | 9.92 | 11.39 | 0 | 1620 | 0.26 | 0.25 | 0 | 0 | 0.5 | 0.74 | 230 | 0 | 0.27 | 0.79 | 90 | 0.03 | 0.03 | 0 | 0
91889 | 2012-05-13 07:06 | 834.57.3 / 1 | 834 | 57 | 3 | 1 | OCR12VM | Tool Steel; High Alloyed; 4 Cold | 5 | 2012 | 49440 | 800 | 300 | 2 | 11 | 11.38 | 0 | 70 | 0.18 | 0.18 | 0 | 0 | 0.51 | 0.74 | 200 | 0 | 0.3 | 0.82 | 280 | 0.03 | 0.04 | 0 | 0
91890 | 2012-05-13 08:52 | 834.99.2 / 3 | 834 | 99 | 2 | 3 | OCR12VM | Tool Steel; High Alloyed; 4 Cold | 5 | 2012 | 44820 | 800 | 600 | 2 | 0 | 11.39 | 0 | 850 | 0 | 0.16 | 0 | 0 | 0 | 0.76 | 155 | 0 | 0 | 0.95 | 12 | 0 | 0.04 | 0 | 0
91897 | 2012-05-14 00:35 | 834.92.1 / 28 | 834 | 92 | 1 | 28 | OCR12VM | Tool Steel; High Alloyed; 4 Cold | 5 | 2012 | 43800 | 800 | 1000 | 2 | 11.35 | 11.64 | 0 | 380 | 0.09 | 0.07 | 0 | 0 | 0.71 | 0.83 | 77 | 0 | 0.08 | 0.87 | 427 | 0.04 | 0.02 | 0 | 0
91903 | 2012-05-15 18:25 | 834.57.3 / 3 | 834 | 57 | 3 | 3 | OCR12VM | Tool Steel; High Alloyed; 4 Cold | 5 | 2012 | 47300 | 800 | 800 | 2 | 9.59 | 11.62 | 0 | 1810 | 0.19 | 0.2 | 0 | 0 | 0.69 | 0.73 | 91 | 0 | 0.19 | 0.72 | 330 | 0.06 | 0.04 | 0 | 0
91908 | 2012-05-16 06:47 | 834.92.1 / 29 | 834 | 92 | 1 | 29 | OCR12VM | Tool Steel; High Alloyed; 4 Cold | 5 | 2012 | 47600 | 600 | 2000 | 2 | 11.67 | 11.8 | 0 | 0 | 0.18 | 0.17 | 0 | 0 | 0.34 | 0.74 | 315 | 0 | 0.2 | 0.98 | 480 | 0.03 | 0.02 | 0 | 0
91909 | 2012-05-16 08:28 | 834.99.2 / 5 | 834 | 99 | 2 | 5 | OCR12VM | Tool Steel; High Alloyed; 4 Cold | 5 | 2012 | 47380 | 800 | 2000 | 1 | 8.47 | 11.32 | 0 | 2210 | 0.15 | 0.15 | 0 | 0 | 0.52 | 0.72 | 192 | 0 | 0.16 | 0.77 | 375 | 0.03 | 0.03 | 0 | 0
91916 | 2012-05-17 00:49 | 834.79.2 / 25 | 834 | 79 | 2 | 25 | OCR12VM | Tool Steel; High Alloyed; 4 Cold | 5 | 2012 | 49060 | 800 | 2300 | 2 | 10.27 | 11.62 | 0 | 1690 | 0.19 | 0.19 | 0 | 0 | 0.59 | 0.72 | 140 | 0 | 0.19 | 0.95 | 480 | 0.02 | 0.02 | 0 | 0
91935 | 2012-05-22 02:51 | 834.79.2 / 27 | 834 | 79 | 2 | 27 | OCR12VM | Tool Steel; High Alloyed; 4 Cold | 5 | 2012 | 48410 | 800 | 500 | 2 | 10.59 | 11.55 | 220 | 1300 | 0.1 | 0.11 | 0 | 0 | 0.7 | 0.74 | 128 | 0 | 0.06 | 0.93 | 522 | 0.01 | 0.01 | 0 | 0
91936 | 2012-05-22 04:42 | 834.57.3 / 33 | 834 | 57 | 3 | 33 | OCR12VM | Tool Steel; High Alloyed; 4 Cold | 5 | 2012 | 49440 | 800 | 300 | 2 | 10.31 | 12.44 | 0 | 1800 | 0.17 | 0.17 | 0 | 0 | 0.87 | 0.94 | 171 | 0 | 0.21 | 0.77 | 330 | 0.04 | 0.05 | 0 | 0
91937 | 2012-05-22 06:39 | 834.92.1 / 29 | 834 | 92 | 1 | 29 | OCR12VM | Tool Steel; High Alloyed; 4 Cold | 5 | 2012 | 48540 | 1000 | 600 | 2 | 11.88 | 11.5 | 70 | 0 | 0.16 | 0.16 | 0 | 0 | 0.68 | 0.75 | 91 | 0 | 0.27 | 0.93 | 395 | 0.01 | 0.02 | 0 | 0
91964 | 2012-05-25 02:57 | 834.57.3 / 3 | 834 | 57 | 3 | 3 | OCR12VM | Tool Steel; High Alloyed; 4 Cold | 5 | 2012 | 45610 | 900 | 1700 | 2 | 9.9 | 11.32 | 0 | 1500 | 0.17 | 0.18 | 0 | 0 | 0.71 | 0.72 | 79 | 0 | 0.19 | 0.73 | 326 | 0.03 | 0.02 | 0 | 0
91965 | 2012-05-25 04:41 | 834.57.3 / 34 | 834 | 57 | 3 | 34 | OCR12VM | Tool Steel; High Alloyed; 4 Cold | 5 | 2012 | 47380 | 800 | 700 | 2 | 10.45 | 12.33 | 0 | 1760 | 0.19 | 0.19 | 0 | 0 | 0.79 | 0.95 | 154 | 0 | 0.22 | 0.75 | 315 | 0.02 | 0.02 | 0 | 0
91966 | 2012-05-25 06:28 | 834.99.2 / 1 | 834 | 99 | 2 | 1 | OCR12VM | Tool Steel; High Alloyed; 4 Cold | 5 | 2012 | 50400 | 600 | 1200 | 2 | 10.59 | 11.12 | 200 | 650 | 0.14 | 0.14 | 0 | 0 | 0.51 | 0.73 | 195 | 0 | 0.32 | 0.79 | 302 | 0.06 | 0.04 | 0 | 0
91975 | 2012-05-26 05:16 | 834.99.2 / 1 | 834 | 99 | 2 | 1 | OCR12VM | Tool Steel; High Alloyed; 4 Cold | 5 | 2012 | 49440 | 800 | 2200 | 2 | 10.79 | 11.23 | 0 | 665 | 0.14 | 0.14 | 0 | 0 | 0.62 | 0.73 | 140 | 0 | 0.3 | 0.76 | 305 | 0.02 | 0.02 | 0 | 0
91985 | 2012-05-27 02:10 | 834.99.2 / 1 | 834 | 99 | 2 | 1 | OCR12VM | Tool Steel; High Alloyed; 4 Cold | 5 | 2012 | 47600 | 600 | 500 | 2 | 10.23 | 11.41 | 0 | 650 | 0.17 | 0.15 | 0 | 0 | 0.7 | 0.75 | 90 | 0 | 0.26 | 0.76 | 265 | 0.03 | 0.03 | 0 | 0
91986 | 2012-05-27 03:58 | 834.99.2 / 1 | 834 | 99 | 2 | 1 | OCR12VM | Tool Steel; High Alloyed; 4 Cold | 5 | 2012 | 48410 | 800 | 1000 | 2 | 9.73 | 11.39 | 0 | 1500 | 0.18 | 0.18 | 0 | 0 | 0.61 | 0.74 | 137 | 0 | 0.33 | 0.75 | 269 | 0.03 | 0.03 | 0 | 0
91998 | 2012-05-28 03:32 | 834.79.2 / 7 | 834 | 79 | 2 | 7 | OCR12VM | Tool Steel; High Alloyed; 4 Cold | 5 | 2012 | 47760 | 600 | 300 | 2 | 9.84 | 11.55 | 0 | 1200 | 0.08 | 0.08 | 0 | 0 | 0.71 | 0.74 | 88 | 0 | 0.05 | 0.92 | 543 | 0.01 | 0.01 | 0 | 0
91999 | 2012-05-28 05:17 | 834.99.2 / 1 | 834 | 99 | 2 | 1 | OCR12VM | Tool Steel; High Alloyed; 4 Cold | 5 | 2012 | 46350 | 800 | 500 | 2 | 9.86 | 11.16 | 200 | 700 | 0.18 | 0.17 | 0 | 0 | 0.51 | 0.71 | 180 | 0 | 0.26 | 0.75 | 297 | 0.04 | 0.03 | 0 | 0
92008 | 2012-05-31 04:01 | 834.92.1 / 29 | 834 | 92 | 1 | 29 | OCR12VM | Tool Steel; High Alloyed; 4 Cold | 5 | 2012 | 48730 | 800 | 1600 | 2 | 11.03 | 11.57 | 0 | 880 | 0.09 | 0.08 | 0 | 0 | 0.75 | 0.75 | 50 | 0 | 0.08 | 0.98 | 555 | 0.01 | 0.01 | 0 | 0
92009 | 2012-05-31 05:59 | 834.95.2 / 1 | 834 | 95 | 2 | 1 | OCR12VM | Tool Steel; High Alloyed; 4 Cold | 5 | 2012 | 47380 | 800 | 2400 | 2 | 10.49 | 11.39 | 0 | 840 | 0.21 | 0.19 | 0 | 0 | 0.44 | 0.79 | 280 | 0 | 0.23 | 0.76 | 325 | 0.05 | 0.04 | 0 | 0
92018 | 2012-06-01 02:56 | 834.57.3 / 3 | 834 | 57 | 3 | 3 | OCR12VM | Tool Steel; High Alloyed; 4 Cold | 6 | 2012 | 47650 | 800 | 1600 | 2 | 9.95 | 11.3 | 0 | 1230 | 0.13 | 0.14 | 0 | 0 | 0.61 | 0.77 | 185 | 0 | 0.2 | 0.75 | 335 | 0.04 | 0.04 | 0 | 0
92019 | 2012-06-01 04:43 | 834.99.2 / 1 | 834 | 99 | 2 | 1 | OCR12VM | Tool Steel; High Alloyed; 4 Cold | 6 | 2012 | 47380 | 800 | 1600 | 2 | 11.17 | 11.47 | 0 | 260 | 0.14 | 0.14 | 0 | 0 | 0.58 | 0.79 | 177 | 0 | 0.22 | 0.79 | 325 | 0.05 | 0.05 | 0 | 0
92020 | 2012-06-01 06:36 | 834.99.2 / 2 | 834 | 99 | 2 | 2 | OCR12VM | Tool Steel; High Alloyed; 4 Cold | 6 | 2012 | 48000 | 800 | 1700 | 2 | 11.19 | 11.34 | 0 | 210 | 0.15 | 0.14 | 0 | 0 | 0.63 | 0.77 | 110 | 0 | 0.31 | 0.76 | 262 | 0.05 | 0.05 | 0 | 0
92027 | 2012-06-01 23:17 | 834.99.2 / 2 | 834 | 99 | 2 | 2 | OCR12VM | Tool Steel; High Alloyed; 4 Cold | 6 | 2012 | 42600 | 600 | 1700 | 2 | 11 | 11.33 | 0 | 300 | 0.17 | 0.16 | 0 | 0 | 0.49 | 0.73 | 178 | 0 | 0.29 | 0.77 | 260 | 0.04 | 0.04 | 0 | 0
92040 | 2012-06-02 23:57 | 834.79.2 / 25 | 834 | 79 | 2 | 25 | OCR12VM | Tool Steel; High Alloyed; 4 Cold | 6 | 2012 | 43680 | 800 | 1400 | 2 | 12.23 | 11.57 | 0 | 765 | 0.1 | 0.1 | 0 | 0 | 0.13 | 0.73 | 440 | 0 | 0.12 | 0.93 | 478 | 0.02 | 0.01 | 0 | 0
92047 | 2012-06-03 14:12 | 834.99.2 / 2 | 834 | 99 | 2 | 2 | OCR12VM | Tool Steel; High Alloyed; 4 Cold | 6 | 2012 | 44270 | 900 | 400 | 2 | 10.3 | 11.42 | 0 | 1000 | 0.18 | 0.18 | 0 | 0 | 0.57 | 0.73 | 160 | 0 | 0.3 | 0.76 | 270 | 0.05 | 0.04 | 0 | 0
92048 | 2012-06-03 15:52 | 834.99.2 / 2 | 834 | 99 | 2 | 2 | OCR12VM | Tool Steel; High Alloyed; 4 Cold | 6 | 2012 | 45360 | 600 | 1000 | 2 | 10.69 | 11.38 | 0 | 500 | 0.15 | 0.15 | 0 | 0 | 0.59 | 0.73 | 150 | 0 | 0.35 | 0.76 | 215 | 0.05 | 0.04 | 0 | 0
92083 | 2012-06-08 07:53 | 834.79.2 / 25 | 834 | 79 | 2 | 25 | OCR12VM | Tool Steel; High Alloyed; 4 Cold | 6 | 2012 | 45430 | 800 | 3000 | 2 | 10.91 | 11.62 | 200 | 600 | 0.11 | 0.1 | 0 | 0 | 0.06 | 0.73 | 570 | 0 | 0.07 | 0.95 | 545 | 0.03 | 0.01 | 0 | 0
92087 | 2012-06-08 17:12 | 834.99.2 / 2 | 834 | 99 | 2 | 2 | OCR12VM | Tool Steel; High Alloyed; 4 Cold | 6 | 2012 | 43740 | 600 | 600 | 2 | 10.18 | 11.27 | 0 | 680 | 0.17 | 0.17 | 0 | 0 | 0.62 | 0.74 | 131 | 0 | 0.22 | 0.76 | 295 | 0.07 | 0.05 | 0 | 0
92119 | 2012-06-12 19:06 | 834.99.2 / 2 | 834 | 99 | 2 | 2 | OCR12VM | Tool Steel; High Alloyed; 4 Cold | 6 | 2012 | 47300 | 800 | 900 | 2 | 10.62 | 11.5 | 0 | 880 | 0.16 | 0.16 | 0 | 0 | 0.45 | 0.74 | 265 | 0 | 0.29 | 0.77 | 290 | 0.04 | 0.04 | 0 | 0
92120 | 2012-06-12 20:58 | 834.99.2 / 49 | 834 | 99 | 2 | 49 | OCR12VM | Tool Steel; High Alloyed; 4 Cold | 6 | 2012 | 47650 | 800 | 700 | 3 | 11.57 | 11.5 | 0 | 0 | 0.16 | 0.16 | 0 | 0 | 0.46 | 0.73 | 250 | 0 | 0.35 | 0.75 | 245 | 0.04 | 0.04 | 0 | 0
92121 | 2012-06-12 23:00 | 834.99.2 / 49 | 834 | 99 | 2 | 49 | OCR12VM | Tool Steel; High Alloyed; 4 Cold | 6 | 2012 | 45220 | 800 | 1500 | 3 | 10.83 | 11.3 | 0 | 630 | 0.2 | 0.19 | 0 | 0 | 0.3 | 0.72 | 350 | 0 | 0.21 | 0.76 | 315 | 0.02 | 0.02 | 0 | 0
92135 | 2012-06-14 05:47 | 834.99.2 / 1 | 834 | 99 | 2 | 1 | OCR12VM | Tool Steel; High Alloyed; 4 Cold | 6 | 2012 | 47380 | 800 | 900 | 2 | 10.11 | 11.31 | 0 | 1150 | 0.15 | 0.15 | 0 | 0 | 0.71 | 0.74 | 70 | 0 | 0.25 | 0.76 | 320 | 0.03 | 0.03 | 0 | 0
92140 | 2012-06-14 15:38 | 834.99.2 / 49 | 834 | 99 | 2 | 49 | OCR12VM | Tool Steel; High Alloyed; 4 Cold | 6 | 2012 | 46950 | 800 | 400 | 2 | 11.4 | 11.18 | 0 | 400 | 0.18 | 0.18 | 0 | 0 | 0.51 | 0.72 | 190 | 0 | 0.34 | 0.8 | 250 | 0.05 | 0.04 | 0 | 0
92141 | 2012-06-14 17:28 | 834.99.2 / 13 | 834 | 99 | 2 | 13 | OCR12VM | Tool Steel; High Alloyed; 4 Cold | 6 | 2012 | 50400 | 600 | 700 | 2 | 10.22 | 11.41 | 0 | 1190 | 0.19 | 0.19 | 0 | 0 | 0.53 | 0.75 | 200 | 0 | 0.32 | 0.76 | 265 | 0.05 | 0.04 | 0 | 0
92142 | 2012-06-14 19:13 | 834.99.2 / 1 | 834 | 99 | 2 | 1 | OCR12VM | Tool Steel; High Alloyed; 4 Cold | 6 | 2012 | 48410 | 800 | 1500 | 2 | 11.03 | 11.35 | 0 | 420 | 0.18 | 0.17 | 0 | 0 | 0.68 | 0.73 | 110 | 0 | 0.23 | 0.76 | 335 | 0.04 | 0.03 | 0 | 0
92181 | 2012-06-21 19:17 | 834.92.1 / 29 | 834 | 92 | 1 | 29 | OCR12VM | Tool Steel; High Alloyed; 4 Cold | 6 | 2012 | 45960 | 600 | 2000 | 2 | 10.39 | 11.6 | 0 | 1405 | 0.09 | 0.09 | 0 | 0 | 0.04 | 0.73 | 544 | 0 | 0.05 | 0.95 | 565 | 0.04 | 0.02 | 0 | 0
92194 | 2012-06-22 23:07 | 834.84.2 / 1 | 834 | 84 | 2 | 1 | OCR12VM | Tool Steel; High Alloyed; 4 Cold | 6 | 2012 | 50400 | 600 | 1300 | 2 | 9.59 | 11.36 | 0 | 1305 | 0.18 | 0.18 | 0 | 0 | 0.48 | 0.74 | 250 | 0 | 0.24 | 0.76 | 344 | 0.02 | 0.04 | 0 | 0
92195 | 2012-06-23 00:59 | 834.99.2 / 48 | 834 | 99 | 2 | 48 | OCR12VM | Tool Steel; High Alloyed; 4 Cold | 6 | 2012 | 48160 | 600 | 800 | 2 | 10.24 | 11.37 | 0 | 930 | 0.15 | 0.15 | 0 | 0 | 0.49 | 0.76 | 250 | 0 | 0.29 | 0.76 | 301 | 0.01 | 0.03 | 0 | 0
92205 | 2012-06-23 21:26 | 834.99.2 / 2 | 834 | 99 | 2 | 2 | OCR12VM | Tool Steel; High Alloyed; 4 Cold | 6 | 2012 | 43850 | 600 | 800 | 2 | 9.99 | 11.31 | 0 | 1372 | 0.16 | 0.15 | 0 | 0 | 0.67 | 0.73 | 103 | 0 | 0.24 | 0.77 | 313 | 0.01 | 0.03 | 0 | 0
92206 | 2012-06-23 23:13 | 834.57.3 / 35 | 834 | 57 | 3 | 35 | OCR12VM | Tool Steel; High Alloyed; 4 Cold | 6 | 2012 | 48105 | 1000 | 800 | 2 | 9.43 | 11.63 | 95 | 1900 | 0.17 | 0.18 | 0 | 0 | 0.68 | 0.74 | 127 | 0 | 0.25 | 0.91 | 452 | 0.03 | 0.05 | 0 | 0
92207 | 2012-06-24 00:55 | 834.57.3 / 1 | 834 | 57 | 3 | 1 | OCR12VM | Tool Steel; High Alloyed; 4 Cold | 6 | 2012 | 49440 | 800 | 1600 | 2 | 10.31 | 11.56 | 0 | 1220 | 0.13 | 0.14 | 0 | 0 | 0.59 | 0.74 | 210 | 0 | 0.2 | 0.75 | 345 | 0.04 | 0.05 | 0 | 0
92208 | 2012-06-24 02:32 | 834.57.3 / 1 | 834 | 57 | 3 | 1 | OCR12VM | Tool Steel; High Alloyed; 4 Cold | 6 | 2012 | 48410 | 800 | 1000 | 2 | 10.32 | 11.46 | 0 | 875 | 0.12 | 0.13 | 0 | 0 | 0.59 | 0.75 | 172 | 0 | 0.2 | 0.75 | 353 | 0.03 | 0.05 | 0 | 0
92218 | 2012-06-24 22:21 | 834.57.3 / 1 | 834 | 57 | 3 | 1 | OCR12VM | Tool Steel; High Alloyed; 4 Cold | 6 | 2012 | 49920 | 800 | 1900 | 2 | 10.17 | 11.45 | 0 | 970 | 0.21 | 0.21 | 0 | 0 | 0.7 | 0.75 | 77 | 0 | 0.22 | 0.76 | 345 | 0.04 | 0.03 | 0 | 0
92219 | 2012-06-25 00:06 | 834.99.2 / 13 | 834 | 99 | 2 | 13 | OCR12VM | Tool Steel; High Alloyed; 4 Cold | 6 | 2012 | 50200 | 600 | 900 | 2 | 9.94 | 11.34 | 0 | 1000 | 0.15 | 0.15 | 0 | 0 | 0.69 | 0.76 | 107 | 0 | 0.25 | 0.79 | 316 | 0.04 | 0.03 | 0 | 0
92237 | 2012-06-26 14:13 | 834.57.3 / 34 | 834 | 57 | 3 | 34 | OCR12VM | Tool Steel; High Alloyed; 4 Cold | 6 | 2012 | 47380 | 800 | 1000 | 3 | 10.27 | 12.39 | 250 | 1380 | 0.15 | 0.15 | 0 | 0 | 0.69 | 0.93 | 230 | 0 | 0.25 | 0.74 | 305 | 0.03 | 0.03 | 0 | 0
92238 | 2012-06-26 16:58 | 834.92.1 / 11 | 834 | 92 | 1 | 11 | OCR12VM | Tool Steel; High Alloyed; 4 Cold | 6 | 2012 | 47490 | 800 | 1200 | 3 | 9.77 | 11.73 | 0 | 1350 | 0.09 | 0.09 | 0 | 0 | 0.74 | 0.82 | 165 | 0 | 0.1 | 0.91 | 505 | 0.02 | 0.01 | 0 | 0
92239 | 2012-06-26 19:24 | 834.92.1 / 3 | 834 | 92 | 1 | 3 | OCR12VM | Tool Steel; High Alloyed; 4 Cold | 6 | 2012 | 43940 | 800 | 2400 | 2 | 9 | 11.62 | 0 | 2050 | 0.08 | 0.08 | 0 | 0 | 0.83 | 0.84 | 245 | 0 | 0.07 | 0.96 | 510 | 0.01 | 0.01 | 0 | 0
92254 | 2012-07-17 21:50 | 834.57.3 / 36 | 834 | 57 | 3 | 36 | OCR12VM | Tool Steel; High Alloyed; 4 Cold | 7 | 2012 | 45180 | 1000 | 700 | 2 | 11.01 | 11.64 | 0 | 465 | 0.16 | 0.17 | 0 | 0 | 0.51 | 0.82 | 241 | 0 | 0.28 | 0.94 | 395 | 0.04 | 0.03 | 0 | 0
92262 | 2012-07-18 17:32 | 834.57.3 / 3 | 834 | 57 | 3 | 3 | OCR12VM | Tool Steel; High Alloyed; 4 Cold | 7 | 2012 | 44050 | 1100 | 1500 | 2 | 10.21 | 11.32 | 0 | 760 | 0.19 | 0.21 | 0 | 0 | 0.6 | 0.73 | 125 | 0 | 0.23 | 0.74 | 302 | 0.07 | 0.07 | 0 | 0
92263 | 2012-07-18 19:12 | 834.57.3 / 1 | 834 | 57 | 3 | 1 | OCR12VM | Tool Steel; High Alloyed; 4 Cold | 7 | 2012 | 49000 | 600 | 400 | 3 |  | 11.3 | 0 | 640 |  | 0.15 | 0 | 0 |  | 0.75 | 25 | 0 |  | 0.77 | 311 |  | 0.03 | 0 | 0
92264 | 2012-07-18 21:01 | 834.57.3 / 1 | 834 | 57 | 3 | 1 | OCR12VM | Tool Steel; High Alloyed; 4 Cold | 7 | 2012 | 48410 | 800 | 400 | 3 | 10.64 | 11.55 | 0 | 600 | 0.15 | 0.16 | 0 | 0 | 0.47 | 0.77 | 227 | 0 | 0.26 | 0.77 | 312 | 0.05 | 0.04 | 0 | 0
92271 | 2012-07-19 14:00 | 834.99.2 / 2 | 834 | 99 | 2 | 2 | OCR12VM | Tool Steel; High Alloyed; 4 Cold | 7 | 2012 | 47650 | 600 | 300 | 2 | 10.1 | 11.26 | 0 | 900 | 0.27 | 0.28 | 0 | 0 | 0.58 | 0.74 | 157 | 0 | 0.22 | 0.74 | 327 | 0.02 | 0.02 | 0 | 0
92272 | 2012-07-19 15:35 | 834.99.2 / 48 | 834 | 99 | 2 | 48 | OCR12VM | Tool Steel; High Alloyed; 4 Cold | 7 | 2012 | 47380 | 800 | 1500 | 2 | 10.16 | 11.32 | 0 | 1030 | 0.29 | 0.28 | 0 | 0 | 0.66 | 0.74 | 78 | 0 | 0.23 | 0.75 | 340 | 0.03 | 0.02 | 0 | 0
92273 | 2012-07-19 17:17 | 834.99.2 / 48 | 834 | 99 | 2 | 48 | OCR12VM | Tool Steel; High Alloyed; 4 Cold | 7 | 2012 | 48160 | 600 | 2400 | 2 | 9.53 | 11.29 | 0 | 1420 | 0.25 | 0.26 | 0 | 0 | 0.65 | 0.74 | 92 | 0 | 0.21 | 0.75 | 342 | 0.05 | 0.04 | 0 | 0
92292 | 2012-07-21 13:04 | 834.92.1 / 31 | 834 | 92 | 1 | 31 | OCR12VM | Tool Steel; High Alloyed; 4 Cold | 7 | 2012 | 49760 | 800 | 2000 | 2 | 11.59 | 11.54 | 0 | 270 | 0.14 | 0.15 | 0 | 0 | 0.57 | 0.74 | 149 | 0 | 0.22 | 0.93 | 475 | 0.05 | 0.02 | 0 | 0
92313 | 2012-07-23 06:12 | 834.57.3 / 33 | 834 | 57 | 3 | 33 | OCR12VM | Tool Steel; High Alloyed; 4 Cold | 7 | 2012 | 49440 | 800 | 3000 | 2 | 9.89 | 12.23 | 450 | 2100 | 0.2 | 0.2 | 0 | 0 | 0.79 | 0.94 | 175 | 0 | 0.32 | 0.77 | 315 | 0.05 | 0.04 | 0 | 0
92331 | 2012-07-27 04:45 | 834.95.2 / 1 | 834 | 95 | 2 | 1 | OCR12VM | Tool Steel; High Alloyed; 4 Cold | 7 | 2012 | 50400 | 800 | 800 | 2 | 10.09 | 11.35 | 0 | 880 | 0.2 | 0.18 | 0 | 0 | 0.66 | 0.77 | 105 | 0 | 0.24 | 0.76 | 322 | 0.03 | 0.04 | 0 | 0
92332 | 2012-07-27 06:20 | 834.57.3 / 1 | 834 | 57 | 3 | 1 | OCR12VM | Tool Steel; High Alloyed; 4 Cold | 7 | 2012 | 45320 | 800 | 600 | 2 | 9.82 | 11.46 | 0 | 950 | 0.21 | 0.2 | 0 | 0 | 0.5 | 0.74 | 180 | 0 | 0.24 | 0.77 | 284 | 0.03 | 0.03 | 0 | 0
92339 | 2012-07-27 23:51 | 834.92.1 / 2 | 834 | 92 | 1 | 2 | OCR12VM | Tool Steel; High Alloyed; 4 Cold | 7 | 2012 | 45120 | 1200 | 2000 | 2 | 9.61 | 11.57 | 0 | 1570 | 0.22 | 0.21 | 0 | 0 | 0.67 | 0.86 | 160 | 0 | 0.25 | 0.83 | 358 | 0.04 | 0.03 | 0 | 0
92347 | 2012-07-28 15:08 | 834.57.3 / 1 | 834 | 57 | 3 | 1 | OCR12VM | Tool Steel; High Alloyed; 4 Cold | 7 | 2012 | 47120 | 800 | 1200 | 3 | 10.95 | 11.41 | 0 | 0 | 0.17 | 0.17 | 0 | 0 | 0.41 | 0.74 | 250 | 0 | 0.24 | 0.74 | 305 | 0.04 | 0.02 | 0 | 0
92348 | 2012-07-28 17:22 | 834.99.2 / 13 | 834 | 99 | 2 | 13 | OCR12VM | Tool Steel; High Alloyed; 4 Cold | 7 | 2012 | 45320 | 800 | 1000 | 2 | 10.36 | 11.44 | 0 | 620 | 0.2 | 0.19 | 0 | 0 | 0.52 | 0.76 | 172 | 0 | 0.3 | 0.76 | 250 | 0.06 | 0.05 | 0 | 0
92355 | 2012-07-29 09:19 | 834.99.2 / 3 | 834 | 99 | 2 | 3 | OCR12VM | Tool Steel; High Alloyed; 4 Cold | 7 | 2012 | 43800 | 800 | 1500 | 2 | 10.2 | 11.25 | 0 | 686 | 0.21 | 0.19 | 0 | 0 | 0.59 | 0.72 | 112 | 0 | 0.26 | 0.93 | 379 | 0.05 | 0.04 | 0 | 0
92356 | 2012-07-29 11:18 | 834.57.3 / 4 | 834 | 57 | 3 | 4 | OCR12VM | Tool Steel; High Alloyed; 4 Cold | 7 | 2012 | 48000 | 800 | 1000 | 2 | 10.74 | 11.3 | 0 | 350 | 0.2 | 0.18 | 0 | 0 | 0.62 | 0.74 | 108 | 0 | 0.28 | 0.93 | 385 | 0.04 | 0.04 | 0 | 0
92377 | 2012-08-03 01:20 | 834.79.2 / 7 | 834 | 79 | 2 | 7 | OCR12VM | Tool Steel; High Alloyed; 4 Cold | 8 | 2012 | 46090 | 800 | 300 | 2 | 10.54 | 11.7 | 80 | 460 | 0.18 | 0.19 | 0 | 0 | 0.73 | 0.74 | 0 | 0 | 0.26 | 0.94 | 380 | 0.05 | 0.05 | 0 | 0
92378 | 2012-08-03 03:03 | 834.79.2 / 25 | 834 | 79 | 2 | 25 | OCR12VM | Tool Steel; High Alloyed; 4 Cold | 8 | 2012 | 45820 | 1000 | 1400 | 2 | 10.88 | 11.7 | 0 | 405 | 0.31 | 0.3 | 0 | 0 | 0.66 | 0.75 | 82 | 0 | 0.33 | 0.92 | 350 | 0.05 | 0.05 | 0 | 0
92379 | 2012-08-03 05:00 | 834.66.1 / 2 | 834 | 66 | 1 | 2 | OCR12VM | Tool Steel; High Alloyed; 4 Cold | 8 | 2012 | 49440 | 800 | 400 | 2 | 0 | 12.22 | 0 | 1050 | 0 | 0.19 | 0 | 0 | 0 | 0.96 | 115 | 0 | 0 | 0.84 | 250 | 0 | 0.05 | 0 | 0
92382 | 2012-08-03 18:47 | 834.99.2 / 2 | 834 | 99 | 2 | 2 | OCR12VM | Tool Steel; High Alloyed; 4 Cold | 8 | 2012 | 43060 | 600 | 800 | 3 | 0 | 11.36 | 0 | 900 | 0 | 0.18 | 0 | 0 | 0 | 0.75 | 175 | 0 | 0 | 0.76 | 220 | 0 | 0.05 | 0 | 0
92398 | 2012-08-05 05:15 | 834.84.2 / 2 | 834 | 84 | 2 | 2 | OCR12VM | Tool Steel; High Alloyed; 4 Cold | 8 | 2012 | 46750 | 1100 | 300 | 2 | 10.94 | 11.46 | 0 | 140 | 0.17 | 0.17 | 0 | 0 | 0.49 | 0.74 | 175 | 0 | 0.32 | 0.75 | 245 | 0.04 | 0.03 | 0 | 0
92400 | 2012-08-05 09:34 | 834.95.2 / 1 | 834 | 95 | 2 | 1 | OCR12VM | Tool Steel; High Alloyed; 4 Cold | 8 | 2012 | 47380 | 800 | 1000 | 2 | 10.62 | 11.37 | 0 | 0 | 0.15 | 0.16 | 0 | 0 | 0.48 | 0.78 | 230 | 0 | 0.33 | 0.75 | 250 | 0.04 | 0.03 | 0 | 0
92424 | 2012-08-10 03:09 | 834.57.3 / 3 | 834 | 57 | 3 | 3 | OCR12VM | Tool Steel; High Alloyed; 4 Cold | 8 | 2012 | 48000 | 800 | 300 | 3 | 0 | 11.5 | 0 | 0 | 0 | 0.17 | 0 | 0 | 0 | 0.73 | 165 | 0 | 0 | 0.75 | 260 | 0 | 0.04 | 0 | 0
92425 | 2012-08-10 05:10 | 834.99.2 / 3 | 834 | 99 | 2 | 3 | OCR12VM | Tool Steel; High Alloyed; 4 Cold | 8 | 2012 | 46480 | 1000 | 600 | 2 | 10.27 | 11.4 | 0 | 660 | 0.16 | 0.18 | 0 | 0 | 0.64 | 0.74 | 127 | 0 | 0.28 | 0.93 | 393 | 0.04 | 0.04 | 0 | 0
92426 | 2012-08-10 07:04 | 834.99.2 / 13 | 834 | 99 | 2 | 13 | OCR12VM | Tool Steel; High Alloyed; 4 Cold | 8 | 2012 | 47760 | 600 | 500 | 3 | 10.47 | 11.45 | 80 | 600 | 0.21 | 0.21 | 0 | 0 | 0.7 | 0.72 | 60 | 0 | 0.29 | 0.78 | 285 | 0.02 | 0.03 | 0 | 0
92427 | 2012-08-10 09:06 | 834.95.2 / 1 | 834 | 95 | 2 | 1 | OCR12VM | Tool Steel; High Alloyed; 4 Cold | 8 | 2012 | 50400 | 600 | 800 | 2 | 10.89 | 11.4 | 0 | 430 | 0.16 | 0.16 | 0 | 0 | 0.68 | 0.72 | 70 | 0 | 0.33 | 0.75 | 255 | 0.02 | 0.03 | 0 | 0
92428 | 2012-08-10 15:00 | 834.84.2 / 2 | 834 | 84 | 2 | 2 | OCR12VM | Tool Steel; High Alloyed; 4 Cold | 8 | 2012 | 44440 | 600 | 600 | 1 | 9.98 | 11.34 | 0 | 1000 | 0.21 | 0.22 | 0 | 0 | 0.7 | 0.74 | 70 | 0 | 0.2 | 0.78 | 310 | 0.05 | 0.04 | 0 | 0
92429 | 2012-08-10 16:26 | 834.84.2 / 2 | 834 | 84 | 2 | 2 | OCR12VM | Tool Steel; High Alloyed; 4 Cold | 8 | 2012 | 44400 | 600 | 300 | 2 | 10.93 | 11.37 | 0 | 0 | 0.23 | 0.23 | 0 | 0 | 0.67 | 0.76 | 74 | 0 | 0.2 | 0.77 | 310 | 0.05 | 0.04 | 0 | 0
92438 | 2012-08-11 10:57 | 834.57.3 / 3 | 834 | 57 | 3 | 3 | OCR12VM | Tool Steel; High Alloyed; 4 Cold | 8 | 2012 | 45210 | 400 | 2200 | 2 | 9.58 | 11.39 | 0 | 1600 | 0.2 | 0.19 | 0 | 0 | 0.6 | 0.75 | 155 | 0 | 0.15 | 0.78 | 383 | 0.03 | 0.03 | 0 | 0
92439 | 2012-08-11 12:39 | 834.99.2 / 3 | 834 | 99 | 2 | 3 | OCR12VM | Tool Steel; High Alloyed; 4 Cold | 8 | 2012 | 45200 | 600 | 1000 | 2 | 10.17 | 11.29 | 0 | 910 | 0.17 | 0.17 | 0 | 0 | 0.56 | 0.75 | 153 | 0 | 0.17 | 0.94 | 453 | 0.02 | 0.02 | 0 | 0
92440 | 2012-08-11 14:34 | 834.57.3 / 4 | 834 | 57 | 3 | 4 | OCR12VM | Tool Steel; High Alloyed; 4 Cold | 8 | 2012 | 46920 | 600 | 1900 | 2 | 10.79 | 11.32 | 0 | 400 | 0.15 | 0.16 | 0 | 0 | 0.6 | 0.74 | 124 | 0 | 0.2 | 0.94 | 445 | 0.04 | 0.03 | 0 | 0
92446 | 2012-08-12 00:51 | 834.57.3 / 35 | 834 | 57 | 3 | 35 | OCR12VM | Tool Steel; High Alloyed; 4 Cold | 8 | 2012 | 46560 | 800 | 1400 | 3 | 11.1 | 11.64 | 0 | 265 | 0.09 | 0.09 | 0 | 0 | 0.55 | 0.75 | 155 | 0 | 0.06 | 0.97 | 550 | 0.05 | 0.03 | 0 | 0
92461 | 2012-08-13 07:44 | 834.57.3 / 1 | 834 | 57 | 3 | 1 | OCR12VM | Tool Steel; High Alloyed; 4 Cold | 8 | 2012 | 46350 | 800 | 2000 | 3 |  | 11.4 | 0 | 650 |  | 0.15 | 0 | 0 |  | 0.72 | 160 | 0 |  | 0.75 | 285 |  | 0.03 | 0 | 0
92484 | 2012-08-16 20:13 | 834.99.2 / 2 | 834 | 99 | 2 | 2 | OCR12VM | Tool Steel; High Alloyed; 4 Cold | 8 | 2012 | 48000 | 800 | 300 | 2 | 11 | 11.34 | 0 | 550 | 0.26 | 0.28 | 0 | 0 | 0.48 | 0.73 | 210 | 0 | 0.23 | 0.75 | 323 | 0.02 | 0.02 | 0 | 0
92485 | 2012-08-16 23:37 | 834.84.2 / 2 | 834 | 84 | 2 | 2 | OCR12VM | Tool Steel; High Alloyed; 4 Cold | 8 | 2012 | 44400 | 1000 | 300 | 2 | 10.56 | 11.3 | 100 | 650 | 0.15 | 0.16 | 0 | 0 | 0.72 | 0.72 | 30 | 0 | 0.29 | 0.74 | 255 | 0.03 | 0.03 | 0 | 0
92486 | 2012-08-17 01:54 | 834.57.3 / 1 | 834 | 57 | 3 | 1 | OCR12VM | Tool Steel; High Alloyed; 4 Cold | 8 | 2012 | 50400 | 600 | 200 | 3 | 9.71 | 11.39 | 0 | 1200 | 0.15 | 0.15 | 0 | 0 | 0.49 | 0.73 | 210 | 0 | 0.26 | 0.77 | 290 | 0.01 | 0.02 | 0 | 0
92487 | 2012-08-17 03:44 | 834.99.2 / 1 | 834 | 99 | 2 | 1 | OCR12VM | Tool Steel; High Alloyed; 4 Cold | 8 | 2012 | 45320 | 800 | 1800 | 3 |  | 11.21 | 0 | 829 |  | 0.16 | 0 | 0 |  | 0.7 | 235 | 0 |  | 0.74 | 266 |  | 0.02 | 0 | 0
92500 | 2012-08-21 21:56 | 834.62.1 / 2 | 834 | 62 | 1 | 2 | OCR12VM | Tool Steel; High Alloyed; 4 Cold | 8 | 2012 | 45360 | 600 | 1500 | 2 | 10.1 | 11.78 | 0 | 615 | 0.14 | 0.14 | 0 | 0 | 0.76 | 1 | 235 | 0 | 0.13 | 0.98 | 499 | 0.02 | 0.01 | 0 | 0
92501 | 2012-08-22 00:05 | 834.99.2 / 2 | 834 | 99 | 2 | 2 | OCR12VM | Tool Steel; High Alloyed; 4 Cold | 8 | 2012 | 45320 | 800 | 200 | 2 | 0 | 11.31 | 0 | 580 | 0 | 0.15 | 0 | 0 | 0 | 0.74 | 80 | 0 | 0 | 0.77 | 286 | 0 | 0.02 | 0 | 0
92510 | 2012-08-23 03:37 | 834.99.2 / 1 | 834 | 99 | 2 | 1 | OCR12VM | Tool Steel; High Alloyed; 4 Cold | 8 | 2012 | 49000 | 600 | 300 | 2 | 10.64 | 11.42 | 0 | 480 | 0.19 | 0.19 | 0 | 0 | 0.54 | 0.75 | 185 | 0 | 0.3 | 0.75 | 270 | 0.01 | 0.02 | 0 | 0
92511 | 2012-08-23 05:20 | 834.99.2 / 2 | 834 | 99 | 2 | 2 | OCR12VM | Tool Steel; High Alloyed; 4 Cold | 8 | 2012 | 40860 | 800 | 300 | 2 | 11.31 | 11.33 | 0 | 100 | 0.16 | 0.16 | 0 | 0 | 0.51 | 0.77 | 181 | 0 | 0.32 | 0.76 | 230 | 0.01 | 0.02 | 0 | 0
92512 | 2012-08-23 06:56 | 834.99.2 / 3 | 834 | 99 | 2 | 3 | OCR12VM | Tool Steel; High Alloyed; 4 Cold | 8 | 2012 | 43010 | 800 | 400 | 2 | 10.34 | 11.58 | 0 | 510 | 0.2 | 0.19 | 0 | 0 | 0.6 | 0.75 | 130 | 0 | 0.3 | 0.95 | 340 | 0.01 | 0.03 | 0 | 0
92519 | 2012-08-24 02:33 | 834.57.3 / 3 | 834 | 57 | 3 | 3 | OCR12VM | Tool Steel; High Alloyed; 4 Cold | 8 | 2012 | 48000 | 800 | 2300 | 2 | 11.32 | 11.36 | 0 | 240 | 0.14 | 0.15 | 0 | 0 | 0.5 | 0.76 | 222 | 0 | 0.33 | 0.76 | 266 | 0.02 | 0.02 | 0 | 0
92532 | 2012-08-25 11:39 | 834.57.3 / 1 | 834 | 57 | 3 | 1 | OCR12VM | Tool Steel; High Alloyed; 4 Cold | 8 | 2012 | 47360 | 400 | 1000 | 2 | 10.3 | 11.26 | 0 | 800 | 0.16 | 0.16 | 0 | 0 | 0.52 | 0.73 | 195 | 0 | 0.29 | 0.74 | 275 | 0.02 | 0.02 | 0 | 0
92533 | 2012-08-25 13:44 | 834.99.2 / 1 | 834 | 99 | 2 | 1 | OCR12VM | Tool Steel; High Alloyed; 4 Cold | 8 | 2012 | 47380 | 800 | 200 | 2 | 9.85 | 11.3 | 0 | 1250 | 0.15 | 0.15 | 0 | 0 | 0.64 | 0.75 | 115 | 0 | 0.33 | 0.76 | 245 | 0.07 | 0.06 | 0 | 0
92541 | 2012-08-26 05:40 | 834.62.1 / 2 | 834 | 62 | 1 | 2 | OCR12VM | Tool Steel; High Alloyed; 4 Cold | 8 | 2012 | 45920 | 1200 | 3200 | 3 | 10.4 | 12.1 | 0 | 1745 | 0.14 | 0.14 | 0 | 0 | 0.78 | 0.99 | 206 | 0 | 0.16 | 0.97 | 503 | 0.01 | 0.01 | 0 | 0
92542 | 2012-08-26 07:51 | 834.57.3 / 3 | 834 | 57 | 3 | 3 | OCR12VM | Tool Steel; High Alloyed; 4 Cold | 8 | 2012 | 48000 | 800 | 1400 | 2 | 10.88 | 11.29 | 0 | 550 | 0.15 | 0.15 | 0 | 0 | 0.56 | 0.74 | 165 | 0 | 0.17 | 0.76 | 385 | 0.03 | 0.03 | 0 | 0
92547 | 2012-08-26 18:07 | 834.57.3 / 1 | 834 | 57 | 3 | 1 | OCR12VM | Tool Steel; High Alloyed; 4 Cold | 8 | 2012 | 45960 | 600 | 1300 | 2 | 10.47 | 11.41 | 400 | 750 | 0.17 | 0.18 | 0 | 0 | 0.67 | 0.77 | 130 | 0 | 0.13 | 0.77 | 370 | 0.01 | 0.02 | 0 | 0
92548 | 2012-08-26 19:48 | 834.57.3 / 1 | 834 | 57 | 3 | 1 | OCR12VM | Tool Steel; High Alloyed; 4 Cold | 8 | 2012 | 44480 | 600 | 800 | 2 | 10.5 | 11.52 | 70 | 930 | 0.14 | 0.16 | 0 | 0 | 0.57 | 0.73 | 140 | 0 | 0.17 | 0.75 | 335 | 0.02 | 0.02 | 0 | 0
92553 | 2012-08-27 06:09 | 834.99.2 / 3 | 834 | 99 | 2 | 3 | OCR12VM | Tool Steel; High Alloyed; 4 Cold | 8 | 2012 | 49090 | 1000 | 400 | 3 | 12.41 | 11.21 | 0 | 60 | 0.13 | 0.13 | 0 | 0 | 0.39 | 0.76 | 305 | 0 | 0.23 | 0.96 | 450 | 0.01 | 0.02 | 0 | 0
92555 | 2012-08-29 16:51 | 834.99.2 / 2 | 834 | 99 | 2 | 2 | OCR12VM | Tool Steel; High Alloyed; 4 Cold | 8 | 2012 | 48000 | 600 | 1000 | 2 | 0 | 11.26 | 0 | 430 | 0 | 0.13 | 0 | 0 | 0 | 0.74 | 280 | 0 | 0 | 0.76 | 318 | 0 | 0.15 | 0 | 0
92556 | 2012-08-29 19:02 | 834.57.3 / 3 | 834 | 57 | 3 | 3 | OCR12VM | Tool Steel; High Alloyed; 4 Cold | 8 | 2012 | 48000 | 800 | 1100 | 2 | 10.98 | 11.29 | 0 | 643 | 0.13 | 0.14 | 0 | 0 | 0.67 | 0.76 | 108 | 0 | 0.28 | 0.75 | 273 | 0.06 | 0.11 | 0 | 0
92578 | 2012-09-01 06:56 | 834.99.2 / 2 | 834 | 99 | 2 | 2 | OCR12VM | Tool Steel; High Alloyed; 4 Cold | 9 | 2012 | 46880 | 600 | 500 | 2 | 9.75 | 11.35 | 0 | 1040 | 0.14 | 0.16 | 0 | 0 | 0.67 | 0.74 | 120 | 0 | 0.26 | 0.77 | 295 | 0.01 | 0.03 | 0 | 0
92579 | 2012-09-01 09:23 | 834.57.3 / 37 | 834 | 57 | 3 | 37 | OCR12VM | Tool Steel; High Alloyed; 4 Cold | 9 | 2012 | 44290 | 800 | 700 | 2 | 9.79 | 11.6 | 0 | 1100 | 0.16 | 0.17 | 0 | 0 | 0.71 | 0.73 | 80 | 0 | 0.25 | 0.84 | 325 | 0.02 | 0.02 | 0 | 0
92580 | 2012-09-01 11:10 | 834.57.3 / 34 | 834 | 57 | 3 | 34 | OCR12VM | Tool Steel; High Alloyed; 4 Cold | 9 | 2012 | 45060 | 800 | 900 | 2 | 10.77 | 12.18 | 0 | 980 | 0.18 | 0.19 | 0 | 0 | 0.49 | 0.92 | 345 | 0 | 0.28 | 0.75 | 275 | 0.01 | 0.02 | 0 | 0
92589 | 2012-09-02 04:59 | 834.57.3 / 34 | 834 | 57 | 3 | 34 | OCR12VM | Tool Steel; High Alloyed; 4 Cold | 9 | 2012 | 48280 | 800 | 2000 | 2 | 10 | 12.3 | 0 | 1840 | 0.23 | 0.24 | 0 | 0 | 0.86 | 0.93 | 150 | 0 | 0.28 | 0.77 | 305 | 0.04 | 0.07 | 0 | 0
92603 | 2012-09-05 16:10 | 834.57.3 / 3 | 834 | 57 | 3 | 3 | OCR12VM | Tool Steel; High Alloyed; 4 Cold | 9 | 2012 | 47300 | 800 | 300 | 2 | 10.85 | 11.36 | 0 | 270 | 0.15 | 0.14 | 0 | 0 | 0.46 | 0.74 | 245 | 0 | 0.28 | 0.75 | 278 | 0.03 | 0.05 | 0 | 0
92619 | 2012-09-07 03:19 | 834.99.2 / 2 | 834 | 99 | 2 | 2 | OCR12VM | Tool Steel; High Alloyed; 4 Cold | 9 | 2012 | 46950 | 800 | 1600 | 2 | 10.41 | 11.2 | 0 | 900 | 0.17 | 0.17 | 0 | 0 | 0.57 | 0.72 | 141 | 0 | 0.3 | 0.76 | 288 | 0.11 | 0.11 | 0 | 0
92621 | 2012-09-07 07:58 | 834.57.3 / 34 | 834 | 57 | 3 | 34 | OCR12VM | Tool Steel; High Alloyed; 4 Cold | 9 | 2012 | 48280 | 800 | 1800 | 2 | 10.99 | 12.26 | 0 | 1150 | 0.2 | 0.2 | 0 | 0 | 0.81 | 0.94 | 148 | 0 | 0.32 | 0.77 | 284 | 0.07 | 0.07 | 0 | 0
92622 | 2012-09-07 13:54 | 834.99.2 / 51 | 834 | 99 | 2 | 51 | OCR12VM | Tool Steel; High Alloyed; 4 Cold | 9 | 2012 | 47380 | 800 | 1300 | 2 | 11.95 | 12.26 | 0 | 560 | 0.18 | 0.19 | 0 | 0 | 0.66 | 0.96 | 255 | 0 | 0.3 | 0.77 | 292 | 0.01 | 0.03 | 0 | 0
92628 | 2012-09-08 01:39 | 834.57.3 / 3 | 834 | 57 | 3 | 3 | OCR12VM | Tool Steel; High Alloyed; 4 Cold | 9 | 2012 | 48000 | 600 | 600 | 2 | 9.5 | 11.36 | 0 | 1800 | 0.17 | 0.17 | 0 | 0 | 0.57 | 0.74 | 165 | 0 | 0.25 | 0.75 | 325 | 0.01 | 0.02 | 0 | 0
92671 | 2012-09-14 04:17 | 834.99.2 / 1 | 834 | 99 | 2 | 1 | OCR12VM | Tool Steel; High Alloyed; 4 Cold | 9 | 2012 | 41520 | 600 | 2000 | 3 | 10.29 | 11.4 | 0 | 810 | 0.19 | 0.18 | 0 | 0 | 0.57 | 0.74 | 140 | 0 | 0.27 | 0.79 | 295 | 0.09 | 0.08 | 0 | 0
92672 | 2012-09-14 06:38 | 834.92.1 / 32 | 834 | 92 | 1 | 32 | OCR12VM | Tool Steel; High Alloyed; 4 Cold | 9 | 2012 | 45600 | 800 | 2200 | 2 | 11.01 | 11.52 | 0 | 470 | 0.18 | 0.17 | 0 | 0 | 0.57 | 0.72 | 147 | 0 | 0.39 | 0.91 | 330 | 0.05 | 0.05 | 0 | 0
92674 | 2012-09-14 15:54 | 834.99.2 / 2 | 834 | 99 | 2 | 2 | OCR12VM | Tool Steel; High Alloyed; 4 Cold | 9 | 2012 | 45980 | 800 | 1000 | 2 | 9.8 | 11.29 | 0 | 900 | 0.16 | 0.18 | 0 | 0 | 0.54 | 0.74 | 170 | 0 | 0.35 | 0.75 | 245 | 0.04 | 0.04 | 0 | 0
92682 | 2012-09-15 11:01 | 834.99.2 / 5 | 834 | 99 | 2 | 5 | OCR12VM | Tool Steel; High Alloyed; 4 Cold | 9 | 2012 | 46350 | 800 | 400 | 3 | 10.72 | 11.45 | 0 | 330 | 0.16 | 0.17 | 0 | 0 | 0.73 | 0.75 | 35 | 0 | 0.39 | 0.74 | 215 | 0.03 | 0.03 | 0 | 0
92683 | 2012-09-15 13:03 | 834.99.2 / 1 | 834 | 99 | 2 | 1 | OCR12VM | Tool Steel; High Alloyed; 4 Cold | 9 | 2012 | 47600 | 600 | 300 | 2 | 10.23 | 11.3 | 0 | 350 | 0.16 | 0.16 | 0 | 0 | 0.59 | 0.74 | 110 | 0 | 0.33 | 0.77 | 210 | 0.05 | 0.04 | 0 | 0
92704 | 2012-09-17 05:53 | 834.57.3 / 1 | 834 | 57 | 3 | 1 | OCR12VM | Tool Steel; High Alloyed; 4 Cold | 9 | 2012 | 48160 | 600 | 800 | 2 | 10.5 | 11.35 | 0 | 710 | 0.18 | 0.2 | 0 | 0 | 0.57 | 0.76 | 170 | 0 | 0.32 | 0.76 | 250 | 0.03 | 0.03 | 0 | 0
92712 | 2012-09-19 04:44 | 834.99.2 / 3 | 834 | 99 | 2 | 3 | OCR12VM | Tool Steel; High Alloyed; 4 Cold | 9 | 2012 | 45030 | 1000 | 600 | 2 | 11.1 | 11.43 | 0 | 600 | 0.16 | 0.15 | 0 | 0 | 0.53 | 0.73 | 160 | 0 | 0.29 | 0.92 | 365 | 0.01 | 0.03 | 0 | 0
92748 | 2012-09-26 14:01 | 834.57.3 / 3 | 834 | 57 | 3 | 3 | OCR12VM | Tool Steel; High Alloyed; 4 Cold | 9 | 2012 | 48000 | 800 | 300 | 2 | 0 | 11.4 | 0 | 310 | 0 | 0.16 | 0 | 0 | 0 | 0.76 | 161 | 0 | 0 | 0.77 | 255 | 0 | 0.04 | 0 | 0
92753 | 2012-09-27 01:58 | 834.99.2 / 5 | 834 | 99 | 2 | 5 | OCR12VM | Tool Steel; High Alloyed; 4 Cold | 9 | 2012 | 45960 | 600 | 1800 | 2 | 10.22 | 11.38 | 0 | 670 | 0.14 | 0.14 | 0 | 0 | 0.62 | 0.73 | 128 | 0 | 0.23 | 0.77 | 315 | 0.06 | 0.05 | 0 | 0
92754 | 2012-09-27 03:43 | 834.75.1 / 2 | 834 | 75 | 1 | 2 | OCR12VM | Tool Steel; High Alloyed; 4 Cold | 9 | 2012 | 47240 | 600 | 600 | 2 | 9.63 | 11.7 | 0 | 1500 | 0.14 | 0.14 | 0 | 0 | 0.62 | 0.73 | 155 | 0 | 0.22 | 0.74 | 305 | 0.1 | 0.08 | 0 | 0
92770 | 2012-09-28 23:54 | 834.57.3 / 3 | 834 | 57 | 3 | 3 | OCR12VM | Tool Steel; High Alloyed; 4 Cold | 9 | 2012 | 45210 | 400 | 500 | 2 | 10.88 | 11.4 | 0 | 200 | 0.22 | 0.21 | 0 | 0 | 0.61 | 0.75 | 120 | 0 | 0.24 | 0.76 | 290 | 0.02 | 0.03 | 0 | 0
92771 | 2012-09-29 01:29 | 834.75.1 / 3 | 834 | 75 | 1 | 3 | OCR12VM | Tool Steel; High Alloyed; 4 Cold | 9 | 2012 | 45850 | 1200 | 800 | 3 | 11.26 | 11.7 | 0 | 350 | 0.14 | 0.13 | 0 | 0 | 0.44 | 0.74 | 245 | 0 | 0.2 | 0.91 | 425 | 0.01 | 0.01 | 0 | 0
92772 | 2012-09-29 03:16 | 834.99.2 / 3 | 834 | 99 | 2 | 3 | OCR12VM | Tool Steel; High Alloyed; 4 Cold | 9 | 2012 | 50130 | 800 | 1000 | 3 |  | 11.38 | 0 | 1500 |  | 0.17 | 0 | 0 |  | 0.75 | 125 | 0 |  | 0.93 | 380 |  | 0.04 | 0 | 0
92778 | 2012-10-04 00:13 | 834.57.3 / 3 | 834 | 57 | 3 | 3 | OCR12VM | Tool Steel; High Alloyed; 4 Cold | 10 | 2012 | 46660 | 900 | 300 | 2 | 9.64 | 11.25 | 0 | 900 | 0.16 | 0.17 | 0 | 0 | 0.67 | 0.74 | 116 | 0 | 0.24 | 0.75 | 303 | 0.02 | 0.03 | 0 | 0
92794 | 2012-10-05 22:16 | 834.75.1 / 4 | 834 | 75 | 1 | 4 | OCR12VM | Tool Steel; High Alloyed; 4 Cold | 10 | 2012 | 47700 | 800 | 1500 | 2 | 9.26 | 11.7 | 0 | 1950 | 0.17 | 0.18 | 0 | 0 | 0.68 | 0.73 | 116 | 0 | 0.35 | 0.75 | 265 | 0.08 | 0.08 | 0 | 0
92795 | 2012-10-06 00:09 | 834.79.2 / 25 | 834 | 79 | 2 | 25 | OCR12VM | Tool Steel; High Alloyed; 4 Cold | 10 | 2012 | 47210 | 600 | 2000 | 2 | 11.54 | 11.57 | 0 | 80 | 0.16 | 0.17 | 0 | 0 | 0.61 | 0.73 | 140 | 0 | 0.36 | 0.94 | 366 | 0.03 | 0.03 | 0 | 0
92803 | 2012-10-06 16:49 | 834.57.3 / 3 | 834 | 57 | 3 | 3 | OCR12VM | Tool Steel; High Alloyed; 4 Cold | 10 | 2012 | 48020 | 800 | 500 | 2 | 9.51 | 11.56 | 80 | 1550 | 0.19 | 0.2 | 0 | 0 | 0.67 | 0.75 | 110 | 0 | 0.32 | 0.75 | 280 | 0.07 | 0.06 | 0 | 0
92804 | 2012-10-06 18:36 | 834.99.2 / 2 | 834 | 99 | 2 | 2 | OCR12VM | Tool Steel; High Alloyed; 4 Cold | 10 | 2012 | 47300 | 800 | 300 | 2 | 10.89 | 11.51 | 50 | 260 | 0.17 | 0.18 | 0 | 0 | 0.62 | 0.72 | 100 | 0 | 0.38 | 0.76 | 220 | 0.06 | 0.05 | 0 | 0
92805 | 2012-10-06 20:31 | 834.62.1 / 2 | 834 | 62 | 1 | 2 | OCR12VM | Tool Steel; High Alloyed; 4 Cold | 10 | 2012 | 45210 | 400 | 500 | 2 | 10.09 | 12.04 | 0 | 1255 | 0.18 | 0.2 | 0 | 0 | 0.86 | 0.99 | 193 | 0 | 0.34 | 0.97 | 359 | 0.04 | 0.04 | 0 | 0
92806 | 2012-10-06 22:11 | 834.57.3 / 4 | 834 | 57 | 3 | 4 | OCR12VM | Tool Steel; High Alloyed; 4 Cold | 10 | 2012 | 45620 | 800 | 1000 | 2 | 10.43 | 11.34 | 0 | 600 | 0.23 | 0.23 | 0 | 0 | 0.66 | 0.74 | 108 | 0 | 0.33 | 0.95 | 360 | 0.05 | 0.04 | 0 | 0
92809 | 2012-10-07 03:16 | 834.57.3 / 3 | 834 | 57 | 3 | 3 | OCR12VM | Tool Steel; High Alloyed; 4 Cold | 10 | 2012 | 39200 | 400 | 300 | 2 | 10.68 | 11.36 | 0 | 720 | 0.16 | 0.17 | 0 | 0 | 0.61 | 0.75 | 120 | 0 | 0.35 | 0.76 | 222 | 0.05 | 0.05 | 0 | 0
92810 | 2012-10-07 05:06 | 834.99.2 / 2 | 834 | 99 | 2 | 2 | OCR12VM | Tool Steel; High Alloyed; 4 Cold | 10 | 2012 | 46650 | 900 | 2000 | 2 | 10.22 | 11.29 | 0 | 800 | 0.17 | 0.18 | 0 | 0 | 0.68 | 0.71 | 90 | 0 | 0.37 | 0.75 | 235 | 0.04 | 0.04 | 0 | 0
92820 | 2012-10-10 15:17 | 834.99.2 / 2 | 834 | 99 | 2 | 2 | OCR12VM | Tool Steel; High Alloyed; 4 Cold | 10 | 2012 | 47300 | 800 | 1400 | 2 | 9.98 | 11.37 | 0 | 950 | 0.16 | 0.17 | 0 | 0 | 0.68 | 0.74 | 102 | 0 | 0.28 | 0.76 | 290 | 0.02 | 0.06 | 0 | 0
92821 | 2012-10-10 17:10 | 834.92.1 / 33 | 834 | 92 | 1 | 33 | OCR12VM | Tool Steel; High Alloyed; 4 Cold | 10 | 2012 | 51610 | 1000 | 1100 | 2 | 10.02 | 11.54 | 70 | 1380 | 0.15 | 0.17 | 0 | 0 | 0.74 | 0.72 | 92 | 0 | 0.27 | 0.93 | 445 | 0.01 | 0.03 | 0 | 0
92822 | 2012-10-10 19:21 | 834.99.2 / 1 | 834 | 99 | 2 | 1 | OCR12VM | Tool Steel; High Alloyed; 4 Cold | 10 | 2012 | 48520 | 800 | 2500 | 2 | 10.5 | 11.27 | 0 | 740 | 0.18 | 0.17 | 0 | 0 | 0.66 | 0.77 | 145 | 0 | 0.23 | 0.78 | 340 | 0.01 | 0.03 | 0 | 0
92843 | 2012-10-13 08:43 | 834.99.2 / 3 | 834 | 99 | 2 | 3 | OCR12VM | Tool Steel; High Alloyed; 4 Cold | 10 | 2012 | 46740 | 800 | 1500 | 2 | 9.88 | 11.29 | 0 | 1210 | 0.17 | 0.18 | 0 | 0 | 0.69 | 0.73 | 110 | 0 | 0.26 | 0.91 | 435 | 0.04 | 0.04 | 0 | 0
92845 | 2012-10-13 12:20 | 834.99.2 / 1 | 834 | 99 | 2 | 1 | OCR12VM | Tool Steel; High Alloyed; 4 Cold | 10 | 2012 | 49800 | 600 | 800 | 2 | 10.03 | 11.32 | 0 | 1300 | 0.19 | 0.18 | 0 | 0 | 0.61 | 0.74 | 151 | 0 | 0.27 | 0.75 | 317 | 0.03 | 0.04 | 0 | 0
92846 | 2012-10-13 14:08 | 834.99.2 / 51 | 834 | 99 | 2 | 51 | OCR12VM | Tool Steel; High Alloyed; 4 Cold | 10 | 2012 | 49440 | 800 | 1600 | 2 | 10.66 | 12.16 | 0 | 1530 | 0.18 | 0.18 | 0 | 0 | 0.91 | 0.95 | 85 | 0 | 0.28 | 0.75 | 314 | 0.03 | 0.04 | 0 | 0
92870 | 2012-10-17 02:01 | 834.57.3 / 3 | 834 | 57 | 3 | 3 | OCR12VM | Tool Steel; High Alloyed; 4 Cold | 10 | 2012 | 48000 | 800 | 300 | 2 | 10.54 | 11.45 | 0 | 550 | 0.18 | 0.16 | 0 | 0 | 0.67 | 0.76 | 110 | 0 | 0.3 | 0.78 | 278 | 0.02 | 0.03 | 0 | 0
92871 | 2012-10-17 03:53 | 834.57.3 / 3 | 834 | 57 | 3 | 3 | OCR12VM | Tool Steel; High Alloyed; 4 Cold | 10 | 2012 | 48680 | 800 | 700 | 2 | 10.15 | 11.51 | 0 | 1000 | 0.16 | 0.16 | 0 | 0 | 0.69 | 0.74 | 95 | 0 | 0.28 | 0.77 | 320 | 0.04 | 0.04 | 0 | 0
92881 | 2012-10-18 14:54 | 834.84.2 / 2 | 834 | 84 | 2 | 2 | OCR12VM | Tool Steel; High Alloyed; 4 Cold | 10 | 2012 | 43060 | 700 | 300 | 2 | 11.67 | 11.47 | 0 | 70 | 0.19 | 0.18 | 0 | 0 | 0.74 | 0.76 | 85 | 0 | 0.35 | 0.79 | 25 | 0.03 | 0.04 | 0 | 0
92882 | 2012-10-18 16:42 | 834.57.3 / 1 | 834 | 57 | 3 | 1 | OCR12VM | Tool Steel; High Alloyed; 4 Cold | 10 | 2012 | 49920 | 800 | 800 | 3 | 10.58 | 11.36 | 0 | 500 | 0.17 | 0.16 | 0 | 0 | 0.74 | 0.74 | 75 | 0 | 0.3 | 0.77 | 290 | 0.02 | 0.03 | 0 | 0
92883 | 2012-10-18 18:49 | 834.57.3 / 1 | 834 | 57 | 3 | 1 | OCR12VM | Tool Steel; High Alloyed; 4 Cold | 10 | 2012 | 49680 | 600 | 800 | 2 | 10.52 | 11.35 | 150 | 520 | 0.2 | 0.19 | 0 | 0 | 0.73 | 0.75 | 35 | 0 | 0.36 | 0.77 | 265 | 0.04 | 0.05 | 0 | 0
92903 | 2012-10-24 02:20 | 834.57.3 / 38 | 834 | 57 | 3 | 38 | OCR12VM | Tool Steel; High Alloyed; 4 Cold | 10 | 2012 | 50790 | 800 | 600 | 2 | 11.1 | 11.55 | 0 | 0 | 0.16 | 0.15 | 0 | 0 | 0.76 | 0.74 | 30 | 0 | 0.33 | 0.77 | 272 | 0.06 | 0.06 | 0 | 0
92915 | 2012-10-25 17:15 | 834.99.2 / 2 | 834 | 99 | 2 | 2 | OCR12VM | Tool Steel; High Alloyed; 4 Cold | 10 | 2012 | 43720 | 400 | 500 | 2 | 10.46 | 11.44 | 0 | 200 | 0.14 | 0.16 | 0 | 0 | 0.61 | 0.7 | 120 | 0 | 0.15 | 0.74 | 330 | 0.01 | 0.02 | 0 | 0
92916 | 2012-10-25 20:16 | 834.92.1 / 33 | 834 | 92 | 1 | 33 | OCR12VM | Tool Steel; High Alloyed; 4 Cold | 10 | 2012 | 47810 | 800 | 700 | 3 | 9.76 | 11.66 | 0 | 1420 | 0.17 | 0.17 | 0 | 0 | 0.55 | 0.71 | 177 | 0 | 0.25 | 0.93 | 434 | 0.01 | 0.02 | 0 | 0
92919 | 2012-10-26 02:26 | 834.57.3 / 33 | 834 | 57 | 3 | 33 | OCR12VM | Tool Steel; High Alloyed; 4 Cold | 10 | 2012 | 47120 | 800 | 2000 | 2 | 10.73 | 12.26 | 0 | 1200 | 0.18 | 0.17 | 0 | 0 | 0.77 | 0.92 | 167 | 0 | 0.32 | 0.76 | 280 | 0.01 | 0.04 | 0 | 0
92927 | 2012-10-27 00:09 | 834.57.3 / 3 | 834 | 57 | 3 | 3 | OCR12VM | Tool Steel; High Alloyed; 4 Cold | 10 | 2012 | 44400 | 800 | 300 | 2 | 10.61 | 11.46 | 0 | 285 | 0.2 | 0.19 | 0 | 0 | 0.62 | 0.74 | 91 | 0 | 0.31 | 0.75 | 225 | 0.02 | 0.03 | 0 | 0
92928 | 2012-10-27 02:05 | 834.99.2 / 1 | 834 | 99 | 2 | 1 | OCR12VM | Tool Steel; High Alloyed; 4 Cold | 10 | 2012 | 49000 | 600 | 1200 | 2 | 9.54 | 11.3 | 0 | 1205 | 0.16 | 0.16 | 0 | 0 | 0.78 | 0.73 | 0 | 0 | 0.26 | 0.77 | 305 | 0.01 | 0.02 | 0 | 0
92929 | 2012-10-27 04:01 | 834.99.2 / 5 | 834 | 99 | 2 | 5 | OCR12VM | Tool Steel; High Alloyed; 4 Cold | 10 | 2012 | 47380 | 800 | 400 | 2 | 10.24 | 11.38 | 0 | 680 | 0.18 | 0.17 | 0 | 0 | 0.62 | 0.75 | 130 | 0 | 0.29 | 0.76 | 270 | 0.02 | 0.03 | 0 | 0
92930 | 2012-10-27 06:07 | 834.57.3 / 3 | 834 | 57 | 3 | 3 | OCR12VM | Tool Steel; High Alloyed; 4 Cold | 10 | 2012 | 48000 | 800 | 300 | 2 | 10.18 | 11.4 | 40 | 690 | 0.16 | 0.16 | 0 | 0 | 0.59 | 0.77 | 157 | 0 | 0.34 | 0.78 | 247 | 0.01 | 0.03 | 0 | 0
92948 | 2012-10-28 18:50 | 834.93.2 / 2 | 834 | 93 | 2 | 2 | OCR12VM | Tool Steel; High Alloyed; 4 Cold | 10 | 2012 | 44530 | 600 | 1900 | 2 | 9.72 | 11.25 | 0 | 1250 | 0.16 | 0.16 | 0 | 0 | 0.58 | 0.74 | 140 | 0 | 0.25 | 0.67 | 254 | 0.02 | 0.03 | 0 | 0
92949 | 2012-10-28 20:37 | 834.57.3 / 3 | 834 | 57 | 3 | 3 | OCR12VM | Tool Steel; High Alloyed; 4 Cold | 10 | 2012 | 46560 | 800 | 2000 | 2 | 9.6 | 11.33 | 0 | 1370 | 0.18 | 0.18 | 0 | 0 | 0.62 | 0.74 | 139 | 0 | 0.31 | 0.75 | 283 | 0.01 | 0.03 | 0 | 0
92954 | 2012-11-07 20:44 | 834.57.3 / 3 | 834 | 57 | 3 | 3 | OCR12VM | Tool Steel; High Alloyed; 4 Cold | 11 | 2012 | 48000 | 400 | 300 | 2 | 10.02 | 11.36 | 150 | 1200 | 0.23 | 0.22 | 0 | 0 | 0.67 | 0.73 | 92 | 0 | 0.28 | 0.76 | 305 | 0.04 | 0.04 | 0 | 0
92955 | 2012-11-07 22:31 | 834.99.2 / 2 | 834 | 99 | 2 | 2 | OCR12VM | Tool Steel; High Alloyed; 4 Cold | 11 | 2012 | 48000 | 400 | 800 | 3 | 11.36 | 11.25 | 0 | 100 | 0.17 | 0.16 | 0 | 0 | 0.65 | 0.74 | 85 | 0 | 0.35 | 0.76 | 265 | 0.03 | 0.03 | 0 | 0
92968 | 2012-11-09 15:47 | 834.74.1 / 2 | 834 | 74 | 1 | 2 | OCR12VM | Tool Steel; High Alloyed; 4 Cold | 11 | 2012 | 43820 | 800 | 500 | 3 | 10.52 | 11.6 | 125 | 710 | 0.23 | 0.21 | 0 | 0 | 0.59 | 0.74 | 130 | 0 | 0.24 | 0.95 | 380 | 0.03 | 0.03 | 0 | 0
92969 | 2012-11-09 19:24 | 834.99.2 / 2 | 834 | 99 | 2 | 2 | OCR12VM | Tool Steel; High Alloyed; 4 Cold | 11 | 2012 | 45180 | 600 | 1200 | 2 | 10.38 | 11.34 | 0 | 750 | 0.25 | 0.22 | 0 | 0 | 0.52 | 0.73 | 180 | 0 | 0.33 | 0.76 | 252 | 0.04 | 0.05 | 0 | 0
92971 | 2012-11-09 22:53 | 834.99.2 / 1 | 834 | 99 | 2 | 1 | OCR12VM | Tool Steel; High Alloyed; 4 Cold | 11 | 2012 | 48730 | 600 | 1800 | 2 | 9.81 | 11.21 | 0 | 1300 | 0.18 | 0.16 | 0 | 0 | 0.57 | 0.73 | 105 | 0 | 0.32 | 0.74 | 273 | 0.06 | 0.06 | 0 | 0
92984 | 2012-11-11 00:47 | 834.57.3 / 3 | 834 | 57 | 3 | 3 | OCR12VM | Tool Steel; High Alloyed; 4 Cold | 11 | 2012 | 48000 | 600 | 300 | 2 | 9.91 | 11.19 | 0 | 1000 | 0.2 | 0.18 | 0 | 0 | 0.58 | 0.74 | 165 | 0 | 0.28 | 0.75 | 288 | 0.04 | 0.03 | 0 | 0
92985 | 2012-11-11 03:23 | 834.57.3 / 1 | 834 | 57 | 3 | 1 | OCR12VM | Tool Steel; High Alloyed; 4 Cold | 11 | 2012 | 47760 | 600 | 200 | 2 | 10.55 | 11.29 | 0 | 440 | 0.2 | 0.17 | 0 | 0 | 0.55 | 0.73 | 170 | 0 | 0.3 | 0.76 | 270 | 0.04 | 0.04 | 0 | 0
92998 | 2012-11-13 14:36 | 834.99.2 / 3 | 834 | 99 | 2 | 3 | OCR12VM | Tool Steel; High Alloyed; 4 Cold | 11 | 2012 | 48140 | 1000 | 1300 | 2 | 9.72 | 11.22 | 0 | 1600 | 0.21 | 0.2 | 0 | 0 | 0.61 | 0.73 | 140 | 0 | 0.27 | 0.93 | 438 | 0.04 | 0.08 | 0 | 0
92999 | 2012-11-13 17:02 | 834.57.3 / 35 | 834 | 57 | 3 | 35 | OCR12VM | Tool Steel; High Alloyed; 4 Cold | 11 | 2012 | 46620 | 800 | 1200 | 2 | 10.92 | 11.63 | 35 | 750 | 0.17 | 0.18 | 0 | 0 | 0.56 | 0.74 | 170 | 0 | 0.3 | 0.95 | 395 | 0.04 | 0.06 | 0 | 0
93000 | 2012-11-13 19:02 | 834.92.1 / 33 | 834 | 92 | 1 | 33 | OCR12VM | Tool Steel; High Alloyed; 4 Cold | 11 | 2012 | 44440 | 600 | 2000 | 3 | 10.23 | 11.65 | 0 | 1200 | 0.15 | 0.15 | 0 | 0 | 0.56 | 0.75 | 155 | 0 | 0.29 | 0.93 | 377 | 0.02 | 0.03 | 0 | 0
93001 | 2012-11-13 20:51 | 834.75.1 / 5 | 834 | 75 | 1 | 5 | OCR12VM | Tool Steel; High Alloyed; 4 Cold | 11 | 2012 | 43590 | 800 | 2200 | 2 | 10.27 | 11.69 | 0 | 1290 | 0.18 | 0.18 | 0 | 0 | 0.59 | 0.71 | 121 | 0 | 0.27 | 0.95 | 390 | 0.02 | 0.03 | 0 | 0
93002 | 2012-11-13 22:44 | 834.56.1 / 1 | 834 | 56 | 1 | 1 | OCR12VM | Tool Steel; High Alloyed; 4 Cold | 11 | 2012 | 45960 | 600 | 3100 | 2 | 8.98 | 11.37 | 0 | 1500 | 0.23 | 0.22 | 0 | 0 | 0.62 | 0.74 | 124 | 0 | 0.31 | 0.77 | 272 | 0.04 | 0.05 | 0 | 0
93055 | 2012-11-23 04:17 | 834.57.3 / 1 | 834 | 57 | 3 | 1 | OCR12VM | Tool Steel; High Alloyed; 4 Cold | 11 | 2012 | 49440 | 800 | 3000 | 2 | 10.27 | 11.41 | 0 | 950 | 0.22 | 0.22 | 0 | 0 | 0.7 | 0.73 | 65 | 0 | 0.36 | 0.74 | 275 | 0.03 | 0.03 | 0 | 0
93056 | 2012-11-23 13:00 | 834.55.2 / 10 | 834 | 55 | 2 | 10 | OCR12VM | Tool Steel; High Alloyed; 4 Cold | 11 | 2012 | 46350 | 800 | 700 | 2 | 10.66 | 12.33 | 0 | 1300 | 0.17 | 0.18 | 0 | 0 | 0.9 | 0.95 | 142 | 0 | 0.34 | 0.79 | 245 | 0.03 | 0.05 | 0 | 0
93057 | 2012-11-23 14:32 | 834.55.2 / 2 | 834 | 55 | 2 | 2 | OCR12VM | Tool Steel; High Alloyed; 4 Cold | 11 | 2012 | 48000 | 800 | 500 | 2 | 9.84 | 11.4 | 0 | 1290 | 0.21 | 0.21 | 0 | 0 | 0.72 | 0.74 | 78 | 0 | 0.35 | 0.76 | 250 | 0.09 | 0.1 | 0 | 0
93074 | 2012-11-25 01:34 | 834.95.2 / 1 | 834 | 95 | 2 | 1 | OCR12VM | Tool Steel; High Alloyed; 4 Cold | 11 | 2012 | 49440 | 800 | 400 | 2 | 10.58 | 11.33 | 0 | 780 | 0.23 | 0.21 | 0 | 0 | 0.73 | 0.77 | 55 | 0 | 0.36 | 0.75 | 230 | 0.05 | 0.04 | 0 | 0
93075 | 2012-11-25 03:18 | 834.75.1 / 6 | 834 | 75 | 1 | 6 | OCR12VM | Tool Steel; High Alloyed; 4 Cold | 11 | 2012 | 49440 | 800 | 1700 | 3 | 10.94 | 12.29 | 0 | 1300 | 0.19 | 0.17 | 0 | 0 | 0.59 | 0.93 | 307 | 0 | 0.33 | 0.74 | 255 | 0.07 | 0.05 | 0 | 0
93084 | 2012-11-25 19:57 | 834.99.2 / 1 | 834 | 99 | 2 | 1 | OCR12VM | Tool Steel; High Alloyed; 4 Cold | 11 | 2012 | 47360 | 400 | 1100 | 2 | 9.07 | 11.38 | 0 | 1950 | 0.33 | 0.31 | 0 | 0 | 0.69 | 0.76 | 97 | 0 | 0.25 | 0.76 | 330 | 0.05 | 0.03 | 0 | 0
93085 | 2012-11-25 21:57 | 834.99.2 / 13 | 834 | 99 | 2 | 13 | OCR12VM | Tool Steel; High Alloyed; 4 Cold | 11 | 2012 | 49920 | 800 | 2200 | 2 | 10.98 | 11.4 | 150 | 850 | 0.25 | 0.23 | 0 | 0 | 0.64 | 0.75 | 125 | 0 | 0.35 | 0.74 | 250 | 0.07 | 0.05 | 0 | 0
93094 | 2012-11-29 02:04 | 834.99.2 / 2 | 834 | 99 | 2 | 2 | OCR12VM | Tool Steel; High Alloyed; 4 Cold | 11 | 2012 | 45160 | 800 | 300 | 2 | 10.25 | 11.3 | 0 | 630 | 0.19 | 0.19 | 0 | 0 | 0.67 | 0.73 | 75 | 0 | 0.33 | 0.75 | 240 | 0.05 | 0.06 | 0 | 0
93095 | 2012-11-29 03:39 | 834.75.1 / 1 | 834 | 75 | 1 | 1 | OCR12VM | Tool Steel; High Alloyed; 4 Cold | 11 | 2012 | 47120 | 800 | 1300 | 2 | 10.23 | 11.74 | 0 | 850 | 0.14 | 0.15 | 0 | 0 | 0.63 | 0.78 | 140 | 0 | 0.29 | 0.95 | 377 | 0.04 | 0.05 | 0 | 0
93096 | 2012-11-29 05:12 | 834.99.2 / 1 | 834 | 99 | 2 | 1 | OCR12VM | Tool Steel; High Alloyed; 4 Cold | 11 | 2012 | 49440 | 800 | 700 | 2 | 9.76 | 11.31 | 75 | 1250 | 0.24 | 0.24 | 0 | 0 | 0.69 | 0.73 | 30 | 0 | 0.39 | 0.75 | 225 | 0.05 | 0.05 | 0 | 0
93115 | 2012-12-01 07:55 | 834.99.2 / 46 | 834 | 99 | 2 | 46 | OCR12VM | Tool Steel; High Alloyed; 4 Cold | 12 | 2012 | 47760 | 600 | 1600 | 2 | 10.47 | 11.38 | 0 | 780 | 0.16 | 0.16 | 0 | 0 | 0.7 | 0.75 | 96 | 0 | 0.29 | 0.76 | 300 | 0.01 | 0.03 | 0 | 0
93116 | 2012-12-01 09:51 | 834.99.2 / 1 | 834 | 99 | 2 | 1 | OCR12VM | Tool Steel; High Alloyed; 4 Cold | 12 | 2012 | 48410 | 800 | 2400 | 2 | 9.95 | 11.36 | 0 | 1180 | 0.21 | 0.2 | 0 | 0 | 0.64 | 0.73 | 122 | 0 | 0.37 | 0.73 | 235 | 0.05 | 0.06 | 0 | 0
93133 | 2012-12-02 21:33 | 834.99.2 / 2 | 834 | 99 | 2 | 2 | OCR12VM | Tool Steel; High Alloyed; 4 Cold | 12 | 2012 | 48000 | 800 | 300 | 2 | 10.19 | 11.33 | 0 | 900 | 0.2 | 0.19 | 0 | 0 | 0.64 | 0.74 | 130 | 0 | 0.4 | 0.75 | 250 | 0.03 | 0.04 | 0 | 0
93137 | 2012-12-05 12:58 | 834.99.2 / 2 | 834 | 99 | 2 | 2 | OCR12VM | Tool Steel; High Alloyed; 4 Cold | 12 | 2012 | 45320 | 1200 | 300 | 3 | 10.49 | 11.43 | 0 | 520 | 0.19 | 0.19 | 0 | 0 | 0.67 | 0.76 | 100 | 0 | 0.36 | 0.78 | 255 | 0.01 | 0.04 | 0 | 0
93151 | 2012-12-06 23:12 | 834.57.3 / 34 | 834 | 57 | 3 | 34 | OCR12VM | Tool Steel; High Alloyed; 4 Cold | 12 | 2012 | 49920 | 800 | 1500 | 2 | 10.63 | 12.16 | 0 | 1405 | 0.19 | 0.18 | 0 | 0 | 0.85 | 0.95 | 127 | 0 | 0.37 | 0.76 | 264 | 0.02 | 0.05 | 0 | 0
93152 | 2012-12-07 00:59 | 834.56.1 / 1 | 834 | 56 | 1 | 1 | OCR12VM | Tool Steel; High Alloyed; 4 Cold | 12 | 2012 | 47360 | 600 | 200 | 2 | 10.44 | 11.32 | 0 | 500 | 0.18 | 0.19 | 0 | 0 | 0.7 | 0.77 | 102 | 0 | 0.4 | 0.75 | 207 | 0.02 | 0.05 | 0 | 0
93153 | 2012-12-07 02:46 | 834.79.2 / 25 | 834 | 79 | 2 | 25 | OCR12VM | Tool Steel; High Alloyed; 4 Cold | 12 | 2012 | 48120 | 800 | 1200 | 2 | 10.45 | 11.66 | 0 | 880 | 0.18 | 0.17 | 0 | 0 | 0.72 | 0.76 | 88 | 0 | 0.31 | 0.95 | 396 | 0.01 | 0.04 | 0 | 0
93167 | 2012-12-08 15:24 | 834.99.2 / 2 | 834 | 99 | 2 | 2 | OCR12VM | Tool Steel; High Alloyed; 4 Cold | 12 | 2012 | 47650 | 800 | 200 | 3 | 10.65 | 11.32 | 0 | 420 | 0.22 | 0.21 | 0 | 0 | 0.61 | 0.73 | 90 | 0 | 0.35 | 0.75 | 230 | 0.05 | 0.04 | 0 | 0
93174 | 2012-12-09 05:09 | 834.57.3 / 3 | 834 | 57 | 3 | 3 | OCR12VM | Tool Steel; High Alloyed; 4 Cold | 12 | 2012 | 41560 | 600 | 600 | 2 | 10.2 | 11.51 | 0 | 700 | 0.17 | 0.16 | 0 | 0 | 0.63 | 0.74 | 75 | 0 | 0.4 | 0.8 | 190 | 0.04 | 0.03 | 0 | 0
93175 | 2012-12-09 07:05 | 834.99.2 / 3 | 834 | 99 | 2 | 3 | OCR12VM | Tool Steel; High Alloyed; 4 Cold | 12 | 2012 | 48000 | 1200 | 500 | 3 | 11.07 | 11.28 | 0 | 200 | 0.17 | 0.16 | 0 | 0 | 0.62 | 0.74 | 80 | 0 | 0.36 | 0.93 | 340 | 0.06 | 0.04 | 0 | 0
93196 | 2012-12-12 15:12 | 834.57.3 / 3 | 834 | 57 | 3 | 3 | OCR12VM | Tool Steel; High Alloyed; 4 Cold | 12 | 2012 | 48000 | 800 | 900 | 2 | 10.68 | 11.21 | 0 | 700 | 0.18 | 0.17 | 0 | 0 | 0.68 | 0.72 | 30 | 0 | 0.24 | 0.74 | 312 | 0.05 | 0.04 | 0 | 0
93197 | 2012-12-12 17:15 | 834.99.2 / 2 | 834 | 99 | 2 | 2 | OCR12VM | Tool Steel; High Alloyed; 4 Cold | 12 | 2012 | 48000 | 800 | 300 | 2 | 11.69 | 11.35 | 0 | 0 | 0.2 | 0.18 | 0 | 0 | 0.6 | 0.74 | 77 | 0 | 0.27 | 0.82 | 322 | 0.06 | 0.05 | 0 | 0
93201 | 2012-12-13 00:53 | 834.57.3 / 1 | 834 | 57 | 3 | 1 | OCR12VM | Tool Steel; High Alloyed; 4 Cold | 12 | 2012 | 47380 | 800 | 1200 | 2 | 11.53 | 11.3 | 0 | 0 | 0.16 | 0.16 | 0 | 0 | 0.6 | 0.77 | 130 | 0 | 0.22 | 0.75 | 315 | 0.06 | 0.04 | 0 | 0
93202 | 2012-12-13 02:33 | 834.75.1 / 2 | 834 | 75 | 1 | 2 | OCR12VM | Tool Steel; High Alloyed; 4 Cold | 12 | 2012 | 48410 | 800 | 1500 | 2 | 10.33 | 11.62 | 0 | 1250 | 0.18 | 0.18 | 0 | 0 | 0.53 | 0.76 | 150 | 0 | 0.28 | 0.74 | 295 | 0.04 | 0.03 | 0 | 0
93207 | 2012-12-13 19:05 | 834.57.3 / 39 | 834 | 57 | 3 | 39 | OCR12VM | Tool Steel; High Alloyed; 4 Cold | 12 | 2012 | 47950 | 800 | 1100 | 2 | 10.87 | 11.55 | 50 | 490 | 0.18 | 0.16 | 0 | 0 | 0.52 | 0.77 | 165 | 0 | 0.22 | 0.95 | 433 | 0.03 | 0.03 | 0 | 0
93228 | 2012-12-19 16:58 | 834.63.1 / 5 | 834 | 63 | 1 | 5 | OCR12VM | Tool Steel; High Alloyed; 4 Cold | 12 | 2012 | 44610 | 1200 | 1500 | 3 | 11.42 | 11.63 | 0 | 310 | 0.21 | 0.21 | 0 | 0 | 0.63 | 0.76 | 110 | 0 | 0.28 | 0.76 | 300 | 0.02 | 0.03 | 0 | 0
93229 | 2012-12-19 18:50 | 834.75.1 / 3 | 834 | 75 | 1 | 3 | OCR12VM | Tool Steel; High Alloyed; 4 Cold | 12 | 2012 | 43740 | 800 | 1600 | 2 | 11.53 | 11.7 | 0 | 260 | 0.22 | 0.21 | 0 | 0 | 0.59 | 0.76 | 135 | 0 | 0.25 | 0.94 | 410 | 0.01 | 0.02 | 0 | 0
93237 | 2012-12-20 16:27 | 834.99.2 / 2 | 834 | 99 | 2 | 2 | OCR12VM | Tool Steel; High Alloyed; 4 Cold | 12 | 2012 | 45180 | 1100 | 1300 | 2 | 10.79 | 11.57 | 0 | 520 | 0.2 | 0.2 | 0 | 0 | 0.47 | 0.74 | 206 | 0 | 0.3 | 0.78 | 250 | 0.08 | 0.15 | 0 | 0
93241 | 2012-12-21 00:27 | 834.99.2 / 1 | 834 | 99 | 2 | 1 | OCR12VM | Tool Steel; High Alloyed; 4 Cold | 12 | 2012 | 47360 | 400 | 300 | 2 | 9.93 | 11.3 | 0 | 1160 | 0.19 | 0.18 | 0 | 0 | 0.63 | 0.73 | 100 | 0 | 0.32 | 0.74 | 260 | 0.02 | 0.04 | 0 | 0
93242 | 2012-12-21 02:14 | 834.99.2 / 1 | 834 | 99 | 2 | 1 | OCR12VM | Tool Steel; High Alloyed; 4 Cold | 12 | 2012 | 49000 | 600 | 300 | 2 | 11.32 | 11.35 | 0 | 0 | 0.22 | 0.21 | 0 | 0 | 0.66 | 0.74 | 85 | 0 | 0.32 | 0.75 | 250 | 0.01 | 0.03 | 0 | 0
93247 | 2012-12-21 19:02 | 834.99.2 / 2 | 834 | 99 | 2 | 2 | OCR12VM | Tool Steel; High Alloyed; 4 Cold | 12 | 2012 | 46950 | 400 | 500 | 3 | 11.5 | 11.19 | 0 | 100 | 0.17 | 0.16 | 0 | 0 | 0.47 | 0.75 | 220 | 0 | 0.33 | 0.75 | 260 | 0.06 | 0.06 | 0 | 0
93271 | 2012-12-23 17:54 | 834.57.3 / 3 | 834 | 57 | 3 | 3 | OCR12VM | Tool Steel; High Alloyed; 4 Cold | 12 | 2012 | 48060 | 800 | 3000 | 2 | 11 | 11.39 | 70 | 720 | 0.19 | 0.2 | 0 | 0 | 0.41 | 0.76 | 290 | 0 | 0.25 | 0.75 | 332 | 0.03 | 0.04 | 0 | 0
93281 | 2013-01-03 01:55 | 834.99.2 / 1 | 834 | 99 | 2 | 1 | OCR12VM | Tool Steel; High Alloyed; 4 Cold | 1 | 2013 | 49000 | 600 | 1200 | 2 | 10.02 | 11.47 | 0 | 900 | 0.17 | 0.16 | 0 | 0 | 0.54 | 0.78 | 185 | 0 | 0.3 | 0.77 | 270 | 0.03 | 0.02 | 0 | 0
93282 | 2013-01-03 03:51 | 834.99.2 / 46 | 834 | 99 | 2 | 46 | OCR12VM | Tool Steel; High Alloyed; 4 Cold | 1 | 2013 | 46350 | 800 | 300 | 3 | 11.27 | 11.39 | 100 | 0 | 0.2 | 0.18 | 0 | 0 | 0.52 | 0.76 | 175 | 0 | 0.38 | 0.77 | 225 | 0.06 | 0.04 | 0 | 0
93291 | 2013-01-04 05:32 | 834.92.1 / 34 | 834 | 92 | 1 | 34 | OCR12VM | Tool Steel; High Alloyed; 4 Cold | 1 | 2013 | 49680 | 800 | 300 | 2 | 9.93 | 11.7 | 0 | 1570 | 0.2 | 0.19 | 0 | 0 | 0.57 | 0.83 | 215 | 0 | 0.31 | 0.85 | 330 | 0.05 | 0.04 | 0 | 0
93299 | 2013-01-05 05:22 | 834.84.2 / 1 | 834 | 84 | 2 | 1 | OCR12VM | Tool Steel; High Alloyed; 4 Cold | 1 | 2013 | 50400 | 600 | 400 | 2 | 10.55 | 11.45 | 100 | 550 | 0.2 | 0.19 | 0 | 0 | 0.71 | 0.74 | 25 | 0 | 0.34 | 0.81 | 260 | 0.05 | 0.05 | 0 | 0
93300 | 2013-01-05 07:11 | 834.84.2 / 5 | 834 | 84 | 2 | 5 | OCR12VM | Tool Steel; High Alloyed; 4 Cold | 1 | 2013 | 47380 | 800 | 1000 | 2 | 10.39 | 11.5 | 0 | 700 | 0.19 | 0.18 | 0 | 0 | 0.66 | 0.75 | 75 | 0 | 0.31 | 0.74 | 250 | 0.03 | 0.03 | 0 | 0
93313 | 2013-01-06 13:47 | 834.99.2 / 1 | 834 | 99 | 2 | 1 | OCR12VM | Tool Steel; High Alloyed; 4 Cold | 1 | 2013 | 50400 | 600 | 300 | 2 | 9.83 | 11.5 | 0 | 1400 | 0.2 | 0.18 | 0 | 0 | 0.71 | 0.73 | 32 | 0 | 0.29 | 0.76 | 299 | 0.06 | 0.05 | 0 | 0
93314 | 2013-01-06 15:41 | 834.99.2 / 1 | 834 | 99 | 2 | 1 | OCR12VM | Tool Steel; High Alloyed; 4 Cold | 1 | 2013 | 48410 | 800 | 400 | 2 | 10.85 | 11.24 | 0 | 300 | 0.2 | 0.18 | 0 | 0 | 0.68 | 0.73 | 50 | 0 | 0.31 | 0.75 | 273 | 0.1 | 0.08 | 0 | 0
93332 | 2013-01-10 21:32 | 834.95.2 / 1 | 834 | 95 | 2 | 1 | OCR12VM | Tool Steel; High Alloyed; 4 Cold | 1 | 2013 | 49000 | 600 | 1200 | 2 | 10.25 | 11.22 | 0 | 650 | 0.19 | 0.2 | 0 | 0 | 0.69 | 0.75 | 60 | 0 | 0.19 | 0.74 | 320 | 0.05 | 0.04 | 0 | 0
93333 | 2013-01-10 23:31 | 834.99.2 / 1 | 834 | 99 | 2 | 1 | OCR12VM | Tool Steel; High Alloyed; 4 Cold | 1 | 2013 | 47380 | 800 | 800 | 2 | 10.37 | 11.3 | 0 | 710 | 0.22 | 0.22 | 0 | 0 | 0.7 | 0.74 | 70 | 0 | 0.21 | 0.75 | 325 | 0.06 | 0.05 | 0 | 0
93334 | 2013-01-11 01:11 | 834.57.3 / 3 | 834 | 57 | 3 | 3 | OCR12VM | Tool Steel; High Alloyed; 4 Cold | 1 | 2013 | 46660 | 1200 | 2900 | 2 | 9.76 | 11.45 | 0 | 1350 | 0.23 | 0.23 | 0 | 0 | 0.5 | 0.73 | 205 | 0 | 0.22 | 0.75 | 330 | 0.04 | 0.03 | 0 | 0
93346 | 2013-01-12 08:52 | 834.57.3 / 3 | 834 | 57 | 3 | 3 | OCR12VM | Tool Steel; High Alloyed; 4 Cold | 1 | 2013 | 47530 | 700 | 1000 | 2 | 8.95 | 11.45 | 0 | 1990 | 0.16 | 0.15 | 0 | 0 | 0.49 | 0.79 | 245 | 0 | 0.21 | 0.76 | 319 | 0.03 | 0.03 | 0 | 0
93354 | 2013-01-13 01:37 | 834.99.2 / 2 | 834 | 99 | 2 | 2 | OCR12VM | Tool Steel; High Alloyed; 4 Cold | 1 | 2013 | 43760 | 800 | 1000 | 2 | 10.31 | 11.32 | 0 | 850 | 0.2 | 0.19 | 0 | 0 | 0.58 | 0.71 | 55 | 0 | 0.25 | 0.75 | 275 | 0.05 | 0.06 | 0 | 0
93355 | 2013-01-13 03:32 | 834.55.2 / 2 | 834 | 55 | 2 | 2 | OCR12VM | Tool Steel; High Alloyed; 4 Cold | 1 | 2013 | 46770 | 1000 | 500 | 2 | 10.3 | 11.21 | 0 | 600 | 0.16 | 0.16 | 0 | 0 | 0.66 | 0.75 | 90 | 0 | 0.27 | 0.77 | 298 | 0.03 | 0.03 | 0 | 0
93356 | 2013-01-13 05:22 | 834.55.2 / 1 | 834 | 55 | 2 | 1 | OCR12VM | Tool Steel; High Alloyed; 4 Cold | 1 | 2013 | 46350 | 800 | 1000 | 2 | 10.31 | 11.4 | 0 | 1190 | 0.22 | 0.19 | 0 | 0 | 0.7 | 0.74 | 63 | 0 | 0.27 | 0.75 | 293 | 0.02 | 0.03 | 0 | 0
93360 | 2013-01-13 13:32 | 834.99.2 / 2 | 834 | 99 | 2 | 2 | OCR12VM | Tool Steel; High Alloyed; 4 Cold | 1 | 2013 | 48000 | 600 | 300 | 3 | 11.06 | 11.4 | 0 | 330 | 0.28 | 0.24 | 0 | 0 | 0.47 | 0.76 | 220 | 0 | 0.21 | 0.75 | 335 | 0.05 | 0.04 | 0 | 0
93361 | 2013-01-13 15:42 | 834.99.2 / 2 | 834 | 99 | 2 | 2 | OCR12VM | Tool Steel; High Alloyed; 4 Cold | 1 | 2013 | 48000 | 600 | 600 | 3 | 11.74 | 11.55 | 0 | 0 | 0.22 | 0.2 | 0 | 0 | 0.54 | 0.74 | 185 | 0 | 0.28 | 0.76 | 280 | 0.04 | 0.04 | 0 | 0
93362 | 2013-01-13 17:45 | 834.57.3 / 3 | 834 | 57 | 3 | 3 | OCR12VM | Tool Steel; High Alloyed; 4 Cold | 1 | 2013 | 47570 | 600 | 1000 | 3 | 10.86 | 11.36 | 0 | 375 | 0.17 | 0.16 | 0 | 0 | 0.53 | 0.75 | 185 | 0 | 0.28 | 0.76 | 290 | 0.05 | 0.05 | 0 | 0
93363 | 2013-01-13 19:33 | 834.99.2 / 13 | 834 | 99 | 2 | 13 | OCR12VM | Tool Steel; High Alloyed; 4 Cold | 1 | 2013 | 47760 | 600 | 800 | 3 | 10.77 | 11.26 | 0 | 300 | 0.18 | 0.17 | 0 | 0 | 0.77 | 0.75 | 0 | 0 | 0.27 | 0.74 | 290 | 0.07 | 0.07 | 0 | 0
93364 | 2013-01-13 21:49 | 834.75.1 / 2 | 834 | 75 | 1 | 2 | OCR12VM | Tool Steel; High Alloyed; 4 Cold | 1 | 2013 | 45190 | 800 | 300 | 2 | 10.44 | 11.74 | 0 | 950 | 0.18 | 0.18 | 0 | 0 | 0.58 | 0.73 | 125 | 0 | 0.4 | 0.76 | 180 | 0.04 | 0.04 | 0 | 0
93365 | 2013-01-14 00:07 | 834.57.3 / 3 | 834 | 57 | 3 | 3 | OCR12VM | Tool Steel; High Alloyed; 4 Cold | 1 | 2013 | 43060 | 800 | 500 | 3 | 10.81 | 11.45 | 0 | 430 | 0.17 | 0.15 | 0 | 0 | 0.63 | 0.75 | 83 | 0 | 0.37 | 0.79 | 215 | 0.03 | 0.03 | 0 | 0
93383 | 2013-01-17 04:06 | 834.93.2 / 5 | 834 | 93 | 2 | 5 | OCR12VM | Tool Steel; High Alloyed; 4 Cold | 1 | 2013 | 43400 | 600 | 1200 | 3 | 10.01 | 11.32 | 0 | 930 | 0.18 | 0.18 | 0 | 0 | 0.58 | 0.76 | 150 | 0 | 0.24 | 0.72 | 280 | 0.02 | 0.03 | 0 | 0
93384 | 2013-01-17 12:56 | 834.84.2 / 1 | 834 | 84 | 2 | 1 | OCR12VM | Tool Steel; High Alloyed; 4 Cold | 1 | 2013 | 48410 | 800 | 1000 | 3 | 9.94 | 11.18 | 150 | 1000 | 0.15 | 0.15 | 0 | 0 | 0.59 | 0.74 | 155 | 0 | 0.27 | 0.75 | 303 | 0.01 | 0.03 | 0 | 0
93389 | 2013-01-17 22:27 | 834.99.2 / 2 | 834 | 99 | 2 | 2 | OCR12VM | Tool Steel; High Alloyed; 4 Cold | 1 | 2013 | 46950 | 800 | 1200 | 2 | 10.32 | 11.2 | 75 | 900 | 0.15 | 0.16 | 0 | 0 | 0.7 | 0.71 | 52 | 0 | 0.27 | 0.78 | 316 | 0.01 | 0.02 | 0 | 0
93390 | 2013-01-18 00:38 | 834.99.2 / 2 | 834 | 99 | 2 | 2 | OCR12VM | Tool Steel; High Alloyed; 4 Cold | 1 | 2013 | 48000 | 800 | 1200 | 2 | 10.13 | 11.22 | 0 | 1100 | 0.15 | 0.16 | 0 | 0 | 0.74 | 0.73 | 55 | 0 | 0.33 | 0.75 | 272 | 0.01 | 0.02 | 0 | 0
93409 | 2013-01-23 17:03 | 834.92.1 / 4 | 834 | 92 | 1 | 4 | OCR12VM | Tool Steel; High Alloyed; 4 Cold | 1 | 2013 | 48370 | 600 | 200 | 2 | 11.28 | 11.6 | 0 | 470 | 0.24 | 0.22 | 0 | 0 | 0.55 | 0.89 | 280 | 0 | 0.21 | 0.98 | 464 | 0.04 | 0.02 | 0 | 0
93428 | 2013-01-25 23:11 | 834.84.2 / 6 | 834 | 84 | 2 | 6 | OCR12VM | Tool Steel; High Alloyed; 4 Cold | 1 | 2013 | 45960 | 600 | 900 | 2 | 11.52 | 12.29 | 0 | 645 | 0.19 | 0.21 | 0 | 0 | 0.73 | 0.94 | 174 | 0 | 0.15 | 0.76 | 350 | 0.01 | 0.02 | 0 | 0
93429 | 2013-01-26 01:27 | 834.95.2 / 6 | 834 | 95 | 2 | 6 | OCR12VM | Tool Steel; High Alloyed; 4 Cold | 1 | 2013 | 49440 | 800 | 300 | 2 | 11.29 | 12.34 | 0 | 1050 | 0.22 | 0.23 | 0 | 0 | 0.73 | 0.94 | 190 | 0 | 0.22 | 0.75 | 325 | 0.02 | 0.03 | 0 | 0
93431 | 2013-01-26 05:35 | 834.99.2 / 3 | 834 | 99 | 2 | 3 | OCR12VM | Tool Steel; High Alloyed; 4 Cold | 1 | 2013 | 48890 | 800 | 1000 | 3 | 10.32 | 11.4 | 0 | 1200 | 0.13 | 0.14 | 0 | 0 | 0.62 | 0.75 | 155 | 0 | 0.17 | 0.93 | 475 | 0.01 | 0.02 | 0 | 0
93441 | 2013-01-27 02:06 | 834.55.2 / 2 | 834 | 55 | 2 | 2 | OCR12VM | Tool Steel; High Alloyed; 4 Cold | 1 | 2013 | 48000 | 800 | 1700 | 2 | 10.59 | 11.31 | 0 | 1000 | 0.15 | 0.15 | 0 | 0 | 0.32 | 0.77 | 350 | 0 | 0.23 | 0.76 | 340 | 0.04 | 0.03 | 0 | 0
93442 | 2013-01-27 04:15 | 834.99.2 / 2 | 834 | 99 | 2 | 2 | OCR12VM | Tool Steel; High Alloyed; 4 Cold | 1 | 2013 | 46950 | 800 | 700 | 3 | 10.19 | 11.43 | 0 | 700 | 0.16 | 0.17 | 0 | 0 | 0.51 | 0.77 | 195 | 0 | 0.21 | 0.78 | 330 | 0.03 | 0.03 | 0 | 0
93443 | 2013-01-27 06:43 | 834.99.2 / 2 | 834 | 99 | 2 | 2 | OCR12VM | Tool Steel; High Alloyed; 4 Cold | 1 | 2013 | 47470 | 800 | 1200 | 2 | 10.51 | 11.45 | 0 | 900 | 0.19 | 0.18 | 0 | 0 | 0.77 | 0.73 | 85 | 0 | 0.2 | 0.75 | 330 | 0.03 | 0.03 | 0 | 0
93444 | 2013-01-27 08:24 | 834.99.2 / 46 | 834 | 99 | 2 | 46 | OCR12VM | Tool Steel; High Alloyed; 4 Cold | 1 | 2013 | 45920 | 600 | 400 | 3 | 11.36 | 11.46 | 0 | 200 | 0.15 | 0.15 | 0 | 0 | 0.68 | 0.74 | 50 | 0 | 0.33 | 0.77 | 250 | 0.01 | 0.02 | 0 | 0
93445 | 2013-01-27 10:33 | 834.84.2 / 1 | 834 | 84 | 2 | 1 | OCR12VM | Tool Steel; High Alloyed; 4 Cold | 1 | 2013 | 50400 | 600 | 800 | 2 | 9.18 | 11.3 | 0 | 1400 | 0.24 | 0.21 | 0 | 0 | 0.59 | 0.75 | 145 | 0 | 0.18 | 0.76 | 370 | 0.01 | 0.02 | 0 | 0
93450 | 2013-01-27 20:16 | 834.99.2 / 2 | 834 | 99 | 2 | 2 | OCR12VM | Tool Steel; High Alloyed; 4 Cold | 1 | 2013 | 48000 | 600 | 1300 | 2 | 0 | 11.44 | 0 | 500 | 0 | 0.23 | 0 | 0 | 0 | 0.76 | 205 | 0 | 0 | 0.76 | 375 | 0 | 0.02 | 0 | 0
93451 | 2013-01-27 22:21 | 834.99.2 / 2 | 834 | 99 | 2 | 2 | OCR12VM | Tool Steel; High Alloyed; 4 Cold | 1 | 2013 | 47650 | 600 | 500 | 2 | 11.19 | 11.41 | 0 | 270 | 0.2 | 0.19 | 0 | 0 | 0.5 | 0.75 | 180 | 0 | 0.25 | 0.76 | 305 | 0.02 | 0.02 | 0 | 0
93452 | 2013-01-28 00:11 | 834.99.2 / 2 | 834 | 99 | 2 | 2 | OCR12VM | Tool Steel; High Alloyed; 4 Cold | 1 | 2013 | 45210 | 300 | 3300 | 2 | 10.59 | 11.48 | 0 | 650 | 0.16 | 0.16 | 0 | 0 | 0.46 | 0.77 | 245 | 0 | 0.27 | 0.74 | 280 | 0.01 | 0.02 | 0 | 0
93458 | 2013-01-30 22:34 | 834.57.3 / 3 | 834 | 57 | 3 | 3 | OCR12VM | Tool Steel; High Alloyed; 4 Cold | 1 | 2013 | 48830 | 800 | 900 | 2 | 10.54 | 11.46 | 0 | 250 | 0.21 | 0.2 | 0 | 0 | 0.64 | 0.74 | 100 | 0 | 0.27 | 0.77 | 310 | 0.02 | 0.03 | 0 | 0
93476 | 2013-02-02 03:02 | 834.55.2 / 2 | 834 | 55 | 2 | 2 | OCR12VM | Tool Steel; High Alloyed; 4 Cold | 2 | 2013 | 44050 | 800 | 2600 | 2 | 10.47 | 11.27 | 0 | 565 | 0.17 | 0.16 | 0 | 0 | 0.53 | 0.73 | 160 | 0 | 0.24 | 0.75 | 294 | 0.02 | 0.04 | 0 | 0
93477 | 2013-02-02 05:58 | 834.93.2 / 5 | 834 | 93 | 2 | 5 | OCR12VM | Tool Steel; High Alloyed; 4 Cold | 2 | 2013 | 49760 | 800 | 1400 | 2 | 10.95 | 11.3 | 0 | 0 | 0.16 | 0.17 | 0 | 0 | 0.51 | 0.76 | 195 | 0 | 0.27 | 0.73 | 268 | 0.04 | 0.08 | 0 | 0
93478 | 2013-02-02 07:58 | 834.99.2 / 1 | 834 | 99 | 2 | 1 | OCR12VM | Tool Steel; High Alloyed; 4 Cold | 2 | 2013 | 47760 | 600 | 1700 | 2 | 10.16 | 11.33 | 0 | 500 | 0.18 | 0.17 | 0 | 0 | 0.53 | 0.75 | 182 | 0 | 0.29 | 0.74 | 275 | 0.05 | 0.06 | 0 | 0
93479 | 2013-02-02 09:35 | 834.99.2 / 2 | 834 | 99 | 2 | 2 | OCR12VM | Tool Steel; High Alloyed; 4 Cold | 2 | 2013 | 46140 | 1000 | 1000 | 2 | 9.88 | 11.27 | 0 | 800 | 0.17 | 0.16 | 0 | 0 | 0.49 | 0.78 | 232 | 0 | 0.29 | 0.76 | 256 | 0.02 | 0.03 | 0 | 0
93485 | 2013-02-02 22:38 | 834.93.2 / 1 | 834 | 93 | 2 | 1 | OCR12VM | Tool Steel; High Alloyed; 4 Cold | 2 | 2013 | 45320 | 800 | 1100 | 2 | 10.65 | 11.3 | 0 | 120 | 0.18 | 0.17 | 0 | 0 | 0.54 | 0.75 | 165 | 0 | 0.18 | 0.66 | 285 | 0.03 | 0.03 | 0 | 0
93492 | 2013-02-03 12:41 | 834.57.3 / 1 | 834 | 57 | 3 | 1 | OCR12VM | Tool Steel; High Alloyed; 4 Cold | 2 | 2013 | 45960 | 600 | 300 | 2 | 10.65 | 11.4 | 0 | 615 | 0.14 | 0.13 | 0 | 0 | 0.65 | 0.76 | 95 | 0 | 0.2 | 0.77 | 325 | 0.09 | 0.11 | 0 | 0
93506 | 2013-02-07 01:22 | 834.57.3 / 1 | 834 | 57 | 3 | 1 | OCR12VM | Tool Steel; High Alloyed; 4 Cold | 2 | 2013 | 47360 | 400 | 300 | 2 | 10.37 | 11.3 | 0 | 340 | 0.15 | 0.15 | 0 | 0 | 0.66 | 0.75 | 80 | 0 | 0.24 | 0.74 | 304 | 0.01 | 0.04 | 0 | 0
93507 | 2013-02-07 03:26 | 834.99.2 / 38 | 834 | 99 | 2 | 38 | OCR12VM | Tool Steel; High Alloyed; 4 Cold | 2 | 2013 | 47380 | 800 | 1100 | 2 | 10.27 | 11.29 | 0 | 700 | 0.14 | 0.14 | 0 | 0 | 0.61 | 0.77 | 150 | 0 | 0.26 | 0.76 | 310 | 0.01 | 0.03 | 0 | 0
93508 | 2013-02-07 05:08 | 834.57.3 / 40 | 834 | 57 | 3 | 40 | OCR12VM | Tool Steel; High Alloyed; 4 Cold | 2 | 2013 | 45320 | 800 | 500 | 2 | 10.27 | 11.8 | 340 | 700 | 0.13 | 0.13 | 0 | 0 | 0.55 | 0.92 | 285 | 0 | 0.24 | 0.3 | 0 | 0.09 | 0.1 | 0 | 0
93516 | 2013-02-08 04:09 | 834.57.3 / 1 | 834 | 57 | 3 | 1 | OCR12VM | Tool Steel; High Alloyed; 4 Cold | 2 | 2013 | 47120 | 800 | 1400 | 3 | 10.52 | 11.43 | 0 | 1290 | 0.28 | 0.27 | 0 | 0 | 0.73 | 0.75 | 35 | 0 | 0.13 | 0.75 | 380 | 0.01 | 0.01 | 0 | 0
93517 | 2013-02-08 06:23 | 834.57.3 / 40 | 834 | 57 | 3 | 40 | OCR12VM | Tool Steel; High Alloyed; 4 Cold | 2 | 2013 | 44130 | 1000 | 1500 | 2 | 9.65 | 11.66 | 0 | 1550 | 0.11 | 0.12 | 0 | 0 | 0.69 | 0.81 | 127 | 0 | 0.12 | 0.94 | 477 | 0.01 | 0.02 | 0 | 0
93527 | 2013-02-09 02:28 | 834.57.3 / 3 | 834 | 57 | 3 | 3 | OCR12VM | Tool Steel; High Alloyed; 4 Cold | 2 | 2013 | 48000 | 800 | 1500 | 2 | 10.4 | 11.35 | 0 | 905 | 0.12 | 0.12 | 0 | 0 | 0.34 | 0.77 | 335 | 0 | 0.25 | 0.75 | 305 | 0.03 | 0.02 | 0 | 0
93528 | 2013-02-09 04:22 | 834.63.1 / 3 | 834 | 63 | 1 | 3 | OCR12VM | Tool Steel; High Alloyed; 4 Cold | 2 | 2013 | 47260 | 1000 | 1800 | 2 | 10.19 | 11.72 | 270 | 1050 | 0.12 | 0.12 | 0 | 0 | 0.22 | 0.88 | 492 | 0 | 0.15 | 0.94 | 475 | 0.03 | 0.02 | 0 | 0
93529 | 2013-02-09 06:16 | 834.99.2 / 10 | 834 | 99 | 2 | 10 | OCR12VM | Tool Steel; High Alloyed; 4 Cold | 2 | 2013 | 48800 | 1000 | 1400 | 3 | 10.29 | 11.53 | 0 | 1230 | 0.12 | 0.12 | 0 | 0 | 0.34 | 0.72 | 330 | 0 | 0.25 | 0.74 | 330 | 0.03 | 0.02 | 0 | 0
93536 | 2013-02-09 21:29 | 834.99.2 / 1 | 834 | 99 | 2 | 1 | OCR12VM | Tool Steel; High Alloyed; 4 Cold | 2 | 2013 | 47360 | 400 | 600 | 2 | 9.88 | 11.44 | 0 | 1120 | 0.12 | 0.12 | 0 | 0 | 0.6 | 0.78 | 191 | 0 | 0.19 | 0.75 | 353 | 0.03 | 0.02 | 0 | 0
93537 | 2013-02-09 23:09 | 834.84.2 / 1 | 834 | 84 | 2 | 1 | OCR12VM | Tool Steel; High Alloyed; 4 Cold | 2 | 2013 | 45960 | 600 | 1500 | 2 | 10.1 | 11.48 | 0 | 915 | 0.1 | 0.11 | 0 | 0 | 0.6 | 0.77 | 178 | 0 | 0.24 | 0.75 | 300 | 0.05 | 0.04 | 0 | 0
93566 | 2013-02-14 03:28 | 834.99.2 / 52 | 834 | 99 | 2 | 52 | OCR12VM | Tool Steel; High Alloyed; 4 Cold | 2 | 2013 | 47380 | 600 | 900 | 2 | 10.31 | 12.29 | 0 | 1400 | 0.11 | 0.11 | 0 | 0 | 0.67 | 0.9 | 222 | 0 | 0.16 | 0.75 | 345 | 0.07 | 0.07 | 0 | 0
93567 | 2013-02-14 05:24 | 834.99.2 / 5 | 834 | 99 | 2 | 5 | OCR12VM | Tool Steel; High Alloyed; 4 Cold | 2 | 2013 | 41520 | 600 | 700 | 2 | 10.15 | 11.25 | 0 | 500 | 0.17 | 0.17 | 0 | 0 | 0.7 | 0.74 | 60 | 0 | 0.35 | 0.83 | 230 | 0.03 | 0.05 | 0 | 0
93582 | 2013-02-19 01:28 | 834.92.1 / 4 | 834 | 92 | 1 | 4 | OCR12VM | Tool Steel; High Alloyed; 4 Cold | 2 | 2013 | 50400 | 600 | 3100 | 3 | 9.63 | 11.63 | 360 | 1450 | 0.11 | 0.1 | 0 | 0 | 0.56 | 0.84 | 215 | 0 | 0.08 | 0.94 | 565 | 0.01 | 0.01 | 0 | 0
93583 | 2013-02-19 03:27 | 834.99.2 / 51 | 834 | 99 | 2 | 51 | OCR12VM | Tool Steel; High Alloyed; 4 Cold | 2 | 2013 | 47380 | 800 | 1300 | 2 | 11.6 | 12.19 | 0 | 600 | 0.14 | 0.13 | 0 | 0 | 0.46 | 0.91 | 405 | 0 | 0.23 | 0.76 | 306 | 0.03 | 0.03 | 0 | 0
93591 | 2013-02-20 00:29 | 834.92.1 / 4 | 834 | 92 | 1 | 4 | OCR12VM | Tool Steel; High Alloyed; 4 Cold | 2 | 2013 | 46880 | 600 | 1800 | 2 | 10.01 | 11.65 | 0 | 1185 | 0.12 | 0.12 | 0 | 0 | 0.64 | 0.87 | 220 | 0 | 0.08 | 0.96 | 537 | 0.01 | 0.01 | 0 | 0
93592 | 2013-02-20 02:21 | 834.75.1 / 3 | 834 | 75 | 1 | 3 | OCR12VM | Tool Steel; High Alloyed; 4 Cold | 2 | 2013 | 43800 | 800 | 1300 | 2 | 0 | 11.72 | 70 | 235 | 0 | 0.11 | 0 | 0 | 0 | 0.73 | 188 | 0 | 0 | 0.92 | 470 | 0 | 0.02 | 0 | 0
93601 | 2013-02-21 03:44 | 834.92.1 / 36 | 834 | 92 | 1 | 36 | OCR12VM | Tool Steel; High Alloyed; 4 Cold | 2 | 2013 | 45210 | 800 | 1000 | 2 | 10.46 | 11.62 | 0 | 720 | 0.16 | 0.15 | 0 | 0 | 0.46 | 0.81 | 295 | 0 | 0.3 | 0.96 | 370 | 0.05 | 0.04 | 0 | 0
93616 | 2013-02-22 22:37 | 834.99.2 / 1 | 834 | 99 | 2 | 1 | OCR12VM | Tool Steel; High Alloyed; 4 Cold | 2 | 2013 | 48410 | 600 | 1000 | 2 | 9.78 | 11.38 | 200 | 950 | 0.15 | 0.16 | 0 | 0 | 0.69 | 0.74 | 85 | 0 | 0.27 | 0.78 | 310 | 0.01 | 0.03 | 0 | 0
93617 | 2013-02-23 00:36 | 834.93.2 / 5 | 834 | 93 | 2 | 5 | OCR12VM | Tool Steel; High Alloyed; 4 Cold | 2 | 2013 | 47120 | 600 | 1200 | 2 | 10.2 | 11.36 | 0 | 500 | 0.17 | 0.16 | 0 | 0 | 0.77 | 0.74 | 80 | 0 | 0.29 | 0.74 | 264 | 0.02 | 0.03 | 0 | 0
93628 | 2013-02-23 23:45 | 834.55.2 / 2 | 834 | 55 | 2 | 2 | OCR12VM | Tool Steel; High Alloyed; 4 Cold | 2 | 2013 | 42220 | 600 | 1000 | 2 | 9.09 | 11.41 | 0 | 1610 | 0.18 | 0.17 | 0 | 0 | 0.7 | 0.74 | 75 | 0 | 0.27 | 0.75 | 287 | 0.02 | 0.03 | 0 | 0
93629 | 2013-02-24 01:48 | 834.99.2 / 13 | 834 | 99 | 2 | 13 | OCR12VM | Tool Steel; High Alloyed; 4 Cold | 2 | 2013 | 49800 | 600 | 100 | 2 | 10.75 | 11.37 | 0 | 100 | 0.18 | 0.17 | 0 | 0 | 0.69 | 0.73 | 70 | 0 | 0.26 | 0.76 | 280 | 0.02 | 0.02 | 0 | 0
93642 | 2013-02-25 04:29 | 834.57.3 / 3 | 834 | 57 | 3 | 3 | OCR12VM | Tool Steel; High Alloyed; 4 Cold | 2 | 2013 | 47610 | 800 | 100 | 2 | 9.87 | 11.39 | 0 | 1070 | 0.14 | 0.15 | 0 | 0 | 0.52 | 0.74 | 187 | 0 | 0.27 | 0.74 | 286 | 0.02 | 0.03 | 0 | 0
93659 | 2013-03-01 05:07 | 834.99.2 / 38 | 834 | 99 | 2 | 38 | OCR12VM | Tool Steel; High Alloyed; 4 Cold | 3 | 2013 | 48410 | 800 | 1600 | 2 | 10.38 | 11.34 | 120 | 710 | 0.21 | 0.19 | 0 | 0 | 0.51 | 0.74 | 210 | 0 | 0.27 | 0.73 | 305 | 0.09 | 0.08 | 0 | 0
93660 | 2013-03-01 13:05 | 834.93.2 / 2 | 834 | 93 | 2 | 2 | OCR12VM | Tool Steel; High Alloyed; 4 Cold | 3 | 2013 | 48000 | 800 | 200 | 2 | 9.48 | 11.2 | 0 | 1950 | 0.15 | 0.13 | 0 | 0 | 0.7 | 0.77 | 170 | 0 | 0.26 | 0.66 | 260 | 0.01 | 0.02 | 0 | 0
93661 | 2013-03-01 14:53 | 834.57.3 / 3 | 834 | 57 | 3 | 3 | OCR12VM | Tool Steel; High Alloyed; 4 Cold | 3 | 2013 | 48000 | 800 | 400 | 2 | 11.38 | 11.37 | 0 | 100 | 0.16 | 0.13 | 0 | 0 | 0.68 | 0.71 | 80 | 0 | 0.32 | 0.74 | 262 | 0.03 | 0.03 | 0 | 0
93705 | 2013-03-07 02:41 | 834.84.2 / 5 | 834 | 84 | 2 | 5 | OCR12VM | Tool Steel; High Alloyed; 4 Cold | 3 | 2013 | 49000 | 600 | 1100 | 3 | 9.76 | 11.38 | 0 | 1250 | 0.2 | 0.17 | 0 | 0 | 0.48 | 0.76 | 250 | 0 | 0.23 | 0.79 | 345 | 0.04 | 0.04 | 0 | 0
93706 | 2013-03-07 05:05 | 834.84.2 / 1 | 834 | 84 | 2 | 1 | OCR12VM | Tool Steel; High Alloyed; 4 Cold | 3 | 2013 | 47380 | 800 | 600 | 3 | 9.18 | 11.18 | 0 | 1850 | 0.18 | 0.16 | 0 | 0 | 0.55 | 0.72 | 175 | 0 | 0.25 | 0.72 | 290 | 0.27 | 0.21 | 0 | 0
93709 | 2013-03-07 17:05 | 834.62.1 / 4 | 834 | 62 | 1 | 4 | OCR12VM | Tool Steel; High Alloyed; 4 Cold | 3 | 2013 | 43060 | 500 | 1500 | 2 | 0 | 11.78 | 0 | 800 | 0 | 0.16 | 0 | 0 | 0 | 0.9 | 135 | 0 | 0 | 0.77 | 260 | 0 | 0.18 | 0 | 0
93710 | 2013-03-07 18:56 | 834.57.3 / 3 | 834 | 57 | 3 | 3 | OCR12VM | Tool Steel; High Alloyed; 4 Cold | 3 | 2013 | 46950 | 800 | 800 | 2 | 10.64 | 11.34 | 0 | 630 | 0.14 | 0.12 | 0 | 0 | 0.69 | 0.76 | 75 | 0 | 0.27 | 0.74 | 275 | 0.08 | 0.05 | 0 | 0
93725 | 2013-03-09 09:54 | 834.99.2 / 2 | 834 | 99 | 2 | 2 | OCR12VM | Tool Steel; High Alloyed; 4 Cold | 3 | 2013 | 43720 | 600 | 200 | 2 | 10.92 | 11.43 | 0 | 390 | 0.16 | 0.14 | 0 | 0 | 0.64 | 0.72 | 85 | 0 | 0.3 | 0.76 | 245 | 0.15 | 0.1 | 0 | 0
93741 | 2013-03-10 23:22 | 834.92.1 / 4 | 834 | 92 | 1 | 4 | OCR12VM | Tool Steel; High Alloyed; 4 Cold | 3 | 2013 | 48520 | 800 | 1300 | 3 | 10.6 | 11.87 | 0 | 1000 | 0.17 | 0.13 | 0 | 0 | 0.59 | 0.84 | 215 | 0 | 0.37 | 0.97 | 355 | 0.09 | 0.04 | 0 | 0
93750 | 2013-03-13 02:36 | 834.57.3 / 4 | 834 | 57 | 3 | 4 | OCR12VM | Tool Steel; High Alloyed; 4 Cold | 3 | 2013 | 41370 | 800 | 100 | 3 | 10.28 | 11.24 | 0 | 1350 | 0.2 | 0.12 | 0 | 0 | 0.59 | 0.75 | 142 | 0 | 0.2 | 0.76 | 302 | 0.09 | 0.07 | 0 | 0
93751 | 2013-03-13 04:35 | 834.57.3 / 4 | 834 | 57 | 3 | 4 | OCR12VM | Tool Steel; High Alloyed; 4 Cold | 3 | 2013 | 45320 | 900 | 1500 | 2 | 11.36 | 11.61 | 0 | 220 | 0.21 | 0.19 | 0 | 0 | 0.52 | 0.74 | 191 | 0 | 0.27 | 0.96 | 385 | 0.07 | 0.06 | 0 | 0
93758 | 2013-03-14 03:15 | 834.93.2 / 22 | 834 | 93 | 2 | 22 | OCR12VM | Tool Steel; High Alloyed; 4 Cold | 3 | 2013 | 49000 | 600 | 700 | 2 | 10.79 | 11.31 | 0 | 750 | 0.21 | 0.17 | 0 | 0 | 0.56 | 0.74 | 177 | 0 | 0.44 | 0.74 | 186 | 0.05 | 0.03 | 0 | 0
93759 | 2013-03-14 05:05 | 834.93.2 / 5 | 834 | 93 | 2 | 5 | OCR12VM | Tool Steel; High Alloyed; 4 Cold | 3 | 2013 | 49440 | 800 | 1500 | 2 | 10.85 | 11.45 | 0 | 700 | 0.19 | 0.17 | 0 | 0 | 0.59 | 0.75 | 150 | 0 | 0.57 | 0.71 | 97 | 0.04 | 0.02 | 0 | 0
93768 | 2013-03-18 12:56 | 834.57.3 / 3 | 834 | 57 | 3 | 3 | OCR12VM | Tool Steel; High Alloyed; 4 Cold | 3 | 2013 | 47710 | 800 | 1300 | 2 | 10.21 | 11.27 | 0 | 600 | 0.17 | 0.17 | 0 | 0 | 0.46 | 0.74 | 205 | 0 | 0.21 | 0.75 | 317 | 0.03 | 0.03 | 0 | 0
93784 | 2013-03-20 04:36 | 834.99.2 / 38 | 834 | 99 | 2 | 38 | OCR12VM | Tool Steel; High Alloyed; 4 Cold | 3 | 2013 | 49000 | 600 | 400 | 2 | 10.23 | 11.5 | 0 | 1150 | 0.31 | 0.29 | 0 | 0 | 0.51 | 0.76 | 210 | 0 | 0.32 | 0.78 | 278 | 0.08 | 0.06 | 0 | 0
93785 | 2013-03-20 12:50 | 834.93.2 / 23 | 834 | 93 | 2 | 23 | OCR12VM | Tool Steel; High Alloyed; 4 Cold | 3 | 2013 | 45320 | 800 | 2300 | 2 |  | 11.28 | 0 | 980 |  | 0.19 | 0 | 0 |  | 0.76 | 190 | 0 |  | 0.73 | 270 |  | 0.04 | 0 | 0
93786 | 2013-03-20 14:32 | 834.99.2 / 2 | 834 | 99 | 2 | 2 | OCR12VM | Tool Steel; High Alloyed; 4 Cold | 3 | 2013 | 48000 | 600 | 500 | 2 | 10.06 | 11.2 | 0 | 850 | 0.17 | 0.16 | 0 | 0 | 0.44 | 0.72 | 220 | 0 | 0.28 | 0.76 | 275 | 0.03 | 0.03 | 0 | 0
93792 | 2013-03-21 03:22 | 834.99.2 / 2 | 834 | 99 | 2 | 2 | OCR12VM | Tool Steel; High Alloyed; 4 Cold | 3 | 2013 | 44400 | 700 | 1500 | 2 | 9.07 | 11.35 | 0 | 1770 | 0.18 | 0.18 | 0 | 0 | 0.55 | 0.78 | 190 | 0 | 0.25 | 0.78 | 290 | 0.02 | 0.03 | 0 | 0
93793 | 2013-03-21 05:20 | 834.57.3 / 3 | 834 | 57 | 3 | 3 | OCR12VM | Tool Steel; High Alloyed; 4 Cold | 3 | 2013 | 45920 | 500 | 700 | 3 | 11.14 | 11.43 | 0 | 100 | 0.18 | 0.18 | 0 | 0 | 0.54 | 0.77 | 190 | 0 | 0.36 | 0.77 | 230 | 0.03 | 0.03 | 0 | 0
93822 | 2013-03-24 06:38 | 834.93.2 / 21 | 834 | 93 | 2 | 21 | OCR12VM | Tool Steel; High Alloyed; 4 Cold | 3 | 2013 | 47120 | 800 | 1500 | 2 | 11.69 | 12.48 | 0 | 480 | 0.15 | 0.14 | 0 | 0 | 0.55 | 0.97 | 320 | 0 | 0.4 | 0.74 | 220 | 0.03 | 0.04 | 0 | 0
93828 | 2013-03-24 19:17 | 834.99.2 / 38 | 834 | 99 | 2 | 38 | OCR12VM | Tool Steel; High Alloyed; 4 Cold | 3 | 2013 | 47360 | 400 | 1000 | 2 | 9.92 | 11.22 | 0 | 1280 | 0.21 | 0.21 | 0 | 0 | 0.65 | 0.74 | 117 | 0 | 0.32 | 0.75 | 283 | 0.03 | 0.05 | 0 | 0
93829 | 2013-03-24 21:31 | 834.99.2 / 1 | 834 | 99 | 2 | 1 | OCR12VM | Tool Steel; High Alloyed; 4 Cold | 3 | 2013 | 48960 | 600 | 1300 | 2 | 10.25 | 11.27 | 0 | 1000 | 0.15 | 0.14 | 0 | 0 | 0.58 | 0.74 | 153 | 0 | 0.38 | 0.75 | 230 | 0.03 | 0.03 | 0 | 0
93830 | 2013-03-24 23:16 | 834.75.1 / 7 | 834 | 75 | 1 | 7 | OCR12VM | Tool Steel; High Alloyed; 4 Cold | 3 | 2013 | 46280 | 600 | 1500 | 2 | 9.92 | 11.58 | 0 | 1550 | 0.15 | 0.15 | 0 | 0 | 0.88 | 0.77 | 0 | 0 | 0.27 | 0.91 | 397 | 0.01 | 0.02 | 0 | 0
93840 | 2013-03-28 02:35 | 834.57.3 / 38 | 834 | 57 | 3 | 38 | OCR12VM | Tool Steel; High Alloyed; 4 Cold | 3 | 2013 | 47120 | 800 | 300 | 2 | 10.38 | 11.35 | 0 | 470 | 0.15 | 0.17 | 0 | 0 | 0.61 | 0.75 | 130 | 0 | 0.34 | 0.76 | 245 | 0.02 | 0.04 | 0 | 0
93849 | 2013-03-29 05:32 | 834.84.2 / 7 | 834 | 84 | 2 | 7 | OCR12VM | Tool Steel; High Alloyed; 4 Cold | 3 | 2013 | 49000 | 600 | 500 | 3 | 10.89 | 11.42 | 0 | 180 | 0.17 | 0.18 | 0 | 0 | 0.55 | 0.75 | 187 | 0 | 0.32 | 0.75 | 255 | 0.05 | 0.04 | 0 | 0
93850 | 2013-03-29 13:00 | 834.99.2 / 1 | 834 | 99 | 2 | 1 | OCR12VM | Tool Steel; High Alloyed; 4 Cold | 3 | 2013 | 48410 | 800 | 900 | 2 | 8.9 | 11.35 | 0 | 1820 | 0.26 | 0.28 | 0 | 0 | 0.58 | 0.74 | 162 | 0 | 0.25 | 0.75 | 299 | 0.03 | 0.03 | 0 | 0
93859 | 2013-03-30 07:39 | 834.57.3 / 41 | 834 | 57 | 3 | 41 | OCR12VM | Tool Steel; High Alloyed; 4 Cold | 3 | 2013 | 45920 | 800 | 2100 | 2 | 10.13 | 11.99 | 0 | 1525 | 0.15 | 0.17 | 0 | 0 | 0.66 | 0.86 | 215 | 0 | 0.3 | 0.76 | 275 | 0.01 | 0.02 | 0 | 0
93869 | 2013-04-03 02:55 | 834.55.2 / 2 | 834 | 55 | 2 | 2 | OCR12VM | Tool Steel; High Alloyed; 4 Cold | 4 | 2013 | 47300 | 800 | 1200 | 2 | 10.98 | 11.42 | 0 | 150 | 0.16 | 0.18 | 0 | 0 | 0.67 | 0.72 | 70 | 0 | 0.29 | 0.74 | 290 | 0.02 | 0.03 | 0 | 0
93870 | 2013-04-03 04:40 | 834.57.3 / 3 | 834 | 57 | 3 | 3 | OCR12VM | Tool Steel; High Alloyed; 4 Cold | 4 | 2013 | 45210 | 300 | 2200 | 2 | 10.43 | 11.47 | 0 | 800 | 0.19 | 0.19 | 0 | 0 | 0.49 | 0.73 | 210 | 0 | 0.31 | 0.74 | 252 | 0.05 | 0.03 | 0 | 0
93871 | 2013-04-03 11:01 | 834.57.3 / 40 | 834 | 57 | 3 | 40 | OCR12VM | Tool Steel; High Alloyed; 4 Cold | 4 | 2013 | 43800 | 800 | 1000 | 2 | 10.64 | 11.7 | 0 | 710 | 0.19 | 0.21 | 0 | 0 | 0.61 | 0.84 | 181 | 0 | 0.3 | 0.96 | 365 | 0.03 | 0.03 | 0 | 0
93872 | 2013-04-03 12:23 | 834.57.3 / 1 | 834 | 57 | 3 | 1 | OCR12VM | Tool Steel; High Alloyed; 4 Cold | 4 | 2013 | 45960 | 600 | 1700 | 3 | 10.23 | 11.6 | 30 | 845 | 0.17 | 0.18 | 0 | 0 | 0.49 | 0.76 | 212 | 0 | 0.27 | 0.76 | 287 | 0.03 | 0.03 | 0 | 0
93873 | 2013-04-03 14:35 | 834.99.2 / 13 | 834 | 99 | 2 | 13 | OCR12VM | Tool Steel; High Alloyed; 4 Cold | 4 | 2013 | 49440 | 800 | 900 | 2 | 10.64 | 11.3 | 0 | 650 | 0.15 | 0.15 | 0 | 0 | 0.6 | 0.74 | 130 | 0 | 0.32 | 0.76 | 265 | 0.03 | 0.03 | 0 | 0
93881 | 2013-04-04 11:00 | 834.57.3 / 3 | 834 | 57 | 3 | 3 | OCR12VM | Tool Steel; High Alloyed; 4 Cold | 4 | 2013 | 45210 | 400 | 1400 | 2 | 10.42 | 11.4 | 0 | 650 | 0.16 | 0.18 | 0 | 0 | 0.48 | 0.74 | 220 | 0 | 0.28 | 0.76 | 266 | 0.04 | 0.03 | 0 | 0
93882 | 2013-04-04 12:25 | 834.57.3 / 41 | 834 | 57 | 3 | 41 | OCR12VM | Tool Steel; High Alloyed; 4 Cold | 4 | 2013 | 43060 | 600 | 1700 | 2 | 10.19 | 11.99 | 0 | 1150 | 0.12 | 0.15 | 0 | 0 | 0.55 | 0.85 | 258 | 0 | 0.26 | 0.75 | 270 | 0.02 | 0.02 | 0 | 0
93910 | 2013-04-07 08:36 | 834.99.2 / 1 | 834 | 99 | 2 | 1 | OCR12VM | Tool Steel; High Alloyed; 4 Cold | 4 | 2013 | 48160 | 600 | 1400 | 2 | 10.78 | 11.29 | 0 | 330 | 0.12 | 0.14 | 0 | 0 | 0.47 | 0.71 | 237 | 0 | 0.36 | 0.75 | 246 | 0.06 | 0.03 | 0 | 0
93911 | 2013-04-07 11:00 | 834.57.3 / 3 | 834 | 57 | 3 | 3 | OCR12VM | Tool Steel; High Alloyed; 4 Cold | 4 | 2013 | 47650 | 800 | 500 | 2 | 9.56 | 11.33 | 0 | 1060 | 0.14 | 0.13 | 0 | 0 | 0.5 | 0.74 | 235 | 0 | 0.33 | 0.77 | 254 | 0.06 | 0.04 | 0 | 0
93912 | 2013-04-07 12:43 | 834.57.3 / 40 | 834 | 57 | 3 | 40 | OCR12VM | Tool Steel; High Alloyed; 4 Cold | 4 | 2013 | 43720 | 900 | 1300 | 3 | 11.3 | 11.7 | 0 | 300 | 0.15 | 0.17 | 0 | 0 | 0.54 | 0.83 | 250 | 0 | 0.29 | 0.95 | 390 | 0.04 | 0.02 | 0 | 0
93913 | 2013-04-07 14:52 | 834.99.2 / 2 | 834 | 99 | 2 | 2 | OCR12VM | Tool Steel; High Alloyed; 4 Cold | 4 | 2013 | 48000 | 800 | 1100 | 2 | 11.02 | 11.37 | 0 | 350 | 0.15 | 0.16 | 0 | 0 | 0.48 | 0.75 | 240 | 0 | 0.35 | 0.76 | 255 | 0.05 | 0.03 | 0 | 0
93914 | 2013-04-07 16:48 | 834.92.1 / 36 | 834 | 92 | 1 | 36 | OCR12VM | Tool Steel; High Alloyed; 4 Cold | 4 | 2013 | 45730 | 600 | 400 | 2 | 10.48 | 11.95 | 0 | 1080 | 0.15 | 0.15 | 0 | 0 | 0.55 | 0.82 | 235 | 0 | 0.35 | 0.87 | 295 | 0.04 | 0.03 | 0 | 0
93915 | 2013-04-07 18:29 | 834.55.2 / 11 | 834 | 55 | 2 | 11 | OCR12VM | Tool Steel; High Alloyed; 4 Cold | 4 | 2013 | 47360 | 400 | 400 | 2 | 10.43 | 11.55 | 0 | 620 | 0.14 | 0.14 | 0 | 0 | 0.52 | 0.74 | 205 | 0 | 0.36 | 0.77 | 240 | 0.06 | 0.04 | 0 | 0
93923 | 2013-04-09 17:41 | 834.57.3 / 3 | 834 | 57 | 3 | 3 | OCR12VM | Tool Steel; High Alloyed; 4 Cold | 4 | 2013 | 46720 | 600 | 1200 | 2 | 10.48 | 11.45 | 0 | 500 | 0.16 | 0.17 | 0 | 0 | 0.46 | 0.77 | 235 | 0 | 0.26 | 0.79 | 303 | 0.07 | 0.04 | 0 | 0
93938 | 2013-04-11 10:54 | 834.55.2 / 2 | 834 | 55 | 2 | 2 | OCR12VM | Tool Steel; High Alloyed; 4 Cold | 4 | 2013 | 45630 | 500 | 300 | 2 | 10.84 | 11.47 | 0 | 900 | 0.14 | 0.14 | 0 | 0 | 0.46 | 0.73 | 235 | 0 | 0.29 | 0.76 | 275 | 0.07 | 0.04 | 0 | 0
93939 | 2013-04-11 12:37 | 834.57.3 / 40 | 834 | 57 | 3 | 40 | OCR12VM | Tool Steel; High Alloyed; 4 Cold | 4 | 2013 | 47590 | 500 | 1600 | 3 | 10.85 | 11.65 | 100 | 650 | 0.13 | 0.14 | 0 | 0 | 0.51 | 0.81 | 270 | 0 | 0.29 | 0.92 | 400 | 0.05 | 0.03 | 0 | 0
94011 | 2013-04-21 20:41 | 834.99.2 / 1 | 834 | 99 | 2 | 1 | OCR12VM | Tool Steel; High Alloyed; 4 Cold | 4 | 2013 | 47650 | 800 | 1500 | 2 | 10.61 | 11.4 | 0 | 835 | 0.29 | 0.26 | 0 | 0 | 0.49 | 0.74 | 227 | 0 | 0.34 | 0.75 | 260 | 0.01 | 0.03 | 0 | 0
94012 | 2013-04-21 22:36 | 834.99.2 / 1 | 834 | 99 | 2 | 1 | OCR12VM | Tool Steel; High Alloyed; 4 Cold | 4 | 2013 | 48520 | 800 | 900 | 2 | 10.65 | 11.42 | 0 | 550 | 0.28 | 0.26 | 0 | 0 | 0.56 | 0.77 | 190 | 0 | 0.36 | 0.76 | 250 | 0.01 | 0.04 | 0 | 0
94013 | 2013-04-22 00:28 | 834.92.1 / 4 | 834 | 92 | 1 | 4 | OCR12VM | Tool Steel; High Alloyed; 4 Cold | 4 | 2013 | 50000 | 800 | 800 | 2 | 11.06 | 11.73 | 0 | 915 | 0.2 | 0.18 | 0 | 0 | 0.68 | 0.85 | 155 | 0 | 0.34 | 0.94 | 395 | 0.01 | 0.02 | 0 | 0
94016 | 2013-04-24 11:00 | 834.92.1 / 37 | 834 | 92 | 1 | 37 | OCR12VM | Tool Steel; High Alloyed; 4 Cold | 4 | 2013 | 46390 | 1000 | 700 | 2 | 10.69 | 11.68 | 35 | 970 | 0.15 | 0.14 | 0 | 0 | 0.57 | 0.82 | 210 | 0 | 0.28 | 0.84 | 335 | 0.01 | 0.02 | 0 | 0
94033 | 2013-04-26 01:12 | 834.57.3 / 1 | 834 | 57 | 3 | 1 | OCR12VM | Tool Steel; High Alloyed; 4 Cold | 4 | 2013 | 49000 | 600 | 1500 | 3 | 10.59 | 11.39 | 0 | 860 | 0.2 | 0.19 | 0 | 0 | 0.63 | 0.73 | 100 | 0 | 0.28 | 0.77 | 305 | 0.04 | 0.04 | 0 | 0
94034 | 2013-04-26 03:12 | 834.99.2 / 1 | 834 | 99 | 2 | 1 | OCR12VM | Tool Steel; High Alloyed; 4 Cold | 4 | 2013 | 47380 | 800 | 1500 | 3 | 10.71 | 11.5 | 0 | 720 | 0.17 | 0.16 | 0 | 0 | 0.54 | 0.75 | 175 | 0 | 0.33 | 0.78 | 277 | 0.03 | 0.03 | 0 | 0
94035 | 2013-04-26 04:59 | 834.99.2 / 2 | 834 | 99 | 2 | 2 | OCR12VM | Tool Steel; High Alloyed; 4 Cold | 4 | 2013 | 48000 | 800 | 600 | 2 | 11.32 | 11.24 | 0 | 0 | 0.18 | 0.17 | 0 | 0 | 0.62 | 0.72 | 90 | 0 | 0.42 | 0.75 | 205 | 0.03 | 0.04 | 0 | 0
94044 | 2013-04-27 04:19 | 834.57.3 / 1 | 834 | 57 | 3 | 1 | OCR12VM | Tool Steel; High Alloyed; 4 Cold | 4 | 2013 | 47360 | 400 | 1100 | 2 | 10.78 | 11.25 | 0 | 232 | 0.18 | 0.17 | 0 | 0 | 0.58 | 0.73 | 131 | 0 | 0.29 | 0.76 | 275 | 0.02 | 0.03 | 0 | 0
94055 | 2013-04-28 00:30 | 834.99.2 / 46 | 834 | 99 | 2 | 46 | OCR12VM | Tool Steel; High Alloyed; 4 Cold | 4 | 2013 | 47760 | 600 | 800 | 2 | 10.21 | 11.4 | 0 | 780 | 0.21 | 0.19 | 0 | 0 | 0.6 | 0.73 | 155 | 0 | 0.32 | 0.75 | 270 | 0.11 | 0.09 | 0 | 0
94062 | 2013-04-28 14:55 | 834.57.3 / 3 | 834 | 57 | 3 | 3 | OCR12VM | Tool Steel; High Alloyed; 4 Cold | 4 | 2013 | 46870 | 900 | 1800 | 2 | 10.06 | 11.39 | 0 | 850 | 0.19 | 0.18 | 0 | 0 | 0.5 | 0.75 | 210 | 0 | 0.32 | 0.76 | 255 | 0.05 | 0.04 | 0 | 0
94069 | 2013-04-29 04:43 | 834.57.3 / 3 | 834 | 57 | 3 | 3 | OCR12VM | Tool Steel; High Alloyed; 4 Cold | 4 | 2013 | 48000 | 600 | 600 | 3 | 9.83 | 11.15 | 0 | 1020 | 0.21 | 0.21 | 0 | 0 | 0.63 | 0.73 | 100 | 0 | 0.26 | 0.74 | 305 | 0.03 | 0.03 | 0 | 0
94070 | 2013-04-29 11:00 | 834.55.2 / 12 | 834 | 55 | 2 | 12 | OCR12VM | Tool Steel; High Alloyed; 4 Cold | 4 | 2013 | 47010 | 900 | 2300 | 2 | 10.42 | 11.38 | 0 | 780 | 0.19 | 0.19 | 0 | 0 | 0.57 | 0.73 | 142 | 0 | 0.26 | 0.76 | 300 | 0.03 | 0.03 | 0 | 0
94086 | 2013-05-04 10:14 | 834.57.3 / 33 | 834 | 57 | 3 | 33 | OCR12VM | Tool Steel; High Alloyed; 4 Cold | 5 | 2013 | 49440 | 800 | 1000 | 2 | 10.99 | 12.3 | 0 | 1465 | 0.23 | 0.22 | 0 | 0 | 0.68 | 0.94 | 245 | 0 | 0.3 | 0.76 | 290 | 0.14 | 0.13 | 0 | 0
94099 | 2013-05-05 10:11 | 834.55.2 / 2 | 834 | 55 | 2 | 2 | OCR12VM | Tool Steel; High Alloyed; 4 Cold | 5 | 2013 | 46310 | 1200 | 1500 | 2 | 9.54 | 11.41 | 500 | 800 | 0.18 | 0.17 | 0 | 0 | 0.5 | 0.72 | 190 | 0 | 0.25 | 0.74 | 290 | 0.03 | 0.03 | 0 | 0
94100 | 2013-05-05 12:03 | 834.75.2 / 2 | 834 | 75 | 2 | 2 | OCR12VM | Tool Steel; High Alloyed; 4 Cold | 5 | 2013 | 49440 | 800 | 1400 | 2 | 10.41 | 11.68 | 0 | 1350 | 0.17 | 0.16 | 0 | 0 | 0.5 | 0.75 | 205 | 0 | 0.29 | 0.92 | 405 | 0.03 | 0.03 | 0 | 0
94106 | 2013-05-05 23:28 | 834.99.2 / 1 | 834 | 99 | 2 | 1 | OCR12VM | Tool Steel; High Alloyed; 4 Cold | 5 | 2013 | 47360 | 500 | 1300 | 2 | 10.44 | 11.2 | 0 | 900 | 0.18 | 0.16 | 0 | 0 | 0.64 | 0.74 | 95 | 0 | 0.32 | 0.73 | 264 | 0.02 | 0.03 | 0 | 0
94107 | 2013-05-06 01:09 | 834.92.1 / 37 | 834 | 92 | 1 | 37 | OCR12VM | Tool Steel; High Alloyed; 4 Cold | 5 | 2013 | 43800 | 800 | 2000 | 2 | 10.7 | 11.65 | 0 | 1040 | 0.16 | 0.15 | 0 | 0 | 0.47 | 0.82 | 285 | 0 | 0.33 | 0.81 | 293 | 0.02 | 0.02 | 0 | 0
94118 | 2013-05-08 11:00 | 834.92.1 / 37 | 834 | 92 | 1 | 37 | OCR12VM | Tool Steel; High Alloyed; 4 Cold | 5 | 2013 | 44240 | 800 | 300 | 2 | 10.7 | 11.56 | 0 | 645 | 0.37 | 0.32 | 0 | 0 | 0.76 | 0.83 | 82 | 0 | 0.34 | 0.83 | 280 | 0.02 | 0.02 | 0 | 0
94127 | 2013-05-09 04:43 | 834.55.2 / 13 | 834 | 55 | 2 | 13 | OCR12VM | Tool Steel; High Alloyed; 4 Cold | 5 | 2013 | 49000 | 600 | 900 | 3 | 10.68 | 11.43 | 0 | 750 | 0.19 | 0.19 | 0 | 0 | 0.59 | 0.74 | 120 | 0 | 0.27 | 0.77 | 285 | 0.04 | 0.03 | 0 | 0
94128 | 2013-05-09 11:00 | 834.99.2 / 1 | 834 | 99 | 2 | 1 | OCR12VM | Tool Steel; High Alloyed; 4 Cold | 5 | 2013 | 47380 | 800 | 1000 | 3 | 10.55 | 11.26 | 0 | 700 | 0.2 | 0.2 | 0 | 0 | 0.62 | 0.74 | 97 | 0 | 0.28 | 0.73 | 265 | 0.03 | 0.04 | 0 | 0
94129 | 2013-05-09 12:31 | 834.55.2 / 2 | 834 | 55 | 2 | 2 | OCR12VM | Tool Steel; High Alloyed; 4 Cold | 5 | 2013 | 43010 | 600 | 600 | 2 | 10.79 | 11.47 | 0 | 500 | 0.2 | 0.2 | 0 | 0 | 0.57 | 0.78 | 153 | 0 | 0.26 | 0.76 | 269 | 0.04 | 0.04 | 0 | 0
94130 | 2013-05-09 14:05 | 834.99.2 / 2 | 834 | 99 | 2 | 2 | OCR12VM | Tool Steel; High Alloyed; 4 Cold | 5 | 2013 | 41800 | 600 | 1300 | 2 | 10.81 | 11.15 | 0 | 407 | 0.21 | 0.21 | 0 | 0 | 0.66 | 0.74 | 80 | 0 | 0.34 | 0.74 | 221 | 0.07 | 0.06 | 0 | 0
94146 | 2013-05-14 03:17 | 834.57.3 / 3 | 834 | 57 | 3 | 3 | OCR12VM | Tool Steel; High Alloyed; 4 Cold | 5 | 2013 | 47460 | 800 | 800 | 2 | 10.68 | 11.47 | 0 | 730 | 0.22 | 0.21 | 0 | 0 | 0.64 | 0.73 | 65 | 0 | 0.23 | 0.73 | 302 | 0.04 | 0.03 | 0 | 0
94147 | 2013-05-14 05:08 | 834.95.2 / 1 | 834 | 95 | 2 | 1 | OCR12VM | Tool Steel; High Alloyed; 4 Cold | 5 | 2013 | 49440 | 800 | 1700 | 3 | 10.47 | 11.15 | 0 | 600 | 0.17 | 0.18 | 0 | 0 | 0.67 | 0.73 | 58 | 0 | 0.25 | 0.73 | 315 | 0.08 | 0.07 | 0 | 0
94148 | 2013-05-14 11:00 | 834.99.2 / 13 | 834 | 99 | 2 | 13 | OCR12VM | Tool Steel; High Alloyed; 4 Cold | 5 | 2013 | 47380 | 800 | 1100 | 2 | 10.1 | 11.25 | 0 | 1000 | 0.16 | 0.16 | 0 | 0 | 0.69 | 0.73 | 50 | 0 | 0.25 | 0.74 | 303 | 0.08 | 0.07 | 0 | 0
94156 | 2013-05-15 03:14 | 834.99.2 / 2 | 834 | 99 | 2 | 2 | OCR12VM | Tool Steel; High Alloyed; 4 Cold | 5 | 2013 | 48000 | 600 | 1000 | 2 | 10.29 | 11.4 | 0 | 720 | 0.2 | 0.2 | 0 | 0 | 0.62 | 0.73 | 97 | 0 | 0.22 | 0.75 | 322 | 0.06 | 0.04 | 0 | 0
94163 | 2013-05-15 21:40 | 834.99.2 / 1 | 834 | 99 | 2 | 1 | OCR12VM | Tool Steel; High Alloyed; 4 Cold | 5 | 2013 | 47380 | 800 | 800 | 1 | 10.2 | 11.38 | 0 | 960 | 0.16 | 0.16 | 0 | 0 | 0.56 | 0.75 | 160 | 0 | 0.23 | 0.76 | 334 | 0.03 | 0.02 | 0 | 0
94164 | 2013-05-15 23:32 | 834.92.1 / 13 | 834 | 92 | 1 | 13 | OCR12VM | Tool Steel; High Alloyed; 4 Cold | 5 | 2013 | 48720 | 600 | 900 | 2 | 11.46 | 11.58 | 80 | 320 | 0.17 | 0.16 | 0 | 0 | 0.64 | 0.73 | 105 | 0 | 0.3 | 0.94 | 410 | 0.03 | 0.03 | 0 | 0
94165 | 2013-05-16 01:22 | 834.55.2 / 2 | 834 | 55 | 2 | 2 | OCR12VM | Tool Steel; High Alloyed; 4 Cold | 5 | 2013 | 48000 | 600 | 700 | 2 | 10.28 | 11.45 | 0 | 1210 | 0.17 | 0.16 | 0 | 0 | 0.66 | 0.73 | 97 | 0 | 0.28 | 0.76 | 315 | 0.04 | 0.03 | 0 | 0
94184 | 2013-05-17 23:53 | 834.57.3 / 3 | 834 | 57 | 3 | 3 | OCR12VM | Tool Steel; High Alloyed; 4 Cold | 5 | 2013 | 48760 | 1200 | 500 | 3 | 11.55 | 11.6 | 0 | 0 | 0.17 | 0.17 | 0 | 0 | 0.73 | 0.75 | 30 | 0 | 0.4 | 0.76 | 250 | 0.04 | 0.05 | 0 | 0
94201 | 2013-05-19 08:25 | 834.57.3 / 1 | 834 | 57 | 3 | 1 | OCR12VM | Tool Steel; High Alloyed; 4 Cold | 5 | 2013 | 50400 | 800 | 1500 | 2 | 10.97 | 11.35 | 0 | 600 | 0.19 | 0.19 | 0 | 0 | 0.66 | 0.72 | 79 | 0 | 0.37 | 0.74 | 248 | 0.02 | 0.03 | 0 | 0
94202 | 2013-05-19 10:09 | 834.99.2 / 38 | 834 | 99 | 2 | 38 | OCR12VM | Tool Steel; High Alloyed; 4 Cold | 5 | 2013 | 47380 | 800 | 1400 | 2 | 10.51 | 11.44 | 0 | 760 | 0.18 | 0.18 | 0 | 0 | 0.76 | 0.74 | 38 | 0 | 0.43 | 0.75 | 210 | 0.03 | 0.04 | 0 | 0
94229 | 2013-05-24 02:18 | 834.99.2 / 38 | 834 | 99 | 2 | 38 | OCR12VM | Tool Steel; High Alloyed; 4 Cold | 5 | 2013 | 47600 | 600 | 800 | 2 | 0 | 11.31 | 0 | 120 | 0 | 0.17 | 0 | 0 | 0 | 0.73 | 124 | 0 | 0 | 0.78 | 279 | 0 | 0.02 | 0 | 0
94230 | 2013-05-24 03:57 | 834.66.1 / 3 | 834 | 66 | 1 | 3 | OCR12VM | Tool Steel; High Alloyed; 4 Cold | 5 | 2013 | 47380 | 800 | 2400 | 2 | 10.59 | 12.27 | 200 | 930 | 0.19 | 0.19 | 0 | 0 | 0.68 | 0.93 | 220 | 0 | 0.37 | 0.74 | 220 | 0.02 | 0.02 | 0 | 0
94231 | 2013-05-24 05:27 | 834.57.3 / 3 | 834 | 57 | 3 | 3 | OCR12VM | Tool Steel; High Alloyed; 4 Cold | 5 | 2013 | 48000 | 800 | 1900 | 3 | 0 | 11.43 | 0 | 0 | 0 | 0.19 | 0 | 0 | 0 | 0.76 | 110 | 0 | 0 | 0.77 | 245 | 0 | 0.02 | 0 | 0
94232 | 2013-05-24 10:57 | 834.74.1 / 3 | 834 | 74 | 1 | 3 | OCR12VM | Tool Steel; High Alloyed; 4 Cold | 5 | 2013 | 45840 | 1000 | 500 | 2 | 10.37 | 11.37 | 0 | 760 | 0.13 | 0.14 | 0 | 0 | 0.38 | 0.72 | 250 | 0 | 0.14 | 0.93 | 485 | 0.02 | 0.01 | 0 | 0
94233 | 2013-05-24 12:46 | 834.57.3 / 3 | 834 | 57 | 3 | 3 | OCR12VM | Tool Steel; High Alloyed; 4 Cold | 5 | 2013 | 48240 | 800 | 1300 | 2 | 10.32 | 11.39 | 0 | 750 | 0.18 | 0.18 | 0 | 0 | 0.69 | 0.74 | 50 | 0 | 0.32 | 0.77 | 270 | 0.02 | 0.03 | 0 | 0
94234 | 2013-05-24 14:49 | 834.75.2 / 3 | 834 | 75 | 2 | 3 | OCR12VM | Tool Steel; High Alloyed; 4 Cold | 5 | 2013 | 48640 | 1900 | 800 | 2 | 10.42 | 11.53 | 580 | 580 | 0.14 | 0.14 | 0 | 0 | 0.52 | 0.74 | 190 | 0 | 0.18 | 0.94 | 490 | 0.03 | 0.03 | 0 | 0
94239 | 2013-05-25 00:57 | 834.99.2 / 38 | 834 | 99 | 2 | 38 | OCR12VM | Tool Steel; High Alloyed; 4 Cold | 5 | 2013 | 49440 | 800 | 1000 | 2 | 10.72 | 11.2 | 0 | 550 | 0.17 | 0.16 | 0 | 0 | 0.67 | 0.77 | 69 | 0 | 0.34 | 0.76 | 245 | 0.03 | 0.03 | 0 | 0
94268 | 2013-05-28 21:29 | 834.57.3 / 1 | 834 | 57 | 3 | 1 | OCR12VM | Tool Steel; High Alloyed; 4 Cold | 5 | 2013 | 50400 | 600 | 900 | 2 | 11.18 | 11.51 | 0 | 250 | 0.14 | 0.15 | 0 | 0 | 0.36 | 0.76 | 310 | 0 | 0.26 | 0.78 | 315 | 0.02 | 0.02 | 0 | 0
94269 | 2013-05-28 23:14 | 834.84.2 / 1 | 834 | 84 | 2 | 1 | OCR12VM | Tool Steel; High Alloyed; 4 Cold | 5 | 2013 | 48410 | 800 | 300 | 2 | 10.33 | 11.48 | 0 | 750 | 0.17 | 0.17 | 0 | 0 | 0.37 | 0.74 | 280 | 0 | 0.25 | 0.75 | 290 | 0.03 | 0.03 | 0 | 0
94280 | 2013-05-30 03:06 | 834.99.2 / 1 | 834 | 99 | 2 | 1 | OCR12VM | Tool Steel; High Alloyed; 4 Cold | 5 | 2013 | 47360 | 400 | 900 | 2 | 10.08 | 11.4 | 0 | 400 | 0.15 | 0.15 | 0 | 0 | 0.49 | 0.76 | 215 | 0 | 0.19 | 0.77 | 340 | 0.02 | 0.02 | 0 | 0
94281 | 2013-05-30 05:16 | 834.99.2 / 13 | 834 | 99 | 2 | 13 | OCR12VM | Tool Steel; High Alloyed; 4 Cold | 5 | 2013 | 49000 | 600 | 1000 | 2 | 10.82 | 11.5 | 0 | 0 | 0.16 | 0.16 | 0 | 0 | 0.66 | 0.73 | 60 | 0 | 0.3 | 0.77 | 270 | 0.03 | 0.04 | 0 | 0
94282 | 2013-05-30 11:00 | 834.57.3 / 3 | 834 | 57 | 3 | 3 | OCR12VM | Tool Steel; High Alloyed; 4 Cold | 5 | 2013 | 48000 | 600 | 300 | 2 | 10.8 | 11.32 | 0 | 500 | 0.17 | 0.17 | 0 | 0 | 0.62 | 0.73 | 100 | 0 | 0.26 | 0.75 | 290 | 0.02 | 0.03 | 0 | 0
94283 | 2013-05-30 12:49 | 834.55.2 / 2 | 834 | 55 | 2 | 2 | OCR12VM | Tool Steel; High Alloyed; 4 Cold | 5 | 2013 | 42380 | 500 | 1800 | 2 | 10.58 | 11.45 | 0 | 600 | 0.19 | 0.19 | 0 | 0 | 0.61 | 0.73 | 122 | 0 | 0.23 | 0.75 | 297 | 0.01 | 0.02 | 0 | 0
94284 | 2013-05-30 14:32 | 834.99.2 / 2 | 834 | 99 | 2 | 2 | OCR12VM | Tool Steel; High Alloyed; 4 Cold | 5 | 2013 | 48000 | 600 | 1700 | 2 | 10.51 | 11.31 | 0 | 666 | 0.18 | 0.17 | 0 | 0 | 0.67 | 0.73 | 96 | 0 | 0.24 | 0.75 | 325 | 0.02 | 0.03 | 0 | 0
94290 | 2013-05-31 02:42 | 834.99.2 / 38 | 834 | 99 | 2 | 38 | OCR12VM | Tool Steel; High Alloyed; 4 Cold | 5 | 2013 | 48160 | 600 | 1300 | 2 | 11.27 | 11.45 | 0 | 90 | 0.17 | 0.17 | 0 | 0 | 0.52 | 0.74 | 180 | 0 | 0.27 | 0.77 | 300 | 0.02 | 0.03 | 0 | 0
94291 | 2013-05-31 04:43 | 834.75.2 / 4 | 834 | 75 | 2 | 4 | OCR12VM | Tool Steel; High Alloyed; 4 Cold | 5 | 2013 | 48410 | 800 | 1300 | 2 | 10.99 | 11.62 | 70 | 500 | 0.17 | 0.16 | 0 | 0 | 0.48 | 0.74 | 215 | 0 | 0.25 | 0.75 | 292 | 0.01 | 0.03 | 0 | 0
94300 | 2013-06-01 03:26 | 834.57.3 / 3 | 834 | 57 | 3 | 3 | OCR12VM | Tool Steel; High Alloyed; 4 Cold | 6 | 2013 | 46950 | 800 | 800 | 2 | 9.86 | 11.33 | 150 | 100 | 0.14 | 0.14 | 0 | 0 | 0.46 | 0.76 | 250 | 0 | 0.24 | 0.76 | 300 | 0.02 | 0.02 | 0 | 0
94311 | 2013-06-02 04:10 | 834.57.3 / 9 | 834 | 57 | 3 | 9 | OCR12VM | Tool Steel; High Alloyed; 4 Cold | 6 | 2013 | 50400 | 600 | 1200 | 2 |  | 11.4 | 200 | 550 |  | 0.14 | 0 | 0 |  | 0.72 | 160 | 0 |  | 0.75 | 344 |  | 0.03 | 0 | 0
94312 | 2013-06-02 06:43 | 834.57.3 / 42 | 834 | 57 | 3 | 42 | OCR12VM | Tool Steel; High Alloyed; 4 Cold | 6 | 2013 | 48410 | 800 | 500 | 3 | 11.07 | 11.34 | 0 | 250 | 0.17 | 0.16 | 0 | 0 | 0.75 | 0.73 | 10 | 0 | 0.29 | 0.74 | 270 | 0.02 | 0.03 | 0 | 0
94321 | 2013-06-03 01:20 | 834.57.3 / 40 | 834 | 57 | 3 | 40 | OCR12VM | Tool Steel; High Alloyed; 4 Cold | 6 | 2013 | 44445 | 800 | 1700 | 2 | 9.28 | 11.53 | 80 | 2100 | 0.16 | 0.14 | 0 | 0 | 0.72 | 0.81 | 135 | 0 | 0.35 | 0.96 | 340 | 0.02 | 0.02 | 0 | 0
94334 | 2013-06-05 16:35 | 834.92.1 / 35 | 834 | 92 | 1 | 35 | OCR12VM | Tool Steel; High Alloyed; 4 Cold | 6 | 2013 | 43800 | 800 | 1800 | 2 | 11.43 | 11.54 | 130 | 90 | 0.12 | 0.13 | 0 | 0 | 0.52 | 0.84 | 230 | 0 | 0.23 | 0.92 | 415 | 0.01 | 0.02 | 0 | 0
94335 | 2013-06-05 18:15 | 834.57.3 / 3 | 834 | 57 | 3 | 3 | OCR12VM | Tool Steel; High Alloyed; 4 Cold | 6 | 2013 | 48000 | 800 | 800 | 3 | 10.29 | 11.27 | 0 | 950 | 0.14 | 0.15 | 0 | 0 | 0.47 | 0.74 | 230 | 0 | 0.26 | 0.75 | 315 | 0.01 | 0.02 | 0 | 0
94336 | 2013-06-05 22:25 | 834.57.3 / 3 | 834 | 57 | 3 | 3 | OCR12VM | Tool Steel; High Alloyed; 4 Cold | 6 | 2013 | 44470 | 1000 | 1600 | 2 | 0 | 11.27 | 0 | 300 | 0 | 0.16 | 0 | 0 | 0 | 0.74 | 105 | 0 | 0 | 0.72 | 320 | 0 | 0.02 | 0 | 0
94337 | 2013-06-06 00:26 | 834.55.2 / 14 | 834 | 55 | 2 | 14 | OCR12VM | Tool Steel; High Alloyed; 4 Cold | 6 | 2013 | 44440 | 800 | 2500 | 2 | 10.64 | 11.32 | 0 | 700 | 0.17 | 0.18 | 0 | 0 | 0.52 | 0.73 | 185 | 0 | 0.16 | 0.73 | 345 | 0.01 | 0.02 | 0 | 0
94338 | 2013-06-06 02:19 | 834.57.3 / 1 | 834 | 57 | 3 | 1 | OCR12VM | Tool Steel; High Alloyed; 4 Cold | 6 | 2013 | 43260 | 800 | 1500 | 2 | 10.35 | 11.19 | 120 | 500 | 0.17 | 0.17 | 0 | 0 | 0.72 | 0.74 | 52 | 0 | 0.22 | 0.73 | 272 | 0.01 | 0.02 | 0 | 0
94339 | 2013-06-06 04:08 | 834.57.3 / 1 | 834 | 57 | 3 | 1 | OCR12VM | Tool Steel; High Alloyed; 4 Cold | 6 | 2013 | 50050 | 600 | 700 | 2 | 9.52 | 11.43 | 0 | 1910 | 0.14 | 0.16 | 0 | 0 | 0.46 | 0.74 | 240 | 0 | 0.27 | 0.73 | 303 | 0.01 | 0.02 | 0 | 0
94340 | 2013-06-06 06:13 | 834.57.3 / 3 | 834 | 57 | 3 | 3 | OCR12VM | Tool Steel; High Alloyed; 4 Cold | 6 | 2013 | 45630 | 900 | 1200 | 3 | 10.18 | 11.3 | 0 | 950 | 0.12 | 0.13 | 0 | 0 | 0.63 | 0.72 | 204 | 0 | 0.17 | 0.74 | 335 | 0.01 | 0.02 | 0 | 0
94346 | 2013-06-06 22:56 | 834.99.2 / 50 | 834 | 99 | 2 | 50 | OCR12VM | Tool Steel; High Alloyed; 4 Cold | 6 | 2013 | 48000 | 800 | 200 | 3 | 11.26 | 11.28 | 0 | 0 | 0.13 | 0.13 | 0 | 0 | 0.72 | 0.73 | 55 | 0 | 0.3 | 0.74 | 295 | 0.01 | 0.02 | 0 | 0
94384 | 2013-06-13 01:31 | 834.95.2 / 1 | 834 | 95 | 2 | 1 | OCR12VM | Tool Steel; High Alloyed; 4 Cold | 6 | 2013 | 49440 | 800 | 200 | 2 | 11.07 | 11.45 | 0 | 850 | 0.12 | 0.13 | 0 | 0 | 0.43 | 0.76 | 255 | 0 | 0.24 | 0.78 | 330 | 0.01 | 0.02 | 0 | 0
94385 | 2013-06-13 03:30 | 834.95.2 / 1 | 834 | 95 | 2 | 1 | OCR12VM | Tool Steel; High Alloyed; 4 Cold | 6 | 2013 | 48410 | 800 | 700 | 2 | 10.18 | 11.48 | 0 | 900 | 0.13 | 0.14 | 0 | 0 | 0.65 | 0.77 | 190 | 0 | 0.25 | 0.76 | 315 | 0.01 | 0.02 | 0 | 0
94397 | 2013-06-15 01:15 | 834.75.2 / 4 | 834 | 75 | 2 | 4 | OCR12VM | Tool Steel; High Alloyed; 4 Cold | 6 | 2013 | 49440 | 800 | 800 | 2 | 10.18 | 11.7 | 0 | 1325 | 0.2 | 0.22 | 0 | 0 | 0.55 | 0.75 | 185 | 0 | 0.23 | 0.71 | 330 | 0.01 | 0.02 | 0 | 0
94398 | 2013-06-15 02:56 | 834.57.3 / 1 | 834 | 57 | 3 | 1 | OCR12VM | Tool Steel; High Alloyed; 4 Cold | 6 | 2013 | 49440 | 800 | 1300 | 2 | 11.55 | 11.42 | 0 | 0 | 0.14 | 0.14 | 0 | 0 | 0.68 | 0.75 | 100 | 0 | 0.29 | 0.77 | 318 | 0.01 | 0.03 | 0 | 0
94399 | 2013-06-15 04:44 | 834.57.3 / 3 | 834 | 57 | 3 | 3 | OCR12VM | Tool Steel; High Alloyed; 4 Cold | 6 | 2013 | 48000 | 800 | 2000 | 3 | 11.38 | 11.4 | 0 | 100 | 0.14 | 0.14 | 0 | 0 | 0.42 | 0.74 | 270 | 0 | 0.31 | 0.73 | 288 | 0.01 | 0.02 | 0 | 0
94400 | 2013-06-15 06:44 | 834.57.3 / 3 | 834 | 57 | 3 | 3 | OCR12VM | Tool Steel; High Alloyed; 4 Cold | 6 | 2013 | 47650 | 800 | 700 | 2 | 11.58 | 11.63 | 0 | 0 | 0.13 | 0.13 | 0 | 0 | 0.47 | 0.77 | 230 | 0 | 0.32 | 0.77 | 290 | 0.01 | 0.02 | 0 | 0
94407 | 2013-06-15 20:40 | 834.75.2 / 4 | 834 | 75 | 2 | 4 | OCR12VM | Tool Steel; High Alloyed; 4 Cold | 6 | 2013 | 46350 | 800 | 1200 | 2 | 9.98 | 11.72 | 0 | 1260 | 0.13 | 0.14 | 0 | 0 | 0.54 | 0.76 | 169 | 0 | 0.27 | 0.72 | 292 | 0.01 | 0.02 | 0 | 0
94418 | 2013-06-16 22:12 | 834.57.3 / 4 | 834 | 57 | 3 | 4 | OCR12VM | Tool Steel; High Alloyed; 4 Cold | 6 | 2013 | 48440 | 400 | 1600 | 3 | 10.51 | 11.45 | 0 | 400 | 0.17 | 0.19 | 0 | 0 | 0.62 | 0.77 | 135 | 0 | 0.21 | 0.96 | 495 | 0.01 | 0.02 | 0 | 0
94419 | 2013-06-17 00:18 | 834.57.3 / 4 | 834 | 57 | 3 | 4 | OCR12VM | Tool Steel; High Alloyed; 4 Cold | 6 | 2013 | 45995 | 1000 | 1400 | 2 | 11.5 | 11.35 | 0 | 0 | 0.15 | 0.16 | 0 | 0 | 0.69 | 0.74 | 80 | 0 | 0.21 | 0.93 | 104 | 0.01 | 0.02 | 0 | 0
94433 | 2013-06-20 14:04 | 834.57.3 / 43 | 834 | 57 | 3 | 43 | OCR12VM | Tool Steel; High Alloyed; 4 Cold | 6 | 2013 | 48000 | 600 | 600 | 2 | 10.24 | 11.36 | 0 | 1080 | 0.15 | 0.16 | 0 | 0 | 0.48 | 0.73 | 190 | 0 | 0.29 | 0.74 | 278 | 0.09 | 0.06 | 0 | 0
94434 | 2013-06-20 16:16 | 834.99.2 / 38 | 834 | 99 | 2 | 38 | OCR12VM | Tool Steel; High Alloyed; 4 Cold | 6 | 2013 | 49000 | 600 | 1700 | 2 | 10.16 | 11.22 | 0 | 900 | 0.15 | 0.15 | 0 | 0 | 0.67 | 0.74 | 62 | 0 | 0.24 | 0.74 | 310 | 0.09 | 0.06 | 0 | 0
94435 | 2013-06-20 18:12 | 834.99.2 / 38 | 834 | 99 | 2 | 38 | OCR12VM | Tool Steel; High Alloyed; 4 Cold | 6 | 2013 | 49440 | 800 | 700 | 2 | 10.7 | 11.43 | 0 | 700 | 0.15 | 0.15 | 0 | 0 | 0.73 | 0.73 | 14 | 0 | 0.24 | 0.72 | 300 | 0.07 | 0.04 | 0 | 0
94451 | 2013-06-22 10:56 | 834.57.3 / 3 | 834 | 57 | 3 | 3 | OCR12VM | Tool Steel; High Alloyed; 4 Cold | 6 | 2013 | 44500 | 800 | 700 | 3 | 10.73 | 11.39 | 250 | 300 | 0.17 | 0.16 | 0 | 0 | 0.47 | 0.75 | 212 | 0 | 0.31 | 0.78 | 262 | 0.08 | 0.05 | 0 | 0
94456 | 2013-06-22 20:43 | 834.84.2 / 5 | 834 | 84 | 2 | 5 | OCR12VM | Tool Steel; High Alloyed; 4 Cold | 6 | 2013 | 50400 | 600 | 300 | 3 | 10.4 | 11.35 | 0 | 700 | 0.14 | 0.13 | 0 | 0 | 0.39 | 0.74 | 305 | 0 | 0.26 | 0.75 | 322 | 0.06 | 0.03 | 0 | 0
94457 | 2013-06-22 22:37 | 834.99.2 / 38 | 834 | 99 | 2 | 38 | OCR12VM | Tool Steel; High Alloyed; 4 Cold | 6 | 2013 | 48410 | 800 | 800 | 2 | 10.63 | 11.45 | 100 | 550 | 0.13 | 0.13 | 0 | 0 | 0.41 | 0.76 | 260 | 0 | 0.37 | 0.77 | 252 | 0.07 | 0.03 | 0 | 0
94470 | 2013-06-24 01:42 | 834.57.3 / 3 | 834 | 57 | 3 | 3 | OCR12VM | Tool Steel; High Alloyed; 4 Cold | 6 | 2013 | 47300 | 800 | 300 | 2 | 10.89 | 11.34 | 0 | 270 | 0.17 | 0.17 | 0 | 0 | 0.44 | 0.76 | 230 | 0 | 0.25 | 0.74 | 290 | 0.05 | 0.03 | 0 | 0
94471 | 2013-06-24 03:20 | 834.92.1 / 6 | 834 | 92 | 1 | 6 | OCR12VM | Tool Steel; High Alloyed; 4 Cold | 6 | 2013 | 45720 | 800 | 1700 | 2 | 10.58 | 11.65 | 0 | 910 | 0.21 | 0.2 | 0 | 0 | 0.56 | 0.82 | 210 | 0 | 0.37 | 0.94 | 362 | 0.05 | 0.03 | 0 | 0
94472 | 2013-06-24 04:59 | 834.57.3 / 33 | 834 | 57 | 3 | 33 | OCR12VM | Tool Steel; High Alloyed; 4 Cold | 6 | 2013 | 46350 | 800 | 900 | 3 | 10.72 | 12.41 | 0 | 1150 | 0.18 | 0.17 | 0 | 0 | 0.77 | 0.92 | 130 | 0 | 0.31 | 0.77 | 275 | 0.07 | 0.05 | 0 | 0
94490 | 2013-06-26 04:31 | 834.92.1 / 35 | 834 | 92 | 1 | 35 | OCR12VM | Tool Steel; High Alloyed; 4 Cold | 6 | 2013 | 43010 | 800 | 1100 | 3 | 11.04 | 11.55 | 535 | 265 | 0.17 | 0.16 | 0 | 0 | 0.78 | 0.82 | 40 | 0 | 0.3 | 0.92 | 385 | 0.03 | 0.02 | 0 | 0
94491 | 2013-06-26 06:29 | 834.99.2 / 6 | 834 | 99 | 2 | 6 | OCR12VM | Tool Steel; High Alloyed; 4 Cold | 6 | 2013 | 49000 | 600 | 2300 | 2 | 10.26 | 11.29 | 0 | 1035 | 0.16 | 0.17 | 0 | 0 | 0.64 | 0.74 | 100 | 0 | 0.27 | 0.93 | 450 | 0.03 | 0.02 | 0 | 0
94492 | 2013-06-26 12:00 | 834.95.2 / 1 | 834 | 95 | 2 | 1 | OCR12VM | Tool Steel; High Alloyed; 4 Cold | 6 | 2013 | 47380 | 800 | 1300 | 2 | 9.67 | 11.37 | 0 | 1580 | 0.14 | 0.15 | 0 | 0 | 0.45 | 0.75 | 235 | 0 | 0.25 | 0.74 | 306 | 0.03 | 0.04 | 0 | 0
94497 | 2013-06-27 01:02 | 834.57.3 / 4 | 834 | 57 | 3 | 4 | OCR12VM | Tool Steel; High Alloyed; 4 Cold | 6 | 2013 | 44370 | 800 | 1100 | 2 | 10.9 | 11.35 | 0 | 400 | 0.15 | 0.15 | 0 | 0 | 0.52 | 0.76 | 190 | 0 | 0.34 | 0.93 | 370 | 0.02 | 0.03 | 0 | 0
94502 | 2013-06-27 15:46 | 834.84.2 / 1 | 834 | 84 | 2 | 1 | OCR12VM | Tool Steel; High Alloyed; 4 Cold | 6 | 2013 | 48410 | 800 | 1400 | 2 | 8.81 | 11.55 | 0 | 1900 | 0.16 | 0.17 | 0 | 0 | 0.48 | 0.71 | 230 | 0 | 0.2 | 0.75 | 350 | 0.04 | 0.04 | 30 | 0
94518 | 2013-07-16 18:17 | 834.57.3 / 3 | 834 | 57 | 3 | 3 | OCR12VM | Tool Steel; High Alloyed; 4 Cold | 7 | 2013 | 48000 | 400 | 300 | 2 | 10.91 | 11.25 | 250 | 0 | 0.19 | 0.19 | 0 | 0 | 0.51 | 0.72 | 190 | 0 | 0.38 | 0.78 | 35 | 0.02 | 0.03 | 0 | 0
94519 | 2013-07-16 20:01 | 834.57.3 / 43 | 834 | 57 | 3 | 43 | OCR12VM | Tool Steel; High Alloyed; 4 Cold | 7 | 2013 | 42600 | 800 | 600 | 2 | 10.39 | 11.34 | 0 | 900 | 0.17 | 0.18 | 0 | 0 | 0.66 | 0.73 | 95 | 0 | 0.4 | 0.73 | 200 | 0.05 | 0.05 | 0 | 0
94520 | 2013-07-16 21:53 | 834.99.2 / 38 | 834 | 99 | 2 | 38 | OCR12VM | Tool Steel; High Alloyed; 4 Cold | 7 | 2013 | 49000 | 600 | 1300 | 2 | 10.03 | 11.41 | 0 | 1300 | 0.19 | 0.19 | 0 | 0 | 0.63 | 0.74 | 135 | 0 | 0.37 | 0.76 | 265 | 0.04 | 0.05 | 0 | 0
94521 | 2013-07-16 23:56 | 834.93.2 / 21 | 834 | 93 | 2 | 21 | OCR12VM | Tool Steel; High Alloyed; 4 Cold | 7 | 2013 | 47380 | 800 | 1200 | 3 | 10.36 | 12.3 | 0 | 1820 | 0.16 | 0.16 | 0 | 0 | 0.87 | 0.94 | 120 | 0 | 0.38 | 0.73 | 230 | 0.02 | 0.04 | 0 | 0
94522 | 2013-07-17 01:58 | 834.99.2 / 2 | 834 | 99 | 2 | 2 | OCR12VM | Tool Steel; High Alloyed; 4 Cold | 7 | 2013 | 46130 | 200 | 2400 | 2 | 10.72 | 11.49 | 70 | 550 | 0.16 | 0.17 | 0 | 0 | 0.58 | 0.75 | 155 | 0 | 0.39 | 0.76 | 230 | 0.03 | 0.04 | 0 | 0
94523 | 2013-07-17 03:44 | 834.57.3 / 3 | 834 | 57 | 3 | 3 | OCR12VM | Tool Steel; High Alloyed; 4 Cold | 7 | 2013 | 46040 | 400 | 2500 | 2 | 11.12 | 11.33 | 0 | 100 | 0.15 | 0.16 | 0 | 0 | 0.57 | 0.75 | 150 | 0 | 0.42 | 0.76 | 190 | 0.03 | 0.05 | 0 | 0
94533 | 2013-07-18 06:22 | 834.57.3 / 44 | 834 | 57 | 3 | 44 | OCR12VM | Tool Steel; High Alloyed; 4 Cold | 7 | 2013 | 46740 | 800 | 1500 | 2 | 9.66 | 11.65 | 0 | 1790 | 0.21 | 0.22 | 0 | 0 | 0.54 | 0.82 | 260 | 0 | 0.24 | 0.83 | 360 | 0.03 | 0.03 | 0 | 0
94536 | 2013-07-18 17:09 | 834.55.2 / 11 | 834 | 55 | 2 | 11 | OCR12VM | Tool Steel; High Alloyed; 4 Cold | 7 | 2013 | 50400 | 600 | 800 | 2 | 10.41 | 11.38 | 0 | 950 | 0.16 | 0.17 | 0 | 0 | 0.57 | 0.74 | 162 | 0 | 0.35 | 0.75 | 262 | 0.02 | 0.03 | 0 | 0
94537 | 2013-07-19 04:57 | 834.99.2 / 13 | 834 | 99 | 2 | 13 | OCR12VM | Tool Steel; High Alloyed; 4 Cold | 7 | 2013 | 46350 | 800 | 0 | 3 | 10.51 | 11.3 | 0 | 700 | 0.18 | 0.18 | 0 | 0 | 0.69 | 0.74 | 68 | 0 | 0.37 | 0.75 | 218 | 0.02 | 0.03 | 0 | 0
94551 | 2013-07-20 15:38 | 834.93.2 / 21 | 834 | 93 | 2 | 21 | OCR12VM | Tool Steel; High Alloyed; 4 Cold | 7 | 2013 | 46350 | 800 | 1000 | 2 | 11.39 | 12.14 | 0 | 1000 | 0.19 | 0.17 | 0 | 0 | 0.6 | 0.94 | 315 | 0 | 0.28 | 0.76 | 280 | 0.02 | 0.03 | 0 | 0
94569 | 2013-07-23 17:46 | 834.92.1 / 35 | 834 | 92 | 1 | 35 | OCR12VM | Tool Steel; High Alloyed; 4 Cold | 7 | 2013 | 43800 | 800 | 1200 | 2 | 10.39 | 11.6 | 0 | 1350 | 0.19 | 0.19 | 0 | 0 | 0.58 | 0.83 | 226 | 0 | 0.29 | 0.92 | 385 | 0.02 | 0.06 | 0 | 0
94574 | 2013-07-24 04:06 | 834.99.2 / 38 | 834 | 99 | 2 | 38 | OCR12VM | Tool Steel; High Alloyed; 4 Cold | 7 | 2013 | 47360 | 400 | 1400 | 2 | 9.92 | 11.33 | 360 | 1460 | 0.19 | 0.18 | 0 | 0 | 0.7 | 0.76 | 110 | 0 | 0.4 | 0.75 | 275 | 0.01 | 0.03 | 0 | 0
94576 | 2013-07-24 11:52 | 834.99.2 / 1 | 834 | 99 | 2 | 1 | OCR12VM | Tool Steel; High Alloyed; 4 Cold | 7 | 2013 | 47380 | 800 | 1500 | 2 | 10.64 | 11.3 | 0 | 700 | 0.17 | 0.17 | 0 | 0 | 0.54 | 0.73 | 160 | 0 | 0.34 | 0.74 | 245 | 0.03 | 0.03 | 0 | 0
94582 | 2013-07-24 23:12 | 834.99.2 / 1 | 834 | 99 | 2 | 1 | OCR12VM | Tool Steel; High Alloyed; 4 Cold | 7 | 2013 | 47360 | 400 | 1200 | 2 | 9.7 | 11.4 | 0 | 1505 | 0.17 | 0.17 | 0 | 0 | 0.61 | 0.74 | 160 | 0 | 0.31 | 0.73 | 269 | 0.05 | 0.05 | 0 | 0
94586 | 2013-07-25 11:53 | 834.55.2 / 2 | 834 | 55 | 2 | 2 | OCR12VM | Tool Steel; High Alloyed; 4 Cold | 7 | 2013 | 47670 | 1200 | 600 | 2 | 10.51 | 11.26 | 350 | 320 | 0.15 | 0.15 | 0 | 0 | 0.48 | 0.73 | 215 | 0 | 0.31 | 0.76 | 270 | 0.02 | 0.02 | 0 | 0
94587 | 2013-07-25 13:35 | 834.57.3 / 3 | 834 | 57 | 3 | 3 | OCR12VM | Tool Steel; High Alloyed; 4 Cold | 7 | 2013 | 45220 | 1200 | 1300 | 2 | 10.39 | 11.6 | 280 | 500 | 0.15 | 0.16 | 0 | 0 | 0.65 | 0.76 | 105 | 0 | 0.31 | 0.78 | 275 | 0.03 | 0.04 | 0 | 0
94588 | 2013-07-25 15:16 | 834.57.3 / 3 | 834 | 57 | 3 | 3 | OCR12VM | Tool Steel; High Alloyed; 4 Cold | 7 | 2013 | 47710 | 800 | 1800 | 2 | 10.24 | 11.48 | 0 | 1000 | 0.16 | 0.16 | 0 | 0 | 0.7 | 0.75 | 65 | 0 | 0.32 | 0.77 | 270 | 0.03 | 0.03 | 0 | 0
94589 | 2013-07-25 16:59 | 834.99.2 / 38 | 834 | 99 | 2 | 38 | OCR12VM | Tool Steel; High Alloyed; 4 Cold | 7 | 2013 | 44930 | 600 | 1900 | 2 | 10.64 | 11.36 | 0 | 650 | 0.14 | 0.14 | 0 | 0 | 0.58 | 0.74 | 145 | 0 | 0.33 | 0.78 | 255 | 0.12 | 0.1 | 0 | 0
94590 | 2013-07-25 18:47 | 834.99.2 / 15 | 834 | 99 | 2 | 15 | OCR12VM | Tool Steel; High Alloyed; 4 Cold | 7 | 2013 | 47380 | 800 | 1600 | 2 | 11.13 | 11.59 | 0 | 450 | 0.15 | 0.15 | 0 | 0 | 0.69 | 0.74 | 90 | 0 | 0.32 | 0.78 | 253 | 0.02 | 0.03 | 0 | 0
94621 | 2013-07-28 13:39 | 834.57.3 / 4 | 834 | 57 | 3 | 4 | OCR12VM | Tool Steel; High Alloyed; 4 Cold | 7 | 2013 | 47420 | 400 | 700 | 3 | 11.06 | 11.5 | 0 | 320 | 0.18 | 0.18 | 0 | 0 | 0.66 | 0.75 | 95 | 0 | 0.35 | 0.95 | 357 | 0.06 | 0.03 | 0 | 0
94628 | 2013-07-29 03:39 | 834.99.2 / 1 | 834 | 99 | 2 | 1 | OCR12VM | Tool Steel; High Alloyed; 4 Cold | 7 | 2013 | 47380 | 800 | 500 | 2 | 10.48 | 11.36 | 0 | 480 | 0.17 | 0.18 | 0 | 0 | 0.76 | 0.8 | 85 | 0 | 0.23 | 0.77 | 295 | 0.06 | 0.04 | 0 | 0
94635 | 2013-07-30 20:34 | 834.92.1 / 6 | 834 | 92 | 1 | 6 | OCR12VM | Tool Steel; High Alloyed; 4 Cold | 7 | 2013 | 47120 | 800 | 2000 | 2 | 10.86 | 11.8 | 0 | 870 | 0.13 | 0.15 | 0 | 0 | 0.72 | 0.85 | 140 | 0 | 0.27 | 0.94 | 416 | 0.02 | 0.02 | 0 | 0
94636 | 2013-07-30 22:27 | 834.99.2 / 13 | 834 | 99 | 2 | 13 | OCR12VM | Tool Steel; High Alloyed; 4 Cold | 7 | 2013 | 48520 | 800 | 300 | 2 | 10.99 | 11.42 | 0 | 460 | 0.12 | 0.14 | 0 | 0 | 0.64 | 0.75 | 110 | 0 | 0.26 | 0.76 | 290 | 0.02 | 0.02 | 0 | 0
94637 | 2013-07-31 00:13 | 834.57.3 / 3 | 834 | 57 | 3 | 3 | OCR12VM | Tool Steel; High Alloyed; 4 Cold | 7 | 2013 | 46660 | 900 | 2000 | 2 | 10.31 | 11.39 | 170 | 730 | 0.13 | 0.14 | 0 | 0 | 0.62 | 0.78 | 165 | 0 | 0.35 | 0.78 | 260 | 0.03 | 0.02 | 0 | 0
94638 | 2013-07-31 02:21 | 834.99.2 / 2 | 834 | 99 | 2 | 2 | OCR12VM | Tool Steel; High Alloyed; 4 Cold | 7 | 2013 | 46950 | 800 | 2100 | 2 | 9.86 | 11.19 | 0 | 1100 | 0.15 | 0.16 | 0 | 0 | 0.62 | 0.75 | 145 | 0 | 0.33 | 0.75 | 260 | 0.02 | 0.02 | 0 | 0
94675 | 2013-08-06 22:43 | 834.57.3 / 3 | 834 | 57 | 3 | 3 | OCR12VM | Tool Steel; High Alloyed; 4 Cold | 8 | 2013 | 48000 | 800 | 300 | 2 | 9.75 | 11.28 | 0 | 1250 | 0.16 | 0.15 | 0 | 0 | 0.64 | 0.74 | 125 | 0 | 0.24 | 0.76 | 320 | 0.02 | 0.02 | 0 | 0
94676 | 2013-08-07 00:52 | 834.57.3 / 3 | 834 | 57 | 3 | 3 | OCR12VM | Tool Steel; High Alloyed; 4 Cold | 8 | 2013 | 48000 | 800 | 0 | 2 | 11.29 | 11.45 | 0 | 500 | 0.16 | 0.15 | 0 | 0 | 0.63 | 0.72 | 130 | 0 | 0.27 | 0.77 | 298 | 0.02 | 0.03 | 0 | 0
94677 | 2013-08-07 05:51 | 834.93.2 / 5 | 834 | 93 | 2 | 5 | OCR12VM | Tool Steel; High Alloyed; 4 Cold | 8 | 2013 | 51820 | 1000 | 2000 | 3 | 10.51 | 11.22 | 0 | 750 | 0.12 | 0.12 | 0 | 0 | 0.63 | 0.73 | 140 | 0 | 0.29 | 0.75 | 305 | 0.01 | 0.02 | 0 | 0
94678 | 2013-08-07 12:01 | 834.55.2 / 1 | 834 | 55 | 2 | 1 | OCR12VM | Tool Steel; High Alloyed; 4 Cold | 8 | 2013 | 45320 | 800 | 800 | 2 | 9.49 | 11.36 | 0 | 1390 | 0.11 | 0.13 | 0 | 0 | 0.47 | 0.74 | 235 | 0 | 0.27 | 0.77 | 286 | 0.01 | 0.02 | 0 | 0
94687 | 2013-08-08 05:17 | 834.99.2 / 38 | 834 | 99 | 2 | 38 | OCR12VM | Tool Steel; High Alloyed; 4 Cold | 8 | 2013 | 45960 | 600 | 1400 | 2 | 11.05 | 11.41 | 0 | 310 | 0.12 | 0.14 | 0 | 0 | 0.59 | 0.75 | 145 | 0 | 0.29 | 0.74 | 275 | 0.02 | 0.02 | 0 | 0
94695 | 2013-08-09 01:54 | 834.99.2 / 38 | 834 | 99 | 2 | 38 | OCR12VM | Tool Steel; High Alloyed; 4 Cold | 8 | 2013 | 47380 | 800 | 400 | 3 | 11.59 | 11.31 | 0 | 150 | 0.12 | 0.13 | 0 | 0 | 0.43 | 0.74 | 245 | 0 | 0.24 | 0.75 | 310 | 0.01 | 0.01 | 0 | 0
94696 | 2013-08-09 03:39 | 834.92.1 / 35 | 834 | 92 | 1 | 35 | OCR12VM | Tool Steel; High Alloyed; 4 Cold | 8 | 2013 | 46000 | 600 | 1600 | 2 | 10.08 | 11.7 | 0 | 1330 | 0.11 | 0.13 | 0 | 0 | 0.72 | 0.83 | 150 | 0 | 0.3 | 0.93 | 372 | 0.01 | 0.02 | 0 | 0
94755 | 2013-08-16 03:23 | 834.99.2 / 38 | 834 | 99 | 2 | 38 | OCR12VM | Tool Steel; High Alloyed; 4 Cold | 8 | 2013 | 50400 | 600 | 1500 | 2 | 9.97 | 11.36 | 0 | 1430 | 0.16 | 0.18 | 0 | 0 | 0.75 | 0.73 | 55 | 0 | 0.2 | 0.74 | 365 | 0.02 | 0.01 | 0 | 0
94756 | 2013-08-16 05:22 | 834.99.2 / 38 | 834 | 99 | 2 | 38 | OCR12VM | Tool Steel; High Alloyed; 4 Cold | 8 | 2013 | 47360 | 400 | 300 | 2 | 10.21 | 11.36 | 0 | 1175 | 0.15 | 0.16 | 0 | 0 | 0.39 | 0.75 | 325 | 0 | 0.23 | 0.75 | 310 | 0.03 | 0.02 | 0 | 0
94766 | 2013-08-17 08:21 | 834.57.3 / 3 | 834 | 57 | 3 | 3 | OCR12VM | Tool Steel; High Alloyed; 4 Cold | 8 | 2013 | 47650 | 800 | 800 | 2 | 10.46 | 11.51 | 0 | 970 | 0.11 | 0.13 | 0 | 0 | 0.51 | 0.77 | 225 | 0 | 0.2 | 0.77 | 350 | 0.01 | 0.01 | 0 | 0
94775 | 2013-08-18 01:44 | 834.57.3 / 3 | 834 | 57 | 3 | 3 | OCR12VM | Tool Steel; High Alloyed; 4 Cold | 8 | 2013 | 43800 | 800 | 1800 | 2 | 10.39 | 11.45 | 0 | 550 | 0.12 | 0.12 | 0 | 0 | 0.62 | 0.73 | 92 | 0 | 0.2 | 0.74 | 312 | 0.02 | 0.01 | 0 | 0
94776 | 2013-08-18 03:59 | 834.57.3 / 1 | 834 | 57 | 3 | 1 | OCR12VM | Tool Steel; High Alloyed; 4 Cold | 8 | 2013 | 49760 | 800 | 1500 | 2 | 10.65 | 11.35 | 0 | 500 | 0.11 | 0.12 | 0 | 0 | 0.72 | 0.74 | 45 | 0 | 0.18 | 0.75 | 340 | 0.01 | 0.01 | 0 | 0
94777 | 2013-08-18 05:51 | 834.57.3 / 1 | 834 | 57 | 3 | 1 | OCR12VM | Tool Steel; High Alloyed; 4 Cold | 8 | 2013 | 47360 | 400 | 2100 | 3 | 10.73 | 11.31 | 0 | 650 | 0.12 | 0.14 | 0 | 0 | 0.34 | 0.76 | 335 | 0 | 0.27 | 0.73 | 290 | 0.01 | 0.02 | 0 | 0
94803 | 2013-08-21 19:05 | 834.56.1 / 3 | 834 | 56 | 1 | 3 | OCR12VM | Tool Steel; High Alloyed; 4 Cold | 8 | 2013 | 48280 | 800 | 1200 | 2 | 11.47 | 12.36 | 0 | 810 | 0.15 | 0.15 | 0 | 0 | 0.85 | 0.94 | 130 | 0 | 0.24 | 0.75 | 325 | 0.01 | 0.02 | 0 | 0
94804 | 2013-08-21 21:01 | 834.99.2 / 38 | 834 | 99 | 2 | 38 | OCR12VM | Tool Steel; High Alloyed; 4 Cold | 8 | 2013 | 48160 | 600 | 1100 | 2 | 10.15 | 11.35 | 0 | 850 | 0.13 | 0.14 | 0 | 0 | 0.61 | 0.75 | 140 | 0 | 0.31 | 0.75 | 285 | 0.01 | 0.02 | 0 | 0
94812 | 2013-08-22 18:06 | 834.57.3 / 3 | 834 | 57 | 3 | 3 | OCR12VM | Tool Steel; High Alloyed; 4 Cold | 8 | 2013 | 45210 | 300 | 2300 | 2 | 10.77 | 11.56 | 0 | 710 | 0.14 | 0.15 | 0 | 0 | 0.55 | 0.74 | 175 | 0 | 0.17 | 0.76 | 356 | 0.09 | 0.12 | 0 | 0
94813 | 2013-08-22 19:49 | 834.57.3 / 3 | 834 | 57 | 3 | 3 | OCR12VM | Tool Steel; High Alloyed; 4 Cold | 8 | 2013 | 46540 | 600 | 2200 | 2 | 10.13 | 11.42 | 0 | 1100 | 0.14 | 0.15 | 0 | 0 | 0.7 | 0.77 | 130 | 0 | 0.14 | 0.76 | 372 | 0.01 | 0.05 | 0 | 0
94816 | 2013-08-23 01:39 | 834.99.2 / 2 | 834 | 99 | 2 | 2 | OCR12VM | Tool Steel; High Alloyed; 4 Cold | 8 | 2013 | 48000 | 800 | 1000 | 3 | 11.65 | 11.53 | 0 | 195 | 0.16 | 0.16 | 0 | 0 | 0.52 | 0.76 | 215 | 0 | 0.31 | 0.74 | 285 | 0.01 | 0.03 | 0 | 0
94817 | 2013-08-23 03:23 | 834.57.3 / 1 | 834 | 57 | 3 | 1 | OCR12VM | Tool Steel; High Alloyed; 4 Cold | 8 | 2013 | 45320 | 800 | 1200 | 2 | 9.67 | 11.41 | 0 | 1250 | 0.14 | 0.14 | 0 | 0 | 0.41 | 0.78 | 294 | 0 | 0.16 | 0.78 | 355 | 0.01 | 0.02 | 0 | 0
94818 | 2013-08-23 05:11 | 834.57.3 / 1 | 834 | 57 | 3 | 1 | OCR12VM | Tool Steel; High Alloyed; 4 Cold | 8 | 2013 | 48410 | 800 | 1000 | 2 | 10.25 | 11.48 | 0 | 570 | 0.14 | 0.14 | 0 | 0 | 0.62 | 0.73 | 120 | 0 | 0.25 | 0.74 | 296 | 0.01 | 0.02 | 0 | 0
94819 | 2013-08-23 12:00 | 834.57.3 / 3 | 834 | 57 | 3 | 3 | OCR12VM | Tool Steel; High Alloyed; 4 Cold | 8 | 2013 | 45320 | 600 | 1300 | 3 | 10.42 | 11.35 | 0 | 550 | 0.15 | 0.15 | 0 | 0 | 0.65 | 0.74 | 103 | 0 | 0.26 | 0.74 | 294 | 0.01 | 0.04 | 0 | 0
94836 | 2013-08-24 22:35 | 834.57.3 / 3 | 834 | 57 | 3 | 3 | OCR12VM | Tool Steel; High Alloyed; 4 Cold | 8 | 2013 | 48060 | 600 | 1300 | 2 | 9.26 | 11.4 | 0 | 1040 | 0.11 | 0.13 | 0 | 0 | 0.65 | 0.78 | 150 | 0 | 0.15 | 0.78 | 380 | 0.01 | 0.01 | 0 | 0
94868 | 2013-08-28 22:38 | 834.99.2 / 1 | 834 | 99 | 2 | 1 | OCR12VM | Tool Steel; High Alloyed; 4 Cold | 8 | 2013 | 49000 | 600 | 1400 | 3 | 10.12 | 11.4 | 400 | 520 | 0.12 | 0.15 | 0 | 0 | 0.62 | 0.73 | 108 | 0 | 0.26 | 0.75 | 305 | 0.04 | 0.04 | 0 | 0
94869 | 2013-08-29 00:42 | 834.99.2 / 51 | 834 | 99 | 2 | 51 | OCR12VM | Tool Steel; High Alloyed; 4 Cold | 8 | 2013 | 47380 | 800 | 1400 | 2 | 11.31 | 12.41 | 0 | 950 | 0.12 | 0.15 | 0 | 0 | 0.72 | 0.93 | 200 | 0 | 0.26 | 0.76 | 305 | 0.03 | 0.03 | 0 | 0
94870 | 2013-08-29 02:39 | 834.57.3 / 45 | 834 | 57 | 3 | 45 | OCR12VM | Tool Steel; High Alloyed; 4 Cold | 8 | 2013 | 46160 | 600 | 2500 | 2 | 10.38 | 11.59 | 0 | 1050 | 0.13 | 0.16 | 0 | 0 | 0.53 | 0.82 | 200 | 0 | 0.32 | 0.82 | 320 | 0.01 | 0.02 | 0 | 0
94871 | 2013-08-29 04:24 | 834.57.3 / 3 | 834 | 57 | 3 | 3 | OCR12VM | Tool Steel; High Alloyed; 4 Cold | 8 | 2013 | 46960 | 600 | 2100 | 2 | 11.52 | 11.48 | 0 | 470 | 0.14 | 0.16 | 0 | 0 | 0.64 | 0.75 | 100 | 0 | 0.29 | 0.77 | 300 | 0.02 | 0.02 | 0 | 0
94877 | 2013-08-29 20:01 | 834.57.3 / 45 | 834 | 57 | 3 | 45 | OCR12VM | Tool Steel; High Alloyed; 4 Cold | 8 | 2013 | 44550 | 800 | 1400 | 2 | 10.38 | 11.71 | 0 | 1030 | 0.13 | 0.16 | 0 | 0 | 0.57 | 0.82 | 95 | 0 | 0.28 | 0.82 | 310 | 0.01 | 0.02 | 0 | 0
94901 | 2013-09-04 04:15 | 834.92.1 / 13 | 834 | 92 | 1 | 13 | OCR12VM | Tool Steel; High Alloyed; 4 Cold | 9 | 2013 | 48280 | 800 | 1700 | 2 | 11.14 | 11.8 | 0 | 560 | 0.16 | 0.17 | 0 | 0 | 0.71 | 0.74 | 30 | 0 | 0.28 | 0.97 | 425 | 0.03 | 0.04 | 0 | 0
94927 | 2013-09-07 02:00 | 834.57.3 / 1 | 834 | 57 | 3 | 1 | OCR12VM | Tool Steel; High Alloyed; 4 Cold | 9 | 2013 | 48280 | 800 | 1200 | 2 | 11.33 | 11.6 | 0 | 0 | 0.13 | 0.15 | 0 | 0 | 0.67 | 0.74 | 100 | 0 | 0.28 | 0.76 | 288 | 0.01 | 0.02 | 0 | 0
94928 | 2013-09-07 03:40 | 834.99.2 / 2 | 834 | 99 | 2 | 2 | OCR12VM | Tool Steel; High Alloyed; 4 Cold | 9 | 2013 | 46590 | 800 | 600 | 2 | 11.57 | 11.42 | 0 | 0 | 0.15 | 0.15 | 0 | 0 | 0.66 | 0.75 | 105 | 0 | 0.34 | 0.77 | 260 | 0.03 | 0.03 | 0 | 0
94929 | 2013-09-07 05:14 | 834.57.3 / 46 | 834 | 57 | 3 | 46 | OCR12VM | Tool Steel; High Alloyed; 4 Cold | 9 | 2013 | 46660 | 800 | 600 | 2 | 10.81 | 11.8 | 50 | 590 | 0.14 | 0.15 | 0 | 0 | 0.61 | 0.87 | 220 | 0 | 0.33 | 0.76 | 260 | 0.03 | 0.03 | 0 | 0
94939 | 2013-09-08 02:23 | 834.57.3 / 43 | 834 | 57 | 3 | 43 | OCR12VM | Tool Steel; High Alloyed; 4 Cold | 9 | 2013 | 48000 | 800 | 600 | 1 | 10.3 | 11.3 | 0 | 500 | 0.15 | 0.15 | 0 | 0 | 0.49 | 0.75 | 196 | 0 | 0.33 | 0.76 | 263 | 0.05 | 0.03 | 0 | 0
94940 | 2013-09-08 04:23 | 834.57.3 / 1 | 834 | 57 | 3 | 1 | OCR12VM | Tool Steel; High Alloyed; 4 Cold | 9 | 2013 | 49000 | 600 | 800 | 2 | 10.6 | 11.47 | 0 | 750 | 0.18 | 0.19 | 0 | 0 | 0.52 | 0.77 | 225 | 0 | 0.35 | 0.8 | 285 | 0.03 | 0.03 | 0 | 0
94941 | 2013-09-08 06:13 | 834.57.3 / 1 | 834 | 57 | 3 | 1 | OCR12VM | Tool Steel; High Alloyed; 4 Cold | 9 | 2013 | 47380 | 600 | 1400 | 2 | 11.17 | 11.33 | 0 | 200 | 0.13 | 0.14 | 0 | 0 | 0.57 | 0.75 | 175 | 0 | 0.43 | 0.75 | 220 | 0.02 | 0.03 | 0 | 0
94958 | 2013-09-11 21:37 | 834.57.3 / 9 | 834 | 57 | 3 | 9 | OCR12VM | Tool Steel; High Alloyed; 4 Cold | 9 | 2013 | 45320 | 800 | 600 | 3 | 11.44 | 11.35 | 0 | 90 | 0.14 | 0.17 | 0 | 0 | 0.46 | 0.77 | 225 | 0 | 0.25 | 0.76 | 300 | 0.05 | 0.05 | 0 | 0
94959 | 2013-09-11 23:52 | 834.57.3 / 9 | 834 | 57 | 3 | 9 | OCR12VM | Tool Steel; High Alloyed; 4 Cold | 9 | 2013 | 51430 | 800 | 1200 | 2 | 9.46 | 11.45 | 150 | 1120 | 0.12 | 0.13 | 0 | 0 | 0.39 | 0.75 | 317 | 0 | 0.23 | 0.77 | 352 | 0.05 | 0.04 | 0 | 0
94960 | 2013-09-12 01:52 | 834.57.3 / 3 | 834 | 57 | 3 | 3 | OCR12VM | Tool Steel; High Alloyed; 4 Cold | 9 | 2013 | 45870 | 800 | 1300 | 2 | 10.06 | 11.39 | 0 | 940 | 0.14 | 0.15 | 0 | 0 | 0.46 | 0.75 | 245 | 0 | 0.24 | 0.75 | 313 | 0.03 | 0.03 | 0 | 0
94961 | 2013-09-12 03:34 | 834.71.1 / 2 | 834 | 71 | 1 | 2 | OCR12VM | Tool Steel; High Alloyed; 4 Cold | 9 | 2013 | 48000 | 800 | 1000 | 2 | 9.98 | 11.71 | 120 | 500 | 0.14 | 0.15 | 0 | 0 | 0.43 | 0.82 | 300 | 0 | 0.22 | 0.84 | 360 | 0.03 | 0.03 | 0 | 0
94976 | 2013-09-13 16:25 | 834.56.1 / 4 | 834 | 56 | 1 | 4 | OCR12VM | Tool Steel; High Alloyed; 4 Cold | 9 | 2013 | 50400 | 600 | 1400 | 2 | 9.66 | 11.39 | 0 | 1100 | 0.12 | 0.13 | 0 | 0 | 0.62 | 0.72 | 118 | 0 | 0.18 | 0.75 | 359 | 0.06 | 0.06 | 0 | 0
94977 | 2013-09-13 18:09 | 834.99.2 / 38 | 834 | 99 | 2 | 38 | OCR12VM | Tool Steel; High Alloyed; 4 Cold | 9 | 2013 | 46350 | 800 | 1200 | 2 | 10.48 | 11.18 | 0 | 470 | 0.14 | 0.15 | 0 | 0 | 0.57 | 0.73 | 150 | 0 | 0.18 | 0.74 | 326 | 0.03 | 0.03 | 0 | 0
94992 | 2013-09-15 02:57 | 834.99.2 / 38 | 834 | 99 | 2 | 38 | OCR12VM | Tool Steel; High Alloyed; 4 Cold | 9 | 2013 | 47360 | 400 | 500 | 3 | 11.41 | 11.31 | 0 | 50 | 0.2 | 0.21 | 0 | 0 | 0.51 | 0.73 | 190 | 0 | 0.16 | 0.76 | 355 | 0.06 | 0.05 | 0 | 0
94993 | 2013-09-15 05:15 | 834.57.3 / 1 | 834 | 57 | 3 | 1 | OCR12VM | Tool Steel; High Alloyed; 4 Cold | 9 | 2013 | 47380 | 800 | 700 | 2 | 10.35 | 11.35 | 0 | 780 | 0.14 | 0.16 | 0 | 0 | 0.73 | 0.72 | 40 | 0 | 0.19 | 0.75 | 340 | 0.03 | 0.03 | 0 | 0
94999 | 2013-09-15 18:09 | 834.57.3 / 1 | 834 | 57 | 3 | 1 | OCR12VM | Tool Steel; High Alloyed; 4 Cold | 9 | 2013 | 47600 | 600 | 1200 | 2 | 10.46 | 11.49 | 0 | 700 | 0.15 | 0.17 | 0 | 0 | 0.5 | 0.75 | 200 | 0 | 0.19 | 0.75 | 330 | 0.04 | 0.04 | 0 | 0
95000 | 2013-09-15 19:55 | 834.99.2 / 38 | 834 | 99 | 2 | 38 | OCR12VM | Tool Steel; High Alloyed; 4 Cold | 9 | 2013 | 47380 | 800 | 1700 | 2 | 10.74 | 11.39 | 0 | 450 | 0.13 | 0.13 | 0 | 0 | 0.67 | 0.74 | 70 | 0 | 0.25 | 0.76 | 290 | 0.06 | 0.05 | 0 | 0
95001 | 2013-09-15 21:27 | 834.57.3 / 4 | 834 | 57 | 3 | 4 | OCR12VM | Tool Steel; High Alloyed; 4 Cold | 9 | 2013 | 48700 | 1000 | 500 | 2 | 9.8 | 11.54 | 430 | 700 | 0.11 | 0.13 | 0 | 0 | 0.43 | 0.74 | 260 | 0 | 0.28 | 0.93 | 400 | 0.03 | 0.02 | 0 | 0
95023 | 2013-09-19 05:10 | 834.57.3 / 1 | 834 | 57 | 3 | 1 | OCR12VM | Tool Steel; High Alloyed; 4 Cold | 9 | 2013 | 47360 | 400 | 0 | 2 | 9.89 | 11.35 | 0 | 1170 | 0.1 | 0.11 | 0 | 0 | 0.72 | 0.73 | 70 | 0 | 0.27 | 0.75 | 305 | 0.08 | 0.07 | 0 | 0
95031 | 2013-09-20 04:30 | 834.57.3 / 3 | 834 | 57 | 3 | 3 | OCR12VM | Tool Steel; High Alloyed; 4 Cold | 9 | 2013 | 47650 | 600 | 0 | 3 | 11.21 | 11.47 | 0 | 250 | 0.13 | 0.14 | 0 | 0 | 0.69 | 0.77 | 90 | 0 | 0.2 | 0.77 | 328 | 0.01 | 0.02 | 0 | 0
95032 | 2013-09-20 11:00 | 834.84.2 / 1 | 834 | 84 | 2 | 1 | OCR12VM | Tool Steel; High Alloyed; 4 Cold | 9 | 2013 | 47380 | 800 | 300 | 2 | 10.2 | 11.43 | 0 | 1200 | 0.15 | 0.16 | 0 | 0 | 0.71 | 0.71 | 45 | 0 | 0.19 | 0.75 | 330 | 0.01 | 0.02 | 0 | 0
95033 | 2013-09-20 12:30 | 834.99.2 / 38 | 834 | 99 | 2 | 38 | OCR12VM | Tool Steel; High Alloyed; 4 Cold | 9 | 2013 | 48410 | 800 | 600 | 2 | 10.68 | 11.38 | 0 | 350 | 0.11 | 0.12 | 0 | 0 | 0.4 | 0.75 | 296 | 0 | 0.21 | 0.78 | 335 | 0.03 | 0.04 | 0 | 0
95038 | 2013-09-20 22:47 | 834.57.3 / 1 | 834 | 57 | 3 | 1 | OCR12VM | Tool Steel; High Alloyed; 4 Cold | 9 | 2013 | 49440 | 800 | 300 | 2 | 9.81 | 11.35 | 0 | 1530 | 0.13 | 0.14 | 0 | 0 | 0.66 | 0.74 | 120 | 0 | 0.18 | 0.78 | 375 | 0.01 | 0.02 | 0 | 0
95039 | 2013-09-21 00:32 | 834.99.2 / 38 | 834 | 99 | 2 | 38 | OCR12VM | Tool Steel; High Alloyed; 4 Cold | 9 | 2013 | 47380 | 800 | 700 | 2 | 0 | 11.4 | 0 | 600 | 0 | 0.15 | 0 | 0 | 0 | 0.74 | 50 | 0 | 0 | 0.75 | 320 | 0 | 0.02 | 0 | 0
95040 | 2013-09-21 02:23 | 834.99.2 / 2 | 834 | 99 | 2 | 2 | OCR12VM | Tool Steel; High Alloyed; 4 Cold | 9 | 2013 | 48000 | 600 | 0 | 2 | 11.32 | 11.42 | 0 | 0 | 0.12 | 0.12 | 0 | 0 | 0.8 | 0.74 | 35 | 0 | 0.16 | 0.76 | 340 | 0.02 | 0.03 | 0 | 0
95041 | 2013-09-21 04:06 | 834.57.3 / 3 | 834 | 57 | 3 | 3 | OCR12VM | Tool Steel; High Alloyed; 4 Cold | 9 | 2013 | 48020 | 600 | 900 | 2 | 11.59 | 11.41 | 0 | 0 | 0.12 | 0.13 | 0 | 0 | 0.48 | 0.77 | 155 | 0 | 0.23 | 0.77 | 298 | 0.01 | 0.03 | 0 | 0
95045 | 2013-09-21 11:50 | 834.57.3 / 3 | 834 | 57 | 3 | 3 | OCR12VM | Tool Steel; High Alloyed; 4 Cold | 9 | 2013 | 45130 | 900 | 1500 | 2 | 10.08 | 11.3 | 0 | 860 | 0.1 | 0.11 | 0 | 0 | 0.64 | 0.75 | 140 | 0 | 0.18 | 0.76 | 336 | 0.02 | 0.02 | 0 | 0
95050 | 2013-09-21 21:28 | 834.57.3 / 1 | 834 | 57 | 3 | 1 | OCR12VM | Tool Steel; High Alloyed; 4 Cold | 9 | 2013 | 46920 | 600 | 2100 | 2 | 10.58 | 11.45 | 0 | 500 | 0.13 | 0.14 | 0 | 0 | 0.6 | 0.71 | 125 | 0 | 0.19 | 0.76 | 345 | 0.04 | 0.04 | 0 | 0
95061 | 2013-09-22 19:55 | 834.57.3 / 1 | 834 | 57 | 3 | 1 | OCR12VM | Tool Steel; High Alloyed; 4 Cold | 9 | 2013 | 47380 | 600 | 1000 | 2 | 10.09 | 11.5 | 0 | 550 | 0.12 | 0.13 | 0 | 0 | 0.37 | 0.74 | 300 | 0 | 0.19 | 0.76 | 335 | 0.08 | 0.05 | 0 | 0
95073 | 2013-09-25 02:59 | 834.57.3 / 4 | 834 | 57 | 3 | 4 | OCR12VM | Tool Steel; High Alloyed; 4 Cold | 9 | 2013 | 43800 | 800 | 1400 | 3 | 10.27 | 11.32 | 0 | 950 | 0.13 | 0.14 | 0 | 0 | 0.58 | 0.77 | 165 | 0 | 0.2 | 0.95 | 420 | 0.13 | 0.11 | 0 | 0
95074 | 2013-09-25 04:58 | 834.66.1 / 4 | 834 | 66 | 1 | 4 | OCR12VM | Tool Steel; High Alloyed; 4 Cold | 9 | 2013 | 37080 | 600 | 1200 | 3 | 11.09 | 11.33 | 0 | 140 | 0.15 | 0.16 | 0 | 0 | 0.33 | 0.8 | 295 | 0 | 0.2 | 0.79 | 280 | 0.07 | 0.06 | 0 | 0
95075 | 2013-09-25 11:00 | 834.66.1 / 4 | 834 | 66 | 1 | 4 | OCR12VM | Tool Steel; High Alloyed; 4 Cold | 9 | 2013 | 48280 | 600 | 1000 | 2 | 11.58 | 12.25 | 0 | 620 | 0.14 | 0.14 | 0 | 0 | 0.3 | 0.93 | 518 | 0 | 0.19 | 0.74 | 325 | 0.04 | 0.03 | 0 | 0
95078 | 2013-09-25 17:39 | 834.57.3 / 3 | 834 | 57 | 3 | 3 | OCR12VM | Tool Steel; High Alloyed; 4 Cold | 9 | 2013 | 46950 | 600 | 600 | 2 | 10.18 | 11.38 | 0 | 800 | 0.15 | 0.17 | 0 | 0 | 0.64 | 0.71 | 112 | 0 | 0.13 | 0.74 | 375 | 0.04 | 0.03 | 0 | 0
95079 | 2013-09-25 19:32 | 834.62.1 / 4 | 834 | 62 | 1 | 4 | OCR12VM | Tool Steel; High Alloyed; 4 Cold | 9 | 2013 | 41800 | 600 | 2800 | 2 | 10.73 | 12.1 | 0 | 1100 | 0.14 | 0.16 | 0 | 0 | 0.85 | 1.02 | 180 | 0 | 0.18 | 0.73 | 298 | 0.04 | 0.03 | 0 | 0
95080 | 2013-09-25 21:28 | 834.57.3 / 30 | 834 | 57 | 3 | 30 | OCR12VM | Tool Steel; High Alloyed; 4 Cold | 9 | 2013 | 44340 | 900 | 1500 | 2 | 10.56 | 11.39 | 0 | 400 | 0.12 | 0.12 | 0 | 0 | 0.6 | 0.76 | 150 | 0 | 0.16 | 0.79 | 340 | 0.06 | 0.04 | 0 | 0
95126 | 2013-10-04 14:02 | 834.95.2 / 4 | 834 | 95 | 2 | 4 | OCR12VM | Tool Steel; High Alloyed; 4 Cold | 10 | 2013 | 47600 | 600 | 2500 | 2 | 10.14 | 11.36 | 0 | 1000 | 0.15 | 0.16 | 0 | 0 | 0.45 | 0.76 | 256 | 0 | 0.22 | 0.76 | 338 | 0.04 | 0.03 | 0 | 0
95127 | 2013-10-04 15:39 | 834.95.2 / 1 | 834 | 95 | 2 | 1 | OCR12VM | Tool Steel; High Alloyed; 4 Cold | 10 | 2013 | 47380 | 800 | 600 | 2 | 10.08 | 11.3 | 0 | 810 | 0.16 | 0.17 | 0 | 0 | 0.56 | 0.73 | 143 | 0 | 0.21 | 0.75 | 315 | 0.02 | 0.02 | 0 | 0
95128 | 2013-10-04 17:24 | 834.57.3 / 3 | 834 | 57 | 3 | 3 | OCR12VM | Tool Steel; High Alloyed; 4 Cold | 10 | 2013 | 43700 | 600 | 1800 | 2 | 9.82 | 11.4 | 0 | 1150 | 0.16 | 0.18 | 0 | 0 | 0.55 | 0.78 | 130 | 0 | 0.22 | 0.77 | 295 | 0.01 | 0.02 | 0 | 0
95135 | 2013-10-05 09:35 | 834.57.3 / 3 | 834 | 57 | 3 | 3 | OCR12VM | Tool Steel; High Alloyed; 4 Cold | 10 | 2013 | 48020 | 600 | 800 | 2 | 10.86 | 11.39 | 0 | 210 | 0.16 | 0.16 | 0 | 0 | 0.55 | 0.75 | 137 | 0 | 0.18 | 0.76 | 338 | 0.07 | 0.04 | 0 | 0
95136 | 2013-10-05 11:41 | 834.99.2 / 2 | 834 | 99 | 2 | 2 | OCR12VM | Tool Steel; High Alloyed; 4 Cold | 10 | 2013 | 42380 | 600 | 1500 | 2 | 10.75 | 11.38 | 0 | 320 | 0.14 | 0.15 | 0 | 0 | 0.61 | 0.77 | 98 | 0 | 0.23 | 0.76 | 272 | 0.07 | 0.03 | 0 | 0
95137 | 2013-10-05 13:31 | 834.99.2 / 1 | 834 | 99 | 2 | 1 | OCR12VM | Tool Steel; High Alloyed; 4 Cold | 10 | 2013 | 49440 | 800 | 700 | 2 | 11.33 | 11.36 | 0 | 55 | 0.14 | 0.14 | 0 | 0 | 0.6 | 0.77 | 100 | 0 | 0.24 | 0.77 | 301 | 0.07 | 0.04 | 0 | 0
95149 | 2013-10-06 12:57 | 834.92.1 / 37 | 834 | 92 | 1 | 37 | OCR12VM | Tool Steel; High Alloyed; 4 Cold | 10 | 2013 | 46700 | 800 | 2000 | 2 | 9.26 | 11.68 | 0 | 2250 | 0.13 | 0.14 | 0 | 0 | 0.42 | 0.84 | 331 | 0 | 0.21 | 0.82 | 372 | 0.01 | 0.01 | 0 | 0
95150 | 2013-10-06 14:36 | 834.99.2 / 1 | 834 | 99 | 2 | 1 | OCR12VM | Tool Steel; High Alloyed; 4 Cold | 10 | 2013 | 47360 | 400 | 800 | 2 | 9.69 | 11.36 | 0 | 1040 | 0.26 | 0.25 | 0 | 0 | 0.61 | 0.75 | 96 | 0 | 0.24 | 0.76 | 290 | 0.03 | 0.02 | 0 | 0
95151 | 2013-10-06 16:18 | 834.99.2 / 48 | 834 | 99 | 2 | 48 | OCR12VM | Tool Steel; High Alloyed; 4 Cold | 10 | 2013 | 49440 | 800 | 2000 | 2 | 8.81 | 11.36 | 0 | 2030 | 0.13 | 0.15 | 0 | 0 | 0.74 | 0.74 | 70 | 0 | 0.24 | 0.75 | 314 | 0.02 | 0.02 | 0 | 0
95173 | 2013-10-11 03:34 | 834.55.2 / 2 | 834 | 55 | 2 | 2 | OCR12VM | Tool Steel; High Alloyed; 4 Cold | 10 | 2013 | 43700 | 600 | 800 | 3 | 11 | 11.39 | 0 | 285 | 0.12 | 0.13 | 0 | 0 | 0.63 | 0.73 | 90 | 0 | 0.22 | 0.73 | 275 | 0.03 | 0.02 | 0 | 0
95176 | 2013-10-11 15:48 | 834.66.1 / 4 | 834 | 66 | 1 | 4 | OCR12VM | Tool Steel; High Alloyed; 4 Cold | 10 | 2013 | 49440 | 800 | 500 | 2 | 10.9 | 12.33 | 0 | 650 | 0.18 | 0.19 | 0 | 0 | 0.57 | 0.95 | 320 | 0 | 0.29 | 0.74 | 270 | 0.01 | 0.02 | 0 | 0
95198 | 2013-10-13 16:22 | 834.57.3 / 4 | 834 | 57 | 3 | 4 | OCR12VM | Tool Steel; High Alloyed; 4 Cold | 10 | 2013 | 43880 | 1200 | 2000 | 3 | 11.64 | 11.7 | 0 | 0 | 0.16 | 0.14 | 0 | 0 | 0.58 | 0.78 | 170 | 0 | 0.34 | 0.92 | 355 | 0.01 | 0.02 | 0 | 0
95202 | 2013-10-14 00:18 | 834.92.1 / 37 | 834 | 92 | 1 | 37 | OCR12VM | Tool Steel; High Alloyed; 4 Cold | 10 | 2013 | 45640 | 1400 | 300 | 2 | 10.09 | 11.57 | 300 | 500 | 0.25 | 0.26 | 0 | 0 | 0.75 | 0.81 | 60 | 0 | 0.29 | 0.87 | 350 | 0.01 | 0.02 | 0 | 0
95203 | 2013-10-14 02:05 | 834.99.2 / 2 | 834 | 99 | 2 | 2 | OCR12VM | Tool Steel; High Alloyed; 4 Cold | 10 | 2013 | 44530 | 800 | 1000 | 2 | 11.07 | 11.75 | 0 | 0 | 0.2 | 0.22 | 0 | 0 | 0.6 | 0.72 | 130 | 0 | 0.38 | 0.79 | 220 | 0.02 | 0.03 | 0 | 0
95205 | 2013-10-14 05:55 | 834.95.2 / 4 | 834 | 95 | 2 | 4 | OCR12VM | Tool Steel; High Alloyed; 4 Cold | 10 | 2013 | 48410 | 800 | 1500 | 2 | 9.91 | 11.34 | 0 | 900 | 0.14 | 0.14 | 0 | 0 | 0.78 | 0.74 | 45 | 0 | 0.33 | 0.74 | 260 | 0.02 | 0.04 | 0 | 0
95213 | 2013-10-16 04:11 | 834.57.3 / 3 | 834 | 57 | 3 | 3 | OCR12VM | Tool Steel; High Alloyed; 4 Cold | 10 | 2013 | 43740 | 800 | 1900 | 2 | 10.78 | 11.73 | 0 | 0 | 0.14 | 0.15 | 0 | 0 | 0.48 | 0.77 | 220 | 0 | 0.31 | 0.75 | 260 | 0.03 | 0.03 | 0 | 0
95214 | 2013-10-16 05:53 | 834.57.3 / 3 | 834 | 57 | 3 | 3 | OCR12VM | Tool Steel; High Alloyed; 4 Cold | 10 | 2013 | 46950 | 800 | 300 | 3 | 10.49 | 11.25 | 0 | 160 | 0.14 | 0.14 | 0 | 0 | 0.48 | 0.78 | 230 | 0 | 0.22 | 0.76 | 325 | 0.02 | 0.02 | 0 | 0
95220 | 2013-10-17 01:21 | 834.99.2 / 1 | 834 | 99 | 2 | 1 | OCR12VM | Tool Steel; High Alloyed; 4 Cold | 10 | 2013 | 50400 | 600 | 900 | 2 | 10.16 | 11.33 | 0 | 800 | 0.13 | 0.13 | 0 | 0 | 0.63 | 0.74 | 112 | 0 | 0.17 | 0.76 | 382 | 0.03 | 0.03 | 0 | 0
95221 | 2013-10-17 03:07 | 834.95.2 / 1 | 834 | 95 | 2 | 1 | OCR12VM | Tool Steel; High Alloyed; 4 Cold | 10 | 2013 | 46350 | 800 | 1600 | 2 | 10.81 | 11.3 | 0 | 440 | 0.16 | 0.16 | 0 | 0 | 0.76 | 0.75 | 32 | 0 | 0.19 | 0.75 | 338 | 0.02 | 0.04 | 0 | 0
95228 | 2013-10-18 01:12 | 834.93.2 / 22 | 834 | 93 | 2 | 22 | OCR12VM | Tool Steel; High Alloyed; 4 Cold | 10 | 2013 | 49000 | 600 | 2200 | 2 | 10.75 | 11.25 | 0 | 290 | 0.14 | 0.15 | 0 | 0 | 0.62 | 0.74 | 114 | 0 | 0.19 | 0.72 | 340 | 0.03 | 0.03 | 0 | 0
95229 | 2013-10-18 03:17 | 834.95.2 / 1 | 834 | 95 | 2 | 1 | OCR12VM | Tool Steel; High Alloyed; 4 Cold | 10 | 2013 | 47380 | 800 | 1800 | 2 | 10.25 | 11.53 | 0 | 900 | 0.13 | 0.14 | 0 | 0 | 0.63 | 0.77 | 150 | 0 | 0.22 | 0.76 | 320 | 0.02 | 0.03 | 0 | 0
95230 | 2013-10-18 05:11 | 834.55.2 / 2 | 834 | 55 | 2 | 2 | OCR12VM | Tool Steel; High Alloyed; 4 Cold | 10 | 2013 | 46950 | 800 | 700 | 2 | 11.3 | 11.37 | 0 | 200 | 0.13 | 0.14 | 0 | 0 | 0.65 | 0.78 | 120 | 0 | 0.29 | 0.75 | 284 | 0.02 | 0.02 | 0 | 0
95248 | 2013-10-20 02:23 | 834.99.2 / 1 | 834 | 99 | 2 | 1 | OCR12VM | Tool Steel; High Alloyed; 4 Cold | 10 | 2013 | 47360 | 400 | 600 | 2 | 9.61 | 11.31 | 0 | 1180 | 0.13 | 0.14 | 0 | 0 | 0.68 | 0.74 | 100 | 0 | 0.18 | 0.75 | 330 | 0.01 | 0.02 | 0 | 0
95249 | 2013-10-20 04:00 | 834.99.2 / 1 | 834 | 99 | 2 | 1 | OCR12VM | Tool Steel; High Alloyed; 4 Cold | 10 | 2013 | 49440 | 800 | 300 | 2 | 11.11 | 11.64 | 0 | 0 | 0.12 | 0.13 | 0 | 0 | 0.71 | 0.74 | 55 | 0 | 0.23 | 0.76 | 315 | 0.01 | 0.02 | 0 | 0
95250 | 2013-10-20 05:58 | 834.99.2 / 2 | 834 | 99 | 2 | 2 | OCR12VM | Tool Steel; High Alloyed; 4 Cold | 10 | 2013 | 45490 | 1000 | 600 | 2 | 10.76 | 11.36 | 0 | 150 | 0.13 | 0.13 | 0 | 0 | 0.43 | 0.72 | 215 | 0 | 0.31 | 0.78 | 255 | 0.02 | 0.02 | 0 | 0
95265 | 2013-10-22 17:58 | 834.93.2 / 2 | 834 | 93 | 2 | 2 | OCR12VM | Tool Steel; High Alloyed; 4 Cold | 10 | 2013 | 45220 | 900 | 1500 | 3 | 10.19 | 11.33 | 0 | 700 | 0.12 | 0.13 | 0 | 0 | 0.66 | 0.76 | 70 | 0 | 0.32 | 0.65 | 175 | 0.09 | 0.08 | 0 | 0
95266 | 2013-10-22 19:51 | 834.57.3 / 30 | 834 | 57 | 3 | 30 | OCR12VM | Tool Steel; High Alloyed; 4 Cold | 10 | 2013 | 47300 | 800 | 1000 | 3 | 0 | 11.44 | 0 | 530 | 0 | 0.13 | 0 | 0 | 0 | 0.76 | 135 | 0 | 0 | 0.76 | 235 | 0 | 0.07 | 0 | 0
95267 | 2013-10-22 21:38 | 834.92.1 / 13 | 834 | 92 | 1 | 13 | OCR12VM | Tool Steel; High Alloyed; 4 Cold | 10 | 2013 | 45960 | 600 | 800 | 2 | 10.13 | 11.7 | 100 | 870 | 0.13 | 0.14 | 0 | 0 | 0.5 | 0.74 | 178 | 0 | 0.29 | 0.94 | 357 | 0.05 | 0.05 | 0 | 0
95280 | 2013-10-24 05:49 | 834.99.2 / 2 | 834 | 99 | 2 | 2 | OCR12VM | Tool Steel; High Alloyed; 4 Cold | 10 | 2013 | 47650 | 800 | 1000 | 3 | 10.16 | 11.32 | 0 | 1030 | 0.15 | 0.16 | 0 | 0 | 0.61 | 0.75 | 115 | 0 | 0.25 | 0.77 | 305 | 0.02 | 0.02 | 0 | 0
95294 | 2013-10-28 23:48 | 834.99.2 / 50 | 834 | 99 | 2 | 50 | OCR12VM | Tool Steel; High Alloyed; 4 Cold | 10 | 2013 | 46950 | 800 | 300 | 3 | 9.79 | 11.4 | 550 | 150 | 0.12 | 0.13 | 0 | 0 | 0.65 | 0.76 | 90 | 0 | 0.25 | 0.74 | 260 | 0.02 | 0.02 | 0 | 0
95302 | 2013-10-29 22:08 | 834.99.2 / 48 | 834 | 99 | 2 | 48 | OCR12VM | Tool Steel; High Alloyed; 4 Cold | 10 | 2013 | 47360 | 400 | 300 | 2 | 9.77 | 11.37 | 0 | 1200 | 0.14 | 0.14 | 0 | 0 | 0.51 | 0.72 | 140 | 0 | 0.15 | 0.74 | 355 | 0.03 | 0.03 | 0 | 0
95303 | 2013-10-30 00:14 | 834.99.2 / 38 | 834 | 99 | 2 | 38 | OCR12VM | Tool Steel; High Alloyed; 4 Cold | 10 | 2013 | 47120 | 800 | 1500 | 3 | 11.27 | 11.36 | 0 | 0 | 0.17 | 0.17 | 0 | 0 | 0.42 | 0.8 | 270 | 0 | 0.26 | 0.76 | 288 | 0.03 | 0.02 | 0 | 0
95307 | 2013-10-30 14:01 | 834.57.3 / 4 | 834 | 57 | 3 | 4 | OCR12VM | Tool Steel; High Alloyed; 4 Cold | 10 | 2013 | 49440 | 600 | 2600 | 2 | 9.99 | 11.42 | 0 | 1390 | 0.17 | 0.16 | 0 | 0 | 0.45 | 0.76 | 255 | 0 | 0.27 | 0.96 | 430 | 0.1 | 0.07 | 0 | 0
95317 | 2013-11-02 20:03 | 834.56.1 / 5 | 834 | 56 | 1 | 5 | OCR12VM | Tool Steel; High Alloyed; 4 Cold | 11 | 2013 | 47080 | 800 | 300 | 2 | 10.37 | 11.43 | 0 | 900 | 0.13 | 0.13 | 0 | 0 | 0.45 | 0.76 | 220 | 0 | 0.27 | 0.74 | 273 | 0.01 | 0.03 | 0 | 0
95318 | 2013-11-02 21:40 | 834.57.3 / 9 | 834 | 57 | 3 | 9 | OCR12VM | Tool Steel; High Alloyed; 4 Cold | 11 | 2013 | 48730 | 800 | 800 | 2 | 10.5 | 11.4 | 0 | 500 | 0.13 | 0.13 | 0 | 0 | 0.64 | 0.74 | 80 | 0 | 0.26 | 0.76 | 280 | 0.03 | 0.04 | 0 | 0
95326 | 2013-11-03 14:13 | 834.57.3 / 3 | 834 | 57 | 3 | 3 | OCR12VM | Tool Steel; High Alloyed; 4 Cold | 11 | 2013 | 48030 | 700 | 1400 | 3 | 10.38 | 11.29 | 0 | 610 | 0.14 | 0.14 | 0 | 0 | 0.39 | 0.75 | 275 | 0 | 0.27 | 0.74 | 285 | 0.05 | 0.05 | 0 | 0
95345 | 2013-11-07 08:25 | 834.71.1 / 3 | 834 | 71 | 1 | 3 | OCR12VM | Tool Steel; High Alloyed; 4 Cold | 11 | 2013 | 48000 | 800 | 1300 | 2 | 10.9 | 11.45 | 220 | 510 | 0.14 | 0.15 | 0 | 0 | 0.35 | 0.75 | 285 | 0 | 0.24 | 0.75 | 326 | 0.05 | 0.03 | 0 | 0
95354 | 2013-11-08 03:46 | 834.99.2 / 38 | 834 | 99 | 2 | 38 | OCR12VM | Tool Steel; High Alloyed; 4 Cold | 11 | 2013 | 48410 | 800 | 2200 | 2 | 9.97 | 11.3 | 100 | 900 | 0.14 | 0.16 | 0 | 0 | 0.81 | 0.76 | 30 | 0 | 0.21 | 0.76 | 330 | 0.02 | 0.03 | 0 | 0
95355 | 2013-11-08 05:37 | 834.99.2 / 38 | 834 | 99 | 2 | 38 | OCR12VM | Tool Steel; High Alloyed; 4 Cold | 11 | 2013 | 45960 | 600 | 2200 | 2 | 9.59 | 11.4 | 0 | 1600 | 0.13 | 0.14 | 0 | 0 | 0.42 | 0.76 | 255 | 0 | 0.24 | 0.76 | 325 | 0.01 | 0.02 | 0 | 0
95364 | 2013-11-09 06:28 | 834.57.3 / 3 | 834 | 57 | 3 | 3 | OCR12VM | Tool Steel; High Alloyed; 4 Cold | 11 | 2013 | 45150 | 600 | 2700 | 2 | 10.5 | 11.49 | 0 | 730 | 0.13 | 0.14 | 0 | 0 | 0.37 | 0.78 | 310 | 0 | 0.2 | 0.78 | 328 | 0.01 | 0.02 | 0 | 0
95383 | 2013-11-11 01:04 | 834.57.3 / 4 | 834 | 57 | 3 | 4 | OCR12VM | Tool Steel; High Alloyed; 4 Cold | 11 | 2013 | 43820 | 600 | 1400 | 2 | 10.83 | 11.46 | 0 | 570 | 0.16 | 0.15 | 0 | 0 | 0.6 | 0.74 | 135 | 0 | 0.22 | 0.93 | 400 | 0.01 | 0.02 | 0 | 0
95391 | 2013-11-13 19:10 | 834.92.1 / 33 | 834 | 92 | 1 | 33 | OCR12VM | Tool Steel; High Alloyed; 4 Cold | 11 | 2013 | 46900 | 1000 | 1500 | 3 | 10.87 | 11.58 | 0 | 650 | 0.27 | 0.26 | 0 | 0 | 0.68 | 0.75 | 52 | 0 | 0.22 | 0.94 | 430 | 0.02 | 0.02 | 0 | 0
95392 | 2013-11-13 21:14 | 834.57.3 / 47 | 834 | 57 | 3 | 47 | OCR12VM | Tool Steel; High Alloyed; 4 Cold | 11 | 2013 | 47360 | 400 | 1200 | 2 | 10.95 | 11.35 | 0 | 490 | 0.18 | 0.18 | 0 | 0 | 0.57 | 0.76 | 130 | 0 | 0.29 | 0.76 | 275 | 0.05 | 0.04 | 0 | 0
95393 | 2013-11-13 23:01 | 834.84.2 / 1 | 834 | 84 | 2 | 1 | OCR12VM | Tool Steel; High Alloyed; 4 Cold | 11 | 2013 | 50400 | 600 | 1300 | 2 | 10.01 | 11.48 | 0 | 1295 | 0.17 | 0.18 | 0 | 0 | 0.52 | 0.76 | 180 | 0 | 0.31 | 0.76 | 270 | 0.04 | 0.04 | 0 | 0
95414 | 2013-11-16 04:51 | 834.99.2 / 2 | 834 | 99 | 2 | 2 | OCR12VM | Tool Steel; High Alloyed; 4 Cold | 11 | 2013 | 46950 | 800 | 1400 | 2 | 10.41 | 11.42 | 0 | 780 | 0.14 | 0.14 | 0 | 0 | 0.6 | 0.74 | 120 | 0 | 0.3 | 0.75 | 292 | 0.04 | 0.02 | 0 | 0
95415 | 2013-11-16 07:57 | 834.99.2 / 3 | 834 | 99 | 2 | 3 | OCR12VM | Tool Steel; High Alloyed; 4 Cold | 11 | 2013 | 46120 | 1000 | 1500 | 2 | 9.95 | 11.4 | 0 | 550 | 0.14 | 0.14 | 0 | 0 | 0.6 | 0.74 | 110 | 0 | 0.29 | 0.93 | 390 | 0.05 | 0.03 | 0 | 0
95418 | 2013-11-16 14:28 | 834.95.2 / 4 | 834 | 95 | 2 | 4 | OCR12VM | Tool Steel; High Alloyed; 4 Cold | 11 | 2013 | 48410 | 800 | 1200 | 2 | 9.54 | 11.4 | 0 | 1200 | 0.14 | 0.14 | 0 | 0 | 0.7 | 0.74 | 65 | 0 | 0.22 | 0.76 | 333 | 0.01 | 0.02 | 0 | 0
95419 | 2013-11-16 16:21 | 834.84.2 / 1 | 834 | 84 | 2 | 1 | OCR12VM | Tool Steel; High Alloyed; 4 Cold | 11 | 2013 | 48410 | 800 | 1000 | 2 | 9.89 | 11.38 | 0 | 1030 | 0.14 | 0.14 | 0 | 0 | 0.67 | 0.74 | 85 | 0 | 0.22 | 0.75 | 331 | 0.01 | 0.03 | 0 | 0
95420 | 2013-11-16 18:15 | 834.57.3 / 3 | 834 | 57 | 3 | 3 | OCR12VM | Tool Steel; High Alloyed; 4 Cold | 11 | 2013 | 48000 | 800 | 1300 | 2 | 10.58 | 11.45 | 0 | 315 | 0.14 | 0.14 | 0 | 0 | 0.63 | 0.74 | 90 | 0 | 0.24 | 0.76 | 310 | 0.01 | 0.03 | 0 | 0
95421 | 2013-11-16 19:56 | 834.71.1 / 3 | 834 | 71 | 1 | 3 | OCR12VM | Tool Steel; High Alloyed; 4 Cold | 11 | 2013 | 44400 | 700 | 1800 | 2 | 10.99 | 11.38 | 0 | 30 | 0.14 | 0.14 | 0 | 0 | 0.68 | 0.77 | 70 | 0 | 0.28 | 0.76 | 267 | 0.01 | 0.03 | 0 | 0
95443 | 2013-11-20 02:27 | 834.57.3 / 1 | 834 | 57 | 3 | 1 | OCR12VM | Tool Steel; High Alloyed; 4 Cold | 11 | 2013 | 49000 | 600 | 800 | 3 | 9.67 | 11.37 | 0 | 1030 | 0.15 | 0.17 | 0 | 0 | 0.7 | 0.73 | 70 | 0 | 0.24 | 0.72 | 286 | 0.01 | 0.02 | 0 | 0
95444 | 2013-11-20 04:50 | 834.99.2 / 15 | 834 | 99 | 2 | 15 | OCR12VM | Tool Steel; High Alloyed; 4 Cold | 11 | 2013 | 48410 | 800 | 800 | 2 | 0 | 11.3 | 0 | 580 | 0 | 0.15 | 0 | 0 | 0 | 0.76 | 77 | 0 | 0 | 0.74 | 298 | 0 | 0.02 | 0 | 0
95445 | 2013-11-20 06:37 | 834.57.3 / 48 | 834 | 57 | 3 | 48 | OCR12VM | Tool Steel; High Alloyed; 4 Cold | 11 | 2013 | 48000 | 600 | 400 | 2 | 10.63 | 11.6 | 0 | 452 | 0.15 | 0.17 | 0 | 0 | 0.67 | 0.74 | 64 | 0 | 0.25 | 0.94 | 413 | 0.01 | 0.02 | 0 | 0
95446 | 2013-11-20 08:28 | 834.67.1 / 2 | 834 | 67 | 1 | 2 | OCR12VM | Tool Steel; High Alloyed; 4 Cold | 11 | 2013 | 46950 | 600 | 800 | 2 | 11.42 | 11.61 | 0 | 0 | 0.12 | 0.14 | 0 | 0 | 0.69 | 0.75 | 80 | 0 | 0.3 | 0.76 | 276 | 0.01 | 0.02 | 0 | 0
95466 | 2013-11-22 03:39 | 834.99.2 / 3 | 834 | 99 | 2 | 3 | OCR12VM | Tool Steel; High Alloyed; 4 Cold | 11 | 2013 | 43800 | 800 | 1300 | 2 | 10.09 | 11.32 | 0 | 550 | 0.18 | 0.2 | 0 | 0 | 0.64 | 0.74 | 91 | 0 | 0.3 | 0.91 | 344 | 0.01 | 0.02 | 0 | 0
95467 | 2013-11-22 05:24 | 834.92.1 / 35 | 834 | 92 | 1 | 35 | OCR12VM | Tool Steel; High Alloyed; 4 Cold | 11 | 2013 | 43800 | 800 | 1500 | 2 | 10.27 | 11.53 | 0 | 850 | 0.15 | 0.16 | 0 | 0 | 0.75 | 0.81 | 107 | 0 | 0.35 | 0.9 | 328 | 0.01 | 0.02 | 0 | 0
95493 | 2013-11-27 14:06 | 834.99.2 / 2 | 834 | 99 | 2 | 2 | OCR12VM | Tool Steel; High Alloyed; 4 Cold | 11 | 2013 | 46950 | 800 | 2300 | 2 | 10.43 | 11.35 | 0 | 870 | 0.14 | 0.16 | 0 | 0 | 0.42 | 0.76 | 275 | 0 | 0.2 | 0.76 | 355 | 0.02 | 0.02 | 0 | 0
95494 | 2013-11-27 16:06 | 834.99.2 / 2 | 834 | 99 | 2 | 2 | OCR12VM | Tool Steel; High Alloyed; 4 Cold | 11 | 2013 | 48000 | 800 | 500 | 2 | 10.21 | 11.34 | 0 | 1000 | 0.19 | 0.2 | 0 | 0 | 0.58 | 0.74 | 155 | 0 | 0.23 | 0.77 | 340 | 0.02 | 0.02 | 0 | 0
95505 | 2013-11-28 17:49 | 834.93.2 / 2 | 834 | 93 | 2 | 2 | OCR12VM | Tool Steel; High Alloyed; 4 Cold | 11 | 2013 | 46950 | 600 | 1100 | 2 | 10.11 | 11.31 | 0 | 670 | 0.14 | 0.12 | 0 | 0 | 0.59 | 0.72 | 110 | 0 | 0.2 | 0.64 | 265 | 0.06 | 0.06 | 0 | 0
95506 | 2013-11-28 19:39 | 834.57.3 / 3 | 834 | 57 | 3 | 3 | OCR12VM | Tool Steel; High Alloyed; 4 Cold | 11 | 2013 | 44400 | 600 | 1300 | 2 | 11.01 | 11.56 | 0 | 320 | 0.13 | 0.13 | 0 | 0 | 0.58 | 0.77 | 107 | 0 | 0.25 | 0.76 | 280 | 0.02 | 0.03 | 0 | 0
95507 | 2013-11-28 21:27 | 834.99.2 / 2 | 834 | 99 | 2 | 2 | OCR12VM | Tool Steel; High Alloyed; 4 Cold | 11 | 2013 | 48830 | 600 | 2200 | 2 | 10.55 | 11.43 | 0 | 540 | 0.13 | 0.12 | 0 | 0 | 0.71 | 0.74 | 45 | 0 | 0.26 | 0.76 | 300 | 0.02 | 0.02 | 0 | 0
95508 | 2013-11-28 23:08 | 834.99.2 / 48 | 834 | 99 | 2 | 48 | OCR12VM | Tool Steel; High Alloyed; 4 Cold | 11 | 2013 | 48160 | 600 | 1100 | 2 | 10.8 | 11.45 | 0 | 540 | 0.17 | 0.15 | 0 | 0 | 0.66 | 0.76 | 69 | 0 | 0.25 | 0.75 | 290 | 0.05 | 0.04 | 0 | 0
95509 | 2013-11-29 01:05 | 834.99.2 / 38 | 834 | 99 | 2 | 38 | OCR12VM | Tool Steel; High Alloyed; 4 Cold | 11 | 2013 | 49440 | 800 | 1500 | 2 | 10.63 | 11.33 | 0 | 800 | 0.15 | 0.13 | 0 | 0 | 0.61 | 0.75 | 113 | 0 | 0.23 | 0.76 | 317 | 0.03 | 0.03 | 0 | 0
95517 | 2013-11-29 23:30 | 834.99.2 / 1 | 834 | 99 | 2 | 1 | OCR12VM | Tool Steel; High Alloyed; 4 Cold | 11 | 2013 | 48960 | 600 | 1500 | 2 | 10.26 | 11.41 | 0 | 820 | 0.16 | 0.13 | 0 | 0 | 0.64 | 0.75 | 115 | 0 | 0.21 | 0.79 | 319 | 0.01 | 0.02 | 0 | 0
95518 | 2013-11-30 01:21 | 834.99.2 / 38 | 834 | 99 | 2 | 38 | OCR12VM | Tool Steel; High Alloyed; 4 Cold | 11 | 2013 | 49440 | 800 | 400 | 2 | 10.51 | 11.29 | 0 | 400 | 0.14 | 0.13 | 0 | 0 | 0.71 | 0.76 | 76 | 0 | 0.22 | 0.79 | 316 | 0.02 | 0.02 | 0 | 0
95554 | 2013-12-05 15:26 | 834.99.2 / 1 | 834 | 99 | 2 | 1 | OCR12VM | Tool Steel; High Alloyed; 4 Cold | 12 | 2013 | 47600 | 600 | 1900 | 2 | 11.4 | 11.57 | 0 | 0 | 0.17 | 0.17 | 0 | 0 | 0.63 | 0.74 | 90 | 0 | 0.28 | 0.76 | 298 | 0.02 | 0.03 | 0 | 0
95555 | 2013-12-05 17:23 | 834.84.2 / 1 | 834 | 84 | 2 | 1 | OCR12VM | Tool Steel; High Alloyed; 4 Cold | 12 | 2013 | 48410 | 800 | 1200 | 2 | 9.72 | 11.38 | 0 | 1200 | 0.16 | 0.16 | 0 | 0 | 0.58 | 0.73 | 140 | 0 | 0.26 | 0.75 | 294 | 0.02 | 0.02 | 0 | 0
95561 | 2013-12-06 05:35 | 834.57.3 / 4 | 834 | 57 | 3 | 4 | OCR12VM | Tool Steel; High Alloyed; 4 Cold | 12 | 2013 | 48000 | 800 | 1200 | 2 | 10.59 | 11.35 | 0 | 500 | 0.18 | 0.17 | 0 | 0 | 0.68 | 0.75 | 62 | 0 | 0.26 | 0.96 | 415 | 0.02 | 0.03 | 0 | 0
95564 | 2013-12-06 16:35 | 834.99.2 / 3 | 834 | 99 | 2 | 3 | OCR12VM | Tool Steel; High Alloyed; 4 Cold | 12 | 2013 | 48040 | 600 | 600 | 2 | 10.49 | 11.35 | 0 | 400 | 0.17 | 0.17 | 0 | 0 | 0.63 | 0.74 | 92 | 0 | 0.22 | 0.94 | 430 | 0.05 | 0.05 | 0 | 0
95586 | 2013-12-09 00:59 | 834.99.2 / 38 | 834 | 99 | 2 | 38 | OCR12VM | Tool Steel; High Alloyed; 4 Cold | 12 | 2013 | 48410 | 800 | 1200 | 2 | 10.47 | 11.47 | 250 | 340 | 0.16 | 0.15 | 0 | 0 | 0.48 | 0.78 | 190 | 0 | 0.28 | 0.77 | 290 | 0.04 | 0.03 | 0 | 0
95587 | 2013-12-09 02:42 | 834.57.3 / 1 | 834 | 57 | 3 | 1 | OCR12VM | Tool Steel; High Alloyed; 4 Cold | 12 | 2013 | 48280 | 800 | 1900 | 2 | 10.54 | 11.5 | 0 | 540 | 0.16 | 0.15 | 0 | 0 | 0.47 | 0.76 | 195 | 0 | 0.25 | 0.76 | 300 | 0.03 | 0.03 | 0 | 0
95589 | 2013-12-11 13:00 | 834.99.2 / 1 | 834 | 99 | 2 | 1 | OCR12VM | Tool Steel; High Alloyed; 4 Cold | 12 | 2013 | 47600 | 600 | 300 | 3 | 10.4 | 11.4 | 0 | 810 | 0.16 | 0.16 | 0 | 0 | 0.34 | 0.77 | 325 | 0 | 0.22 | 0.76 | 325 | 0.02 | 0.02 | 0 | 0
95590 | 2013-12-11 15:03 | 834.57.3 / 1 | 834 | 57 | 3 | 1 | OCR12VM | Tool Steel; High Alloyed; 4 Cold | 12 | 2013 | 48410 | 800 | 2300 | 2 | 9.49 | 11.4 | 0 | 1660 | 0.12 | 0.12 | 0 | 0 | 0.38 | 0.75 | 285 | 0 | 0.23 | 0.74 | 317 | 0.01 | 0.02 | 0 | 0
95603 | 2013-12-13 03:05 | 834.99.2 / 1 | 834 | 99 | 2 | 1 | OCR12VM | Tool Steel; High Alloyed; 4 Cold | 12 | 2013 | 48410 | 800 | 700 | 2 | 10.47 | 11.37 | 0 | 900 | 0.14 | 0.14 | 0 | 0 | 0.64 | 0.74 | 130 | 0 | 0.15 | 0.74 | 360 | 0.01 | 0.02 | 0 | 0
95604 | 2013-12-13 04:52 | 834.57.3 / 1 | 834 | 57 | 3 | 1 | OCR12VM | Tool Steel; High Alloyed; 4 Cold | 12 | 2013 | 46350 | 800 | 1500 | 2 | 10.03 | 11.16 | 0 | 950 | 0.12 | 0.12 | 0 | 0 | 0.6 | 0.76 | 120 | 0 | 0.2 | 0.74 | 322 | 0.01 | 0.02 | 0 | 0
95619 | 2013-12-14 18:14 | 834.99.2 / 2 | 834 | 99 | 2 | 2 | OCR12VM | Tool Steel; High Alloyed; 4 Cold | 12 | 2013 | 46110 | 800 | 1500 | 3 | 9.42 | 11.4 | 0 | 1840 | 0.32 | 0.3 | 0 | 0 | 0.11 | 0.77 | 467 | 0 | 0.09 | 0.76 | 410 | 0.01 | 0.01 | 0 | 0
95623 | 2013-12-15 01:58 | 834.57.3 / 1 | 834 | 57 | 3 | 1 | OCR12VM | Tool Steel; High Alloyed; 4 Cold | 12 | 2013 | 47380 | 800 | 800 | 2 | 10.95 | 11.55 | 0 | 350 | 0.16 | 0.16 | 0 | 0 | 0.64 | 0.78 | 85 | 0 | 0.24 | 0.77 | 302 | 0.02 | 0.02 | 0 | 0
95624 | 2013-12-15 03:44 | 834.99.2 / 1 | 834 | 99 | 2 | 1 | OCR12VM | Tool Steel; High Alloyed; 4 Cold | 12 | 2013 | 48410 | 800 | 1500 | 2 | 10.3 | 11.33 | 250 | 650 | 0.14 | 0.14 | 0 | 0 | 0.53 | 0.74 | 102 | 0 | 0.22 | 0.76 | 334 | 0.02 | 0.02 | 0 | 0
95625 | 2013-12-15 05:50 | 834.63.1 / 3 | 834 | 63 | 1 | 3 | OCR12VM | Tool Steel; High Alloyed; 4 Cold | 12 | 2013 | 43820 | 600 | 2000 | 2 | 10.52 | 11.65 | 820 | 240 | 0.13 | 0.13 | 0 | 0 | 0.58 | 0.84 | 185 | 0 | 0.21 | 0.93 | 400 | 0.01 | 0.02 | 0 | 0
95628 | 2013-12-15 11:36 | 834.57.3 / 46 | 834 | 57 | 3 | 46 | OCR12VM | Tool Steel; High Alloyed; 4 Cold | 12 | 2013 | 46950 | 800 | 1200 | 2 | 11.05 | 11.61 | 0 | 730 | 0.13 | 0.13 | 0 | 0 | 0.68 | 0.86 | 135 | 0 | 0.31 | 0.75 | 275 | 0.01 | 0.01 | 0 | 0
95644 | 2013-12-17 02:39 | 834.93.2 / 5 | 834 | 93 | 2 | 5 | OCR12VM | Tool Steel; High Alloyed; 4 Cold | 12 | 2013 | 47120 | 800 | 1600 | 2 | 10.15 | 11.29 | 0 | 600 | 0.15 | 0.16 | 0 | 0 | 0.59 | 0.74 | 110 | 0 | 0.21 | 0.74 | 310 | 0.05 | 0.05 | 0 | 0
95645 | 2013-12-17 04:23 | 834.62.1 / 3 | 834 | 62 | 1 | 3 | OCR12VM | Tool Steel; High Alloyed; 4 Cold | 12 | 2013 | 44400 | 600 | 800 | 2 | 11.6 | 12.03 | 0 | 600 | 0.16 | 0.16 | 0 | 0 | 0.69 | 0.9 | 140 | 0 | 0.37 | 0.75 | 213 | 0.02 | 0.03 | 0 | 0
95646 | 2013-12-17 13:00 | 834.57.3 / 3 | 834 | 57 | 3 | 3 | OCR12VM | Tool Steel; High Alloyed; 4 Cold | 12 | 2013 | 45440 | 900 | 2600 | 2 | 10.48 | 11.31 | 400 | 440 | 0.16 | 0.16 | 0 | 0 | 0.45 | 0.76 | 215 | 0 | 0.32 | 0.76 | 265 | 0.03 | 0.04 | 0 | 0
95650 | 2013-12-17 21:04 | 834.99.2 / 38 | 834 | 99 | 2 | 38 | OCR12VM | Tool Steel; High Alloyed; 4 Cold | 12 | 2013 | 46920 | 600 | 2500 | 2 | 10.06 | 11.3 | 0 | 1500 | 0.15 | 0.15 | 0 | 0 | 0.68 | 0.74 | 85 | 0 | 0.22 | 0.76 | 320 | 0.01 | 0.03 | 0 | 0
95651 | 2013-12-17 23:00 | 834.99.2 / 1 | 834 | 99 | 2 | 1 | OCR12VM | Tool Steel; High Alloyed; 4 Cold | 12 | 2013 | 48410 | 800 | 700 | 2 | 11.17 | 11.4 | 0 | 330 | 0.13 | 0.13 | 0 | 0 | 0.41 | 0.79 | 270 | 0 | 0.25 | 0.75 | 296 | 0.01 | 0.02 | 0 | 0
95672 | 2014-01-05 05:03 | 834.62.1 / 3 | 834 | 62 | 1 | 3 | OCR12VM | Tool Steel; High Alloyed; 4 Cold | 1 | 2014 | 47300 | 600 | 1800 | 2 | 10.99 | 11.82 | 0 | 780 | 0.15 | 0.14 | 0 | 0 | 0.64 | 0.89 | 210 | 0 | 0.24 | 0.71 | 292 | 0.06 | 0.02 | 0 | 0
95673 | 2014-01-05 07:01 | 834.99.2 / 38 | 834 | 99 | 2 | 38 | OCR12VM | Tool Steel; High Alloyed; 4 Cold | 1 | 2014 | 48410 | 800 | 3000 | 2 | 11.02 | 11.33 | 0 | 320 | 0.15 | 0.15 | 0 | 0 | 0.58 | 0.74 | 133 | 0 | 0.22 | 0.76 | 320 | 0.1 | 0.04 | 0 | 0
95674 | 2014-01-05 08:52 | 834.74.1 / 4 | 834 | 74 | 1 | 4 | OCR12VM | Tool Steel; High Alloyed; 4 Cold | 1 | 2014 | 50720 | 800 | 400 | 2 | 10.16 | 11.39 | 0 | 810 | 0.17 | 0.16 | 0 | 0 | 0.65 | 0.73 | 73 | 0 | 0.27 | 0.93 | 372 | 0.07 | 0.02 | 0 | 0
95678 | 2014-01-05 17:27 | 834.99.2 / 2 | 834 | 99 | 2 | 2 | OCR12VM | Tool Steel; High Alloyed; 4 Cold | 1 | 2014 | 46090 | 800 | 1800 | 2 | 10.59 | 11.45 | 0 | 820 | 0.32 | 0.3 | 0 | 0 | 0.56 | 0.77 | 170 | 0 | 0.29 | 0.75 | 270 | 0.08 | 0.04 | 0 | 0
95679 | 2014-01-05 20:29 | 834.93.2 / 24 | 834 | 93 | 2 | 24 | OCR12VM | Tool Steel; High Alloyed; 4 Cold | 1 | 2014 | 47300 | 400 | 1300 | 3 | 10.4 | 11.46 | 350 | 550 | 0.23 | 0.21 | 0 | 0 | 0.47 | 0.77 | 185 | 0 | 0.26 | 0.79 | 275 | 0.08 | 0.03 | 0 | 0
95703 | 2014-01-09 22:15 | 834.57.3 / 4 | 834 | 57 | 3 | 4 | OCR12VM | Tool Steel; High Alloyed; 4 Cold | 1 | 2014 | 45180 | 800 | 1600 | 2 | 10.01 | 11.42 | 0 | 1200 | 0.15 | 0.16 | 0 | 0 | 0.64 | 0.75 | 102 | 0 | 0.28 | 0.96 | 389 | 0.06 | 0.05 | 0 | 0
95704 | 2014-01-10 00:05 | 834.92.1 / 28 | 834 | 92 | 1 | 28 | OCR12VM | Tool Steel; High Alloyed; 4 Cold | 1 | 2014 | 48280 | 800 | 1900 | 2 | 10.16 | 11.6 | 0 | 1385 | 0.16 | 0.17 | 0 | 0 | 0.81 | 0.82 | 68 | 0 | 0.3 | 0.84 | 348 | 0.04 | 0.04 | 0 | 0
95716 | 2014-01-11 01:34 | 834.57.3 / 4 | 834 | 57 | 3 | 4 | OCR12VM | Tool Steel; High Alloyed; 4 Cold | 1 | 2014 | 49440 | 800 | 1900 | 2 | 10.1 | 11.49 | 0 | 1130 | 0.14 | 0.13 | 0 | 0 | 0.66 | 0.73 | 100 | 0 | 0.26 | 0.92 | 424 | 0.05 | 0.04 | 0 | 0
95717 | 2014-01-11 03:16 | 834.99.2 / 38 | 834 | 99 | 2 | 38 | OCR12VM | Tool Steel; High Alloyed; 4 Cold | 1 | 2014 | 50400 | 600 | 300 | 2 | 10.2 | 11.39 | 0 | 1220 | 0.2 | 0.21 | 0 | 0 | 0.66 | 0.76 | 132 | 0 | 0.32 | 0.75 | 285 | 0.03 | 0.03 | 0 | 0
95718 | 2014-01-11 04:58 | 834.99.2 / 38 | 834 | 99 | 2 | 38 | OCR12VM | Tool Steel; High Alloyed; 4 Cold | 1 | 2014 | 49440 | 800 | 1300 | 2 | 10.89 | 11.43 | 0 | 630 | 0.15 | 0.16 | 0 | 0 | 0.55 | 0.77 | 170 | 0 | 0.34 | 0.77 | 246 | 0.04 | 0.03 | 0 | 0
95727 | 2014-01-12 00:58 | 834.57.3 / 4 | 834 | 57 | 3 | 4 | OCR12VM | Tool Steel; High Alloyed; 4 Cold | 1 | 2014 | 49140 | 1200 | 400 | 2 | 10.31 | 11.4 | 0 | 1000 | 0.15 | 0.16 | 0 | 0 | 0.67 | 0.74 | 98 | 0 | 0.29 | 0.92 | 410 | 0.05 | 0.04 | 0 | 0
95728 | 2014-01-12 03:21 | 834.99.2 / 1 | 834 | 99 | 2 | 1 | OCR12VM | Tool Steel; High Alloyed; 4 Cold | 1 | 2014 | 47360 | 400 | 300 | 2 |  | 11.19 | 210 | 1050 |  | 0.12 | 0 | 0 |  | 0.73 | 208 | 0 |  | 0.75 | 255 |  | 0.04 | 0 | 0
95736 | 2014-01-12 19:08 | 834.89.3 / 2 | 834 | 89 | 3 | 2 | OCR12VM | Tool Steel; High Alloyed; 4 Cold | 1 | 2014 | 50240 | 800 | 900 | 2 | 9.86 | 11.81 | 0 | 1710 | 0.16 | 0.17 | 0 | 0 | 0.79 | 0.83 | 77 | 0 | 0.3 | 0.82 | 342 | 0.03 | 0.05 | 0 | 0
95758 | 2014-01-15 18:17 | 834.99.2 / 2 | 834 | 99 | 2 | 2 | OCR12VM | Tool Steel; High Alloyed; 4 Cold | 1 | 2014 | 43720 | 700 | 700 | 2 | 10.75 | 11.4 | 0 | 530 | 0.19 | 0.19 | 0 | 0 | 0.67 | 0.74 | 76 | 0 | 0.27 | 0.76 | 283 | 0.03 | 0.03 | 0 | 0
95759 | 2014-01-15 20:04 | 834.99.2 / 38 | 834 | 99 | 2 | 38 | OCR12VM | Tool Steel; High Alloyed; 4 Cold | 1 | 2014 | 46350 | 800 | 1100 | 2 | 9.93 | 11.47 | 0 | 870 | 0.2 | 0.21 | 0 | 0 | 0.81 | 0.76 | 20 | 0 | 0.23 | 0.77 | 298 | 0.06 | 0.05 | 0 | 0
95768 | 2014-01-16 15:11 | 834.92.1 / 38 | 834 | 92 | 1 | 38 | OCR12VM | Tool Steel; High Alloyed; 4 Cold | 1 | 2014 | 45920 | 600 | 1400 | 2 | 10.16 | 11.55 | 0 | 877 | 0.15 | 0.14 | 0 | 0 | 0.76 | 0.83 | 90 | 0 | 0.22 | 0.83 | 346 | 0.02 | 0.02 | 0 | 0
95769 | 2014-01-16 17:08 | 834.99.2 / 38 | 834 | 99 | 2 | 38 | OCR12VM | Tool Steel; High Alloyed; 4 Cold | 1 | 2014 | 47380 | 800 | 1500 | 2 | 10.65 | 11.25 | 0 | 400 | 0.16 | 0.15 | 0 | 0 | 0.6 | 0.74 | 123 | 0 | 0.27 | 0.75 | 280 | 0.03 | 0.03 | 0 | 0
95786 | 2014-01-21 06:59 | 834.99.2 / 38 | 834 | 99 | 2 | 38 | OCR12VM | Tool Steel; High Alloyed; 4 Cold | 1 | 2014 | 50400 | 600 | 900 | 2 | 10 | 11.16 | 0 | 1100 | 0.15 | 0.16 | 0 | 0 | 0.68 | 0.73 | 110 | 0 | 0.31 | 0.73 | 284 | 0.02 | 0.02 | 0 | 0
95806 | 2014-01-23 02:31 | 834.55.2 / 11 | 834 | 55 | 2 | 11 | OCR12VM | Tool Steel; High Alloyed; 4 Cold | 1 | 2014 | 48410 | 800 | 300 | 2 | 11.45 | 11.31 | 0 | 0 | 0.17 | 0.16 | 0 | 0 | 0.54 | 0.76 | 195 | 0 | 0.35 | 0.77 | 270 | 0.04 | 0.04 | 0 | 0
95807 | 2014-01-23 04:49 | 834.99.2 / 1 | 834 | 99 | 2 | 1 | OCR12VM | Tool Steel; High Alloyed; 4 Cold | 1 | 2014 | 48410 | 800 | 900 | 2 | 10.68 | 11.38 | 0 | 700 | 0.15 | 0.15 | 0 | 0 | 0.61 | 0.73 | 140 | 0 | 0.37 | 0.74 | 268 | 0.05 | 0.04 | 0 | 0
95837 | 2014-01-25 17:15 | 834.57.3 / 1 | 834 | 57 | 3 | 1 | OCR12VM | Tool Steel; High Alloyed; 4 Cold | 1 | 2014 | 47120 | 800 | 300 | 2 | 11.33 | 11.45 | 0 | 60 | 0.16 | 0.16 | 0 | 0 | 0.54 | 0.78 | 185 | 0 | 0.34 | 0.76 | 232 | 0.03 | 0.04 | 0 | 0
95838 | 2014-01-25 19:12 | 834.99.2 / 1 | 834 | 99 | 2 | 1 | OCR12VM | Tool Steel; High Alloyed; 4 Cold | 1 | 2014 | 44290 | 800 | 1100 | 2 | 9.41 | 11.35 | 0 | 1140 | 0.19 | 0.18 | 0 | 0 | 0.52 | 0.8 | 195 | 0 | 0.27 | 0.76 | 275 | 0.02 | 0.03 | 0 | 0
95859 | 2014-01-29 15:35 | 834.92.1 / 35 | 834 | 92 | 1 | 35 | OCR12VM | Tool Steel; High Alloyed; 4 Cold | 1 | 2014 | 40860 | 800 | 900 | 2 | 11.09 | 11.74 | 0 | 405 | 0.18 | 0.18 | 0 | 0 | 0.61 | 0.81 | 165 | 0 | 0.36 | 0.94 | 300 | 0.01 | 0.02 | 0 | 0
95860 | 2014-01-29 17:10 | 834.63.1 / 4 | 834 | 63 | 1 | 4 | OCR12VM | Tool Steel; High Alloyed; 4 Cold | 1 | 2014 | 50830 | 600 | 800 | 2 | 9.56 | 11.75 | 0 | 1770 | 0.15 | 0.16 | 0 | 0 | 0.68 | 0.8 | 175 | 0 | 0.29 | 0.88 | 410 | 0.03 | 0.03 | 0 | 0
95861 | 2014-01-29 19:10 | 834.99.2 / 38 | 834 | 99 | 2 | 38 | OCR12VM | Tool Steel; High Alloyed; 4 Cold | 1 | 2014 | 50400 | 600 | 2300 | 2 | 10.51 | 11.4 | 0 | 700 | 0.17 | 0.17 | 0 | 0 | 0.66 | 0.73 | 110 | 0 | 0.3 | 0.74 | 297 | 0.03 | 0.03 | 0 | 0
95862 | 2014-01-29 21:00 | 834.57.3 / 1 | 834 | 57 | 3 | 1 | OCR12VM | Tool Steel; High Alloyed; 4 Cold | 1 | 2014 | 49440 | 800 | 1200 | 2 | 10.16 | 11.49 | 0 | 950 | 0.18 | 0.19 | 0 | 0 | 0.59 | 0.72 | 140 | 0 | 0.31 | 0.74 | 287 | 0.04 | 0.04 | 0 | 0
95881 | 2014-01-31 14:13 | 834.99.2 / 2 | 834 | 99 | 2 | 2 | OCR12VM | Tool Steel; High Alloyed; 4 Cold | 1 | 2014 | 48000 | 800 | 900 | 1 | 10.45 | 11.3 | 0 | 500 | 0.14 | 0.15 | 0 | 0 | 0.43 | 0.72 | 150 | 0 | 0.24 | 0.75 | 330 | 0.07 | 0.04 | 0 | 0
95882 | 2014-01-31 16:58 | 834.99.2 / 2 | 834 | 99 | 2 | 2 | OCR12VM | Tool Steel; High Alloyed; 4 Cold | 1 | 2014 | 48000 | 800 | 800 | 1 | 10.52 | 11.51 | 0 | 700 | 0.14 | 0.15 | 0 | 0 | 0.52 | 0.73 | 205 | 0 | 0.27 | 0.76 | 310 | 0.04 | 0.05 | 0 | 0
95902 | 2014-02-02 17:34 | 834.99.2 / 38 | 834 | 99 | 2 | 38 | OCR12VM | Tool Steel; High Alloyed; 4 Cold | 2 | 2014 | 47360 | 400 | 1000 | 2 | 10.82 | 11.35 | 0 | 560 | 0.14 | 0.15 | 0 | 0 | 0.65 | 0.75 | 110 | 0 | 0.28 | 0.76 | 300 | 0.03 | 0.02 | 0 | 0
95907 | 2014-02-03 06:26 | 834.99.2 / 3 | 834 | 99 | 2 | 3 | OCR12VM | Tool Steel; High Alloyed; 4 Cold | 2 | 2014 | 45190 | 1000 | 500 | 3 | 12.22 | 11.52 | 0 | 0 | 0.14 | 0.14 | 0 | 0 | 0.52 | 0.76 | 185 | 0 | 0.34 | 0.94 | 360 | 0.05 | 0.03 | 0 | 0
95915 | 2014-02-05 01:48 | 834.99.2 / 1 | 834 | 99 | 2 | 1 | OCR12VM | Tool Steel; High Alloyed; 4 Cold | 2 | 2014 | 48410 | 800 | 1500 | 2 | 10.55 | 11.4 | 0 | 1120 | 0.29 | 0.32 | 0 | 0 | 0.55 | 0.75 | 190 | 0 | 0.26 | 0.79 | 325 | 0.04 | 0.03 | 0 | 0
95916 | 2014-02-05 03:32 | 834.99.2 / 38 | 834 | 99 | 2 | 38 | OCR12VM | Tool Steel; High Alloyed; 4 Cold | 2 | 2014 | 47360 | 400 | 300 | 2 | 10.14 | 11.43 | 360 | 720 | 0.17 | 0.18 | 0 | 0 | 0.52 | 0.74 | 200 | 0 | 0.31 | 0.76 | 270 | 0.03 | 0.03 | 0 | 0
95927 | 2014-02-06 01:19 | 834.57.3 / 47 | 834 | 57 | 3 | 47 | OCR12VM | Tool Steel; High Alloyed; 4 Cold | 2 | 2014 | 47360 | 400 | 700 | 2 | 10.22 | 11.43 | 0 | 1185 | 0.15 | 0.15 | 0 | 0 | 0.5 | 0.76 | 215 | 0 | 0.22 | 0.77 | 325 | 0.02 | 0.02 | 0 | 0
95928 | 2014-02-06 02:58 | 834.99.2 / 1 | 834 | 99 | 2 | 1 | OCR12VM | Tool Steel; High Alloyed; 4 Cold | 2 | 2014 | 48410 | 800 | 1000 | 3 | 10.28 | 11.52 | 0 | 1200 | 0.15 | 0.15 | 0 | 0 | 0.46 | 0.73 | 230 | 0 | 0.22 | 0.75 | 330 | 0.03 | 0.02 | 0 | 0
95930 | 2014-02-06 07:04 | 834.57.3 / 3 | 834 | 57 | 3 | 3 | OCR12VM | Tool Steel; High Alloyed; 4 Cold | 2 | 2014 | 47300 | 800 | 1000 | 2 | 10.29 | 11.57 | 0 | 1230 | 0.15 | 0.14 | 0 | 0 | 0.54 | 0.74 | 165 | 0 | 0.26 | 0.78 | 300 | 0.03 | 0.03 | 0 | 0
95931 | 2014-02-06 09:11 | 834.93.2 / 2 | 834 | 93 | 2 | 2 | OCR12VM | Tool Steel; High Alloyed; 4 Cold | 2 | 2014 | 46100 | 600 | 0 | 2 | 11.41 | 11.49 | 0 | 260 | 0.15 | 0.16 | 0 | 0 | 0.68 | 0.75 | 115 | 0 | 0.28 | 0.67 | 205 | 0.03 | 0.03 | 0 | 0
95932 | 2014-02-06 11:18 | 834.57.3 / 49 | 834 | 57 | 3 | 49 | OCR12VM | Tool Steel; High Alloyed; 4 Cold | 2 | 2014 | 48000 | 600 | 500 | 2 | 11.55 | 11.3 | 0 | 400 | 0.14 | 0.14 | 0 | 0 | 0.68 | 0.73 | 128 | 0 | 0.27 | 0.75 | 275 | 0.02 | 0.03 | 0 | 0
95940 | 2014-02-07 03:40 | 834.99.2 / 1 | 834 | 99 | 2 | 1 | OCR12VM | Tool Steel; High Alloyed; 4 Cold | 2 | 2014 | 47380 | 800 | 1500 | 2 | 10.59 | 11.44 | 70 | 600 | 0.15 | 0.16 | 0 | 0 | 0.46 | 0.73 | 225 | 0 | 0.29 | 0.7 | 270 | 0.08 | 0.07 | 0 | 0
95941 | 2014-02-07 05:38 | 834.57.3 / 3 | 834 | 57 | 3 | 3 | OCR12VM | Tool Steel; High Alloyed; 4 Cold | 2 | 2014 | 48000 | 600 | 0 | 2 | 9.42 | 11.52 | 0 | 1700 | 0.14 | 0.15 | 0 | 0 | 0.82 | 0.73 | 80 | 0 | 0.15 | 0.76 | 370 | 0.03 | 0.03 | 0 | 0
95942 | 2014-02-07 10:48 | 834.55.2 / 2 | 834 | 55 | 2 | 2 | OCR12VM | Tool Steel; High Alloyed; 4 Cold | 2 | 2014 | 48810 | 600 | 300 | 2 | 11.1 | 11.49 | 0 | 200 | 0.13 | 0.13 | 0 | 0 | 0.68 | 0.74 | 66 | 0 | 0.22 | 0.78 | 325 | 0.02 | 0.03 | 0 | 0
95949 | 2014-02-08 02:52 | 834.99.2 / 1 | 834 | 99 | 2 | 1 | OCR12VM | Tool Steel; High Alloyed; 4 Cold | 2 | 2014 | 47380 | 800 | 300 | 2 | 11.04 | 11.33 | 0 | 50 | 0.17 | 0.18 | 0 | 0 | 0.61 | 0.74 | 127 | 0 | 0.26 | 0.76 | 80 | 0.03 | 0.03 | 0 | 0
95950 | 2014-02-08 04:34 | 834.99.2 / 1 | 834 | 99 | 2 | 1 | OCR12VM | Tool Steel; High Alloyed; 4 Cold | 2 | 2014 | 47380 | 800 | 1500 | 2 | 10.63 | 11.46 | 0 | 450 | 0.16 | 0.17 | 0 | 0 | 0.55 | 0.73 | 135 | 0 | 0.26 | 0.76 | 293 | 0.03 | 0.03 | 0 | 0
95960 | 2014-02-09 03:06 | 834.92.1 / 23 | 834 | 92 | 1 | 23 | OCR12VM | Tool Steel; High Alloyed; 4 Cold | 2 | 2014 | 45720 | 800 | 1000 | 1 | 9.17 | 11.7 | 0 | 950 | 0.16 | 0.18 | 0 | 0 | 0.72 | 0.82 | 118 | 0 | 0.28 | 0.9 | 375 | 0.07 | 0.04 | 0 | 0
95976 | 2014-02-11 14:15 | 834.99.2 / 10 | 834 | 99 | 2 | 10 | OCR12VM | Tool Steel; High Alloyed; 4 Cold | 2 | 2014 | 44500 | 800 | 1700 | 2 | 10.57 | 11.52 | 0 | 530 | 0.18 | 0.19 | 0 | 0 | 0.55 | 0.76 | 198 | 0 | 0.26 | 0.76 | 300 | 0.03 | 0.03 | 0 | 0
95977 | 2014-02-11 16:16 | 834.99.2 / 38 | 834 | 99 | 2 | 38 | OCR12VM | Tool Steel; High Alloyed; 4 Cold | 2 | 2014 | 49760 | 800 | 300 | 2 | 10.15 | 11.5 | 0 | 750 | 0.24 | 0.24 | 0 | 0 | 0.47 | 0.76 | 248 | 0 | 0.2 | 0.76 | 338 | 0.03 | 0.02 | 0 | 0
95978 | 2014-02-11 18:57 | 834.99.2 / 1 | 834 | 99 | 2 | 1 | OCR12VM | Tool Steel; High Alloyed; 4 Cold | 2 | 2014 | 47380 | 800 | 1300 | 2 | 10.58 | 11.35 | 100 | 220 | 0.17 | 0.18 | 0 | 0 | 0.53 | 0.77 | 220 | 0 | 0.27 | 0.81 | 325 | 0.04 | 0.03 | 0 | 0
95989 | 2014-02-12 17:19 | 834.92.1 / 37 | 834 | 92 | 1 | 37 | OCR12VM | Tool Steel; High Alloyed; 4 Cold | 2 | 2014 | 48000 | 800 | 800 | 2 | 10.84 | 11.65 | 50 | 310 | 0.14 | 0.15 | 0 | 0 | 0.54 | 0.82 | 268 | 0 | 0.25 | 0.85 | 372 | 0.03 | 0.03 | 0 | 0
95990 | 2014-02-12 19:06 | 834.55.2 / 2 | 834 | 55 | 2 | 2 | OCR12VM | Tool Steel; High Alloyed; 4 Cold | 2 | 2014 | 48000 | 800 | 900 | 3 | 11.36 | 11.4 | 0 | 0 | 0.13 | 0.14 | 0 | 0 | 0.51 | 0.73 | 205 | 0 | 0.25 | 0.74 | 310 | 0.04 | 0.03 | 0 | 0
96001 | 2014-02-13 17:09 | 834.99.2 / 2 | 834 | 99 | 2 | 2 | OCR12VM | Tool Steel; High Alloyed; 4 Cold | 2 | 2014 | 47490 | 600 | 3300 | 2 | 9.41 | 11.26 | 880 | 470 | 0.12 | 0.14 | 0 | 0 | 0.45 | 0.74 | 265 | 0 | 0.25 | 0.76 | 340 | 0.03 | 0.02 | 0 | 0
96019 | 2014-02-18 08:47 | 834.57.3 / 23 | 834 | 57 | 3 | 23 | OCR12VM | Tool Steel; High Alloyed; 4 Cold | 2 | 2014 | 48000 | 800 | 1200 | 2 | 11.01 | 11.43 | 0 | 190 | 0.13 | 0.13 | 0 | 0 | 0.38 | 0.78 | 290 | 0 | 0.23 | 0.93 | 417 | 0.03 | 0.02 | 0 | 0
96020 | 2014-02-18 10:41 | 834.93.2 / 2 | 834 | 93 | 2 | 2 | OCR12VM | Tool Steel; High Alloyed; 4 Cold | 2 | 2014 | 46950 | 800 | 1300 | 2 | 11.17 | 11.48 | 0 | 310 | 0.15 | 0.15 | 0 | 0 | 0.45 | 0.74 | 220 | 0 | 0.28 | 0.67 | 225 | 0.03 | 0.02 | 0 | 0
96021 | 2014-02-18 12:42 | 834.99.2 / 2 | 834 | 99 | 2 | 2 | OCR12VM | Tool Steel; High Alloyed; 4 Cold | 2 | 2014 | 48240 | 400 | 1800 | 2 | 9.86 | 11.45 | 0 | 1200 | 0.13 | 0.13 | 0 | 0 | 0.6 | 0.75 | 160 | 0 | 0.27 | 0.75 | 295 | 0.04 | 0.02 | 0 | 0
96062 | 2014-02-22 07:33 | 834.57.3 / 1 | 834 | 57 | 3 | 1 | OCR12VM | Tool Steel; High Alloyed; 4 Cold | 2 | 2014 | 49000 | 600 | 2400 | 3 | 10.37 | 11.52 | 0 | 600 | 0.13 | 0.13 | 0 | 0 | 0.44 | 0.77 | 270 | 0 | 0.25 | 0.75 | 340 | 0.02 | 0.03 | 0 | 0
96063 | 2014-02-22 09:44 | 834.93.2 / 1 | 834 | 93 | 2 | 1 | OCR12VM | Tool Steel; High Alloyed; 4 Cold | 2 | 2014 | 49440 | 800 | 1700 | 2 | 9.79 | 11.5 | 500 | 610 | 0.13 | 0.13 | 0 | 0 | 0.44 | 0.78 | 268 | 0 | 0.25 | 0.77 | 310 | 0.02 | 0.02 | 0 | 0
96072 | 2014-02-23 05:58 | 834.99.2 / 1 | 834 | 99 | 2 | 1 | OCR12VM | Tool Steel; High Alloyed; 4 Cold | 2 | 2014 | 45960 | 600 | 300 | 2 | 10.7 | 11.44 | 0 | 470 | 0.19 | 0.19 | 0 | 0 | 0.44 | 0.77 | 250 | 0 | 0.24 | 0.76 | 310 | 0.02 | 0.02 | 0 | 0
96073 | 2014-02-23 07:57 | 834.99.2 / 1 | 834 | 99 | 2 | 1 | OCR12VM | Tool Steel; High Alloyed; 4 Cold | 2 | 2014 | 48410 | 800 | 1000 | 2 | 10.14 | 11.33 | 200 | 530 | 0.13 | 0.14 | 0 | 0 | 0.42 | 0.73 | 250 | 0 | 0.27 | 0.7 | 265 | 0.02 | 0.02 | 0 | 0
96093 | 2014-02-27 05:12 | 834.99.2 / 46 | 834 | 99 | 2 | 46 | OCR12VM | Tool Steel; High Alloyed; 4 Cold | 2 | 2014 | 47760 | 500 | 1300 | 2 | 0 | 11.35 | 0 | 950 | 0 | 0.13 | 0 | 0 | 0 | 0.74 | 25 | 0 | 0 | 0.75 | 340 | 0 | 0.02 | 0 | 0
96094 | 2014-02-27 07:09 | 834.99.2 / 1 | 834 | 99 | 2 | 1 | OCR12VM | Tool Steel; High Alloyed; 4 Cold | 2 | 2014 | 47380 | 600 | 1500 | 2 | 10.73 | 11.41 | 0 | 330 | 0.11 | 0.12 | 0 | 0 | 0.7 | 0.73 | 80 | 0 | 0.25 | 0.77 | 305 | 0.01 | 0.02 | 0 | 0
96102 | 2014-02-28 00:49 | 834.84.2 / 2 | 834 | 84 | 2 | 2 | OCR12VM | Tool Steel; High Alloyed; 4 Cold | 2 | 2014 | 45630 | 900 | 1500 | 2 | 11.06 | 11.44 | 0 | 155 | 0.14 | 0.14 | 0 | 0 | 0.38 | 0.77 | 295 | 0 | 0.21 | 0.78 | 335 | 0.03 | 0.02 | 0 | 0
96106 | 2014-02-28 08:26 | 834.99.2 / 1 | 834 | 99 | 2 | 1 | OCR12VM | Tool Steel; High Alloyed; 4 Cold | 2 | 2014 | 47380 | 800 | 2100 | 2 | 9.99 | 11.37 | 0 | 900 | 0.12 | 0.14 | 0 | 0 | 0.64 | 0.74 | 105 | 0 | 0.24 | 0.78 | 307 | 0.02 | 0.02 | 0 | 0
96110 | 2014-02-28 17:46 | 834.71.1 / 3 | 834 | 71 | 1 | 3 | OCR12VM | Tool Steel; High Alloyed; 4 Cold | 2 | 2014 | 48000 | 800 | 800 | 2 | 11.09 | 11.18 | 0 | 130 | 0.14 | 0.14 | 0 | 0 | 0.58 | 0.73 | 173 | 0 | 0.21 | 0.74 | 325 | 0.03 | 0.02 | 0 | 0
96111 | 2014-02-28 19:46 | 834.71.1 / 3 | 834 | 71 | 1 | 3 | OCR12VM | Tool Steel; High Alloyed; 4 Cold | 2 | 2014 | 48000 | 800 | 1500 | 2 | 10.31 | 11.27 | 0 | 960 | 0.11 | 0.13 | 0 | 0 | 0.69 | 0.75 | 100 | 0 | 0.23 | 0.75 | 315 | 0.02 | 0.02 | 0 | 0
96112 | 2014-02-28 21:30 | 834.99.2 / 2 | 834 | 99 | 2 | 2 | OCR12VM | Tool Steel; High Alloyed; 4 Cold | 2 | 2014 | 45440 | 800 | 2500 | 2 | 9.71 | 11.38 | 0 | 1375 | 0.14 | 0.15 | 0 | 0 | 0.45 | 0.75 | 250 | 0 | 0.22 | 0.74 | 305 | 0.04 | 0.03 | 0 | 0
96122 | 2014-03-01 20:27 | 834.92.1 / 35 | 834 | 92 | 1 | 35 | OCR12VM | Tool Steel; High Alloyed; 4 Cold | 3 | 2014 | 45165 | 1000 | 1000 | 2 | 9.39 | 11.65 | 0 | 1735 | 0.14 | 0.14 | 0 | 0 | 0.46 | 0.83 | 265 | 0 | 0.23 | 0.93 | 397 | 0.06 | 0.03 | 0 | 0
96123 | 2014-03-01 22:23 | 834.99.2 / 53 | 834 | 99 | 2 | 53 | OCR12VM | Tool Steel; High Alloyed; 4 Cold | 3 | 2014 | 46070 | 1000 | 2400 | 2 | 10.77 | 11.4 | 0 | 720 | 0.14 | 0.15 | 0 | 0 | 0.46 | 0.76 | 250 | 0 | 0.3 | 0.93 | 390 | 0.04 | 0.02 | 0 | 0
96139 | 2014-03-04 12:17 | 834.99.2 / 54 | 834 | 99 | 2 | 54 | OCR12VM | Tool Steel; High Alloyed; 4 Cold | 3 | 2014 | 48000 | 800 | 1200 | 2 | 9.42 | 11.29 | 430 | 710 | 0.14 | 0.15 | 0 | 0 | 0.46 | 0.74 | 270 | 0 | 0.24 | 0.74 | 318 | 0.02 | 0.02 | 0 | 0
96140 | 2014-03-04 14:30 | 834.93.2 / 2 | 834 | 93 | 2 | 2 | OCR12VM | Tool Steel; High Alloyed; 4 Cold | 3 | 2014 | 48000 | 800 | 500 | 2 | 9.66 | 11.33 | 620 | 600 | 0.12 | 0.13 | 0 | 0 | 0.56 | 0.76 | 195 | 0 | 0.28 | 0.73 | 280 | 0.02 | 0.02 | 0 | 0
96156 | 2014-03-06 01:34 | 834.99.2 / 1 | 834 | 99 | 2 | 1 | OCR12VM | Tool Steel; High Alloyed; 4 Cold | 3 | 2014 | 48410 | 800 | 1400 | 3 | 11.53 | 11.33 | 0 | 0 | 0.17 | 0.17 | 0 | 0 | 0.6 | 0.71 | 140 | 0 | 0.23 | 0.74 | 330 | 0.04 | 0.03 | 0 | 0
96157 | 2014-03-06 04:00 | 834.99.2 / 1 | 834 | 99 | 2 | 1 | OCR12VM | Tool Steel; High Alloyed; 4 Cold | 3 | 2014 | 49440 | 800 | 2000 | 2 | 11.22 | 11.38 | 0 | 430 | 0.14 | 0.14 | 0 | 0 | 0.68 | 0.73 | 138 | 0 | 0.28 | 0.75 | 302 | 0.03 | 0.02 | 0 | 0
96179 | 2014-03-08 04:03 | 834.99.2 / 2 | 834 | 99 | 2 | 2 | OCR12VM | Tool Steel; High Alloyed; 4 Cold | 3 | 2014 | 46660 | 900 | 1000 | 2 | 10.43 | 11.34 | 0 | 640 | 0.13 | 0.13 | 0 | 0 | 0.65 | 0.74 | 105 | 0 | 0.21 | 0.76 | 355 | 0.02 | 0.02 | 0 | 0
96180 | 2014-03-08 06:18 | 834.84.2 / 2 | 834 | 84 | 2 | 2 | OCR12VM | Tool Steel; High Alloyed; 4 Cold | 3 | 2014 | 48000 | 600 | 1200 | 2 | 10.39 | 11.43 | 0 | 740 | 0.13 | 0.13 | 0 | 0 | 0.64 | 0.74 | 100 | 0 | 0.22 | 0.75 | 338 | 0.01 | 0.02 | 0 | 0
96181 | 2014-03-08 08:16 | 834.99.2 / 1 | 834 | 99 | 2 | 1 | OCR12VM | Tool Steel; High Alloyed; 4 Cold | 3 | 2014 | 47360 | 400 | 800 | 2 | 11.26 | 11.38 | 0 | 300 | 0.11 | 0.12 | 0 | 0 | 0.62 | 0.75 | 115 | 0 | 0.24 | 0.75 | 168 | 0.02 | 0.02 | 0 | 0
96195 | 2014-03-09 14:33 | 834.57.3 / 3 | 834 | 57 | 3 | 3 | OCR12VM | Tool Steel; High Alloyed; 4 Cold | 3 | 2014 | 48000 | 800 | 800 | 2 | 9.86 | 11.34 | 420 | 1070 | 0.09 | 0.09 | 0 | 0 | 0.47 | 0.75 | 200 | 0 | 0.21 | 0.76 | 350 | 0.03 | 0.01 | 0 | 0
96196 | 2014-03-09 16:39 | 834.57.3 / 3 | 834 | 57 | 3 | 3 | OCR12VM | Tool Steel; High Alloyed; 4 Cold | 3 | 2014 | 46950 | 800 | 1200 | 3 | 10.71 | 11.51 | 0 | 610 | 0.11 | 0.11 | 0 | 0 | 0.4 | 0.75 | 277 | 0 | 0.3 | 0.78 | 300 | 0.04 | 0.01 | 0 | 0
96210 | 2014-03-12 00:35 | 834.99.2 / 38 | 834 | 99 | 2 | 38 | OCR12VM | Tool Steel; High Alloyed; 4 Cold | 3 | 2014 | 50400 | 600 | 1000 | 2 | 10.71 | 11.2 | 75 | 440 | 0.12 | 0.12 | 0 | 0 | 0.76 | 0.77 | 42 | 0 | 0.22 | 0.73 | 365 | 0.02 | 0.01 | 0 | 0
96211 | 2014-03-12 02:22 | 834.99.2 / 38 | 834 | 99 | 2 | 38 | OCR12VM | Tool Steel; High Alloyed; 4 Cold | 3 | 2014 | 48410 | 800 | 1200 | 2 | 11.15 | 11.37 | 0 | 0 | 0.25 | 0.27 | 0 | 0 | 0.34 | 0.75 | 320 | 0 | 0.27 | 0.75 | 302 | 0.03 | 0.02 | 0 | 0
96212 | 2014-03-12 04:04 | 834.84.2 / 2 | 834 | 84 | 2 | 2 | OCR12VM | Tool Steel; High Alloyed; 4 Cold | 3 | 2014 | 48060 | 600 | 300 | 2 | 10.92 | 11.39 | 0 | 260 | 0.13 | 0.14 | 0 | 0 | 0.31 | 0.77 | 350 | 0 | 0.26 | 0.77 | 305 | 0.04 | 0.02 | 0 | 0
96213 | 2014-03-12 06:06 | 834.99.2 / 3 | 834 | 99 | 2 | 3 | OCR12VM | Tool Steel; High Alloyed; 4 Cold | 3 | 2014 | 46400 | 500 | 1500 | 2 | 10.89 | 11.23 | 0 | 430 | 0.13 | 0.13 | 0 | 0 | 0.27 | 0.76 | 330 | 0 | 0.23 | 0.92 | 405 | 0.03 | 0.01 | 0 | 0
96214 | 2014-03-12 07:44 | 834.84.2 / 2 | 834 | 84 | 2 | 2 | OCR12VM | Tool Steel; High Alloyed; 4 Cold | 3 | 2014 | 48000 | 800 | 1200 | 2 | 9.98 | 11.59 | 0 | 1410 | 0.15 | 0.15 | 0 | 0 | 0.37 | 0.77 | 310 | 0 | 0.23 | 0.78 | 335 | 0.03 | 0.02 | 0 | 0
96215 | 2014-03-12 09:31 | 834.84.2 / 8 | 834 | 84 | 2 | 8 | OCR12VM | Tool Steel; High Alloyed; 4 Cold | 3 | 2014 | 48000 | 800 | 500 | 2 | 9.64 | 11.36 | 0 | 1300 | 0.13 | 0.14 | 0 | 0 | 0.32 | 0.77 | 315 | 0 | 0.19 | 0.79 | 345 | 0.04 | 0.02 | 0 | 0
96242 | 2014-03-18 04:39 | 834.93.2 / 25 | 834 | 93 | 2 | 25 | OCR12VM | Tool Steel; High Alloyed; 4 Cold | 3 | 2014 | 48000 | 800 | 900 | 2 | 11.45 | 11.27 | 0 | 0 | 0.13 | 0.14 | 0 | 0 | 0.6 | 0.72 | 120 | 0 | 0.25 | 0.65 | 245 | 0.04 | 0.02 | 0 | 0
96243 | 2014-03-18 07:41 | 834.84.2 / 2 | 834 | 84 | 2 | 2 | OCR12VM | Tool Steel; High Alloyed; 4 Cold | 3 | 2014 | 46130 | 600 | 1000 | 2 | 9.69 | 11.42 | 0 | 1200 | 0.11 | 0.13 | 0 | 0 | 0.75 | 0.74 | 120 | 0 | 0.22 | 0.79 | 315 | 0.02 | 0.01 | 0 | 0
96244 | 2014-03-18 09:38 | 834.99.2 / 2 | 834 | 99 | 2 | 2 | OCR12VM | Tool Steel; High Alloyed; 4 Cold | 3 | 2014 | 45240 | 600 | 2400 | 2 | 11.18 | 11.36 | 0 | 300 | 0.12 | 0.13 | 0 | 0 | 0.55 | 0.76 | 150 | 0 | 0.27 | 0.75 | 290 | 0.03 | 0.01 | 0 | 0
96245 | 2014-03-18 11:35 | 834.57.3 / 4 | 834 | 57 | 3 | 4 | OCR12VM | Tool Steel; High Alloyed; 4 Cold | 3 | 2014 | 43800 | 800 | 2400 | 2 | 9.98 | 11.42 | 0 | 910 | 0.11 | 0.12 | 0 | 0 | 0.55 | 0.75 | 115 | 0 | 0.23 | 0.91 | 408 | 0.02 | 0.01 | 0 | 0
96257 | 2014-03-19 14:27 | 834.99.2 / 1 | 834 | 99 | 2 | 1 | OCR12VM | Tool Steel; High Alloyed; 4 Cold | 3 | 2014 | 47360 | 400 | 0 | 2 | 0 | 11.46 | 0 | 1350 | 0 | 0.15 | 0 | 0 | 0 | 0.73 | 20 | 0 | 0 | 0.76 | 350 | 0 | 0.02 | 0 | 0
96258 | 2014-03-19 16:52 | 834.93.2 / 22 | 834 | 93 | 2 | 22 | OCR12VM | Tool Steel; High Alloyed; 4 Cold | 3 | 2014 | 50400 | 600 | 3000 | 2 | 9.83 | 11.24 | 0 | 1500 | 0.16 | 0.17 | 0 | 0 | 0.61 | 0.75 | 132 | 0 | 0.19 | 0.72 | 372 | 0.04 | 0.02 | 0 | 0
96270 | 2014-03-20 20:34 | 834.99.2 / 2 | 834 | 99 | 2 | 2 | OCR12VM | Tool Steel; High Alloyed; 4 Cold | 3 | 2014 | 46950 | 800 | 400 | 2 | 11.18 | 11.34 | 0 | 70 | 0.18 | 0.17 | 0 | 0 | 0.32 | 0.76 | 330 | 0 | 0.16 | 0.75 | 360 | 0.06 | 0.02 | 0 | 0
96291 | 2014-03-22 22:58 | 834.99.2 / 1 | 834 | 99 | 2 | 1 | OCR12VM | Tool Steel; High Alloyed; 4 Cold | 3 | 2014 | 47360 | 400 | 300 | 2 | 9.9 | 11.4 | 0 | 1000 | 0.31 | 0.31 | 0 | 0 | 0.43 | 0.76 | 245 | 0 | 0.23 | 0.74 | 310 | 0.08 | 0.05 | 0 | 0
96301 | 2014-03-23 18:31 | 834.92.1 / 27 | 834 | 92 | 1 | 27 | OCR12VM | Tool Steel; High Alloyed; 4 Cold | 3 | 2014 | 48520 | 800 | 2400 | 2 | 10.29 | 11.63 | 0 | 1400 | 0.31 | 0.32 | 0 | 0 | 0.67 | 0.74 | 131 | 0 | 0.25 | 0.93 | 444 | 0.02 | 0.02 | 0 | 0
96316 | 2014-03-27 04:36 | 834.99.2 / 2 | 834 | 99 | 2 | 2 | OCR12VM | Tool Steel; High Alloyed; 4 Cold | 3 | 2014 | 46950 | 800 | 1400 | 2 | 11.73 | 11.29 | 0 | 490 | 0.14 | 0.14 | 0 | 0 | 0.74 | 0.75 | 155 | 0 | 0.18 | 0.75 | 342 | 0.04 | 0.03 | 0 | 0
96317 | 2014-03-27 06:35 | 834.57.3 / 3 | 834 | 57 | 3 | 3 | OCR12VM | Tool Steel; High Alloyed; 4 Cold | 3 | 2014 | 46230 | 600 | 900 | 2 | 10.46 | 11.47 | 0 | 880 | 0.15 | 0.16 | 0 | 0 | 0.71 | 0.74 | 93 | 0 | 0.17 | 0.76 | 338 | 0.02 | 0.02 | 0 | 0
96323 | 2014-03-27 19:23 | 834.99.2 / 1 | 834 | 99 | 2 | 1 | OCR12VM | Tool Steel; High Alloyed; 4 Cold | 3 | 2014 | 47120 | 600 | 1500 | 2 | 10.58 | 11.33 | 0 | 800 | 0.15 | 0.15 | 0 | 0 | 0.33 | 0.73 | 320 | 0 | 0.15 | 0.74 | 350 | 0.04 | 0.02 | 0 | 0
96324 | 2014-03-27 21:36 | 834.99.2 / 1 | 834 | 99 | 2 | 1 | OCR12VM | Tool Steel; High Alloyed; 4 Cold | 3 | 2014 | 48410 | 600 | 2000 | 2 | 9.99 | 11.33 | 0 | 1180 | 0.28 | 0.27 | 0 | 0 | 0.54 | 0.75 | 205 | 0 | 0.15 | 0.76 | 370 | 0.03 | 0.02 | 0 | 0
96325 | 2014-03-27 23:17 | 834.99.2 / 1 | 834 | 99 | 2 | 1 | OCR12VM | Tool Steel; High Alloyed; 4 Cold | 3 | 2014 | 50400 | 600 | 1000 | 3 | 10.95 | 11.3 | 0 | 380 | 0.18 | 0.18 | 0 | 0 | 0.68 | 0.74 | 80 | 0 | 0.18 | 0.76 | 350 | 0.02 | 0.02 | 0 | 0
96326 | 2014-03-28 01:05 | 834.84.2 / 1 | 834 | 84 | 2 | 1 | OCR12VM | Tool Steel; High Alloyed; 4 Cold | 3 | 2014 | 48410 | 800 | 1200 | 2 | 10.43 | 11.5 | 0 | 700 | 0.14 | 0.14 | 0 | 0 | 0.68 | 0.74 | 65 | 0 | 0.2 | 0.78 | 350 | 0.03 | 0.02 | 0 | 0
96332 | 2014-03-28 15:11 | 834.99.2 / 2 | 834 | 99 | 2 | 2 | OCR12VM | Tool Steel; High Alloyed; 4 Cold | 3 | 2014 | 47650 | 800 | 500 | 3 | 10.29 | 11.38 | 0 | 1000 | 0.11 | 0.11 | 0 | 0 | 0.38 | 0.77 | 315 | 0 | 0.2 | 0.77 | 363 | 0.02 | 0.01 | 0 | 0
96333 | 2014-03-28 17:48 | 834.57.3 / 4 | 834 | 57 | 3 | 4 | OCR12VM | Tool Steel; High Alloyed; 4 Cold | 3 | 2014 | 45650 | 600 | 1500 | 2 | 10.14 | 11.41 | 0 | 1030 | 0.14 | 0.14 | 0 | 0 | 0.52 | 0.75 | 225 | 0 | 0.19 | 0.93 | 445 | 0.03 | 0.02 | 0 | 0
96334 | 2014-03-28 20:24 | 834.99.2 / 3 | 834 | 99 | 2 | 3 | OCR12VM | Tool Steel; High Alloyed; 4 Cold | 3 | 2014 | 47940 | 600 | 1000 | 3 | 11.56 | 11.24 | 0 | 80 | 0.14 | 0.14 | 0 | 0 | 0.68 | 0.74 | 80 | 0 | 0.23 | 0.93 | 425 | 0.02 | 0.02 | 0 | 0
96335 | 2014-03-28 23:19 | 834.99.2 / 1 | 834 | 99 | 2 | 1 | OCR12VM | Tool Steel; High Alloyed; 4 Cold | 3 | 2014 | 47360 | 400 | 600 | 2 | 10.58 | 11.35 | 0 | 530 | 0.16 | 0.16 | 0 | 0 | 0.69 | 0.72 | 65 | 0 | 0.23 | 0.74 | 300 | 0.01 | 0.02 | 0 | 0
96336 | 2014-03-29 00:58 | 834.84.2 / 5 | 834 | 84 | 2 | 5 | OCR12VM | Tool Steel; High Alloyed; 4 Cold | 3 | 2014 | 49000 | 600 | 700 | 2 | 11.34 | 11.46 | 0 | 150 | 0.15 | 0.15 | 0 | 0 | 0.69 | 0.74 | 85 | 0 | 0.26 | 0.77 | 305 | 0.01 | 0.02 | 0 | 0
96337 | 2014-03-29 02:44 | 834.99.2 / 38 | 834 | 99 | 2 | 38 | OCR12VM | Tool Steel; High Alloyed; 4 Cold | 3 | 2014 | 47380 | 800 | 800 | 2 | 11.22 | 11.36 | 0 | 80 | 0.17 | 0.17 | 0 | 0 | 0.71 | 0.73 | 65 | 0 | 0.29 | 0.75 | 280 | 0.02 | 0.02 | 0 | 0
96338 | 2014-03-29 04:19 | 834.99.2 / 38 | 834 | 99 | 2 | 38 | OCR12VM | Tool Steel; High Alloyed; 4 Cold | 3 | 2014 | 46350 | 800 | 800 | 2 | 0 | 11.58 | 0 | 0 | 0 | 0.13 | 0 | 0 | 0 | 0.74 | 159 | 0 | 0 | 0.77 | 262 | 0 | 0.02 | 0 | 0
96354 | 2014-03-30 14:29 | 834.62.1 / 5 | 834 | 62 | 1 | 5 | OCR12VM | Tool Steel; High Alloyed; 4 Cold | 3 | 2014 | 47300 | 800 | 2400 | 3 | 9.62 | 11.92 | 70 | 1400 | 0.15 | 0.13 | 0 | 0 | 0.5 | 0.97 | 400 | 0 | 0.22 | 0.75 | 330 | 0.02 | 0.01 | 0 | 0
96355 | 2014-03-30 16:47 | 834.84.2 / 9 | 834 | 84 | 2 | 9 | OCR12VM | Tool Steel; High Alloyed; 4 Cold | 3 | 2014 | 47650 | 800 | 400 | 2 | 9.97 | 11.37 | 0 | 780 | 0.16 | 0.14 | 0 | 0 | 0.41 | 0.72 | 280 | 0 | 0.25 | 0.75 | 312 | 0.03 | 0.01 | 0 | 0
96356 | 2014-03-30 18:40 | 834.57.3 / 1 | 834 | 57 | 3 | 1 | OCR12VM | Tool Steel; High Alloyed; 4 Cold | 3 | 2014 | 50400 | 600 | 1800 | 2 | 10.25 | 11.4 | 0 | 580 | 0.14 | 0.13 | 0 | 0 | 0.38 | 0.74 | 300 | 0 | 0.27 | 0.76 | 325 | 0.04 | 0.01 | 0 | 0
96357 | 2014-03-30 20:20 | 834.99.2 / 1 | 834 | 99 | 2 | 1 | OCR12VM | Tool Steel; High Alloyed; 4 Cold | 3 | 2014 | 48410 | 600 | 1000 | 2 | 9.96 | 11.3 | 0 | 500 | 0.14 | 0.13 | 0 | 0 | 0.37 | 0.76 | 300 | 0 | 0.22 | 0.76 | 310 | 0.04 | 0.01 | 0 | 0
96358 | 2014-03-30 22:01 | 834.99.2 / 38 | 834 | 99 | 2 | 38 | OCR12VM | Tool Steel; High Alloyed; 4 Cold | 3 | 2014 | 48410 | 600 | 1300 | 2 | 9.87 | 11.36 | 0 | 750 | 0.13 | 0.12 | 0 | 0 | 0.51 | 0.73 | 220 | 0 | 0.22 | 0.75 | 310 | 0.03 | 0.02 | 0 | 0
96383 | 2014-04-04 04:36 | 834.99.2 / 54 | 834 | 99 | 2 | 54 | OCR12VM | Tool Steel; High Alloyed; 4 Cold | 4 | 2014 | 47650 | 800 | 300 | 2 | 10.43 | 11.41 | 0 | 695 | 0.17 | 0.18 | 0 | 0 | 0.4 | 0.76 | 280 | 0 | 0.24 | 0.75 | 297 | 0.02 | 0.02 | 0 | 0
96399 | 2014-04-05 18:22 | 834.84.2 / 1 | 834 | 84 | 2 | 1 | OCR12VM | Tool Steel; High Alloyed; 4 Cold | 4 | 2014 | 47380 | 800 | 1000 | 2 | 10.12 | 11.61 | 0 | 900 | 0.16 | 0.17 | 0 | 0 | 0.66 | 0.76 | 125 | 0 | 0.29 | 0.77 | 292 | 0.04 | 0.04 | 0 | 0
96400 | 2014-04-05 20:03 | 834.74.1 / 5 | 834 | 74 | 1 | 5 | OCR12VM | Tool Steel; High Alloyed; 4 Cold | 4 | 2014 | 44530 | 600 | 1500 | 2 | 10.95 | 11.44 | 0 | 0 | 0.15 | 0.15 | 0 | 0 | 0.66 | 0.73 | 92 | 0 | 0.32 | 0.94 | 353 | 0.02 | 0.02 | 0 | 0
96405 | 2014-04-06 05:18 | 834.99.2 / 1 | 834 | 99 | 2 | 1 | OCR12VM | Tool Steel; High Alloyed; 4 Cold | 4 | 2014 | 49920 | 800 | 300 | 2 | 9.05 | 11.31 | 0 | 1450 | 0.15 | 0.16 | 0 | 0 | 0.64 | 0.76 | 160 | 0 | 0.28 | 0.77 | 325 | 0.02 | 0.02 | 0 | 0
96406 | 2014-04-06 07:11 | 834.99.2 / 1 | 834 | 99 | 2 | 1 | OCR12VM | Tool Steel; High Alloyed; 4 Cold | 4 | 2014 | 49440 | 800 | 1500 | 2 | 10.87 | 11.31 | 0 | 190 | 0.18 | 0.18 | 0 | 0 | 0.62 | 0.75 | 140 | 0 | 0.35 | 0.76 | 255 | 0.02 | 0.02 | 0 | 0
96413 | 2014-04-06 23:18 | 834.99.2 / 3 | 834 | 99 | 2 | 3 | OCR12VM | Tool Steel; High Alloyed; 4 Cold | 4 | 2014 | 48870 | 900 | 1800 | 2 | 10.62 | 11.41 | 0 | 530 | 0.16 | 0.16 | 0 | 0 | 0.6 | 0.74 | 122 | 0 | 0.36 | 0.92 | 368 | 0.08 | 0.08 | 0 | 0
96423 | 2014-04-08 20:53 | 834.99.2 / 1 | 834 | 99 | 2 | 1 | OCR12VM | Tool Steel; High Alloyed; 4 Cold | 4 | 2014 | 41440 | 400 | 300 | 2 | 9.44 | 11.31 | 0 | 1270 | 0.11 | 0.11 | 0 | 0 | 0.5 | 0.77 | 200 | 0 | 0.15 | 0.76 | 312 | 0.02 | 0.02 | 0 | 0
96424 | 2014-04-08 23:03 | 834.99.2 / 1 | 834 | 99 | 2 | 1 | OCR12VM | Tool Steel; High Alloyed; 4 Cold | 4 | 2014 | 47380 | 800 | 300 | 2 | 0 | 11.36 | 0 | 1120 | 0 | 0.12 | 0 | 0 | 0 | 0.75 | 260 | 0 | 0 | 0.75 | 317 | 0 | 0.03 | 0 | 0
96425 | 2014-04-09 01:09 | 834.57.3 / 1 | 834 | 57 | 3 | 1 | OCR12VM | Tool Steel; High Alloyed; 4 Cold | 4 | 2014 | 48410 | 600 | 1500 | 2 | 9.5 | 11.42 | 0 | 1580 | 0.12 | 0.13 | 0 | 0 | 0.58 | 0.75 | 180 | 0 | 0.19 | 0.76 | 25 | 0.02 | 0.02 | 0 | 0
96429 | 2014-04-09 09:38 | 834.57.3 / 49 | 834 | 57 | 3 | 49 | OCR12VM | Tool Steel; High Alloyed; 4 Cold | 4 | 2014 | 48000 | 600 | 400 | 2 | 10.81 | 11.57 | 0 | 450 | 0.12 | 0.12 | 0 | 0 | 0.48 | 0.73 | 170 | 0 | 0.18 | 0.76 | 354 | 0.02 | 0.03 | 0 | 0
96430 | 2014-04-09 12:45 | 834.99.2 / 54 | 834 | 99 | 2 | 54 | OCR12VM | Tool Steel; High Alloyed; 4 Cold | 4 | 2014 | 48000 | 600 | 1400 | 2 | 9.84 | 11.31 | 0 | 1202 | 0.12 | 0.13 | 0 | 0 | 0.57 | 0.75 | 189 | 0 | 0.18 | 0.73 | 352 | 0.01 | 0.01 | 0 | 0
96431 | 2014-04-09 14:37 | 834.92.1 / 22 | 834 | 92 | 1 | 22 | OCR12VM | Tool Steel; High Alloyed; 4 Cold | 4 | 2014 | 49040 | 800 | 600 | 2 | 10.56 | 11.6 | 0 | 1010 | 0.12 | 0.12 | 0 | 0 | 0.65 | 0.74 | 111 | 0 | 0.2 | 0.91 | 458 | 0.02 | 0.03 | 0 | 0
96440 | 2014-04-10 09:19 | 834.92.1 / 28 | 834 | 92 | 1 | 28 | OCR12VM | Tool Steel; High Alloyed; 4 Cold | 4 | 2014 | 46000 | 600 | 1800 | 2 | 10.6 | 11.55 | 0 | 750 | 0.16 | 0.15 | 0 | 0 | 0.85 | 0.81 | 30 | 0 | 0.25 | 0.85 | 0 | 0.01 | 0.02 | 0 | 0
96441 | 2014-04-10 11:28 | 834.63.1 / 5 | 834 | 63 | 1 | 5 | OCR12VM | Tool Steel; High Alloyed; 4 Cold | 4 | 2014 | 43400 | 600 | 2000 | 2 | 11.13 | 11.52 | 0 | 510 | 0.21 | 0.21 | 0 | 0 | 0.82 | 0.83 | 50 | 0 | 0.3 | 0.82 | 0 | 0.01 | 0.02 | 0 | 0
96445 | 2014-04-10 20:31 | 834.99.2 / 38 | 834 | 99 | 2 | 38 | OCR12VM | Tool Steel; High Alloyed; 4 Cold | 4 | 2014 | 49800 | 800 | 500 | 2 | 9.71 | 11.23 | 0 | 1510 | 0.25 | 0.26 | 0 | 0 | 0.6 | 0.76 | 160 | 0 | 0.15 | 0.74 | 0 | 0.02 | 0.02 | 0 | 0
96446 | 2014-04-10 22:38 | 834.99.2 / 1 | 834 | 99 | 2 | 1 | OCR12VM | Tool Steel; High Alloyed; 4 Cold | 4 | 2014 | 48410 | 800 | 1500 | 2 | 10.44 | 11.31 | 0 | 810 | 0.16 | 0.18 | 0 | 0 | 0.56 | 0.77 | 195 | 0 | 0.17 | 0.76 | 12 | 0.01 | 0.02 | 0 | 0
96447 | 2014-04-11 00:42 | 834.99.2 / 1 | 834 | 99 | 2 | 1 | OCR12VM | Tool Steel; High Alloyed; 4 Cold | 4 | 2014 | 49920 | 800 | 1500 | 2 | 10.93 | 11.34 | 0 | 1270 | 0.15 | 0.16 | 0 | 0 | 0.79 | 0.75 | 140 | 0 | 0.16 | 0.75 | 0 | 0.01 | 0.02 | 0 | 0
96488 | 2014-04-17 21:34 | 834.99.2 / 3 | 834 | 99 | 2 | 3 | OCR12VM | Tool Steel; High Alloyed; 4 Cold | 4 | 2014 | 46540 | 600 | 1200 | 2 | 10.58 | 11.34 | 0 | 750 | 0.13 | 0.13 | 0 | 0 | 0.63 | 0.72 | 65 | 0 | 0.22 | 0.92 | 425 | 0.04 | 0.02 | 0 | 0
96489 | 2014-04-18 00:06 | 834.92.1 / 35 | 834 | 92 | 1 | 35 | OCR12VM | Tool Steel; High Alloyed; 4 Cold | 4 | 2014 | 43800 | 800 | 2000 | 2 | 10.76 | 11.6 | 0 | 600 | 0.15 | 0.16 | 0 | 0 | 0.53 | 0.83 | 175 | 0 | 0.26 | 0.94 | 383 | 0.06 | 0.05 | 0 | 0
96504 | 2014-04-19 06:48 | 834.92.1 / 35 | 834 | 92 | 1 | 35 | OCR12VM | Tool Steel; High Alloyed; 4 Cold | 4 | 2014 | 50120 | 600 | 900 | 2 | 10.18 | 11.6 | 0 | 1130 | 0.14 | 0.16 | 0 | 0 | 0.82 | 0.81 | 112 | 0 | 0.26 | 0.92 | 422 | 0.04 | 0.03 | 0 | 0
96517 | 2014-04-23 04:26 | 834.99.2 / 54 | 834 | 99 | 2 | 54 | OCR12VM | Tool Steel; High Alloyed; 4 Cold | 4 | 2014 | 48000 | 800 | 300 | 2 | 11.05 | 11.34 | 0 | 530 | 0.11 | 0.11 | 0 | 0 | 0.39 | 0.75 | 280 | 0 | 0.23 | 0.76 | 318 | 0.03 | 0.01 | 0 | 0
96518 | 2014-04-23 06:24 | 834.99.2 / 53 | 834 | 99 | 2 | 53 | OCR12VM | Tool Steel; High Alloyed; 4 Cold | 4 | 2014 | 49580 | 700 | 1400 | 2 | 10.52 | 11.34 | 0 | 780 | 0.13 | 0.14 | 0 | 0 | 0.38 | 0.74 | 315 | 0 | 0.25 | 0.93 | 448 | 0.04 | 0.02 | 0 | 0
96528 | 2014-04-24 03:35 | 834.93.2 / 24 | 834 | 93 | 2 | 24 | OCR12VM | Tool Steel; High Alloyed; 4 Cold | 4 | 2014 | 48000 | 800 | 2000 | 2 | 10.48 | 11.36 | 0 | 750 | 0.15 | 0.17 | 0 | 0 | 0.64 | 0.75 | 123 | 0 | 0.23 | 0.78 | 343 | 0.03 | 0.05 | 0 | 0
96529 | 2014-04-24 05:24 | 834.84.2 / 2 | 834 | 84 | 2 | 2 | OCR12VM | Tool Steel; High Alloyed; 4 Cold | 4 | 2014 | 48000 | 800 | 800 | 2 | 10.51 | 11.38 | 0 | 1040 | 0.17 | 0.21 | 0 | 0 | 0.54 | 0.75 | 205 | 0 | 0.27 | 0.75 | 296 | 0.02 | 0.02 | 0 | 0
96567 | 2014-04-27 20:51 | 834.99.2 / 1 | 834 | 99 | 2 | 1 | OCR12VM | Tool Steel; High Alloyed; 4 Cold | 4 | 2014 | 50790 | 800 | 1000 | 2 | 10.09 | 11.26 | 0 | 1100 | 0.15 | 0.16 | 0 | 0 | 0.64 | 0.73 | 122 | 0 | 0.37 | 0.73 | 248 | 0.06 | 0.05 | 0 | 0
96568 | 2014-04-27 22:32 | 834.99.2 / 1 | 834 | 99 | 2 | 1 | OCR12VM | Tool Steel; High Alloyed; 4 Cold | 4 | 2014 | 47380 | 800 | 1000 | 2 | 10.06 | 11.26 | 0 | 980 | 0.15 | 0.15 | 0 | 0 | 0.57 | 0.75 | 198 | 0 | 0.31 | 0.73 | 270 | 0.04 | 0.03 | 0 | 0
96569 | 2014-04-28 00:16 | 834.63.1 / 5 | 834 | 63 | 1 | 5 | OCR12VM | Tool Steel; High Alloyed; 4 Cold | 4 | 2014 | 47660 | 1300 | 2000 | 2 | 10.35 | 11.64 | 0 | 1180 | 0.15 | 0.16 | 0 | 0 | 0.55 | 0.82 | 280 | 0 | 0.27 | 0.81 | 344 | 0.03 | 0.02 | 0 | 0
96575 | 2014-04-28 15:16 | 834.62.1 / 6 | 834 | 62 | 1 | 6 | OCR12VM | Tool Steel; High Alloyed; 4 Cold | 4 | 2014 | 48000 | 800 | 700 | 2 | 10.53 | 11.99 | 0 | 1180 | 0.17 | 0.18 | 0 | 0 | 0.7 | 0.93 | 200 | 0 | 0.36 | 0.74 | 235 | 0.02 | 0.02 | 0 | 0
96576 | 2014-04-28 17:09 | 834.99.2 / 3 | 834 | 99 | 2 | 3 | OCR12VM | Tool Steel; High Alloyed; 4 Cold | 4 | 2014 | 47300 | 600 | 1400 | 2 | 10.44 | 11.51 | 0 | 630 | 0.22 | 0.23 | 0 | 0 | 0.67 | 0.74 | 120 | 0 | 0.26 | 0.97 | 435 | 0.03 | 0.02 | 0 | 0
96578 | 2014-04-28 21:04 | 834.99.2 / 2 | 834 | 99 | 2 | 2 | OCR12VM | Tool Steel; High Alloyed; 4 Cold | 4 | 2014 | 47560 | 900 | 1000 | 2 | 10.69 | 11.25 | 0 | 407 | 0.15 | 0.15 | 0 | 0 | 0.6 | 0.75 | 155 | 0 | 0.32 | 0.76 | 273 | 0.04 | 0.02 | 0 | 0
96579 | 2014-04-28 22:41 | 834.92.1 / 35 | 834 | 92 | 1 | 35 | OCR12VM | Tool Steel; High Alloyed; 4 Cold | 4 | 2014 | 47140 | 900 | 1800 | 2 | 10.58 | 11.69 | 0 | 690 | 0.15 | 0.15 | 0 | 0 | 0.77 | 0.82 | 123 | 0 | 0.28 | 0.93 | 405 | 0.02 | 0.02 | 0 | 0
96604 | 2014-05-06 19:21 | 834.57.3 / 1 | 834 | 57 | 3 | 1 | OCR12VM | Tool Steel; High Alloyed; 4 Cold | 5 | 2014 | 50400 | 600 | 400 | 3 | 10.74 | 11.38 | 0 | 460 | 0.16 | 0.17 | 0 | 0 | 0.52 | 0.76 | 215 | 0 | 0.26 | 0.77 | 302 | 0.22 | 0.02 | 0 | 0
96605 | 2014-05-07 01:11 | 834.99.2 / 1 | 834 | 99 | 2 | 1 | OCR12VM | Tool Steel; High Alloyed; 4 Cold | 5 | 2014 | 49440 | 800 | 300 | 2 | 9.91 | 11.3 | 0 | 1230 | 0.17 | 0.18 | 0 | 0 | 0.49 | 0.75 | 237 | 0 | 0.25 | 0.76 | 310 | 0.2 | 0.03 | 0 | 0
96648 | 2014-05-14 04:08 | 834.57.3 / 3 | 834 | 57 | 3 | 3 | OCR12VM | Tool Steel; High Alloyed; 4 Cold | 5 | 2014 | 43800 | 800 | 500 | 2 | 10.24 | 11.3 | 0 | 790 | 0.29 | 0.28 | 0 | 0 | 0.65 | 0.77 | 140 | 0 | 0.29 | 0.76 | 278 | 0.02 | 0.02 | 0 | 0
96649 | 2014-05-14 06:03 | 834.75.2 / 5 | 834 | 75 | 2 | 5 | OCR12VM | Tool Steel; High Alloyed; 4 Cold | 5 | 2014 | 48890 | 1000 | 300 | 2 | 10.04 | 11.73 | 0 | 1425 | 0.07 | 0.08 | 0 | 0 | 0.51 | 0.75 | 230 | 0 | 0.07 | 0.94 | 545 | 0.01 | 0.01 | 0 | 0
96650 | 2014-05-14 08:17 | 834.99.2 / 1 | 834 | 99 | 2 | 1 | OCR12VM | Tool Steel; High Alloyed; 4 Cold | 5 | 2014 | 48410 | 800 | 1200 | 2 | 10.57 | 11.4 | 0 | 845 | 0.07 | 0.07 | 0 | 0 | 0.35 | 0.77 | 255 | 0 | 0.07 | 0.77 | 425 | 0.01 | 0.01 | 0 | 0
96651 | 2014-05-14 09:58 | 834.99.2 / 1 | 834 | 99 | 2 | 1 | OCR12VM | Tool Steel; High Alloyed; 4 Cold | 5 | 2014 | 48410 | 800 | 1000 | 2 | 10.31 | 11.3 | 0 | 780 | 0.07 | 0.08 | 0 | 0 | 0.47 | 0.77 | 257 | 0 | 0.06 | 0.76 | 415 | 0.01 | 0.01 | 0 | 0
96656 | 2014-05-14 20:39 | 834.62.1 / 6 | 834 | 62 | 1 | 6 | OCR12VM | Tool Steel; High Alloyed; 4 Cold | 5 | 2014 | 48000 | 600 | 1800 | 2 | 11.83 | 11.89 | 0 | 400 | 0.18 | 0.18 | 0 | 0 | 0.83 | 0.99 | 192 | 0 | 0.34 | 0.75 | 278 | 0.04 | 0.03 | 0 | 0
96657 | 2014-05-14 22:18 | 834.62.1 / 6 | 834 | 62 | 1 | 6 | OCR12VM | Tool Steel; High Alloyed; 4 Cold | 5 | 2014 | 48000 | 600 | 1500 | 2 | 10.49 | 11.75 | 0 | 1300 | 0.17 | 0.17 | 0 | 0 | 0.78 | 0.99 | 230 | 0 | 0.3 | 0.76 | 288 | 0.04 | 0.03 | 0 | 0
96661 | 2014-05-15 06:18 | 834.99.2 / 38 | 834 | 99 | 2 | 38 | OCR12VM | Tool Steel; High Alloyed; 4 Cold | 5 | 2014 | 46920 | 600 | 2100 | 2 | 10.45 | 11.45 | 160 | 710 | 0.14 | 0.15 | 0 | 0 | 0.51 | 0.78 | 240 | 0 | 0.3 | 0.75 | 275 | 0.01 | 0.02 | 0 | 0
96684 | 2014-05-17 07:56 | 834.99.2 / 38 | 834 | 99 | 2 | 38 | OCR12VM | Tool Steel; High Alloyed; 4 Cold | 5 | 2014 | 48410 | 800 | 300 | 2 | 10.63 | 11.37 | 140 | 620 | 0.15 | 0.15 | 0 | 0 | 0.63 | 0.75 | 140 | 0 | 0.39 | 0.72 | 218 | 0.02 | 0.02 | 0 | 0
96685 | 2014-05-17 09:35 | 834.99.2 / 1 | 834 | 99 | 2 | 1 | OCR12VM | Tool Steel; High Alloyed; 4 Cold | 5 | 2014 | 49440 | 800 | 2200 | 2 | 10.22 | 11.31 | 0 | 1110 | 0.27 | 0.26 | 0 | 0 | 0.53 | 0.76 | 215 | 0 | 0.33 | 0.77 | 273 | 0.03 | 0.03 | 0 | 0
96686 | 2014-05-17 11:14 | 834.74.1 / 3 | 834 | 74 | 1 | 3 | OCR12VM | Tool Steel; High Alloyed; 4 Cold | 5 | 2014 | 47300 | 800 | 2000 | 2 | 10.23 | 11.35 | 0 | 1080 | 0.16 | 0.16 | 0 | 0 | 0.54 | 0.74 | 208 | 0 | 0.3 | 0.95 | 403 | 0.03 | 0.03 | 0 | 0
96687 | 2014-05-17 13:05 | 834.99.2 / 2 | 834 | 99 | 2 | 2 | OCR12VM | Tool Steel; High Alloyed; 4 Cold | 5 | 2014 | 47650 | 800 | 1300 | 2 | 9.98 | 11.26 | 0 | 1100 | 0.15 | 0.16 | 0 | 0 | 0.72 | 0.73 | 80 | 0 | 0.28 | 0.76 | 295 | 0.03 | 0.03 | 0 | 0
96699 | 2014-05-18 14:03 | 834.57.3 / 3 | 834 | 57 | 3 | 3 | OCR12VM | Tool Steel; High Alloyed; 4 Cold | 5 | 2014 | 47370 | 600 | 3300 | 2 | 10.1 | 11.47 | 0 | 1090 | 0.12 | 0.14 | 0 | 0 | 0.53 | 0.75 | 185 | 0 | 0.25 | 0.75 | 308 | 0.02 | 0.02 | 0 | 0
96700 | 2014-05-18 15:49 | 834.57.3 / 3 | 834 | 57 | 3 | 3 | OCR12VM | Tool Steel; High Alloyed; 4 Cold | 5 | 2014 | 45820 | 1000 | 700 | 2 | 10.3 | 11.41 | 0 | 970 | 0.13 | 0.14 | 0 | 0 | 0.74 | 0.75 | 60 | 0 | 0.28 | 0.74 | 273 | 0.01 | 0.02 | 0 | 0
96732 | 2014-05-23 21:32 | 834.92.1 / 37 | 834 | 92 | 1 | 37 | OCR12VM | Tool Steel; High Alloyed; 4 Cold | 5 | 2014 | 48000 | 800 | 800 | 2 | 8.83 | 11.5 | 0 | 2250 | 0.16 | 0.17 | 0 | 0 | 0.42 | 0.81 | 340 | 0 | 0.19 | 0.84 | 410 | 0.02 | 0.02 | 0 | 0
96733 | 2014-05-23 23:32 | 834.57.3 / 49 | 834 | 57 | 3 | 49 | OCR12VM | Tool Steel; High Alloyed; 4 Cold | 5 | 2014 | 46260 | 600 | 1300 | 2 | 10.77 | 11.39 | 0 | 320 | 0.15 | 0.18 | 0 | 0 | 0.51 | 0.78 | 220 | 0 | 0.28 | 0.75 | 280 | 0.02 | 0.02 | 0 | 0
96754 | 2014-05-25 20:35 | 834.92.1 / 4 | 834 | 92 | 1 | 4 | OCR12VM | Tool Steel; High Alloyed; 4 Cold | 5 | 2014 | 45960 | 600 | 300 | 2 | 11.19 | 11.72 | 0 | 620 | 0.21 | 0.22 | 0 | 0 | 0.68 | 0.83 | 121 | 0 | 0.25 | 0.93 | 400 | 0.07 | 0.04 | 0 | 0
96755 | 2014-05-25 22:45 | 834.99.2 / 38 | 834 | 99 | 2 | 38 | OCR12VM | Tool Steel; High Alloyed; 4 Cold | 5 | 2014 | 49680 | 800 | 1500 | 3 | 0 | 11.4 | 0 | 430 | 0 | 0.18 | 0 | 0 | 0 | 0.77 | 170 | 0 | 0 | 0.76 | 276 | 0 | 0.04 | 0 | 0
96756 | 2014-05-26 00:49 | 834.99.2 / 46 | 834 | 99 | 2 | 46 | OCR12VM | Tool Steel; High Alloyed; 4 Cold | 5 | 2014 | 47360 | 400 | 700 | 2 |  | 11.45 | 0 | 880 |  | 0.15 | 0 | 0 |  | 0.78 | 245 | 0 |  | 0.77 | 275 |  | 0.02 | 0 | 0
96757 | 2014-05-26 02:35 | 834.57.3 / 1 | 834 | 57 | 3 | 1 | OCR12VM | Tool Steel; High Alloyed; 4 Cold | 5 | 2014 | 50400 | 600 | 1100 | 2 | 10.9 | 11.42 | 370 | 320 | 0.14 | 0.16 | 0 | 0 | 0.47 | 0.77 | 240 | 0 | 0.31 | 0.75 | 275 | 0.06 | 0.02 | 0 | 0
96758 | 2014-05-26 04:19 | 834.57.3 / 4 | 834 | 57 | 3 | 4 | OCR12VM | Tool Steel; High Alloyed; 4 Cold | 5 | 2014 | 51040 | 800 | 1600 | 2 | 10.01 | 11.42 | 0 | 1460 | 0.14 | 0.15 | 0 | 0 | 0.42 | 0.77 | 305 | 0 | 0.23 | 0.92 | 451 | 0.06 | 0.02 | 0 | 0
96766 | 2014-05-27 21:30 | 834.99.2 / 1 | 834 | 99 | 2 | 1 | OCR12VM | Tool Steel; High Alloyed; 4 Cold | 5 | 2014 | 47380 | 800 | 1500 | 2 | 11.34 | 11.48 | 0 | 150 | 0.1 | 0.11 | 0 | 0 | 0.78 | 0.8 | 55 | 0 | 0.1 | 0.77 | 415 | 0.01 | 0.01 | 0 | 0
96767 | 2014-05-27 23:14 | 834.99.2 / 38 | 834 | 99 | 2 | 38 | OCR12VM | Tool Steel; High Alloyed; 4 Cold | 5 | 2014 | 49760 | 800 | 600 | 2 | 11.01 | 11.5 | 0 | 190 | 0.09 | 0.1 | 0 | 0 | 1.1 | 0.75 | 75 | 0 | 0.09 | 0.77 | 425 | 0.01 | 0.01 | 0 | 0
96791 | 2014-05-30 02:51 | 834.57.3 / 5 | 834 | 57 | 3 | 5 | OCR12VM | Tool Steel; High Alloyed; 4 Cold | 5 | 2014 | 48000 | 600 | 1600 | 2 | 10.43 | 11.52 | 150 | 650 | 0.13 | 0.15 | 0 | 0 | 0.6 | 0.75 | 125 | 0 | 0.27 | 0.77 | 300 | 0.04 | 0.05 | 0 | 0
96792 | 2014-05-30 04:37 | 834.57.3 / 3 | 834 | 57 | 3 | 3 | OCR12VM | Tool Steel; High Alloyed; 4 Cold | 5 | 2014 | 47250 | 600 | 300 | 2 | 9.36 | 11.31 | 0 | 1335 | 0.17 | 0.18 | 0 | 0 | 0.71 | 0.75 | 94 | 0 | 0.23 | 0.77 | 312 | 0.04 | 0.05 | 0 | 0
96793 | 2014-05-30 06:23 | 834.99.2 / 38 | 834 | 99 | 2 | 38 | OCR12VM | Tool Steel; High Alloyed; 4 Cold | 5 | 2014 | 47360 | 400 | 1100 | 2 | 9.97 | 11.35 | 0 | 1015 | 0.18 | 0.18 | 0 | 0 | 0.55 | 0.72 | 172 | 0 | 0.21 | 0.75 | 333 | 0.02 | 0.03 | 0 | 0
96794 | 2014-05-30 08:14 | 834.99.2 / 38 | 834 | 99 | 2 | 38 | OCR12VM | Tool Steel; High Alloyed; 4 Cold | 5 | 2014 | 47120 | 800 | 1000 | 2 | 10.57 | 11.25 | 0 | 920 | 0.14 | 0.15 | 0 | 0 | 0.68 | 0.73 | 91 | 0 | 0.25 | 0.74 | 295 | 0.01 | 0.03 | 0 | 0
96795 | 2014-05-30 09:57 | 834.57.3 / 30 | 834 | 57 | 3 | 30 | OCR12VM | Tool Steel; High Alloyed; 4 Cold | 5 | 2014 | 48000 | 800 | 2100 | 2 | 11.17 | 11.53 | 0 | 540 | 0.15 | 0.16 | 0 | 0 | 0.64 | 0.75 | 104 | 0 | 0.3 | 0.77 | 314 | 0.02 | 0.02 | 0 | 0
96796 | 2014-05-30 11:40 | 834.99.2 / 54 | 834 | 99 | 2 | 54 | OCR12VM | Tool Steel; High Alloyed; 4 Cold | 5 | 2014 | 44200 | 600 | 2400 | 2 | 10.8 | 11.3 | 0 | 660 | 0.34 | 0.32 | 0 | 0 | 0.59 | 0.75 | 140 | 0 | 0.27 | 0.75 | 275 | 0.01 | 0.02 | 0 | 0
96797 | 2014-05-30 13:29 | 834.99.2 / 33 | 834 | 99 | 2 | 33 | OCR12VM | Tool Steel; High Alloyed; 4 Cold | 5 | 2014 | 47610 | 600 | 1200 | 2 | 10.74 | 11.34 | 0 | 750 | 0.2 | 0.2 | 0 | 0 | 0.51 | 0.75 | 200 | 0 | 0.28 | 0.74 | 298 | 0.02 | 0.02 | 0 | 0
96798 | 2014-05-30 15:23 | 834.57.3 / 3 | 834 | 57 | 3 | 3 | OCR12VM | Tool Steel; High Alloyed; 4 Cold | 5 | 2014 | 47920 | 800 | 1300 | 2 | 9.75 | 11.46 | 0 | 710 | 0.18 | 0.19 | 0 | 0 | 0.52 | 0.78 | 220 | 0 | 0.23 | 0.77 | 316 | 0.01 | 0.02 | 0 | 0
96811 | 2014-05-31 19:19 | 834.99.2 / 38 | 834 | 99 | 2 | 38 | OCR12VM | Tool Steel; High Alloyed; 4 Cold | 5 | 2014 | 47380 | 800 | 1500 | 2 | 10.63 | 11.32 | 0 | 470 | 0.15 | 0.15 | 0 | 0 | 0.61 | 0.74 | 120 | 0 | 0.24 | 0.76 | 280 | 0.12 | 0.1 | 0 | 0
96812 | 2014-05-31 21:10 | 834.99.2 / 1 | 834 | 99 | 2 | 1 | OCR12VM | Tool Steel; High Alloyed; 4 Cold | 5 | 2014 | 48410 | 800 | 1200 | 2 | 10.59 | 11.36 | 0 | 820 | 0.13 | 0.14 | 0 | 0 | 0.79 | 0.75 | 105 | 0 | 0.24 | 0.75 | 310 | 0.03 | 0.04 | 0 | 0
96813 | 2014-05-31 22:53 | 834.99.2 / 31 | 834 | 99 | 2 | 31 | OCR12VM | Tool Steel; High Alloyed; 4 Cold | 5 | 2014 | 49090 | 600 | 2600 | 2 | 11.31 | 11.45 | 0 | 350 | 0.16 | 0.16 | 0 | 0 | 0.78 | 0.76 | 65 | 0 | 0.27 | 0.95 | 420 | 0.03 | 0.02 | 0 | 0
96818 | 2014-06-01 08:09 | 834.99.2 / 38 | 834 | 99 | 2 | 38 | OCR12VM | Tool Steel; High Alloyed; 4 Cold | 6 | 2014 | 47360 | 400 | 900 | 2 | 10.18 | 11.29 | 0 | 1010 | 0.16 | 0.16 | 0 | 0 | 0.68 | 0.74 | 116 | 0 | 0.2 | 0.74 | 335 | 0.02 | 0.02 | 0 | 0
96819 | 2014-06-01 09:59 | 834.99.2 / 38 | 834 | 99 | 2 | 38 | OCR12VM | Tool Steel; High Alloyed; 4 Cold | 6 | 2014 | 50400 | 600 | 1300 | 2 | 11.18 | 11.31 | 0 | 280 | 0.14 | 0.15 | 0 | 0 | 0.68 | 0.75 | 82 | 0 | 0.24 | 0.75 | 328 | 0.02 | 0.02 | 0 | 0
96834 | 2014-06-03 19:57 | 834.99.2 / 38 | 834 | 99 | 2 | 38 | OCR12VM | Tool Steel; High Alloyed; 4 Cold | 6 | 2014 | 50400 | 600 | 1000 | 2 | 0 | 11.36 | 0 | 1310 | 0 | 0.15 | 0 | 0 | 0 | 0.73 | 96 | 0 | 0 | 0.76 | 333 | 0 | 0.11 | 0 | 0
96855 | 2014-06-05 15:44 | 834.99.2 / 46 | 834 | 99 | 2 | 46 | OCR12VM | Tool Steel; High Alloyed; 4 Cold | 6 | 2014 | 47360 | 400 | 2600 | 2 | 10.16 | 11.26 | 0 | 1230 | 0.16 | 0.18 | 0 | 0 | 0.68 | 0.75 | 75 | 0 | 0.29 | 0.77 | 304 | 0.04 | 0.03 | 0 | 0
96865 | 2014-06-09 16:54 | 834.99.2 / 38 | 834 | 99 | 2 | 38 | OCR12VM | Tool Steel; High Alloyed; 4 Cold | 6 | 2014 | 49440 | 600 | 900 | 2 | 9.57 | 11.31 | 0 | 1460 | 0.1 | 0.13 | 0 | 0 | 0.59 | 0.73 | 149 | 0 | 0.2 | 0.75 | 353 | 0.02 | 0.02 | 0 | 0
96866 | 2014-06-09 18:46 | 834.99.2 / 1 | 834 | 99 | 2 | 1 | OCR12VM | Tool Steel; High Alloyed; 4 Cold | 6 | 2014 | 49440 | 800 | 1400 | 2 | 10.75 | 11.31 | 0 | 525 | 0.14 | 0.14 | 0 | 0 | 0.65 | 0.77 | 157 | 0 | 0.25 | 0.77 | 312 | 0.01 | 0.02 | 0 | 0
96867 | 2014-06-09 20:35 | 834.57.3 / 5 | 834 | 57 | 3 | 5 | OCR12VM | Tool Steel; High Alloyed; 4 Cold | 6 | 2014 | 48000 | 800 | 1400 | 2 | 9.83 | 11.54 | 750 | 430 | 0.14 | 0.16 | 0 | 0 | 0.66 | 0.76 | 70 | 0 | 0.22 | 0.78 | 305 | 0.03 | 0.03 | 0 | 0
96868 | 2014-06-09 22:23 | 834.57.3 / 50 | 834 | 57 | 3 | 50 | OCR12VM | Tool Steel; High Alloyed; 4 Cold | 6 | 2014 | 48020 | 700 | 800 | 2 | 10.7 | 11.43 | 0 | 860 | 0.12 | 0.12 | 0 | 0 | 0.59 | 0.77 | 147 | 0 | 0.24 | 0.77 | 290 | 0.03 | 0.04 | 0 | 0
96881 | 2014-06-11 01:07 | 834.99.2 / 48 | 834 | 99 | 2 | 48 | OCR12VM | Tool Steel; High Alloyed; 4 Cold | 6 | 2014 | 47360 | 400 | 300 | 2 | 11 | 11.47 | 0 | 480 | 0.16 | 0.16 | 0 | 0 | 0.68 | 0.75 | 80 | 0 | 0.32 | 0.74 | 240 | 0.04 | 0.02 | 0 | 0
96882 | 2014-06-11 02:49 | 834.92.1 / 23 | 834 | 92 | 1 | 23 | OCR12VM | Tool Steel; High Alloyed; 4 Cold | 6 | 2014 | 48520 | 800 | 2500 | 2 | 9.14 | 11.65 | 600 | 1550 | 0.12 | 0.14 | 0 | 0 | 0.62 | 0.83 | 227 | 0 | 0.21 | 0.92 | 445 | 0.06 | 0.04 | 0 | 0
96883 | 2014-06-11 04:37 | 834.57.3 / 3 | 834 | 57 | 3 | 3 | OCR12VM | Tool Steel; High Alloyed; 4 Cold | 6 | 2014 | 48000 | 800 | 1300 | 3 | 10.59 | 11.35 | 0 | 1000 | 0.13 | 0.14 | 0 | 0 | 0.68 | 0.73 | 115 | 0 | 0.26 | 0.76 | 305 | 0.05 | 0.03 | 0 | 0
96884 | 2014-06-11 06:49 | 834.99.2 / 43 | 834 | 99 | 2 | 43 | OCR12VM | Tool Steel; High Alloyed; 4 Cold | 6 | 2014 | 45230 | 400 | 3000 | 2 | 9.43 | 11.38 | 0 | 1430 | 0.11 | 0.11 | 0 | 0 | 0.47 | 0.72 | 190 | 0 | 0.22 | 0.92 | 417 | 0.03 | 0.03 | 0 | 0
96885 | 2014-06-11 09:16 | 834.57.3 / 3 | 834 | 57 | 3 | 3 | OCR12VM | Tool Steel; High Alloyed; 4 Cold | 6 | 2014 | 44440 | 600 | 1900 | 2 | 11.43 | 11.47 | 0 | 230 | 0.11 | 0.13 | 0 | 0 | 0.64 | 0.73 | 62 | 0 | 0.27 | 0.76 | 285 | 0.01 | 0.02 | 0 | 0
96891 | 2014-06-11 21:37 | 834.99.2 / 38 | 834 | 99 | 2 | 38 | OCR12VM | Tool Steel; High Alloyed; 4 Cold | 6 | 2014 | 47700 | 800 | 1600 | 2 | 10.95 | 11.32 | 0 | 650 | 0.13 | 0.13 | 0 | 0 | 0.61 | 0.76 | 170 | 0 | 0.22 | 0.76 | 335 | 0.03 | 0.01 | 0 | 0
96898 | 2014-06-12 15:11 | 834.57.3 / 3 | 834 | 57 | 3 | 3 | OCR12VM | Tool Steel; High Alloyed; 4 Cold | 6 | 2014 | 46350 | 800 | 1000 | 2 | 11.46 | 11.53 | 0 | 0 | 0.12 | 0.14 | 0 | 0 | 0.66 | 0.74 | 85 | 0 | 0.26 | 0.74 | 297 | 0.02 | 0.02 | 0 | 0
96917 | 2014-06-15 07:15 | 834.57.3 / 3 | 834 | 57 | 3 | 3 | OCR12VM | Tool Steel; High Alloyed; 4 Cold | 6 | 2014 | 45820 | 1000 | 900 | 2 | 9.63 | 11.37 | 0 | 1500 | 0.11 | 0.12 | 0 | 0 | 0.5 | 0.73 | 173 | 0 | 0.2 | 0.75 | 320 | 0.01 | 0.01 | 0 | 0
96922 | 2014-06-15 17:21 | 834.99.2 / 1 | 834 | 99 | 2 | 1 | OCR12VM | Tool Steel; High Alloyed; 4 Cold | 6 | 2014 | 47360 | 400 | 300 | 2 | 0 | 11.5 | 0 | 1700 | 0 | 0.11 | 0 | 0 | 0 | 0.75 | 130 | 0 | 0 | 0.77 | 390 | 0 | 0.01 | 0 | 0
96923 | 2014-06-15 19:29 | 834.99.2 / 38 | 834 | 99 | 2 | 38 | OCR12VM | Tool Steel; High Alloyed; 4 Cold | 6 | 2014 | 50400 | 600 | 3000 | 2 | 0 | 11.2 | 0 | 900 | 0 | 0.16 | 0 | 0 | 0 | 0.74 | 100 | 0 | 0 | 0.75 | 330 | 0 | 0.04 | 0 | 0
96940 | 2014-06-19 17:16 | 834.95.2 / 4 | 834 | 95 | 2 | 4 | OCR12VM | Tool Steel; High Alloyed; 4 Cold | 6 | 2014 | 47380 | 800 | 1500 | 2 | 9.21 | 11.39 | 0 | 1780 | 0.13 | 0.14 | 0 | 0 | 0.54 | 0.75 | 185 | 0 | 0.18 | 0.77 | 363 | 0.05 | 0.03 | 0 | 0
96941 | 2014-06-19 19:30 | 834.56.1 / 4 | 834 | 56 | 1 | 4 | OCR12VM | Tool Steel; High Alloyed; 4 Cold | 6 | 2014 | 45320 | 800 | 1300 | 2 | 10.35 | 11.63 | 0 | 750 | 0.17 | 0.17 | 0 | 0 | 0.57 | 0.74 | 130 | 0 | 0.23 | 0.8 | 317 | 0.04 | 0.02 | 0 | 0
96948 | 2014-06-20 11:52 | 834.57.3 / 49 | 834 | 57 | 3 | 49 | OCR12VM | Tool Steel; High Alloyed; 4 Cold | 6 | 2014 | 48000 | 800 | 1300 | 2 | 9.05 | 11.5 | 0 | 2110 | 0.16 | 0.22 | 0 | 0 | 0.65 | 0.76 | 170 | 0 | 0.2 | 0.77 | 365 | 0.03 | 0.02 | 0 | 0
96949 | 2014-06-20 14:54 | 834.99.2 / 54 | 834 | 99 | 2 | 54 | OCR12VM | Tool Steel; High Alloyed; 4 Cold | 6 | 2014 | 48000 | 800 | 400 | 2 | 10.3 | 11.4 | 0 | 1000 | 0.13 | 0.15 | 0 | 0 | 0.66 | 0.75 | 130 | 0 | 0.22 | 0.78 | 325 | 0.01 | 0.02 | 0 | 0
96950 | 2014-06-20 17:06 | 834.99.2 / 38 | 834 | 99 | 2 | 38 | OCR12VM | Tool Steel; High Alloyed; 4 Cold | 6 | 2014 | 47360 | 400 | 700 | 2 | 10.3 | 11.26 | 0 | 1030 | 0.11 | 0.13 | 0 | 0 | 0.49 | 0.76 | 245 | 0 | 0.21 | 0.77 | 330 | 0.03 | 0.02 | 0 | 0
96957 | 2014-06-21 07:51 | 834.99.2 / 38 | 834 | 99 | 2 | 38 | OCR12VM | Tool Steel; High Alloyed; 4 Cold | 6 | 2014 | 45960 | 600 | 600 | 2 | 11.42 | 11.35 | 0 | 220 | 0.18 | 0.2 | 0 | 0 | 0.52 | 0.75 | 200 | 0 | 0.21 | 0.76 | 322 | 0.02 | 0.02 | 0 | 0
96967 | 2014-06-22 07:46 | 834.99.2 / 1 | 834 | 99 | 2 | 1 | OCR12VM | Tool Steel; High Alloyed; 4 Cold | 6 | 2014 | 47360 | 400 | 200 | 2 | 0 | 11.28 | 0 | 1080 | 0 | 0.16 | 0 | 0 | 0 | 0.75 | 125 | 0 | 0 | 0.77 | 339 | 0 | 0.02 | 0 | 0
96971 | 2014-06-22 18:22 | 834.99.2 / 38 | 834 | 99 | 2 | 38 | OCR12VM | Tool Steel; High Alloyed; 4 Cold | 6 | 2014 | 48410 | 800 | 800 | 2 | 10.34 | 11.38 | 0 | 1250 | 0.13 | 0.15 | 0 | 0 | 0.5 | 0.72 | 215 | 0 | 0.19 | 0.76 | 355 | 0.03 | 0.02 | 0 | 0
96972 | 2014-06-22 21:59 | 834.57.3 / 3 | 834 | 57 | 3 | 3 | OCR12VM | Tool Steel; High Alloyed; 4 Cold | 6 | 2014 | 46950 | 800 | 2300 | 2 | 9.39 | 11.43 | 0 | 1750 | 0.14 | 0.16 | 0 | 0 | 0.66 | 0.73 | 135 | 0 | 0.22 | 0.76 | 335 | 0.05 | 0.01 | 0 | 0
96973 | 2014-06-23 00:47 | 834.57.3 / 3 | 834 | 57 | 3 | 3 | OCR12VM | Tool Steel; High Alloyed; 4 Cold | 6 | 2014 | 45280 | 400 | 1700 | 2 | 11.22 | 11.57 | 0 | 400 | 0.13 | 0.14 | 0 | 0 | 0.67 | 0.75 | 105 | 0 | 0.25 | 0.77 | 290 | 0.04 | 0.02 | 0 | 0
96974 | 2014-06-23 02:38 | 834.57.3 / 3 | 834 | 57 | 3 | 3 | OCR12VM | Tool Steel; High Alloyed; 4 Cold | 6 | 2014 | 49060 | 600 | 2200 | 2 | 10.41 | 11.45 | 0 | 1080 | 0.14 | 0.16 | 0 | 0 | 0.62 | 0.74 | 157 | 0 | 0.24 | 0.74 | 325 | 0.03 | 0.02 | 0 | 0
96975 | 2014-06-23 04:26 | 834.57.3 / 1 | 834 | 57 | 3 | 1 | OCR12VM | Tool Steel; High Alloyed; 4 Cold | 6 | 2014 | 48960 | 600 | 1900 | 2 | 10.27 | 11.44 | 0 | 1090 | 0.11 | 0.13 | 0 | 0 | 0.7 | 0.73 | 85 | 0 | 0.22 | 0.76 | 328 | 0.03 | 0.01 | 0 | 0
96976 | 2014-06-23 06:14 | 834.99.2 / 38 | 834 | 99 | 2 | 38 | OCR12VM | Tool Steel; High Alloyed; 4 Cold | 6 | 2014 | 49440 | 800 | 1500 | 2 | 10.38 | 11.33 | 0 | 1005 | 0.13 | 0.14 | 0 | 0 | 0.61 | 0.75 | 160 | 0 | 0.25 | 0.77 | 316 | 0.04 | 0.02 | 0 | 0
96977 | 2014-06-24 11:01 | 834.92.1 / 35 | 834 | 92 | 1 | 35 | OCR12VM | Tool Steel; High Alloyed; 4 Cold | 6 | 2014 | 43800 | 800 | 1200 | 2 | 10.1 | 11.54 | 0 | 1220 | 0.14 | 0.17 | 0 | 0 | 0.54 | 0.83 | 225 | 0 | 0.23 | 0.92 | 390 | 0.03 | 0.03 | 0 | 0
96983 | 2014-06-25 00:02 | 834.99.2 / 1 | 834 | 99 | 2 | 1 | OCR12VM | Tool Steel; High Alloyed; 4 Cold | 6 | 2014 | 47380 | 800 | 600 | 2 | 10.78 | 11.32 | 0 | 600 | 0.13 | 0.15 | 0 | 0 | 0.56 | 0.75 | 176 | 0 | 0.18 | 0.73 | 340 | 0.01 | 0.01 | 0 | 0
96999 | 2014-06-26 10:38 | 834.99.2 / 2 | 834 | 99 | 2 | 2 | OCR12VM | Tool Steel; High Alloyed; 4 Cold | 6 | 2014 | 47650 | 800 | 1100 | 2 | 10.9 | 11.37 | 180 | 300 | 0.13 | 0.14 | 0 | 0 | 0.48 | 0.74 | 228 | 0 | 0.23 | 0.78 | 335 | 0.02 | 0.02 | 0 | 0
97000 | 2014-06-26 12:38 | 834.99.2 / 56 | 834 | 99 | 2 | 56 | OCR12VM | Tool Steel; High Alloyed; 4 Cold | 6 | 2014 | 43410 | 400 | 2000 | 2 | 10.77 | 11.36 | 0 | 250 | 0.14 | 0.16 | 0 | 0 | 0.52 | 0.74 | 170 | 0 | 0.25 | 0.76 | 290 | 0.03 | 0.03 | 0 | 0
97013 | 2014-06-27 17:06 | 834.93.2 / 25 | 834 | 93 | 2 | 25 | OCR12VM | Tool Steel; High Alloyed; 4 Cold | 6 | 2014 | 47650 | 600 | 1000 | 2 | 10.64 | 11.31 | 0 | 400 | 0.13 | 0.14 | 0 | 0 | 0.4 | 0.72 | 285 | 0 | 0.19 | 0.67 | 290 | 0.04 | 0.02 | 0 | 0
97014 | 2014-06-27 19:21 | 834.99.2 / 54 | 834 | 99 | 2 | 54 | OCR12VM | Tool Steel; High Alloyed; 4 Cold | 6 | 2014 | 43060 | 600 | 1800 | 2 | 10.6 | 11.26 | 0 | 290 | 0.1 | 0.11 | 0 | 0 | 0.53 | 0.75 | 190 | 0 | 0.22 | 0.79 | 325 | 0.03 | 0.02 | 0 | 0
97015 | 2014-06-27 21:19 | 834.75.2 / 5 | 834 | 75 | 2 | 5 | OCR12VM | Tool Steel; High Alloyed; 4 Cold | 6 | 2014 | 50850 | 800 | 800 | 2 | 10.71 | 11.63 | 0 | 1300 | 0.11 | 0.12 | 0 | 0 | 0.65 | 0.75 | 208 | 0 | 0.1 | 0.93 | 545 | 0.03 | 0.01 | 0 | 0
97028 | 2014-06-29 05:41 | 834.57.3 / 4 | 834 | 57 | 3 | 4 | OCR12VM | Tool Steel; High Alloyed; 4 Cold | 6 | 2014 | 46280 | 800 | 600 | 2 | 10.11 | 11.5 | 0 | 600 | 0.13 | 0.14 | 0 | 0 | 0.39 | 0.73 | 279 | 0 | 0.17 | 0.92 | 443 | 0.03 | 0.02 | 0 | 0
97029 | 2014-06-29 07:32 | 834.99.2 / 38 | 834 | 99 | 2 | 38 | OCR12VM | Tool Steel; High Alloyed; 4 Cold | 6 | 2014 | 50400 | 600 | 1200 | 2 | 9.56 | 11.36 | 0 | 1530 | 0.11 | 0.13 | 0 | 0 | 0.35 | 0.75 | 340 | 0 | 0.16 | 0.79 | 390 | 0.02 | 0.01 | 0 | 0
97030 | 2014-06-29 09:16 | 834.57.3 / 1 | 834 | 57 | 3 | 1 | OCR12VM | Tool Steel; High Alloyed; 4 Cold | 6 | 2014 | 49440 | 800 | 1300 | 2 | 10.39 | 11.41 | 0 | 800 | 0.12 | 0.13 | 0 | 0 | 0.35 | 0.72 | 315 | 0 | 0.21 | 0.73 | 330 | 0.03 | 0.01 | 0 | 0
97064 | 2014-07-03 21:14 | 834.99.2 / 1 | 834 | 99 | 2 | 1 | OCR12VM | Tool Steel; High Alloyed; 4 Cold | 7 | 2014 | 50320 | 600 | 400 | 3 | 10.08 | 11.4 | 0 | 1190 | 0.26 | 0.25 | 0 | 0 | 0.43 | 0.74 | 280 | 0 | 0.14 | 0.76 | 394 | 0.03 | 0.01 | 0 | 0
97065 | 2014-07-03 23:32 | 834.57.3 / 1 | 834 | 57 | 3 | 1 | OCR12VM | Tool Steel; High Alloyed; 4 Cold | 7 | 2014 | 49440 | 800 | 1400 | 2 | 10.51 | 11.35 | 0 | 800 | 0.15 | 0.14 | 0 | 0 | 0.39 | 0.77 | 290 | 0 | 0.18 | 0.76 | 350 | 0.04 | 0.02 | 0 | 0
97066 | 2014-07-04 01:21 | 834.57.3 / 4 | 834 | 57 | 3 | 4 | OCR12VM | Tool Steel; High Alloyed; 4 Cold | 7 | 2014 | 46120 | 600 | 2000 | 2 | 9.94 | 11.3 | 0 | 1090 | 0.13 | 0.14 | 0 | 0 | 0.38 | 0.74 | 305 | 0 | 0.2 | 0.93 | 447 | 0.03 | 0.01 | 0 | 0
97067 | 2014-07-04 02:57 | 834.57.3 / 3 | 834 | 57 | 3 | 3 | OCR12VM | Tool Steel; High Alloyed; 4 Cold | 7 | 2014 | 48660 | 400 | 2500 | 2 | 9.88 | 11.3 | 0 | 1390 | 0.13 | 0.13 | 0 | 0 | 0.34 | 0.75 | 340 | 0 | 0.18 | 0.75 | 367 | 0.03 | 0.01 | 0 | 0
97075 | 2014-07-07 18:32 | 834.99.2 / 1 | 834 | 99 | 2 | 1 | OCR12VM | Tool Steel; High Alloyed; 4 Cold | 7 | 2014 | 47600 | 600 | 1700 | 2 | 9.84 | 11.4 | 0 | 700 | 0.18 | 0.17 | 0 | 0 | 0.46 | 0.76 | 240 | 0 | 0.22 | 0.76 | 310 | 0.06 | 0.02 | 0 | 0
97076 | 2014-07-07 20:19 | 834.99.2 / 55 | 834 | 99 | 2 | 55 | OCR12VM | Tool Steel; High Alloyed; 4 Cold | 7 | 2014 | 49440 | 800 | 300 | 2 | 9.9 | 11.32 | 0 | 950 | 0.2 | 0.21 | 0 | 0 | 0.4 | 0.75 | 283 | 0 | 0.26 | 0.77 | 325 | 0.04 | 0.01 | 0 | 0
97077 | 2014-07-07 22:11 | 834.99.2 / 2 | 834 | 99 | 2 | 2 | OCR12VM | Tool Steel; High Alloyed; 4 Cold | 7 | 2014 | 48000 | 800 | 1600 | 2 | 0 | 11.3 | 0 | 1040 | 0 | 0.09 | 0 | 0 | 0 | 0.75 | 532 | 0 | 0 | 0.79 | 430 | 0 | 0.01 | 0 | 0
97100 | 2014-07-10 02:46 | 834.99.2 / 38 | 834 | 99 | 2 | 38 | OCR12VM | Tool Steel; High Alloyed; 4 Cold | 7 | 2014 | 48410 | 600 | 1000 | 2 | 10.19 | 11.25 | 0 | 650 | 0.14 | 0.15 | 0 | 0 | 0.68 | 0.74 | 133 | 0 | 0.25 | 0.76 | 315 | 0.01 | 0.01 | 0 | 0
97101 | 2014-07-10 04:35 | 834.57.3 / 49 | 834 | 57 | 3 | 49 | OCR12VM | Tool Steel; High Alloyed; 4 Cold | 7 | 2014 | 44400 | 600 | 700 | 2 | 10.67 | 11.48 | 0 | 495 | 0.14 | 0.14 | 0 | 0 | 0.54 | 0.75 | 190 | 0 | 0.12 | 0.76 | 368 | 0.01 | 0.01 | 0 | 0
97102 | 2014-07-10 06:56 | 834.57.3 / 5 | 834 | 57 | 3 | 5 | OCR12VM | Tool Steel; High Alloyed; 4 Cold | 7 | 2014 | 48000 | 600 | 1000 | 2 | 9.6 | 11.36 | 0 | 1310 | 0.15 | 0.16 | 0 | 0 | 0.7 | 0.72 | 100 | 0 | 0.26 | 0.73 | 301 | 0.01 | 0.02 | 0 | 0
97103 | 2014-07-10 08:47 | 834.57.3 / 4 | 834 | 57 | 3 | 4 | OCR12VM | Tool Steel; High Alloyed; 4 Cold | 7 | 2014 | 43800 | 800 | 1000 | 2 | 10.59 | 11.9 | 0 | 500 | 0.16 | 0.18 | 0 | 0 | 0.67 | 0.75 | 130 | 0 | 0.31 | 0.93 | 355 | 0.02 | 0.03 | 0 | 0
97110 | 2014-07-11 02:40 | 834.99.2 / 2 | 834 | 99 | 2 | 2 | OCR12VM | Tool Steel; High Alloyed; 4 Cold | 7 | 2014 | 46950 | 800 | 2000 | 2 | 9.72 | 11.22 | 245 | 1030 | 0.17 | 0.18 | 0 | 0 | 0.58 | 0.72 | 170 | 0 | 0.16 | 0.74 | 375 | 0.01 | 0.01 | 0 | 0
97111 | 2014-07-11 04:34 | 834.99.2 / 57 | 834 | 99 | 2 | 57 | OCR12VM | Tool Steel; High Alloyed; 4 Cold | 7 | 2014 | 48020 | 600 | 500 | 2 | 10.62 | 11.38 | 0 | 420 | 0.15 | 0.15 | 0 | 0 | 0.62 | 0.76 | 144 | 0 | 0.19 | 0.76 | 353 | 0.01 | 0.02 | 0 | 0
97120 | 2014-07-12 | 834.71.1 / 3 | 834 | 71 | 1 | 3 | OCR12VM | Tool Steel; High Alloyed; 4 Cold | 7 | 2014 | 48000 | 800 | 1100 | 2 | 10.2 | 11.3 | 0 | 630 | 0.14 | 0.15 | 0 | 0 | 0.56 | 0.73 | 172 | 0 | 0.2 | 0.74 | 353 | 0.01 | 0.01 | 0 | 0
97121 | 2014-07-12 01:51 | 834.99.2 / 3 | 834 | 99 | 2 | 3 | OCR12VM | Tool Steel; High Alloyed; 4 Cold | 7 | 2014 | 47800 | 600 | 1600 | 2 | 10.1 | 11.29 | 0 | 800 | 0.16 | 0.15 | 0 | 0 | 0.68 | 0.73 | 116 | 0 | 0.19 | 0.92 | 465 | 0.02 | 0.01 | 0 | 0
97122 | 2014-07-12 03:54 | 834.99.2 / 2 | 834 | 99 | 2 | 2 | OCR12VM | Tool Steel; High Alloyed; 4 Cold | 7 | 2014 | 47890 | 800 | 2300 | 2 | 10.13 | 11.31 | 0 | 1085 | 0.14 | 0.14 | 0 | 0 | 0.59 | 0.75 | 201 | 0 | 0.19 | 0.74 | 342 | 0.01 | 0.01 | 0 | 0
97123 | 2014-07-12 05:41 | 834.92.1 / 35 | 834 | 92 | 1 | 35 | OCR12VM | Tool Steel; High Alloyed; 4 Cold | 7 | 2014 | 48040 | 800 | 1200 | 2 | 10.18 | 11.59 | 0 | 1235 | 0.13 | 0.13 | 0 | 0 | 0.69 | 0.82 | 152 | 0 | 0.32 | 0.91 | 387 | 0.02 | 0.02 | 0 | 0
97141 | 2014-07-13 23:27 | 834.99.2 / 2 | 834 | 99 | 2 | 2 | OCR12VM | Tool Steel; High Alloyed; 4 Cold | 7 | 2014 | 51400 | 800 | 1400 | 2 | 10.03 | 11.24 | 0 | 655 | 0.15 | 0.16 | 0 | 0 | 0.68 | 0.74 | 142 | 0 | 0.24 | 0.74 | 328 | 0.03 | 0.02 | 0 | 0
97163 | 2014-08-06 01:35 | 834.57.3 / 1 | 834 | 57 | 3 | 1 | OCR12VM | Tool Steel; High Alloyed; 4 Cold | 8 | 2014 | 51820 | 800 | 1400 | 2 | 9.73 | 11.33 | 0 | 1650 | 0.14 | 0.15 | 0 | 0 | 0.66 | 0.74 | 112 | 0 | 0.36 | 0.74 | 252 | 0.02 | 0.02 | 0 | 0
97164 | 2014-08-06 03:27 | 834.84.2 / 5 | 834 | 84 | 2 | 5 | OCR12VM | Tool Steel; High Alloyed; 4 Cold | 8 | 2014 | 48410 | 800 | 1300 | 2 | 10.54 | 11.34 | 0 | 800 | 0.17 | 0.19 | 0 | 0 | 0.7 | 0.75 | 70 | 0 | 0.43 | 0.74 | 195 | 0.03 | 0.03 | 0 | 0
97173 | 2014-08-07 01:37 | 834.93.2 / 5 | 834 | 93 | 2 | 5 | OCR12VM | Tool Steel; High Alloyed; 4 Cold | 8 | 2014 | 47380 | 800 | 600 | 3 | 0 | 11.17 | 0 | 272 | 0 | 0.16 | 0 | 0 | 0 | 0.73 | 62 | 0 | 0 | 0.74 | 241 | 0 | 0.02 | 0 | 0
97174 | 2014-08-07 03:56 | 834.99.2 / 38 | 834 | 99 | 2 | 38 | OCR12VM | Tool Steel; High Alloyed; 4 Cold | 8 | 2014 | 49000 | 800 | 1500 | 2 | 10.05 | 11.41 | 0 | 1098 | 0.15 | 0.17 | 0 | 0 | 0.74 | 0.75 | 68 | 0 | 0.4 | 0.75 | 220 | 0.02 | 0.02 | 0 | 0
97184 | 2014-08-08 03:44 | 834.99.2 / 58 | 834 | 99 | 2 | 58 | OCR12VM | Tool Steel; High Alloyed; 4 Cold | 8 | 2014 | 48000 | 800 | 1400 | 2 | 10.07 | 11.33 | 0 | 1130 | 0.21 | 0.22 | 0 | 0 | 0.83 | 0.76 | 6 | 0 | 0.35 | 0.77 | 272 | 0.06 | 0.03 | 0 | 0
97185 | 2014-08-08 06:22 | 834.99.2 / 58 | 834 | 99 | 2 | 58 | OCR12VM | Tool Steel; High Alloyed; 4 Cold | 8 | 2014 | 48000 | 800 | 1200 | 3 | 10.97 | 11.44 | 0 | 342 | 0.18 | 0.19 | 0 | 0 | 0.79 | 0.76 | 17 | 0 | 0.41 | 0.75 | 205 | 0.04 | 0.02 | 0 | 0
97186 | 2014-08-08 09:03 | 834.56.1 / 4 | 834 | 56 | 1 | 4 | OCR12VM | Tool Steel; High Alloyed; 4 Cold | 8 | 2014 | 47360 | 400 | 300 | 2 | 10.54 | 11.4 | 240 | 680 | 0.19 | 0.19 | 0 | 0 | 0.65 | 0.74 | 91 | 0 | 0.41 | 0.75 | 229 | 0.03 | 0.02 | 0 | 0
97187 | 2014-08-08 11:11 | 834.95.2 / 4 | 834 | 95 | 2 | 4 | OCR12VM | Tool Steel; High Alloyed; 4 Cold | 8 | 2014 | 50400 | 600 | 900 | 2 | 0 | 11.32 | 0 | 740 | 0 | 0.29 | 0 | 0 | 0 | 0.72 | 32 | 0 | 0 | 0.73 | 195 | 0 | 0.03 | 0 | 0
97211 | 2014-08-10 17:00 | 834.57.3 / 3 | 834 | 57 | 3 | 3 | OCR12VM | Tool Steel; High Alloyed; 4 Cold | 8 | 2014 | 46905 | 800 | 1900 | 3 | 9.88 | 11.38 | 0 | 1364 | 0.23 | 0.23 | 0 | 0 | 0.57 | 0.76 | 167 | 0 | 0.32 | 0.75 | 268 | 0.06 | 0.02 | 0 | 0
97216 | 2014-08-11 04:02 | 834.92.1 / 6 | 834 | 92 | 1 | 6 | OCR12VM | Tool Steel; High Alloyed; 4 Cold | 8 | 2014 | 49680 | 800 | 300 | 2 | 9.84 | 11.64 | 0 | 1590 | 0.18 | 0.19 | 0 | 0 | 0.77 | 0.84 | 90 | 0 | 0.38 | 0.93 | 350 | 0.07 | 0.03 | 0 | 0
97217 | 2014-08-11 05:58 | 834.99.2 / 38 | 834 | 99 | 2 | 38 | OCR12VM | Tool Steel; High Alloyed; 4 Cold | 8 | 2014 | 49440 | 800 | 1200 | 2 | 9.71 | 11.38 | 200 | 1029 | 0.19 | 0.21 | 0 | 0 | 0.74 | 0.77 | 20 | 0 | 0.41 | 0.76 | 190 | 0.04 | 0.03 | 0 | 0
97224 | 2014-08-13 20:58 | 834.57.3 / 3 | 834 | 57 | 3 | 3 | OCR12VM | Tool Steel; High Alloyed; 4 Cold | 8 | 2014 | 48080 | 900 | 2000 | 2 | 9.71 | 11.38 | 0 | 1526 | 0.19 | 0.19 | 0 | 0 | 0.71 | 0.76 | 82 | 0 | 0.36 | 0.76 | 243 | 0.07 | 0.04 | 0 | 0
97255 | 2014-08-16 16:03 | 834.57.3 / 5 | 834 | 57 | 3 | 5 | OCR12VM | Tool Steel; High Alloyed; 4 Cold | 8 | 2014 | 49310 | 600 | 2100 | 2 | 10.59 | 11.35 | 0 | 950 | 0.21 | 0.2 | 0 | 0 | 0.72 | 0.73 | 39 | 0 | 0.48 | 0.74 | 155 | 0.09 | 0.02 | 0 | 0
97267 | 2014-08-17 17:01 | 834.57.3 / 3 | 834 | 57 | 3 | 3 | OCR12VM | Tool Steel; High Alloyed; 4 Cold | 8 | 2014 | 48600 | 600 | 3400 | 2 | 10.32 | 11.4 | 0 | 1350 | 0.18 | 0.18 | 0 | 0 | 0.7 | 0.73 | 62 | 0 | 0.32 | 0.74 | 270 | 0.09 | 0.03 | 0 | 0
97294 | 2014-08-21 11:00 | 834.56.1 / 4 | 834 | 56 | 1 | 4 | OCR12VM | Tool Steel; High Alloyed; 4 Cold | 8 | 2014 | 46920 | 600 | 2400 | 2 | 10.87 | 11.32 | 0 | 600 | 0.18 | 0.18 | 0 | 0 | 0.66 | 0.74 | 80 | 0 | 0.26 | 0.75 | 310 | 0.05 | 0.02 | 0 | 0
97303 | 2014-08-22 07:03 | 834.99.2 / 38 | 834 | 99 | 2 | 38 | OCR12VM | Tool Steel; High Alloyed; 4 Cold | 8 | 2014 | 48520 | 800 | 2000 | 2 | 10.34 | 11.37 | 0 | 1200 | 0.46 | 0.42 | 0 | 0 | 0.54 | 0.75 | 190 | 0 | 0.23 | 0.74 | 320 | 0.07 | 0.04 | 0 | 0
97304 | 2014-08-22 09:21 | 834.99.2 / 55 | 834 | 99 | 2 | 55 | OCR12VM | Tool Steel; High Alloyed; 4 Cold | 8 | 2014 | 49440 | 800 | 2400 | 3 | 10.13 | 11.38 | 0 | 1200 | 0.3 | 0.29 | 0 | 0 | 0.52 | 0.75 | 195 | 0 | 0.23 | 0.77 | 325 | 0.05 | 0.03 | 0 | 0
97326 | 2014-08-25 00:43 | 834.57.3 / 51 | 834 | 57 | 3 | 51 | OCR12VM | Tool Steel; High Alloyed; 4 Cold | 8 | 2014 | 47120 | 800 | 1900 | 2 | 10.1 | 11.81 | 0 | 1550 | 0.18 | 0.17 | 0 | 0 | 0.65 | 0.83 | 190 | 0 | 0.25 | 0.95 | 440 | 0.06 | 0.02 | 0 | 0
97327 | 2014-08-25 03:23 | 834.99.2 / 38 | 834 | 99 | 2 | 38 | OCR12VM | Tool Steel; High Alloyed; 4 Cold | 8 | 2014 | 50320 | 600 | 500 | 3 | 10.06 | 11.35 | 0 | 1200 | 0.18 | 0.19 | 0 | 0 | 0.72 | 0.74 | 60 | 0 | 0.23 | 0.76 | 340 | 0.04 | 0.02 | 0 | 0
97328 | 2014-08-26 08:40 | 834.57.3 / 51 | 834 | 57 | 3 | 51 | OCR12VM | Tool Steel; High Alloyed; 4 Cold | 8 | 2014 | 45300 | 1000 | 1500 | 3 | 10.29 | 11.33 | 0 | 983 | 0.17 | 0.18 | 0 | 0 | 0.62 | 0.77 | 132 | 0 | 0.21 | 0.76 | 328 | 0.04 | 0.02 | 0 | 0
97329 | 2014-08-26 10:37 | 834.57.3 / 3 | 834 | 57 | 3 | 3 | OCR12VM | Tool Steel; High Alloyed; 4 Cold | 8 | 2014 | 46660 | 800 | 1900 | 2 | 9.83 | 11.45 | 280 | 940 | 0.16 | 0.18 | 0 | 0 | 0.6 | 0.73 | 130 | 0 | 0.27 | 0.78 | 300 | 0.04 | 0.02 | 0 | 0
97336 | 2014-08-27 04:35 | 834.99.2 / 1 | 834 | 99 | 2 | 1 | OCR12VM | Tool Steel; High Alloyed; 4 Cold | 8 | 2014 | 45960 | 600 | 200 | 2 | 10.39 | 11.23 | 0 | 825 | 0.21 | 0.22 | 0 | 0 | 0.68 | 0.77 | 98 | 0 | 0.23 | 0.76 | 311 | 0.06 | 0.02 | 0 | 0
97337 | 2014-08-27 06:19 | 834.99.2 / 55 | 834 | 99 | 2 | 55 | OCR12VM | Tool Steel; High Alloyed; 4 Cold | 8 | 2014 | 48410 | 800 | 1100 | 2 | 11.46 | 11.5 | 0 | 53 | 0.18 | 0.19 | 0 | 0 | 0.61 | 0.74 | 95 | 0 | 0.31 | 0.77 | 232 | 0.07 | 0.02 | 0 | 0
97338 | 2014-08-27 08:12 | 834.99.2 / 33 | 834 | 99 | 2 | 33 | OCR12VM | Tool Steel; High Alloyed; 4 Cold | 8 | 2014 | 48000 | 800 | 2000 | 2 | 10.14 | 11.5 | 0 | 965 | 0.2 | 0.22 | 0 | 0 | 0.66 | 0.74 | 95 | 0 | 0.25 | 0.76 | 307 | 0.05 | 0.02 | 0 | 0
97339 | 2014-08-27 10:32 | 834.99.2 / 2 | 834 | 99 | 2 | 2 | OCR12VM | Tool Steel; High Alloyed; 4 Cold | 8 | 2014 | 48000 | 800 | 700 | 2 | 11.58 | 11.61 | 0 | 0 | 0.31 | 0.32 | 0 | 0 | 0.72 | 0.76 | 67 | 0 | 0.32 | 0.77 | 263 | 0.04 | 0.03 | 0 | 0
97355 | 2014-08-29 | 834.57.3 / 3 | 834 | 57 | 3 | 3 | OCR12VM | Tool Steel; High Alloyed; 4 Cold | 8 | 2014 | 48060 | 600 | 2600 | 2 | 10.39 | 11.35 | 0 | 1250 | 0.17 | 0.17 | 0 | 0 | 0.58 | 0.75 | 180 | 0 | 0.31 | 0.78 | 320 | 0.03 | 0.02 | 0 | 0
97399 | 2014-09-05 11:37 | 834.57.3 / 38 | 834 | 57 | 3 | 38 | OCR12VM | Tool Steel; High Alloyed; 4 Cold | 9 | 2014 | 48780 | 600 | 800 | 2 | 11.22 | 11.29 | 0 | 250 | 0.28 | 0.27 | 0 | 0 | 0.6 | 0.74 | 130 | 0 | 0.32 | 0.77 | 268 | 0.05 | 0.02 | 0 | 0
97400 | 2014-09-05 14:41 | 834.57.3 / 1 | 834 | 57 | 3 | 1 | OCR12VM | Tool Steel; High Alloyed; 4 Cold | 9 | 2014 | 48410 | 800 | 1200 | 2 | 9.34 | 11.4 | 0 | 1870 | 0.19 | 0.2 | 0 | 0 | 0.63 | 0.74 | 116 | 0 | 0.3 | 0.76 | 285 | 0.05 | 0.03 | 0 | 0
97415 | 2014-09-06 22:41 | 834.99.2 / 38 | 834 | 99 | 2 | 38 | OCR12VM | Tool Steel; High Alloyed; 4 Cold | 9 | 2014 | 47360 | 400 | 800 | 2 | 11.22 | 11.36 | 0 | 255 | 0.2 | 0.2 | 0 | 0 | 0.6 | 0.76 | 146 | 0 | 0.4 | 0.77 | 223 | 0.06 | 0.03 | 0 | 0
97416 | 2014-09-07 00:33 | 834.57.3 / 1 | 834 | 57 | 3 | 1 | OCR12VM | Tool Steel; High Alloyed; 4 Cold | 9 | 2014 | 47120 | 800 | 2200 | 2 | 10 | 11.35 | 0 | 1050 | 0.19 | 0.19 | 0 | 0 | 0.62 | 0.76 | 130 | 0 | 0.37 | 0.76 | 225 | 0.04 | 0.02 | 0 | 0
97437 | 2014-09-10 23:54 | 834.99.2 / 1 | 834 | 99 | 2 | 1 | OCR12VM | Tool Steel; High Alloyed; 4 Cold | 9 | 2014 | 47360 | 400 | 1000 | 2 | 10.25 | 11.33 | 0 | 1130 | 0.23 | 0.24 | 0 | 0 | 0.73 | 0.71 | 30 | 0 | 0.28 | 0.75 | 290 | 0.01 | 0.03 | 0 | 0
97438 | 2014-09-11 01:50 | 834.99.2 / 38 | 834 | 99 | 2 | 38 | OCR12VM | Tool Steel; High Alloyed; 4 Cold | 9 | 2014 | 49000 | 600 | 1100 | 2 | 11.46 | 11.32 | 0 | 0 | 0.19 | 0.2 | 0 | 0 | 0.62 | 0.74 | 120 | 0 | 0.33 | 0.77 | 280 | 0.01 | 0.02 | 0 | 0
97439 | 2014-09-11 04:19 | 834.99.2 / 54 | 834 | 99 | 2 | 54 | OCR12VM | Tool Steel; High Alloyed; 4 Cold | 9 | 2014 | 48000 | 600 | 1400 | 2 | 9.94 | 11.26 | 0 | 1450 | 0.2 | 0.2 | 0 | 0 | 0.61 | 0.73 | 132 | 0 | 0.29 | 0.74 | 287 | 0.03 | 0.03 | 0 | 0
97440 | 2014-09-11 06:10 | 834.57.3 / 5 | 834 | 57 | 3 | 5 | OCR12VM | Tool Steel; High Alloyed; 4 Cold | 9 | 2014 | 47780 | 600 | 2000 | 2 | 10.23 | 11.35 | 0 | 1170 | 0.23 | 0.24 | 0 | 0 | 0.66 | 0.75 | 119 | 0 | 0.33 | 0.77 | 248 | 0.02 | 0.03 | 0 | 0
97442 | 2014-09-11 10:08 | 834.84.2 / 2 | 834 | 84 | 2 | 2 | OCR12VM | Tool Steel; High Alloyed; 4 Cold | 9 | 2014 | 48060 | 600 | 2200 | 2 | 10.24 | 11.23 | 0 | 1135 | 0.17 | 0.18 | 0 | 0 | 0.62 | 0.77 | 101 | 0 | 0.26 | 0.75 | 285 | 0.01 | 0.02 | 0 | 0
97456 | 2014-09-12 16:35 | 834.75.2 / 5 | 834 | 75 | 2 | 5 | OCR12VM | Tool Steel; High Alloyed; 4 Cold | 9 | 2014 | 48410 | 800 | 2000 | 3 | 12.28 | 11.62 | 0 | 60 | 0.16 | 0.16 | 0 | 0 | 0.75 | 0.73 | 22 | 0 | 0.34 | 0.96 | 395 | 0.03 | 0.02 | 0 | 0
97457 | 2014-09-12 18:42 | 834.57.3 / 5 | 834 | 57 | 3 | 5 | OCR12VM | Tool Steel; High Alloyed; 4 Cold | 9 | 2014 | 50360 | 800 | 2100 | 2 | 9.91 | 11.56 | 0 | 1635 | 0.17 | 0.17 | 0 | 0 | 0.55 | 0.72 | 150 | 0 | 0.27 | 0.76 | 302 | 0.02 | 0.02 | 0 | 0
97466 | 2014-09-13 15:57 | 834.99.2 / 33 | 834 | 99 | 2 | 33 | OCR12VM | Tool Steel; High Alloyed; 4 Cold | 9 | 2014 | 48000 | 800 | 1200 | 2 | 9.8 | 11.33 | 555 | 855 | 0.16 | 0.17 | 0 | 0 | 0.56 | 0.73 | 165 | 0 | 0.28 | 0.74 | 301 | 0.03 | 0.03 | 0 | 0
97467 | 2014-09-13 17:56 | 834.99.2 / 58 | 834 | 99 | 2 | 58 | OCR12VM | Tool Steel; High Alloyed; 4 Cold | 9 | 2014 | 48000 | 800 | 1100 | 2 | 10.86 | 11.4 | 0 | 748 | 0.16 | 0.17 | 0 | 0 | 0.5 | 0.74 | 200 | 0 | 0.27 | 0.76 | 300 | 0.03 | 0.02 | 0 | 0
97479 | 2014-09-14 18:31 | 834.99.2 / 1 | 834 | 99 | 2 | 1 | OCR12VM | Tool Steel; High Alloyed; 4 Cold | 9 | 2014 | 48410 | 800 | 1300 | 2 | 10.56 | 11.35 | 0 | 950 | 0.17 | 0.18 | 0 | 0 | 0.61 | 0.74 | 145 | 0 | 0.2 | 0.76 | 351 | 0.02 | 0.03 | 0 | 0
97480 | 2014-09-14 20:47 | 834.99.2 / 1 | 834 | 99 | 2 | 1 | OCR12VM | Tool Steel; High Alloyed; 4 Cold | 9 | 2014 | 47380 | 800 | 2000 | 2 | 10.5 | 11.34 | 0 | 750 | 0.15 | 0.16 | 0 | 0 | 0.71 | 0.74 | 80 | 0 | 0.22 | 0.74 | 320 | 0.01 | 0.02 | 0 | 0
97494 | 2014-09-17 00:32 | 834.75.2 / 5 | 834 | 75 | 2 | 5 | OCR12VM | Tool Steel; High Alloyed; 4 Cold | 9 | 2014 | 43800 | 800 | 1500 | 2 | 10.09 | 11.63 | 0 | 1345 | 0.16 | 0.17 | 0 | 0 | 0.81 | 0.79 | 0 | 0 | 0.32 | 0.92 | 349 | 0.06 | 0.05 | 0 | 0
97495 | 2014-09-17 02:28 | 834.57.3 / 5 | 834 | 57 | 3 | 5 | OCR12VM | Tool Steel; High Alloyed; 4 Cold | 9 | 2014 | 48000 | 800 | 1200 | 2 | 0 | 11.4 | 0 | 1000 | 0 | 0.15 | 0 | 0 | 0 | 0.75 | 125 | 0 | 0 | 0.77 | 295 | 0 | 0.04 | 0 | 0
97498 | 2014-09-17 09:06 | 834.57.3 / 1 | 834 | 57 | 3 | 1 | OCR12VM | Tool Steel; High Alloyed; 4 Cold | 9 | 2014 | 50400 | 600 | 1300 | 2 | 9.87 | 11.4 | 0 | 1290 | 0.15 | 0.17 | 0 | 0 | 0.46 | 0.74 | 259 | 0 | 0.22 | 0.78 | 354 | 0.07 | 0.06 | 0 | 0
97499 | 2014-09-17 10:53 | 834.92.1 / 8 | 834 | 92 | 1 | 8 | OCR12VM | Tool Steel; High Alloyed; 4 Cold | 9 | 2014 | 42430 | 800 | 1100 | 2 | 10.22 | 11.7 | 0 | 950 | 0.18 | 0.2 | 0 | 0 | 0.71 | 0.73 | 34 | 0 | 0.32 | 0.95 | 326 | 0.04 | 0.04 | 0 | 0
97508 | 2014-09-18 07:56 | 834.57.3 / 1 | 834 | 57 | 3 | 1 | OCR12VM | Tool Steel; High Alloyed; 4 Cold | 9 | 2014 | 45320 | 800 | 2000 | 2 | 0.258 | 11.35 | 683 | 730 | 0.1244 | 0.18 | 0 | 0 | 0.0875 | 0.74 | 145 | 0 | 0.0002 | 0.75 | 267 | 0.0198 | 0.03 | 0 | 0
97509 | 2014-09-18 10:51 | 834.57.3 / 1 | 834 | 57 | 3 | 1 | OCR12VM | Tool Steel; High Alloyed; 4 Cold | 9 | 2014 | 47360 | 600 | 600 | 2 | 10.03 | 11.38 | 0 | 1280 | 0.17 | 0.19 | 0 | 0 | 0.69 | 0.76 | 85 | 0 | 0.34 | 0.75 | 252 | 0.03 | 0.02 | 0 | 0
97510 | 2014-09-18 13:02 | 834.99.2 / 2 | 834 | 99 | 2 | 2 | OCR12VM | Tool Steel; High Alloyed; 4 Cold | 9 | 2014 | 46000 | 600 | 2000 | 2 | 9.74 | 11.33 | 500 | 890 | 0.15 | 0.17 | 0 | 0 | 0.66 | 0.74 | 95 | 0 | 0.38 | 0.76 | 215 | 0.03 | 0.02 | 0 | 0
97525 | 2014-09-19 22:14 | 834.57.3 / 5 | 834 | 57 | 3 | 5 | OCR12VM | Tool Steel; High Alloyed; 4 Cold | 9 | 2014 | 48000 | 600 | 300 | 2 | 9.66 | 11.48 | 0 | 2000 | 0.16 | 0.17 | 0 | 0 | 0.74 | 0.75 | 65 | 0 | 0.27 | 0.75 | 294 | 0.05 | 0.03 | 0 | 0
97526 | 2014-09-20 00:07 | 834.99.2 / 2 | 834 | 99 | 2 | 2 | OCR12VM | Tool Steel; High Alloyed; 4 Cold | 9 | 2014 | 48000 | 600 | 1200 | 2 | 10.04 | 11.37 | 0 | 1300 | 0.16 | 0.17 | 0 | 0 | 0.68 | 0.76 | 106 | 0 | 0.31 | 0.75 | 258 | 0.03 | 0.02 | 0 | 0
97531 | 2014-09-20 14:59 | 834.99.2 / 2 | 834 | 99 | 2 | 2 | OCR12VM | Tool Steel; High Alloyed; 4 Cold | 9 | 2014 | 43850 | 600 | 2400 | 2 | 10 | 11.3 | 0 | 1128 | 0.18 | 0.19 | 0 | 0 | 0.7 | 0.74 | 62 | 0 | 0.2 | 0.75 | 327 | 0.07 | 0.05 | 0 | 0
97532 | 2014-09-20 17:06 | 834.57.3 / 3 | 834 | 57 | 3 | 3 | OCR12VM | Tool Steel; High Alloyed; 4 Cold | 9 | 2014 | 48830 | 600 | 3000 | 2 | 10.11 | 11.38 | 0 | 1445 | 0.16 | 0.17 | 0 | 0 | 0.66 | 0.74 | 106 | 0 | 0.2 | 0.75 | 362 | 0.04 | 0.03 | 0 | 0
97533 | 2014-09-20 19:16 | 834.57.3 / 1 | 834 | 57 | 3 | 1 | OCR12VM | Tool Steel; High Alloyed; 4 Cold | 9 | 2014 | 49000 | 900 | 500 | 2 | 10.76 | 11.5 | 200 | 603 | 0.15 | 0.17 | 0 | 0 | 0.73 | 0.77 | 43 | 0 | 0.31 | 0.76 | 263 | 0.04 | 0.02 | 0 | 0
97534 | 2014-09-20 21:13 | 834.99.2 / 1 | 834 | 99 | 2 | 1 | OCR12VM | Tool Steel; High Alloyed; 4 Cold | 9 | 2014 | 47380 | 800 | 300 | 2 | 10.72 | 11.51 | 0 | 750 | 0.21 | 0.21 | 0 | 0 | 0.58 | 0.75 | 125 | 0 | 0.31 | 0.78 | 255 | 0.06 | 0.03 | 0 | 0
97535 | 2014-09-20 22:58 | 834.99.2 / 2 | 834 | 99 | 2 | 2 | OCR12VM | Tool Steel; High Alloyed; 4 Cold | 9 | 2014 | 48000 | 600 | 700 | 2 | 10.27 | 11.44 | 900 | 300 | 0.18 | 0.19 | 0 | 0 | 0.65 | 0.73 | 80 | 0 | 0.31 | 0.76 | 276 | 0.06 | 0.03 | 0 | 0
97536 | 2014-09-21 00:41 | 834.99.2 / 33 | 834 | 99 | 2 | 33 | OCR12VM | Tool Steel; High Alloyed; 4 Cold | 9 | 2014 | 48000 | 600 | 300 | 2 | 10.42 | 11.35 | 0 | 995 | 0.19 | 0.21 | 0 | 0 | 0.62 | 0.75 | 124 | 0 | 0.26 | 0.77 | 303 | 0.06 | 0.04 | 0 | 0
97548 | 2014-09-22 02:34 | 834.57.3 / 3 | 834 | 57 | 3 | 3 | OCR12VM | Tool Steel; High Alloyed; 4 Cold | 9 | 2014 | 48500 | 900 | 2500 | 2 | 10.44 | 11.48 | 0 | 980 | 0.18 | 0.19 | 0 | 0 | 0.66 | 0.75 | 97 | 0 | 0.19 | 0.74 | 353 | 0.1 | 0.07 | 0 | 0
97558 | 2014-09-23 23:35 | 834.99.2 / 1 | 834 | 99 | 2 | 1 | OCR12VM | Tool Steel; High Alloyed; 4 Cold | 9 | 2014 | 48960 | 600 | 2000 | 2 | 9.74 | 11.36 | 1150 | 275 | 0.17 | 0.18 | 0 | 0 | 0.58 | 0.75 | 159 | 0 | 0.26 | 0.75 | 298 | 0.08 | 0.06 | 0 | 0
97559 | 2014-09-24 01:22 | 834.99.2 / 55 | 834 | 99 | 2 | 55 | OCR12VM | Tool Steel; High Alloyed; 4 Cold | 9 | 2014 | 49760 | 800 | 1100 | 2 | 10.28 | 11.25 | 0 | 800 | 0.16 | 0.18 | 0 | 0 | 0.61 | 0.75 | 70 | 0 | 0.23 | 0.76 | 68 | 0.03 | 0.02 | 0 | 0
97560 | 2014-09-24 03:31 | 834.87.1 / 2 | 834 | 87 | 1 | 2 | OCR12VM | Tool Steel; High Alloyed; 4 Cold | 9 | 2014 | 47300 | 800 | 600 | 2 | 10.37 | 11.55 | 150 | 900 | 0.16 | 0.17 | 0 | 0 | 0.64 | 0.79 | 140 | 0 | 0.25 | 0.77 | 302 | 0.03 | 0.03 | 0 | 0
97561 | 2014-09-24 05:11 | 834.75.2 / 5 | 834 | 75 | 2 | 5 | OCR12VM | Tool Steel; High Alloyed; 4 Cold | 9 | 2014 | 45210 | 200 | 2700 | 2 | 10.53 | 11.7 | 0 | 835 | 0.14 | 0.15 | 0 | 0 | 0.59 | 0.74 | 144 | 0 | 0.26 | 0.94 | 396 | 0.02 | 0.02 | 0 | 0
97566 | 2014-09-24 16:54 | 834.92.1 / 36 | 834 | 92 | 1 | 36 | OCR12VM | Tool Steel; High Alloyed; 4 Cold | 9 | 2014 | 48920 | 600 | 2200 | 1 | 10.97 | 11.8 | 0 | 1245 | 0.13 | 0.14 | 0 | 0 | 0.84 | 0.81 | 60 | 0 | 0.25 | 0.84 | 380 | 0.07 | 0.04 | 0 | 0
97567 | 2014-09-24 18:42 | 834.57.3 / 3 | 834 | 57 | 3 | 3 | OCR12VM | Tool Steel; High Alloyed; 4 Cold | 9 | 2014 | 48000 | 800 | 800 | 2 | 10.58 | 11.43 | 0 | 770 | 0.15 | 0.16 | 0 | 0 | 0.71 | 0.76 | 70 | 0 | 0.26 | 0.77 | 303 | 0.07 | 0.04 | 0 | 0
97580 | 2014-09-25 21:47 | 834.57.3 / 3 | 834 | 57 | 3 | 3 | OCR12VM | Tool Steel; High Alloyed; 4 Cold | 9 | 2014 | 47710 | 600 | 3000 | 2 | 9.21 | 11.4 | 0 | 1807 | 0.13 | 0.14 | 0 | 0 | 0.59 | 0.77 | 170 | 0 | 0.21 | 0.76 | 330 | 0.04 | 0.02 | 0 | 0
97595 | 2014-09-30 04:18 | 834.57.3 / 1 | 834 | 57 | 3 | 1 | OCR12VM | Tool Steel; High Alloyed; 4 Cold | 9 | 2014 | 50400 | 600 | 1200 | 3 | 10.74 | 11.32 | 0 | 550 | 0.15 | 0.16 | 0 | 0 | 0.73 | 0.73 | 25 | 0 | 0.2 | 0.74 | 336 | 0.03 | 0.02 | 0 | 0
97596 | 2014-09-30 06:25 | 834.57.3 / 1 | 834 | 57 | 3 | 1 | OCR12VM | Tool Steel; High Alloyed; 4 Cold | 9 | 2014 | 48410 | 600 | 2000 | 2 | 10.87 | 11.38 | 0 | 410 | 0.13 | 0.15 | 0 | 0 | 0.62 | 0.75 | 111 | 0 | 0.19 | 0.76 | 357 | 0.03 | 0.02 | 0 | 0
97604 | 2014-09-30 23:11 | 834.57.3 / 38 | 834 | 57 | 3 | 38 | OCR12VM | Tool Steel; High Alloyed; 4 Cold | 9 | 2014 | 47380 | 800 | 300 | 3 | 11.02 | 11.51 | 0 | 190 | 0.13 | 0.15 | 0 | 0 | 0.68 | 0.75 | 75 | 0 | 0.21 | 0.77 | 340 | 0.03 | 0.01 | 0 | 0
97605 | 2014-10-01 01:16 | 834.57.3 / 38 | 834 | 57 | 3 | 38 | OCR12VM | Tool Steel; High Alloyed; 4 Cold | 10 | 2014 | 47380 | 800 | 900 | 3 | 10.93 | 11.41 | 0 | 0 | 0.12 | 0.14 | 0 | 0 | 0.78 | 0.74 | 0 | 0 | 0.26 | 0.82 | 305 | 0.03 | 0.01 | 0 | 0
97613 | 2014-10-01 19:42 | 834.75.2 / 5 | 834 | 75 | 2 | 5 | OCR12VM | Tool Steel; High Alloyed; 4 Cold | 10 | 2014 | 50120 | 1000 | 500 | 2 | 9.56 | 11.62 | 0 | 1680 | 0.31 | 0.32 | 0 | 0 | 0.76 | 0.76 | 25 | 0 | 0.23 | 0.94 | 440 | 0.05 | 0.03 | 0 | 0
97627 | 2014-10-03 05:02 | 834.99.2 / 2 | 834 | 99 | 2 | 2 | OCR12VM | Tool Steel; High Alloyed; 4 Cold | 10 | 2014 | 49600 | 300 | 2000 | 2 | 0 | 11.34 | 0 | 1400 | 0 | 0.21 | 0 | 0 | 0 | 0.74 | 77 | 0 | 0 | 0.76 | 332 | 0 | 0.02 | 0 | 0
97628 | 2014-10-03 06:50 | 834.57.3 / 1 | 834 | 57 | 3 | 1 | OCR12VM | Tool Steel; High Alloyed; 4 Cold | 10 | 2014 | 47600 | 600 | 3000 | 2 | 10.11 | 11.42 | 0 | 1100 | 0.14 | 0.15 | 0 | 0 | 0.72 | 0.73 | 73 | 0 | 0.24 | 0.77 | 334 | 0.01 | 0.02 | 0 | 0
97629 | 2014-10-03 08:52 | 834.99.2 / 38 | 834 | 99 | 2 | 38 | OCR12VM | Tool Steel; High Alloyed; 4 Cold | 10 | 2014 | 49440 | 800 | 1500 | 2 | 10.64 | 11.3 | 0 | 950 | 0.15 | 0.16 | 0 | 0 | 0.48 | 0.76 | 248 | 0 | 0.27 | 0.75 | 311 | 0.02 | 0.02 | 0 | 0
97638 | 2014-10-04 04:35 | 834.57.3 / 3 | 834 | 57 | 3 | 3 | OCR12VM | Tool Steel; High Alloyed; 4 Cold | 10 | 2014 | 48000 | 600 | 500 | 2 | 11.46 | 11.58 | 0 | 0 | 0.12 | 0.13 | 0 | 0 | 0.67 | 0.75 | 105 | 0 | 0.27 | 0.75 | 300 | 0.02 | 0.02 | 0 | 0
97641 | 2014-10-04 10:30 | 834.89.3 / 3 | 834 | 89 | 3 | 3 | OCR12VM | Tool Steel; High Alloyed; 4 Cold | 10 | 2014 | 47400 | 600 | 2000 | 2 | 8.86 | 11.63 | 0 | 2450 | 0.16 | 0.18 | 0 | 0 | 0.89 | 0.82 | 51 | 0 | 0.22 | 0.84 | 410 | 0.01 | 0.02 | 0 | 0
97642 | 2014-10-04 12:24 | 834.71.1 / 4 | 834 | 71 | 1 | 4 | OCR12VM | Tool Steel; High Alloyed; 4 Cold | 10 | 2014 | 48000 | 800 | 500 | 2 | 9.53 | 11.36 | 0 | 1267 | 0.14 | 0.17 | 0 | 0 | 0.55 | 0.76 | 210 | 0 | 0.26 | 0.76 | 295 | 0.03 | 0.03 | 0 | 0
97659 | 2014-10-06 00:23 | 834.92.1 / 35 | 834 | 92 | 1 | 35 | OCR12VM | Tool Steel; High Alloyed; 4 Cold | 10 | 2014 | 46000 | 600 | 2200 | 2 | 10.54 | 11.62 | 0 | 645 | 0.14 | 0.15 | 0 | 0 | 0.49 | 0.84 | 289 | 0 | 0.25 | 0.95 | 402 | 0.05 | 0.02 | 0 | 0
97677 | 2014-10-09 16:27 | 834.99.2 / 54 | 834 | 99 | 2 | 54 | OCR12VM | Tool Steel; High Alloyed; 4 Cold | 10 | 2014 | 49600 | 300 | 2300 | 2 | 10.45 | 11.3 | 0 | 800 | 0.13 | 0.14 | 0 | 0 | 0.4 | 0.73 | 410 | 0 | 0.2 | 0.75 | 340 | 0.03 | 0.03 | 0 | 0
97678 | 2014-10-09 18:47 | 834.57.3 / 3 | 834 | 57 | 3 | 3 | OCR12VM | Tool Steel; High Alloyed; 4 Cold | 10 | 2014 | 46120 | 600 | 2200 | 2 | 9.93 | 11.71 | 400 | 850 | 0.13 | 0.15 | 0 | 0 | 0.66 | 0.75 | 205 | 0 | 0.18 | 0.78 | 70 | 0.02 | 0.03 | 0 | 0
97688 | 2014-10-10 16:32 | 834.84.2 / 1 | 834 | 84 | 2 | 1 | OCR12VM | Tool Steel; High Alloyed; 4 Cold | 10 | 2014 | 48410 | 800 | 1300 | 2 | 10.29 | 11.52 | 0 | 1100 | 0.14 | 0.16 | 0 | 0 | 0.65 | 0.76 | 140 | 0 | 0.21 | 0.77 | 340 | 0.02 | 0.02 | 0 | 0
97689 | 2014-10-10 19:02 | 834.87.1 / 3 | 834 | 87 | 1 | 3 | OCR12VM | Tool Steel; High Alloyed; 4 Cold | 10 | 2014 | 48000 | 600 | 2100 | 3 | 10.67 | 11.55 | 0 | 910 | 0.14 | 0.16 | 0 | 0 | 0.68 | 0.76 | 150 | 0 | 0.22 | 0.78 | 358 | 0.01 | 0.02 | 0 | 0
97690 | 2014-10-10 21:46 | 834.93.2 / 2 | 834 | 93 | 2 | 2 | OCR12VM | Tool Steel; High Alloyed; 4 Cold | 10 | 2014 | 48000 | 600 | 600 | 2 | 10.39 | 11.23 | 60 | 640 | 0.13 | 0.15 | 0 | 0 | 0.7 | 0.72 | 94 | 0 | 0.19 | 0.65 | 285 | 0.01 | 0.02 | 0 | 0
97691 | 2014-10-10 23:37 | 834.75.2 / 5 | 834 | 75 | 2 | 5 | OCR12VM | Tool Steel; High Alloyed; 4 Cold | 10 | 2014 | 49440 | 800 | 2000 | 2 | 9.69 | 11.64 | 200 | 1650 | 0.18 | 0.2 | 0 | 0 | 0.6 | 0.73 | 181 | 0 | 0.24 | 0.95 | 392 | 0.01 | 0.02 | 0 | 0
97701 | 2014-10-11 21:48 | 834.57.3 / 3 | 834 | 57 | 3 | 3 | OCR12VM | Tool Steel; High Alloyed; 4 Cold | 10 | 2014 | 47300 | 600 | 2000 | 2 | 10.88 | 11.39 | 0 | 200 | 0.13 | 0.14 | 0 | 0 | 0.58 | 0.72 | 197 | 0 | 0.2 | 0.74 | 331 | 0.02 | 0.02 | 0 | 0
97702 | 2014-10-11 23:44 | 834.57.3 / 49 | 834 | 57 | 3 | 49 | OCR12VM | Tool Steel; High Alloyed; 4 Cold | 10 | 2014 | 48000 | 800 | 1700 | 2 | 10.7 | 11.45 | 0 | 380 | 0.13 | 0.14 | 0 | 0 | 0.77 | 0.75 | 24 | 0 | 0.2 | 0.77 | 330 | 0.01 | 0.01 | 0 | 0
97703 | 2014-10-12 01:36 | 834.99.2 / 1 | 834 | 99 | 2 | 1 | OCR12VM | Tool Steel; High Alloyed; 4 Cold | 10 | 2014 | 46350 | 800 | 300 | 2 | 10.1 | 11.36 | 0 | 1095 | 0.14 | 0.15 | 0 | 0 | 0.68 | 0.74 | 136 | 0 | 0.2 | 0.78 | 332 | 0.01 | 0.02 | 0 | 0
97704 | 2014-10-12 03:26 | 834.99.2 / 13 | 834 | 99 | 2 | 13 | OCR12VM | Tool Steel; High Alloyed; 4 Cold | 10 | 2014 | 48520 | 800 | 1600 | 2 | 10.57 | 11.37 | 0 | 750 | 0.15 | 0.16 | 0 | 0 | 0.75 | 0.72 | 65 | 0 | 0.22 | 0.75 | 326 | 0.01 | 0.02 | 0 | 0
97714 | 2014-10-13 00:52 | 834.57.3 / 3 | 834 | 57 | 3 | 3 | OCR12VM | Tool Steel; High Alloyed; 4 Cold | 10 | 2014 | 49230 | 600 | 1500 | 2 | 11.6 | 11.4 | 0 | 0 | 0.19 | 0.2 | 0 | 0 | 0.66 | 0.75 | 190 | 0 | 0.21 | 0.76 | 344 | 0.03 | 0.03 | 0 | 0
97749 | 2014-10-17 07:23 | 834.75.1 / 7 | 834 | 75 | 1 | 7 | OCR12VM | Tool Steel; High Alloyed; 4 Cold | 10 | 2014 | 48600 | 600 | 2200 | 2 | 10.38 | 11.67 | 0 | 1095 | 0.12 | 0.15 | 0 | 0 | 0.67 | 0.74 | 83 | 0 | 0.32 | 0.94 | 375 | 0.01 | 0.01 | 0 | 0
97751 | 2014-10-17 13:12 | 834.57.3 / 4 | 834 | 57 | 3 | 4 | OCR12VM | Tool Steel; High Alloyed; 4 Cold | 10 | 2014 | 43740 | 800 | 1500 | 2 | 10.04 | 11.34 | 0 | 1050 | 0.13 | 0.16 | 0 | 0 | 0.7 | 0.72 | 70 | 0 | 0.28 | 0.91 | 372 | 0.01 | 0.02 | 0 | 0
97752 | 2014-10-17 15:01 | 834.99.2 / 54 | 834 | 99 | 2 | 54 | OCR12VM | Tool Steel; High Alloyed; 4 Cold | 10 | 2014 | 48000 | 600 | 900 | 2 | 10.53 | 11.26 | 0 | 620 | 0.13 | 0.15 | 0 | 0 | 0.82 | 0.77 | 0 | 0 | 0.25 | 0.78 | 310 | 0.01 | 0.02 | 0 | 0
97753 | 2014-10-17 16:55 | 834.99.2 / 58 | 834 | 99 | 2 | 58 | OCR12VM | Tool Steel; High Alloyed; 4 Cold | 10 | 2014 | 48000 | 600 | 1600 | 2 | 10.37 | 11.3 | 0 | 930 | 0.15 | 0.16 | 0 | 0 | 0.78 | 0.75 | 28 | 0 | 0.3 | 0.78 | 270 | 0.01 | 0.02 | 0 | 0
97754 | 2014-10-17 18:43 | 834.92.1 / 35 | 834 | 92 | 1 | 35 | OCR12VM | Tool Steel; High Alloyed; 4 Cold | 10 | 2014 | 45210 | 400 | 3300 | 2 | 10.15 | 11.59 | 0 | 1300 | 0.15 | 0.17 | 0 | 0 | 0.69 | 0.84 | 138 | 0 | 0.3 | 0.96 | 380 | 0.02 | 0.02 | 0 | 0
97755 | 2014-10-17 20:36 | 834.99.2 / 1 | 834 | 99 | 2 | 1 | OCR12VM | Tool Steel; High Alloyed; 4 Cold | 10 | 2014 | 47360 | 400 | 500 | 2 | 8.91 | 11.55 | 0 | 1834 | 0.16 | 0.18 | 0 | 0 | 0.65 | 0.78 | 148 | 0 | 0.28 | 0.81 | 294 | 0.03 | 0.03 | 0 | 0
97756 | 2014-10-17 22:27 | 834.99.2 / 13 | 834 | 99 | 2 | 13 | OCR12VM | Tool Steel; High Alloyed; 4 Cold | 10 | 2014 | 49000 | 600 | 1200 | 2 | 10.17 | 11.32 | 0 | 948 | 0.17 | 0.19 | 0 | 0 | 0.57 | 0.73 | 170 | 0 | 0.23 | 0.76 | 324 | 0.01 | 0.02 | 0 | 0
97757 | 2014-10-18 00:22 | 834.99.2 / 1 | 834 | 99 | 2 | 1 | OCR12VM | Tool Steel; High Alloyed; 4 Cold | 10 | 2014 | 49440 | 800 | 600 | 2 | 10.58 | 11.34 | 240 | 598 | 0.13 | 0.15 | 0 | 0 | 0.53 | 0.74 | 199 | 0 | 0.31 | 0.76 | 278 | 0.01 | 0.02 | 0 | 0
97765 | 2014-10-18 21:26 | 834.99.2 / 5 | 834 | 99 | 2 | 5 | OCR12VM | Tool Steel; High Alloyed; 4 Cold | 10 | 2014 | 47380 | 800 | 300 | 2 | 10.87 | 11.39 | 0 | 527 | 0.13 | 0.14 | 0 | 0 | 0.41 | 0.74 | 297 | 0 | 0.25 | 0.75 | 305 | 0.05 | 0.02 | 0 | 0
97766 | 2014-10-18 23:16 | 834.99.2 / 1 | 834 | 99 | 2 | 1 | OCR12VM | Tool Steel; High Alloyed; 4 Cold | 10 | 2014 | 49760 | 800 | 1000 | 2 | 10.65 | 11.39 | 310 | 536 | 0.12 | 0.13 | 0 | 0 | 0.41 | 0.76 | 306 | 0 | 0.23 | 0.76 | 330 | 0.04 | 0.02 | 0 | 0
97767 | 2014-10-19 01:33 | 834.62.1 / 3 | 834 | 62 | 1 | 3 | OCR12VM | Tool Steel; High Alloyed; 4 Cold | 10 | 2014 | 46120 | 800 | 1300 | 2 | 10.7 | 11.94 | 959 | 268 | 0.13 | 0.14 | 0 | 0 | 0.64 | 0.89 | 247 | 0 | 0.32 | 0.75 | 253 | 0.03 | 0.02 | 0 | 0
97778 | 2014-10-20 02:31 | 834.99.2 / 46 | 834 | 99 | 2 | 46 | OCR12VM | Tool Steel; High Alloyed; 4 Cold | 10 | 2014 | 48160 | 600 | 300 | 2 | 10.34 | 11.39 | 0 | 858 | 0.12 | 0.14 | 0 | 0 | 0.63 | 0.75 | 139 | 0 | 0.27 | 0.77 | 290 | 0.01 | 0.01 | 0 | 0
97779 | 2014-10-20 04:34 | 834.57.3 / 1 | 834 | 57 | 3 | 1 | OCR12VM | Tool Steel; High Alloyed; 4 Cold | 10 | 2014 | 49000 | 600 | 1600 | 2 | 10.69 | 11.37 | 0 | 655 | 0.12 | 0.13 | 0 | 0 | 0.41 | 0.72 | 290 | 0 | 0.23 | 0.79 | 340 | 0.03 | 0.02 | 0 | 0
97784 | 2014-10-21 14:07 | 834.57.3 / 3 | 834 | 57 | 3 | 3 | OCR12VM | Tool Steel; High Alloyed; 4 Cold | 10 | 2014 | 46950 | 800 | 400 | 2 | 11.15 | 11.38 | 0 | 0 | 0.15 | 0.17 | 0 | 0 | 0.67 | 0.75 | 93 | 0 | 0.26 | 0.77 | 280 | 0.06 | 0.06 | 0 | 0
97785 | 2014-10-21 16:00 | 834.63.1 / 5 | 834 | 63 | 1 | 5 | OCR12VM | Tool Steel; High Alloyed; 4 Cold | 10 | 2014 | 48000 | 800 | 1100 | 2 | 10.59 | 11.59 | 0 | 902 | 0.13 | 0.15 | 0 | 0 | 0.88 | 0.81 | 60 | 0 | 0.27 | 0.89 | 383 | 0.02 | 0.02 | 0 | 0
97791 | 2014-10-22 04:21 | 834.92.1 / 35 | 834 | 92 | 1 | 35 | OCR12VM | Tool Steel; High Alloyed; 4 Cold | 10 | 2014 | 45030 | 800 | 800 | 2 | 10.11 | 11.52 | 0 | 1180 | 0.17 | 0.2 | 0 | 0 | 0.71 | 0.84 | 150 | 0 | 0.23 | 0.95 | 415 | 0.01 | 0.02 | 0 | 0
97810 | 2014-10-23 20:26 | 834.75.2 / 5 | 834 | 75 | 2 | 5 | OCR12VM | Tool Steel; High Alloyed; 4 Cold | 10 | 2014 | 47710 | 400 | 2600 | 3 | 10.77 | 11.7 | 0 | 692 | 0.11 | 0.13 | 0 | 0 | 0.71 | 0.73 | 72 | 0 | 0.27 | 0.94 | 415 | 0.04 | 0.02 | 0 | 0
97820 | 2014-10-28 01:56 | 834.99.2 / 1 | 834 | 99 | 2 | 1 | OCR12VM | Tool Steel; High Alloyed; 4 Cold | 10 | 2014 | 47360 | 400 | 800 | 2 | 10.27 | 11.47 | 0 | 1020 | 0.15 | 0.16 | 0 | 0 | 0.82 | 0.75 | 28 | 0 | 0.3 | 0.78 | 278 | 0.02 | 0.03 | 0 | 0
97850 | 2014-10-30 18:51 | 834.93.2 / 25 | 834 | 93 | 2 | 25 | OCR12VM | Tool Steel; High Alloyed; 4 Cold | 10 | 2014 | 48000 | 600 | 2500 | 2 | 9.71 | 11.29 | 0 | 1400 | 0.16 | 0.17 | 0 | 0 | 0.58 | 0.76 | 183 | 0 | 0.23 | 0.66 | 284 | 0.03 | 0.02 | 0 | 0
97851 | 2014-10-30 20:56 | 834.92.1 / 35 | 834 | 92 | 1 | 35 | OCR12VM | Tool Steel; High Alloyed; 4 Cold | 10 | 2014 | 45210 | 300 | 1000 | 2 | 10.44 | 11.5 | 0 | 880 | 0.16 | 0.17 | 0 | 0 | 0.75 | 0.81 | 100 | 0 | 0.26 | 0.91 | 388 | 0.03 | 0.02 | 0 | 0
97854 | 2014-10-31 03:47 | 834.92.1 / 35 | 834 | 92 | 1 | 35 | OCR12VM | Tool Steel; High Alloyed; 4 Cold | 10 | 2014 | 47140 | 600 | 2200 | 2 | 9.86 | 11.6 | 0 | 1443 | 0.12 | 0.12 | 0 | 0 | 0.68 | 0.85 | 165 | 0 | 0.24 | 0.95 | 437 | 0.03 | 0.02 | 0 | 0
97855 | 2014-10-31 05:35 | 834.99.2 / 3 | 834 | 99 | 2 | 3 | OCR12VM | Tool Steel; High Alloyed; 4 Cold | 10 | 2014 | 46575 | 800 | 1000 | 2 | 10.51 | 11.34 | 0 | 538 | 0.12 | 0.13 | 0 | 0 | 0.5 | 0.78 | 215 | 0 | 0.31 | 0.95 | 364 | 0.04 | 0.02 | 0 | 0
97856 | 2014-11-03 11:05 | 834.75.2 / 5 | 834 | 75 | 2 | 5 | OCR12VM | Tool Steel; High Alloyed; 4 Cold | 11 | 2014 | 43800 | 800 | 3000 | 2 | 11.06 | 11.61 | 0 | 900 | 0.11 | 0.12 | 0 | 0 | 0.38 | 0.78 | 300 | 0 | 0.22 | 0.96 | 438 | 0.03 | 0.02 | 0 | 0
97867 | 2014-11-04 10:31 | 834.57.3 / 4 | 834 | 57 | 3 | 4 | OCR12VM | Tool Steel; High Alloyed; 4 Cold | 11 | 2014 | 43800 | 800 | 1100 | 2 | 10.17 | 11.38 | 0 | 982 | 0.12 | 0.14 | 0 | 0 | 0.68 | 0.76 | 92 | 0 | 0.28 | 0.95 | 379 | 0.04 | 0.03 | 0 | 0
97880 | 2014-11-05 15:31 | 834.57.3 / 4 | 834 | 57 | 3 | 4 | OCR12VM | Tool Steel; High Alloyed; 4 Cold | 11 | 2014 | 48600 | 600 | 800 | 3 | 9.9211 | 11.36 | 0 | 1090 | 0.1527 | 0.16 | 0 | 0 | 0.5204 | 0.74 | 192 | 0 | 0.2912 | 0.95 | 422 | 0.025 | 0.02 | 0 | 0
97881 | 2014-11-05 17:35 | 834.92.1 / 38 | 834 | 92 | 1 | 38 | OCR12VM | Tool Steel; High Alloyed; 4 Cold | 11 | 2014 | 48700 | 800 | 3000 | 2 | 10.3233 | 11.55 | 0 | 1060 | 0.1646 | 0.16 | 0 | 0 | 0.7367 | 0.83 | 109 | 0 | 0.3391 | 0.81 | 325 | 0.0211 | 0.03 | 0 | 0
97887 | 2014-11-06 10:53 | 834.99.2 / 54 | 834 | 99 | 2 | 54 | OCR12VM | Tool Steel; High Alloyed; 4 Cold | 11 | 2014 | 48000 | 600 | 1000 | 1 | 10.65 | 11.2 | 150 | 650 | 0.14 | 0.14 | 0 | 0 | 0.48 | 0.77 | 198 | 0 | 0.31 | 0.76 | 258 | 0.04 | 0.02 | 0 | 0
97888 | 2014-11-06 13:16 | 834.99.2 / 59 | 834 | 99 | 2 | 59 | OCR12VM | Tool Steel; High Alloyed; 4 Cold | 11 | 2014 | 48000 | 600 | 200 | 1 | 10.0323 | 11.37 | 0 | 1250 | 0.147 | 0.16 | 0 | 0 | 0.5156 | 0.76 | 200 | 0 | 0.3201 | 0.76 | 270 | 0.0174 | 0.03 | 0 | 0
97889 | 2014-11-06 15:39 | 834.99.2 / 54 | 834 | 99 | 2 | 54 | OCR12VM | Tool Steel; High Alloyed; 4 Cold | 11 | 2014 | 46000 | 600 | 3000 | 2 | 11.2212 | 11.36 | 0 | 150 | 0.138 | 0.14 | 0 | 0 | 0.4898 | 0.75 | 204 | 0 | 0.3834 | 0.77 | 240 | 0.0103 | 0.03 | 0 | 0
97890 | 2014-11-06 17:37 | 834.57.3 / 3 | 834 | 57 | 3 | 3 | OCR12VM | Tool Steel; High Alloyed; 4 Cold | 11 | 2014 | 45210 | 400 | 300 | 2 | 10.8407 | 11.36 | 0 | 305 | 0.1526 | 0.15 | 0 | 0 | 0.4762 | 0.74 | 185 | 0 | 0.3303 | 0.74 | 230 | 0.0147 | 0.03 | 0 | 0
97891 | 2014-11-06 19:32 | 834.57.3 / 38 | 834 | 57 | 3 | 38 | OCR12VM | Tool Steel; High Alloyed; 4 Cold | 11 | 2014 | 50400 | 600 | 600 | 2 | 10.2571 | 11.34 | 0 | 879 | 0.1236 | 0.13 | 0 | 0 | 0.3465 | 0.76 | 318 | 0 | 0.2793 | 0.76 | 290 | 0.0213 | 0.02 | 0 | 0
97892 | 2014-11-06 21:29 | 834.99.2 / 1 | 834 | 99 | 2 | 1 | OCR12VM | Tool Steel; High Alloyed; 4 Cold | 11 | 2014 | 47380 | 800 | 1000 | 2 | 9.4837 | 11.42 | 0 | 1590 | 0.1825 | 0.19 | 0 | 0 | 0.4902 | 0.75 | 218 | 0 | 0.2951 | 0.77 | 286 | 0.0148 | 0.03 | 0 | 0
97908 | 2014-11-08 09:20 | 834.99.2 / 38 | 834 | 99 | 2 | 38 | OCR12VM | Tool Steel; High Alloyed; 4 Cold | 11 | 2014 | 49000 | 600 | 1500 | 2 | 10.2586 | 11.33 | 0 | 946 | 0.1536 | 0.16 | 0 | 0 | 0.6624 | 0.74 | 96 | 0 | 0.2676 | 0.76 | 331 | 0.022 | 0.02 | 0 | 0
97909 | 2014-11-08 11:29 | 834.99.2 / 38 | 834 | 99 | 2 | 38 | OCR12VM | Tool Steel; High Alloyed; 4 Cold | 11 | 2014 | 49440 | 800 | 1500 | 2 | 10.6288 | 11.33 | 0 | 675 | 0.1325 | 0.14 | 0 | 0 | 0.4943 | 0.76 | 216 | 0 | 0.3521 | 0.78 | 260 | 0.0164 | 0.03 | 0 | 0
97921 | 2014-11-09 18:25 | 834.57.3 / 52 | 834 | 57 | 3 | 52 | OCR12VM | Tool Steel; High Alloyed; 4 Cold | 11 | 2014 | 47730 | 800 | 2500 | 2 | 9.8608 | 11.37 | 0 | 1200 | 0.1626 | 0.16 | 0 | 0 | 0.4421 | 0.74 | 200 | 0 | 0.2732 | 0.93 | 427 | 0.0159 | 0.02 | 0 | 0
97933 | 2014-11-12 23:16 | 834.56.1 / 1 | 834 | 56 | 1 | 1 | OCR12VM | Tool Steel; High Alloyed; 4 Cold | 11 | 2014 | 47360 | 400 | 700 | 3 | 10.0664 | 11.4 | 0 | 1100 | 0.153 | 0.16 | 0 | 0 | 0.6378 | 0.73 | 95 | 0 | 0.2164 | 0.72 | 333 | 0.024 | 0.01 | 0 | 0
97934 | 2014-11-13 01:46 | 834.92.1 / 8 | 834 | 92 | 1 | 8 | OCR12VM | Tool Steel; High Alloyed; 4 Cold | 11 | 2014 | 49760 | 800 | 1000 | 2 | 10.4214 | 11.7 | 0 | 1000 | 0.1293 | 0.14 | 0 | 0 | 0.6241 | 0.75 | 126 | 0 | 0.2523 | 0.96 | 462 | 0.0224 | 0.02 | 0 | 0
97935 | 2014-11-13 04:16 | 834.99.2 / 54 | 834 | 99 | 2 | 54 | OCR12VM | Tool Steel; High Alloyed; 4 Cold | 11 | 2014 | 45210 | 300 | 1000 | 2 | 9.9785 | 11.31 | 0 | 900 | 0.1565 | 0.16 | 0 | 0 | 0.6425 | 0.74 | 104 | 0 | 0.3106 | 0.75 | 264 | 0.0114 | 0.03 | 0 | 0
97949 | 2014-11-14 13:07 | 834.99.2 / 46 | 834 | 99 | 2 | 46 | OCR12VM | Tool Steel; High Alloyed; 4 Cold | 11 | 2014 | 46920 | 600 | 1000 | 2 | 9.8461 | 11.3 | 0 | 865 | 0.1267 | 0.13 | 0 | 0 | 0.3729 | 0.76 | 285 | 0 | 0.2185 | 0.77 | 324 | 0.0161 | 0.02 | 0 | 0
97950 | 2014-11-14 15:59 | 834.99.2 / 38 | 834 | 99 | 2 | 38 | OCR12VM | Tool Steel; High Alloyed; 4 Cold | 11 | 2014 | 48410 | 800 | 1200 | 3 | 9.8688 | 11.37 | 400 | 613 | 0.1518 | 0.16 | 0 | 0 | 0.4214 | 0.75 | 258 | 0 | 0.2625 | 0.76 | 316 | 0.0288 | 0.02 | 0 | 0
97951 | 2014-11-14 17:59 | 834.63.1 / 3 | 834 | 63 | 1 | 3 | OCR12VM | Tool Steel; High Alloyed; 4 Cold | 11 | 2014 | 50200 | 400 | 2000 | 2 | 9.6256 | 11.68 | 34 | 1645 | 0.1359 | 0.15 | 0 | 0 | 0.4256 | 0.83 | 355 | 0 | 0.2784 | 0.93 | 453 | 0.0202 | 0.02 | 0 | 0
97965 | 2014-11-16 03:18 | 834.93.2 / 5 | 834 | 93 | 2 | 5 | OCR12VM | Tool Steel; High Alloyed; 4 Cold | 11 | 2014 | 43900 | 600 | 700 | 3 | 11.2009 | 11.38 | 0 | 70 | 0.1744 | 0.17 | 0 | 0 | 0.5943 | 0.74 | 116 | 0 | 0.3742 | 0.74 | 216 | 0.025 | 0.02 | 0 | 0
97966 | 2014-11-16 05:45 | 834.99.2 / 46 | 834 | 99 | 2 | 46 | OCR12VM | Tool Steel; High Alloyed; 4 Cold | 11 | 2014 | 46350 | 400 | 800 | 2 | 10.7134 | 11.44 | 0 | 491 | 0.1614 | 0.16 | 0 | 0 | 0.6971 | 0.75 | 60 | 0 | 0.3929 | 0.76 | 226 | 0.02 | 0.02 | 0 | 0
97967 | 2014-11-16 07:41 | 834.99.2 / 2 | 834 | 99 | 2 | 2 | OCR12VM | Tool Steel; High Alloyed; 4 Cold | 11 | 2014 | 48000 | 600 | 1000 | 2 | 10.792 | 11.33 | 0 | 718 | 0.1652 | 0.17 | 0 | 0 | 0.584 | 0.73 | 126 | 0 | 0.3567 | 0.75 | 247 | 0.0192 | 0.02 | 0 | 0
97968 | 2014-11-16 09:53 | 834.62.1 / 7 | 834 | 62 | 1 | 7 | OCR12VM | Tool Steel; High Alloyed; 4 Cold | 11 | 2014 | 48000 | 800 | 2400 | 2 | 10.0248 | 11.86 | 0 | 1600 | 0.1483 | 0.15 | 0 | 0 | 0.6215 | 0.96 | 279 | 0 | 0.3325 | 0.74 | 262 | 0.0171 | 0.02 | 0 | 0
97971 | 2014-11-16 15:33 | 834.75.2 / 3 | 834 | 75 | 2 | 3 | OCR12VM | Tool Steel; High Alloyed; 4 Cold | 11 | 2014 | 46000 | 600 | 900 | 2 | 11.088 | 11.66 | 0 | 370 | 0.1323 | 0.14 | 0 | 0 | 0.6004 | 0.74 | 107 | 0 | 0.3471 | 0.94 | 344 | 0.0244 | 0.01 | 0 | 0
97981 | 2014-11-18 10:12 | 834.99.2 / 46 | 834 | 99 | 2 | 46 | OCR12VM | Tool Steel; High Alloyed; 4 Cold | 11 | 2014 | 46350 | 800 | 1300 | 2 | 9.8117 | 11.45 | 0 | 1346 | 0.1359 | 0.14 | 0 | 0 | 0.5599 | 0.74 | 149 | 0 | 0.3276 | 0.76 | 262 | 0.0108 | 0.04 | 0 | 0
97984 | 2014-11-18 17:05 | 834.99.2 / 59 | 834 | 99 | 2 | 59 | OCR12VM | Tool Steel; High Alloyed; 4 Cold | 11 | 2014 | 48000 | 600 | 200 | 2 | 10.5104 | 11.36 | 0 | 295 | 0.146 | 0.15 | 0 | 0 | 0.5392 | 0.77 | 180 | 0 | 0.3322 | 0.79 | 276 | 0.0082 | 0.08 | 0 | 0
97985 | 2014-11-18 19:04 | 834.57.3 / 3 | 834 | 57 | 3 | 3 | OCR12VM | Tool Steel; High Alloyed; 4 Cold | 11 | 2014 | 48000 | 600 | 400 | 2 | 10.1631 | 11.5 | 0 | 967 | 0.1539 | 0.17 | 0 | 0 | 0.6611 | 0.76 | 90 | 0 | 0.306 | 0.75 | 273 | 0.0012 | 0.06 | 0 | 0
97987 | 2014-11-18 23:29 | 834.92.1 / 32 | 834 | 92 | 1 | 32 | OCR12VM | Tool Steel; High Alloyed; 4 Cold | 11 | 2014 | 47560 | 900 | 1500 | 2 | 10.1529 | 11.59 | 0 | 1030 | 0.1411 | 0.15 | 0 | 0 | 0.6484 | 0.74 | 76 | 0 | 0.3349 | 0.93 | 380 | 0.0204 | 0.02 | 0 | 0
97988 | 2014-11-19 01:12 | 834.75.2 / 5 | 834 | 75 | 2 | 5 | OCR12VM | Tool Steel; High Alloyed; 4 Cold | 11 | 2014 | 50100 | 700 | 1600 | 2 | 9.9669 | 11.57 | 0 | 1350 | 0.1406 | 0.15 | 0 | 0 | 0.6606 | 0.73 | 80 | 0 | 0.3074 | 0.94 | 422 | 0.0209 | 0.02 | 0 | 0
97997 | 2014-11-19 20:02 | 834.57.3 / 3 | 834 | 57 | 3 | 3 | OCR12VM | Tool Steel; High Alloyed; 4 Cold | 11 | 2014 | 48000 | 600 | 700 | 3 | 10.3533 | 11.36 | 0 | 800 | 0.1492 | 0.15 | 0 | 0 | 0.6321 | 0.76 | 102 | 0 | 0.2667 | 0.76 | 325 | 0.026 | 0.02 | 0 | 0
97998 | 2014-11-19 22:46 | 834.57.3 / 3 | 834 | 57 | 3 | 3 | OCR12VM | Tool Steel; High Alloyed; 4 Cold | 11 | 2014 | 48000 | 600 | 1400 | 2 | 10.6236 | 11.38 | 0 | 660 | 0.1465 | 0.15 | 0 | 0 | 0.6863 | 0.72 | 55 | 0 | 0.309 | 0.75 | 290 | 0.018 | 0.03 | 0 | 0
97999 | 2014-11-20 00:40 | 834.92.1 / 13 | 834 | 92 | 1 | 13 | OCR12VM | Tool Steel; High Alloyed; 4 Cold | 11 | 2014 | 50880 | 600 | 1400 | 2 | 11.0468 | 11.92 | 0 | 590 | 0.137 | 0.14 | 0 | 0 | 0.712 | 0.77 | 45 | 0 | 0.2808 | 0.94 | 427 | 0.0216 | 0.02 | 0 | 0
98000 | 2014-11-20 02:27 | 834.99.2 / 60 | 834 | 99 | 2 | 60 | OCR12VM | Tool Steel; High Alloyed; 4 Cold | 11 | 2014 | 45060 | 800 | 1700 | 2 | 9.7731 | 11.32 | 0 | 1050 | 0.1665 | 0.17 | 0 | 0 | 0.6312 | 0.74 | 102 | 0 | 0.3122 | 0.95 | 375 | 0.0299 | 0.02 | 0 | 0
98007 | 2014-11-20 17:51 | 834.99.2 / 46 | 834 | 99 | 2 | 46 | OCR12VM | Tool Steel; High Alloyed; 4 Cold | 11 | 2014 | 48520 | 800 | 200 | 2 | 11.0273 | 11.35 | 0 | 200 | 0.2226 | 0.24 | 0 | 0 | 0.6224 | 0.76 | 102 | 0 | 0.2949 | 0.8 | 297 | 0.0301 | 0.02 | 0 | 0
98008 | 2014-11-20 19:54 | 834.99.2 / 46 | 834 | 99 | 2 | 46 | OCR12VM | Tool Steel; High Alloyed; 4 Cold | 11 | 2014 | 47120 | 800 | 900 | 2 | 11.166 | 11.4 | 0 | 450 | 0.1535 | 0.16 | 0 | 0 | 0.5541 | 0.75 | 134 | 0 | 0.3679 | 0.77 | 235 | 0.0205 | 0.02 | 0 | 0
98045 | 2014-11-27 02:24 | 834.75.2 / 5 | 834 | 75 | 2 | 5 | OCR12VM | Tool Steel; High Alloyed; 4 Cold | 11 | 2014 | 48410 | 800 | 400 | 2 | 10.4809 | 11.6 | 0 | 643 | 0.141 | 0.15 | 0 | 0 | 0.5376 | 0.73 | 150 | 0 | 0.297 | 0.96 | 395 | 0.0213 | 0.03 | 0 | 0
98046 | 2014-11-27 04:09 | 834.74.1 / 6 | 834 | 74 | 1 | 6 | OCR12VM | Tool Steel; High Alloyed; 4 Cold | 11 | 2014 | 45210 | 200 | 1800 | 2 | 10.1639 | 11.3 | 0 | 797 | 0.1483 | 0.17 | 0 | 0 | 0.5737 | 0.74 | 127 | 0 | 0.3104 | 0.95 | 388 | 0.0047 | 0.04 | 0 | 0
98053 | 2014-11-27 19:40 | 834.84.2 / 1 | 834 | 84 | 2 | 1 | OCR12VM | Tool Steel; High Alloyed; 4 Cold | 11 | 2014 | 50400 | 600 | 2000 | 2 | 10.3075 | 11.36 | 0 | 797 | 0.1298 | 0.14 | 0 | 0 | 0.6908 | 0.76 | 81 | 0 | 0.3589 | 0.76 | 268 | 0.0275 | 0.02 | 0 | 0
98054 | 2014-11-27 21:30 | 834.99.2 / 52 | 834 | 99 | 2 | 52 | OCR12VM | Tool Steel; High Alloyed; 4 Cold | 11 | 2014 | 48410 | 800 | 1400 | 2 | 10.7658 | 12.29 | 0 | 1284 | 0.1334 | 0.14 | 0 | 0 | 0.5641 | 0.95 | 301 | 0 | 0.3476 | 0.76 | 270 | 0.0217 | 0.03 | 0 | 0
98064 | 2014-11-28 18:16 | 834.93.2 / 22 | 834 | 93 | 2 | 22 | OCR12VM | Tool Steel; High Alloyed; 4 Cold | 11 | 2014 | 49000 | 600 | 300 | 2 | 11.2482 | 11.34 | 0 | 0 | 0.2234 | 0.23 | 0 | 0 | 0.668 | 0.72 | 42 | 0 | 0.4561 | 0.73 | 60 | 0.0131 | 0.04 | 0 | 0
98065 | 2014-11-28 20:07 | 834.99.2 / 13 | 834 | 99 | 2 | 13 | OCR12VM | Tool Steel; High Alloyed; 4 Cold | 11 | 2014 | 48410 | 800 | 800 | 2 | 11.5136 | 11.5 | 0 | 0 | 0.1493 | 0.15 | 0 | 0 | 0.6319 | 0.77 | 114 | 0 | 0.4235 | 0.76 | 215 | 0.018 | 0.03 | 0 | 0
98087 | 2014-11-30 18:48 | 834.75.2 / 5 | 834 | 75 | 2 | 5 | OCR12VM | Tool Steel; High Alloyed; 4 Cold | 11 | 2014 | 48420 | 600 | 900 | 2 | 9.9403 | 11.58 | 0 | 1150 | 0.1424 | 0.15 | 0 | 0 | 0.6669 | 0.75 | 83 | 0 | 0.3469 | 0.93 | 378 | 0.0259 | 0.02 | 0 | 0
98100 | 2014-12-04 01:49 | 834.84.2 / 1 | 834 | 84 | 2 | 1 | OCR12VM | Tool Steel; High Alloyed; 4 Cold | 12 | 2014 | 48160 | 600 | 500 | 2 | 9.9616 | 11.52 | 400 | 800 | 0.1403 | 0.15 | 0 | 0 | 0.4502 | 0.73 | 235 | 0 | 0.3213 | 0.77 | 295 | 0.0191 | 0.02 | 0 | 0
98101 | 2014-12-04 04:00 | 834.95.2 / 1 | 834 | 95 | 2 | 1 | OCR12VM | Tool Steel; High Alloyed; 4 Cold | 12 | 2014 | 45960 | 600 | 700 | 2 | 10.2744 | 11.4 | 350 | 580 | 0.1353 | 0.14 | 0 | 0 | 0.4347 | 0.74 | 234 | 0 | 0.3321 | 0.75 | 258 | 0.0273 | 0.02 | 0 | 0
98102 | 2014-12-04 05:43 | 834.57.3 / 49 | 834 | 57 | 3 | 49 | OCR12VM | Tool Steel; High Alloyed; 4 Cold | 12 | 2014 | 48000 | 600 | 1000 | 2 | 9.6355 | 11.43 | 0 | 1200 | 0.1522 | 0.16 | 0 | 0 | 0.4269 | 0.74 | 252 | 0 | 0.2935 | 0.77 | 294 | 0.0278 | 0.02 | 0 | 0
98103 | 2014-12-04 07:27 | 834.57.3 / 3 | 834 | 57 | 3 | 3 | OCR12VM | Tool Steel; High Alloyed; 4 Cold | 12 | 2014 | 48830 | 600 | 2100 | 2 | 10.4497 | 11.39 | 0 | 750 | 0.1297 | 0.14 | 0 | 0 | 0.4148 | 0.73 | 259 | 0 | 0.3529 | 0.75 | 261 | 0.0264 | 0.02 | 0 | 0
98111 | 2014-12-05 00:17 | 834.99.2 / 58 | 834 | 99 | 2 | 58 | OCR12VM | Tool Steel; High Alloyed; 4 Cold | 12 | 2014 | 48000 | 800 | 800 | 2 | 10.2246 | 11.44 | 0 | 946 | 0.1571 | 0.16 | 0 | 0 | 0.4631 | 0.73 | 224 | 0 | 0.263 | 0.75 | 316 | 0.0163 | 0.03 | 0 | 0
98112 | 2014-12-05 02:27 | 834.99.2 / 54 | 834 | 99 | 2 | 54 | OCR12VM | Tool Steel; High Alloyed; 4 Cold | 12 | 2014 | 48000 | 600 | 1500 | 3 | 10.305 | 11.5 | 330 | 643 | 0.1464 | 0.15 | 0 | 0 | 0.4356 | 0.73 | 252 | 0 | 0.3038 | 0.76 | 299 | 0.0218 | 0.02 | 0 | 0
98113 | 2014-12-05 04:28 | 834.84.2 / 1 | 834 | 84 | 2 | 1 | OCR12VM | Tool Steel; High Alloyed; 4 Cold | 12 | 2014 | 49440 | 800 | 600 | 2 | 9.9193 | 11.36 | 0 | 1050 | 0.1411 | 0.15 | 0 | 0 | 0.6359 | 0.75 | 122 | 0 | 0.3256 | 0.76 | 278 | 0.0208 | 0.02 | 0 | 0
98114 | 2014-12-05 06:34 | 834.95.2 / 7 | 834 | 95 | 2 | 7 | OCR12VM | Tool Steel; High Alloyed; 4 Cold | 12 | 2014 | 49440 | 800 | 1800 | 2 | 9.7628 | 11.4 | 0 | 1390 | 0.2274 | 0.25 | 0 | 0 | 0.6014 | 0.75 | 150 | 0 | 0.3019 | 0.75 | 290 | 0.01 | 0.03 | 0 | 0
98121 | 2014-12-05 22:15 | 834.95.2 / 1 | 834 | 95 | 2 | 1 | OCR12VM | Tool Steel; High Alloyed; 4 Cold | 12 | 2014 | 47380 | 800 | 500 | 2 | 10.6588 | 11.49 | 0 | 650 | 0.1601 | 0.17 | 0 | 0 | 0.4744 | 0.76 | 237 | 0 | 0.3003 | 0.76 | 302 | 0.0176 | 0.03 | 0 | 0
98122 | 2014-12-06 00:34 | 834.95.2 / 1 | 834 | 95 | 2 | 1 | OCR12VM | Tool Steel; High Alloyed; 4 Cold | 12 | 2014 | 49440 | 800 | 1000 | 2 | 10.2158 | 11.39 | 0 | 661 | 0.1434 | 0.15 | 0 | 0 | 0.4735 | 0.72 | 215 | 0 | 0.3113 | 0.77 | 300 | 0.0189 | 0.02 | 0 | 0
98123 | 2014-12-06 02:22 | 834.57.3 / 3 | 834 | 57 | 3 | 3 | OCR12VM | Tool Steel; High Alloyed; 4 Cold | 12 | 2014 | 44400 | 600 | 900 | 1 | 9.71 | 11.45 | 0 | 1521 | 0.15 | 0.16 | 0 | 0 | 0.48 | 0.75 | 206 | 0 | 0.33 | 0.77 | 272 | 0.05 | 0.03 | 0 | 0
98124 | 2014-12-06 04:22 | 834.57.3 / 3 | 834 | 57 | 3 | 3 | OCR12VM | Tool Steel; High Alloyed; 4 Cold | 12 | 2014 | 44400 | 600 | 200 | 2 | 10.2791 | 11.41 | 0 | 870 | 0.1685 | 0.18 | 0 | 0 | 0.4766 | 0.72 | 190 | 0 | 0.3551 | 0.74 | 237 | 0.0216 | 0.02 | 0 | 0
98135 | 2014-12-07 04:50 | 834.99.2 / 5 | 834 | 99 | 2 | 5 | OCR12VM | Tool Steel; High Alloyed; 4 Cold | 12 | 2014 | 45960 | 600 | 2100 | 2 | 9.7933 | 11.36 | 0 | 1250 | 0.1206 | 0.14 | 0 | 0 | 0.5598 | 0.74 | 160 | 0 | 0.2869 | 0.75 | 288 | 0.03 | 0.02 | 0 | 0
98141 | 2014-12-07 16:14 | 834.99.2 / 1 | 834 | 99 | 2 | 1 | OCR12VM | Tool Steel; High Alloyed; 4 Cold | 12 | 2014 | 48410 | 800 | 1200 | 2 | 9.7651 | 11.52 | 0 | 1295 | 0.1738 | 0.19 | 0 | 0 | 0.4365 | 0.73 | 256 | 0 | 0.284 | 0.76 | 307 | 0.0051 | 0.04 | 0 | 0
98142 | 2014-12-07 17:55 | 834.75.2 / 6 | 834 | 75 | 2 | 6 | OCR12VM | Tool Steel; High Alloyed; 4 Cold | 12 | 2014 | 47910 | 600 | 2000 | 2 | 9.3845 | 11.57 | 50 | 1813 | 0.1708 | 0.18 | 0 | 0 | 0.5959 | 0.75 | 163 | 0 | 0.3129 | 0.94 | 421 | 0.001 | 0.05 | 0 | 0
98150 | 2014-12-10 12:26 | 834.92.1 / 37 | 834 | 92 | 1 | 37 | OCR12VM | Tool Steel; High Alloyed; 4 Cold | 12 | 2014 | 45230 | 400 | 1700 | 2 | 11.4558 | 11.67 | 0 | 82 | 0.1497 | 0.16 | 0 | 0 | 0.4488 | 0.81 | 276 | 0 | 0.3148 | 0.83 | 321 | 0.0217 | 0.02 | 0 | 0
98171 | 2014-12-12 09:02 | 834.99.2 / 59 | 834 | 99 | 2 | 59 | OCR12VM | Tool Steel; High Alloyed; 4 Cold | 12 | 2014 | 43610 | 800 | 1300 | 2 |  | 11.2 | 0 | 545 |  | 0.16 | 0 | 0 |  | 0.74 | 254 | 0 |  | 0.74 | 272 |  | 0.02 | 0 | 0
98178 | 2014-12-13 05:27 | 834.99.2 / 1 | 834 | 99 | 2 | 1 | OCR12VM | Tool Steel; High Alloyed; 4 Cold | 12 | 2014 | 47360 | 400 | 500 | 2 | 10.2914 | 11.37 | 0 | 590 | 0.1536 | 0.16 | 0 | 0 | 0.45 | 0.77 | 265 | 0 | 0.3089 | 0.75 | 288 | 0.0199 | 0.03 | 0 | 0
98180 | 2014-12-13 09:36 | 834.75.2 / 5 | 834 | 75 | 2 | 5 | OCR12VM | Tool Steel; High Alloyed; 4 Cold | 12 | 2014 | 46690 | 400 | 2300 | 2 | 10.0442 | 11.56 | 610 | 738 | 0.1427 | 0.15 | 0 | 0 | 0.587 | 0.72 | 146 | 0 | 0.3367 | 0.91 | 384 | 0.0047 | 0.03 | 0 | 0
98202 | 2014-12-16 09:43 | 834.92.1 / 35 | 834 | 92 | 1 | 35 | OCR12VM | Tool Steel; High Alloyed; 4 Cold | 12 | 2014 | 47400 | 800 | 1200 | 1 | 9.74 | 11.55 | 50 | 1400 | 0.13 | 0.14 | 0 | 0 | 0.44 | 0.81 | 250 | 0 | 0.28 | 0.92 | 430 | 0.04 | 0.02 | 0 | 0
98211 | 2014-12-17 10:45 | 834.99.2 / 1 | 834 | 99 | 2 | 1 | OCR12VM | Tool Steel; High Alloyed; 4 Cold | 12 | 2014 | 45960 | 600 | 2200 | 2 | 9.716 | 11.4 | 0 | 1200 | 0.1474 | 0.15 | 0 | 0 | 0.3906 | 0.72 | 275 | 0 | 0.266 | 0.76 | 321 | 0.0193 | 0.02 | 0 | 0
98212 | 2014-12-17 12:52 | 834.92.1 / 6 | 834 | 92 | 1 | 6 | OCR12VM | Tool Steel; High Alloyed; 4 Cold | 12 | 2014 | 52480 | 600 | 400 | 2 | 10.1707 | 11.59 | 0 | 1310 | 0.1218 | 0.13 | 0 | 0 | 0.3588 | 0.86 | 431 | 0 | 0.2651 | 0.91 | 460 | 0.0234 | 0.02 | 0 | 0
98221 | 2014-12-18 10:43 | 834.57.3 / 38 | 834 | 57 | 3 | 38 | OCR12VM | Tool Steel; High Alloyed; 4 Cold | 12 | 2014 | 47380 | 800 | 900 | 2 | 10.7553 | 11.35 | 0 | 386 | 0.134 | 0.14 | 0 | 0 | 0.3353 | 0.74 | 320 | 0 | 0.2831 | 0.78 | 312 | 0.0208 | 0.02 | 0 | 0
98222 | 2014-12-18 12:30 | 834.99.2 / 1 | 834 | 99 | 2 | 1 | OCR12VM | Tool Steel; High Alloyed; 4 Cold | 12 | 2014 | 47380 | 800 | 900 | 2 | 11.0977 | 11.42 | 0 | 290 | 0.1289 | 0.14 | 0 | 0 | 0.4968 | 0.75 | 175 | 0 | 0.2922 | 0.75 | 266 | 0.0291 | 0.01 | 0 | 0
98223 | 2014-12-18 14:14 | 834.99.2 / 38 | 834 | 99 | 2 | 38 | OCR12VM | Tool Steel; High Alloyed; 4 Cold | 12 | 2014 | 47360 | 400 | 900 | 2 | 10.5393 | 11.3 | 500 | 16 | 0.1261 | 0.13 | 0 | 0 | 0.66 | 0.76 | 51 | 0 | 0.2185 | 0.77 | 337 | 0.0077 | 0.04 | 0 | 0
98244 | 2014-12-20 12:47 | 834.62.1 / 8 | 834 | 62 | 1 | 8 | OCR12VM | Tool Steel; High Alloyed; 4 Cold | 12 | 2014 | 44400 | 600 | 300 | 2 | 9.3272 | 12.07 | 0 | 1960 | 0.1462 | 0.15 | 0 | 0 | 0.8268 | 0.99 | 113 | 0 | 0.2198 | 0.75 | 328 | 0.028 | 0.02 | 0 | 0
98254 | 2014-12-21 14:47 | 834.57.3 / 38 | 834 | 57 | 3 | 38 | OCR12VM | Tool Steel; High Alloyed; 4 Cold | 12 | 2014 | 48410 | 800 | 700 | 2 | 10.5762 | 11.29 | 0 | 650 | 0.1635 | 0.16 | 0 | 0 | 0.7249 | 0.72 | 20 | 0 | 0.2418 | 0.77 | 310 | 0.0161 | 0.03 | 0 | 0
98255 | 2014-12-21 16:42 | 834.57.3 / 38 | 834 | 57 | 3 | 38 | OCR12VM | Tool Steel; High Alloyed; 4 Cold | 12 | 2014 | 51820 | 800 | 300 | 2 | 9.3432 | 11.42 | 0 | 1425 | 0.1551 | 0.17 | 0 | 0 | 0.6478 | 0.76 | 105 | 0 | 0.2298 | 0.74 | 340 | 0.0136 | 0.04 | 0 | 0

## limits
HeatNo | Date | QualityRequirement | QualNo | CustID | CustVer | InternalVer | MetalRavneQualityName | SteelGroup | Month | Year | Cr_LowerLimit | Cr_Target | Cr_UpperLimit | Cr_Final | Ni_LowerLimit | Ni_Target | Ni_UpperLimit | Ni_Final | Mo_LowerLimit | Mo_Target | Mo_UpperLimit | Mo_Final | V_LowerLimit | V_Target | V_UpperLimit | V_Final | W_LowerLimit | W_Target | W_UpperLimit | W_Final
71601 | 2003-08-26 21:12 | 834.99.1 / 2 | 834 | 99 | 1 | 2 | OCR12VM | Tool Steel; High Alloyed; 4 Cold | 8 | 2003 | 11.2 | 11.46 | 12 | 11.48 | 0 | 0 | 0.25 | 0.11 | 0.75 | 0.78 | 0.9 | 0.77 | 0.75 | 0.8 | 0.9 | 0.75 | 0 | 0 | 0.2 | 0.2
71602 | 2003-08-26 23:59 | 834.99.1 / 2 | 834 | 99 | 1 | 2 | OCR12VM | Tool Steel; High Alloyed; 4 Cold | 8 | 2003 | 11.2 | 11.46 | 12 | 11.58 | 0 | 0 | 0.25 | 0.1 | 0.75 | 0.78 | 0.9 | 0.81 | 0.75 | 0.8 | 0.9 | 0.8 | 0 | 0 | 0.2 | 0.04
71609 | 2003-08-27 22:47 | 834.99.1 / 2 | 834 | 99 | 1 | 2 | OCR12VM | Tool Steel; High Alloyed; 4 Cold | 8 | 2003 | 11.2 | 11.46 | 12 | 11.51 | 0 | 0 | 0.25 | 0.29 | 0.75 | 0.78 | 0.9 | 0.83 | 0.75 | 0.8 | 0.9 | 0.82 | 0 | 0 | 0.2 | 0.1
71610 | 2003-08-28 00:29 | 834.99.1 / 2 | 834 | 99 | 1 | 2 | OCR12VM | Tool Steel; High Alloyed; 4 Cold | 8 | 2003 | 11.2 | 11.46 | 12 | 11.56 | 0 | 0 | 0.25 | 0.18 | 0.75 | 0.78 | 0.9 | 0.77 | 0.75 | 0.8 | 0.9 | 0.82 | 0 | 0 | 0.2 | 0.2
71616 | 2003-09-01 19:04 | 834.65.1 / 7 | 834 | 65 | 1 | 7 | OCR12VM | Tool Steel; High Alloyed; 4 Cold | 9 | 2003 | 11 | 11.4 | 12 | 11.6 | 0 | 0 | 0.25 | 0.21 | 0.75 | 0.8 | 0.85 | 0.8 | 0.9 | 0.96 | 1 | 0.95 | 0 | 0 | 0.15 | 0.18
71638 | 2003-09-04 03:43 | 834.65.1 / 2 | 834 | 65 | 1 | 2 | OCR12VM | Tool Steel; High Alloyed; 4 Cold | 9 | 2003 | 11.5 | 11.75 | 12 | 11.58 | 0 | 0 | 0.3 | 0.16 | 0.75 | 0.78 | 0.85 | 0.78 | 0.9 | 0.95 | 1 | 0.92 | 0 | 0 | 0.15 | 0.1
71638 | 2003-09-04 03:43 | 834.65.1 / 2 | 834 | 65 | 1 | 2 | OCR12VM | Tool Steel; High Alloyed; 4 Cold | 9 | 2003 | 11.5 | 11.75 | 12 | 11.58 | 0 | 0 | 0.3 | 0.16 | 0.75 | 0.78 | 0.85 | 0.78 | 0.9 | 0.95 | 1 | 0.92 | 0 | 0 | 0.15 | 0.1
71638 | 2003-09-04 03:40 | 834.65.1 / 2 | 834 | 65 | 1 | 2 | OCR12VM | Tool Steel; High Alloyed; 4 Cold | 9 | 2003 | 11.5 | 11.75 | 12 | 11.58 | 0 | 0 | 0.3 | 0.16 | 0.75 | 0.78 | 0.85 | 0.78 | 0.9 | 0.95 | 1 | 0.92 | 0 | 0 | 0.15 | 0.1
71638 | 2003-09-04 03:40 | 834.65.1 / 2 | 834 | 65 | 1 | 2 | OCR12VM | Tool Steel; High Alloyed; 4 Cold | 9 | 2003 | 11.5 | 11.75 | 12 | 11.58 | 0 | 0 | 0.3 | 0.16 | 0.75 | 0.78 | 0.85 | 0.78 | 0.9 | 0.95 | 1 | 0.92 | 0 | 0 | 0.15 | 0.1
71641 | 2003-09-04 16:24 | 834.99.1 / 2 | 834 | 99 | 1 | 2 | OCR12VM | Tool Steel; High Alloyed; 4 Cold | 9 | 2003 | 11.2 | 11.46 | 12 | 11.86 | 0 | 0 | 0.25 | 0.15 | 0.75 | 0.78 | 0.9 | 0.78 | 0.75 | 0.8 | 0.9 | 0.77 | 0 | 0 | 0.2 | 0.09
71642 | 2003-09-04 18:16 | 834.65.1 / 2 | 834 | 65 | 1 | 2 | OCR12VM | Tool Steel; High Alloyed; 4 Cold | 9 | 2003 | 11.5 | 11.75 | 12 | 11.61 | 0 | 0 | 0.3 | 0.16 | 0.75 | 0.78 | 0.85 | 0.8 | 0.9 | 0.95 | 1 | 0.96 | 0 | 0 | 0.15 | 0.07
71643 | 2003-09-04 20:00 | 834.65.1 / 2 | 834 | 65 | 1 | 2 | OCR12VM | Tool Steel; High Alloyed; 4 Cold | 9 | 2003 | 11.5 | 11.75 | 12 | 11.75 | 0 | 0 | 0.3 | 0.16 | 0.75 | 0.78 | 0.85 | 0.82 | 0.9 | 0.95 | 1 | 0.95 | 0 | 0 | 0.15 | 0.09
71644 | 2003-09-04 21:38 | 834.99.1 / 4 | 834 | 99 | 1 | 4 | OCR12VM | Tool Steel; High Alloyed; 4 Cold | 9 | 2003 | 11.2 | 11.46 | 12 | 11.59 | 0 | 0 | 0.25 | 0.17 | 0.75 | 0.78 | 0.9 | 0.81 | 0.75 | 0.8 | 0.9 | 0.79 | 0 | 0 | 0.2 | 0.07
71756 | 2003-09-23 05:05 | 834.65.1 / 2 | 834 | 65 | 1 | 2 | OCR12VM | Tool Steel; High Alloyed; 4 Cold | 9 | 2003 | 11.5 | 11.75 | 12 | 11.67 | 0 | 0 | 0.3 | 0.12 | 0.75 | 0.78 | 0.85 | 0.79 | 0.9 | 0.95 | 1 | 0.97 | 0 | 0 | 0.15 | 0
71765 | 2003-09-24 11:41 | 834.65.1 / 3 | 834 | 65 | 1 | 3 | OCR12VM | Tool Steel; High Alloyed; 4 Cold | 9 | 2003 | 11.5 | 11.7 | 12 | 11.74 | 0 | 0 | 0.3 | 0.13 | 0.75 | 0.79 | 0.85 | 0.79 | 0.9 | 0.94 | 1 | 0.95 | 0 | 0 | 0.15 | 0.02
71774 | 2003-09-25 05:09 | 834.65.1 / 2 | 834 | 65 | 1 | 2 | OCR12VM | Tool Steel; High Alloyed; 4 Cold | 9 | 2003 | 11.5 | 11.75 | 12 | 11.72 | 0 | 0 | 0.3 | 0.11 | 0.75 | 0.78 | 0.85 | 0.8 | 0.9 | 0.95 | 1 | 0.98 | 0 | 0 | 0.15 | 0.02
71777 | 2003-09-25 15:24 | 834.65.1 / 2 | 834 | 65 | 1 | 2 | OCR12VM | Tool Steel; High Alloyed; 4 Cold | 9 | 2003 | 11.5 | 11.75 | 12 | 11.79 | 0 | 0 | 0.3 | 0.12 | 0.75 | 0.78 | 0.85 | 0.79 | 0.9 | 0.95 | 1 | 0.95 | 0 | 0 | 0.15 | 0.14
71778 | 2003-09-25 17:04 | 834.65.1 / 2 | 834 | 65 | 1 | 2 | OCR12VM | Tool Steel; High Alloyed; 4 Cold | 9 | 2003 | 11.5 | 11.75 | 12 | 11.75 | 0 | 0 | 0.3 | 0.14 | 0.75 | 0.78 | 0.85 | 0.79 | 0.9 | 0.95 | 1 | 0.95 | 0 | 0 | 0.15 | 0.1
71780 | 2003-09-25 21:03 | 834.99.1 / 2 | 834 | 99 | 1 | 2 | OCR12VM | Tool Steel; High Alloyed; 4 Cold | 9 | 2003 | 11.2 | 11.46 | 12 | 11.71 | 0 | 0 | 0.25 | 0.14 | 0.75 | 0.78 | 0.9 | 0.8 | 0.75 | 0.8 | 0.9 | 0.81 | 0 | 0 | 0.2 | 0.1
71807 | 2003-10-02 00:35 | 834.65.1 / 2 | 834 | 65 | 1 | 2 | OCR12VM | Tool Steel; High Alloyed; 4 Cold | 10 | 2003 | 11.5 | 11.75 | 12 | 11.78 | 0 | 0 | 0.3 | 0.28 | 0.75 | 0.78 | 0.85 | 0.77 | 0.9 | 0.95 | 1 | 0.97 | 0 | 0 | 0.15 | 0.21
71815 | 2003-10-02 23:53 | 834.65.1 / 8 | 834 | 65 | 1 | 8 | OCR12VM | Tool Steel; High Alloyed; 4 Cold | 10 | 2003 | 11 | 11.4 | 12 | 11.39 | 0 | 0 | 0.25 | 0.2 | 0.7 | 0.75 | 0.8 | 0.77 | 0.9 | 0.95 | 1 | 0.94 | 0 | 0 | 0.15 | 0.28
71816 | 2003-10-03 01:28 | 834.93.1 / 2 | 834 | 93 | 1 | 2 | OCR12VM | Tool Steel; High Alloyed; 4 Cold | 10 | 2003 | 11.2 | 11.46 | 12 | 11.46 | 0 | 0 | 0.3 | 0.18 | 0.7 | 0.73 | 0.9 | 0.73 | 0.9 | 0.97 | 1.1 | 0.98 | 0 | 0 | 0.2 | 0.11
71855 | 2003-10-08 01:42 | 834.65.1 / 2 | 834 | 65 | 1 | 2 | OCR12VM | Tool Steel; High Alloyed; 4 Cold | 10 | 2003 | 11.5 | 11.75 | 12 | 11.63 | 0 | 0 | 0.3 | 0.16 | 0.75 | 0.78 | 0.85 | 0.77 | 0.9 | 0.95 | 1 | 0.93 | 0 | 0 | 0.15 | 0.1
71856 | 2003-10-08 03:39 | 834.65.1 / 2 | 834 | 65 | 1 | 2 | OCR12VM | Tool Steel; High Alloyed; 4 Cold | 10 | 2003 | 11.5 | 11.75 | 12 | 11.69 | 0 | 0 | 0.3 | 0.18 | 0.75 | 0.78 | 0.85 | 0.8 | 0.9 | 0.95 | 1 | 0.96 | 0 | 0 | 0.15 | 0.12
71864 | 2003-10-09 02:49 | 834.99.1 / 2 | 834 | 99 | 1 | 2 | OCR12VM | Tool Steel; High Alloyed; 4 Cold | 10 | 2003 | 11.2 | 11.46 | 12 | 11.35 | 0 | 0 | 0.25 | 0.17 | 0.75 | 0.78 | 0.9 | 0.78 | 0.75 | 0.8 | 0.9 | 0.79 | 0 | 0 | 0.2 | 0.1
71865 | 2003-10-09 04:40 | 834.99.1 / 2 | 834 | 99 | 1 | 2 | OCR12VM | Tool Steel; High Alloyed; 4 Cold | 10 | 2003 | 11.2 | 11.46 | 12 | 11.54 | 0 | 0 | 0.25 | 0.16 | 0.75 | 0.78 | 0.9 | 0.8 | 0.75 | 0.8 | 0.9 | 0.79 | 0 | 0 | 0.2 | 0.1
71867 | 2003-10-09 14:45 | 834.65.1 / 2 | 834 | 65 | 1 | 2 | OCR12VM | Tool Steel; High Alloyed; 4 Cold | 10 | 2003 | 11.5 | 11.75 | 12 | 11.65 | 0 | 0 | 0.3 | 0.15 | 0.75 | 0.78 | 0.85 | 0.81 | 0.9 | 0.95 | 1 | 0.94 | 0 | 0 | 0.15 | 0.06
71870 | 2003-10-09 21:57 | 834.65.1 / 9 | 834 | 65 | 1 | 9 | OCR12VM | Tool Steel; High Alloyed; 4 Cold | 10 | 2003 | 11 | 11.4 | 12 | 11.4 | 0 | 0 | 0.3 | 0.15 | 0.7 | 0.75 | 0.85 | 0.76 | 0.9 | 0.96 | 1.1 | 0.96 | 0 | 0 | 0.15 | 0.09
71876 | 2003-10-13 18:00 | 834.65.1 / 2 | 834 | 65 | 1 | 2 | OCR12VM | Tool Steel; High Alloyed; 4 Cold | 10 | 2003 | 11.5 | 11.75 | 12 | 11.63 | 0 | 0 | 0.3 | 0.15 | 0.75 | 0.78 | 0.85 | 0.83 | 0.9 | 0.95 | 1 | 0.95 | 0 | 0 | 0.15 | 0.13
71877 | 2003-10-13 20:05 | 834.65.1 / 2 | 834 | 65 | 1 | 2 | OCR12VM | Tool Steel; High Alloyed; 4 Cold | 10 | 2003 | 11.5 | 11.75 | 12 | 11.45 | 0 | 0 | 0.3 | 0.19 | 0.75 | 0.78 | 0.85 | 0.82 | 0.9 | 0.95 | 1 | 0.81 | 0 | 0 | 0.15 | 0.04
71878 | 2003-10-14 00:44 | 834.99.1 / 4 | 834 | 99 | 1 | 4 | OCR12VM | Tool Steel; High Alloyed; 4 Cold | 10 | 2003 | 11.2 | 11.46 | 12 |  | 0 | 0 | 0.25 |  | 0.75 | 0.78 | 0.9 |  | 0.75 | 0.8 | 0.9 |  | 0 | 0 | 0.2
71890 | 2003-10-15 13:03 | 834.76.1 / 2 | 834 | 76 | 1 | 2 | OCR12VM | Tool Steel; High Alloyed; 4 Cold | 10 | 2003 | 11.5 | 11.76 | 12.3 | 11.7 | 0 | 0 | 0.3 | 0.19 | 0.9 | 0.95 | 1.1 | 1 | 0.28 | 0.3 | 0.33 | 0.33 | 0 | 0 | 0.2 | 0
71891 | 2003-10-15 15:04 | 834.65.1 / 2 | 834 | 65 | 1 | 2 | OCR12VM | Tool Steel; High Alloyed; 4 Cold | 10 | 2003 | 11.5 | 11.75 | 12 | 11.73 | 0 | 0 | 0.3 | 0.16 | 0.75 | 0.78 | 0.85 | 0.78 | 0.9 | 0.95 | 1 | 0.9 | 0 | 0 | 0.15 | 0.2
71900 | 2003-10-16 15:49 | 834.65.1 / 2 | 834 | 65 | 1 | 2 | OCR12VM | Tool Steel; High Alloyed; 4 Cold | 10 | 2003 | 11.5 | 11.75 | 12 | 11.69 | 0 | 0 | 0.3 | 0.16 | 0.75 | 0.78 | 0.85 | 0.84 | 0.9 | 0.95 | 1 | 0.94 | 0 | 0 | 0.15 | 0.09
71901 | 2003-10-16 18:20 | 834.65.1 / 2 | 834 | 65 | 1 | 2 | OCR12VM | Tool Steel; High Alloyed; 4 Cold | 10 | 2003 | 11.5 | 11.75 | 12 | 11.96 | 0 | 0 | 0.3 | 0.15 | 0.75 | 0.78 | 0.85 | 0.79 | 0.9 | 0.95 | 1 | 0.93 | 0 | 0 | 0.15 | 0.09
71904 | 2003-10-16 23:59 | 834.65.1 / 3 | 834 | 65 | 1 | 3 | OCR12VM | Tool Steel; High Alloyed; 4 Cold | 10 | 2003 | 11.5 | 11.7 | 12 | 11.86 | 0 | 0 | 0.3 | 0.14 | 0.75 | 0.79 | 0.85 | 0.81 | 0.9 | 0.94 | 1 | 0.95 | 0 | 0 | 0.15 | 0
71906 | 2003-10-18 10:02 | 834.65.1 / 9 | 834 | 65 | 1 | 9 | OCR12VM | Tool Steel; High Alloyed; 4 Cold | 10 | 2003 | 11 | 11.4 | 12 | 11.26 | 0 | 0 | 0.3 | 0.15 | 0.7 | 0.75 | 0.85 | 0.77 | 0.9 | 0.96 | 1.1 | 0.92 | 0 | 0 | 0.15 | 0.09
71910 | 2003-10-18 17:03 | 834.65.1 / 2 | 834 | 65 | 1 | 2 | OCR12VM | Tool Steel; High Alloyed; 4 Cold | 10 | 2003 | 11.5 | 11.75 | 12 | 11.77 | 0 | 0 | 0.3 | 0.16 | 0.75 | 0.78 | 0.85 | 0.8 | 0.9 | 0.95 | 1 | 1 | 0 | 0 | 0.15 | 0.08
71930 | 2003-10-20 17:18 | 834.65.1 / 2 | 834 | 65 | 1 | 2 | OCR12VM | Tool Steel; High Alloyed; 4 Cold | 10 | 2003 | 11.5 | 11.75 | 12 | 11.65 | 0 | 0 | 0.3 | 0.18 | 0.75 | 0.78 | 0.85 | 0.76 | 0.9 | 0.95 | 1 | 0.93 | 0 | 0 | 0.15 | 0.07
71931 | 2003-10-20 20:02 | 834.65.1 / 2 | 834 | 65 | 1 | 2 | OCR12VM | Tool Steel; High Alloyed; 4 Cold | 10 | 2003 | 11.5 | 11.75 | 12 | 11.54 | 0 | 0 | 0.3 | 0.17 | 0.75 | 0.78 | 0.85 | 0.77 | 0.9 | 0.95 | 1 | 0.99 | 0 | 0 | 0.15 | 0.06
71944 | 2003-10-22 02:46 | 834.65.1 / 2 | 834 | 65 | 1 | 2 | OCR12VM | Tool Steel; High Alloyed; 4 Cold | 10 | 2003 | 11.5 | 11.75 | 12 | 11.68 | 0 | 0 | 0.3 | 0.15 | 0.75 | 0.78 | 0.85 | 0.81 | 0.9 | 0.95 | 1 | 0.92 | 0 | 0 | 0.15 | 0.07
71945 | 2003-10-22 04:29 | 834.65.1 / 2 | 834 | 65 | 1 | 2 | OCR12VM | Tool Steel; High Alloyed; 4 Cold | 10 | 2003 | 11.5 | 11.75 | 12 | 11.83 | 0 | 0 | 0.3 | 0.14 | 0.75 | 0.78 | 0.85 | 0.79 | 0.9 | 0.95 | 1 | 0.98 | 0 | 0 | 0.15 | 0.08
71951 | 2003-10-22 22:24 | 834.76.1 / 2 | 834 | 76 | 1 | 2 | OCR12VM | Tool Steel; High Alloyed; 4 Cold | 10 | 2003 | 11.5 | 11.76 | 12.3 | 11.72 | 0 | 0 | 0.3 | 0.17 | 0.9 | 0.95 | 1.1 | 0.92 | 0.28 | 0.3 | 0.33 | 0.31 | 0 | 0 | 0.2 | 0
71955 | 2003-10-23 13:01 | 834.65.1 / 3 | 834 | 65 | 1 | 3 | OCR12VM | Tool Steel; High Alloyed; 4 Cold | 10 | 2003 | 11.5 | 11.7 | 12 | 11.69 | 0 | 0 | 0.3 | 0.11 | 0.75 | 0.79 | 0.85 | 0.78 | 0.9 | 0.94 | 1 | 0.92 | 0 | 0 | 0.15 | 0
71957 | 2003-10-23 16:42 | 834.65.1 / 2 | 834 | 65 | 1 | 2 | OCR12VM | Tool Steel; High Alloyed; 4 Cold | 10 | 2003 | 11.5 | 11.75 | 12 | 11.62 | 0 | 0 | 0.3 | 0.15 | 0.75 | 0.78 | 0.85 | 0.78 | 0.9 | 0.95 | 1 | 0.93 | 0 | 0 | 0.15 | 0.09
71959 | 2003-10-23 20:14 | 834.65.1 / 3 | 834 | 65 | 1 | 3 | OCR12VM | Tool Steel; High Alloyed; 4 Cold | 10 | 2003 | 11.5 | 11.7 | 12 | 11.81 | 0 | 0 | 0.3 | 0.17 | 0.75 | 0.79 | 0.85 | 0.78 | 0.9 | 0.94 | 1 | 0.94 | 0 | 0 | 0.15 | 0
71960 | 2003-10-23 22:15 | 834.99.1 / 2 | 834 | 99 | 1 | 2 | OCR12VM | Tool Steel; High Alloyed; 4 Cold | 10 | 2003 | 11.2 | 11.46 | 12 | 11.45 | 0 | 0 | 0.25 | 0.14 | 0.75 | 0.78 | 0.9 | 0.78 | 0.75 | 0.8 | 0.9 | 0.81 | 0 | 0 | 0.2 | 0.13
71963 | 2003-10-27 13:03 | 834.65.1 / 10 | 834 | 65 | 1 | 10 | OCR12VM | Tool Steel; High Alloyed; 4 Cold | 10 | 2003 | 11 | 11.4 | 12 | 11.28 | 0 | 0 | 0.25 | 0.15 | 0.7 | 0.75 | 0.8 | 0.75 | 0.9 | 0.96 | 1 | 1 | 0 | 0 | 0.15 | 0.1
71987 | 2003-10-30 00:36 | 834.65.1 / 11 | 834 | 65 | 1 | 11 | OCR12VM | Tool Steel; High Alloyed; 4 Cold | 10 | 2003 | 11.5 | 11.7 | 12 | 11.7 | 0 | 0 | 0.3 | 0.2 | 0.7 | 0.75 | 0.8 | 0.75 | 0.9 | 0.94 | 1 | 0.92 | 0 | 0 | 0.15 | 0
71988 | 2003-10-30 02:54 | 834.65.1 / 11 | 834 | 65 | 1 | 11 | OCR12VM | Tool Steel; High Alloyed; 4 Cold | 10 | 2003 | 11.5 | 11.7 | 12 | 11.63 | 0 | 0 | 0.3 | 0.22 | 0.7 | 0.75 | 0.8 | 0.74 | 0.9 | 0.94 | 1 | 0.94 | 0 | 0 | 0.15 | 0
71989 | 2003-10-30 04:49 | 834.65.1 / 12 | 834 | 65 | 1 | 12 | OCR12VM | Tool Steel; High Alloyed; 4 Cold | 10 | 2003 | 11.5 | 11.7 | 12 | 11.65 | 0 | 0 | 0.3 | 0.23 | 0.7 | 0.75 | 0.8 | 0.74 | 0.9 | 0.94 | 1 | 0.93 | 0 | 0 | 0.15 | 0
71990 | 2003-10-30 12:59 | 834.65.1 / 13 | 834 | 65 | 1 | 13 | OCR12VM | Tool Steel; High Alloyed; 4 Cold | 10 | 2003 | 11.5 | 11.7 | 12 | 11.69 | 0 | 0 | 0.3 | 0.14 | 0.7 | 0.75 | 0.8 | 0.74 | 0.9 | 0.96 | 1 | 0.96 | 0 | 0 | 0.15 | 0.08
71991 | 2003-10-30 15:04 | 834.65.1 / 13 | 834 | 65 | 1 | 13 | OCR12VM | Tool Steel; High Alloyed; 4 Cold | 10 | 2003 | 11.5 | 11.7 | 12 | 11.77 | 0 | 0 | 0.3 | 0.18 | 0.7 | 0.75 | 0.8 | 0.74 | 0.9 | 0.96 | 1 | 0.97 | 0 | 0 | 0.15 | 0.07
71992 | 2003-10-30 16:36 | 834.65.1 / 13 | 834 | 65 | 1 | 13 | OCR12VM | Tool Steel; High Alloyed; 4 Cold | 10 | 2003 | 11.5 | 11.7 | 12 | 11.83 | 0 | 0 | 0.3 | 0.25 | 0.7 | 0.75 | 0.8 | 0.76 | 0.9 | 0.96 | 1 | 0.96 | 0 | 0 | 0.15 | 0.22
72025 | 2003-11-05 15:41 | 834.65.1 / 13 | 834 | 65 | 1 | 13 | OCR12VM | Tool Steel; High Alloyed; 4 Cold | 11 | 2003 | 11.5 | 11.7 | 12 | 11.72 | 0 | 0 | 0.3 | 0.11 | 0.7 | 0.75 | 0.8 | 0.74 | 0.9 | 0.96 | 1 | 0.92 | 0 | 0 | 0.15 | 0
72026 | 2003-11-05 17:26 | 834.65.1 / 13 | 834 | 65 | 1 | 13 | OCR12VM | Tool Steel; High Alloyed; 4 Cold | 11 | 2003 | 11.5 | 11.7 | 12 | 11.65 | 0 | 0 | 0.3 | 0.15 | 0.7 | 0.75 | 0.8 | 0.7 | 0.9 | 0.96 | 1 | 0.97 | 0 | 0 | 0.15 | 0.06
72027 | 2003-11-05 19:21 | 834.99.1 / 3 | 834 | 99 | 1 | 3 | OCR12VM | Tool Steel; High Alloyed; 4 Cold | 11 | 2003 | 11.2 | 11.46 | 12 | 11.45 | 0 | 0 | 0.25 | 0.16 | 0.75 | 0.78 | 0.9 | 0.81 | 0.9 | 0.95 | 1 | 0.94 | 0 | 0 | 0.2 | 0.14
72033 | 2003-11-06 15:20 | 834.65.1 / 11 | 834 | 65 | 1 | 11 | OCR12VM | Tool Steel; High Alloyed; 4 Cold | 11 | 2003 | 11.5 | 11.7 | 12 | 11.74 | 0 | 0 | 0.3 | 0.2 | 0.7 | 0.75 | 0.8 | 0.72 | 0.9 | 0.94 | 1 | 0.95 | 0 | 0 | 0.15 | 0
72034 | 2003-11-06 17:22 | 834.65.1 / 11 | 834 | 65 | 1 | 11 | OCR12VM | Tool Steel; High Alloyed; 4 Cold | 11 | 2003 | 11.5 | 11.7 | 12 | 11.83 | 0 | 0 | 0.3 | 0.18 | 0.7 | 0.75 | 0.8 | 0.74 | 0.9 | 0.94 | 1 | 0.91 | 0 | 0 | 0.15 | 0
72037 | 2003-11-06 23:12 | 834.99.1 / 2 | 834 | 99 | 1 | 2 | OCR12VM | Tool Steel; High Alloyed; 4 Cold | 11 | 2003 | 11.2 | 11.46 | 12 | 11.49 | 0 | 0 | 0.25 | 0.21 | 0.75 | 0.78 | 0.9 | 0.79 | 0.75 | 0.8 | 0.9 | 0.79 | 0 | 0 | 0.2 | 0.12
72040 | 2003-11-10 13:00 | 834.93.1 / 2 | 834 | 93 | 1 | 2 | OCR12VM | Tool Steel; High Alloyed; 4 Cold | 11 | 2003 | 11.2 | 11.46 | 12 | 11.41 | 0 | 0 | 0.3 | 0.23 | 0.7 | 0.73 | 0.9 | 0.76 | 0.9 | 0.97 | 1.1 | 1 | 0 | 0 | 0.2 | 0.1
72072 | 2003-11-13 23:14 | 834.95.1 / 1 | 834 | 95 | 1 | 1 | OCR12VM | Tool Steel; High Alloyed; 4 Cold | 11 | 2003 | 11 | 11.33 | 12 | 11.33 | 0 | 0 | 0.3 | 0.17 | 0.6 | 0.63 | 0.75 | 0.64 | 0.9 | 0.95 | 1.05 | 0.97 | 0 | 0 | 0.15 | 0.08
72073 | 2003-11-14 01:13 | 834.93.1 / 2 | 834 | 93 | 1 | 2 | OCR12VM | Tool Steel; High Alloyed; 4 Cold | 11 | 2003 | 11.2 | 11.46 | 12 | 11.37 | 0 | 0 | 0.3 | 0.15 | 0.7 | 0.73 | 0.9 | 0.76 | 0.9 | 0.97 | 1.1 | 0.98 | 0 | 0 | 0.2 | 0.06
72074 | 2003-11-14 02:42 | 834.99.1 / 2 | 834 | 99 | 1 | 2 | OCR12VM | Tool Steel; High Alloyed; 4 Cold | 11 | 2003 | 11.2 | 11.46 | 12 | 11.3 | 0 | 0 | 0.25 | 0.15 | 0.75 | 0.78 | 0.9 | 0.8 | 0.75 | 0.8 | 0.9 | 0.89 | 0 | 0 | 0.2 | 0.05
72093 | 2003-11-16 23:04 | 834.65.1 / 13 | 834 | 65 | 1 | 13 | OCR12VM | Tool Steel; High Alloyed; 4 Cold | 11 | 2003 | 11.5 | 11.7 | 12 | 11.6 | 0 | 0 | 0.3 | 0.16 | 0.7 | 0.75 | 0.8 | 0.74 | 0.9 | 0.96 | 1 | 0.92 | 0 | 0 | 0.15 | 0
72094 | 2003-11-17 00:49 | 834.65.1 / 13 | 834 | 65 | 1 | 13 | OCR12VM | Tool Steel; High Alloyed; 4 Cold | 11 | 2003 | 11.5 | 11.7 | 12 | 11.77 | 0 | 0 | 0.3 | 0.14 | 0.7 | 0.75 | 0.8 | 0.75 | 0.9 | 0.96 | 1 | 0.95 | 0 | 0 | 0.15 | 0.07
72109 | 2003-11-19 01:30 | 834.65.1 / 13 | 834 | 65 | 1 | 13 | OCR12VM | Tool Steel; High Alloyed; 4 Cold | 11 | 2003 | 11.5 | 11.7 | 12 | 11.6 | 0 | 0 | 0.3 | 0.12 | 0.7 | 0.75 | 0.8 | 0.72 | 0.9 | 0.96 | 1 | 0.91 | 0 | 0 | 0.15 | 0
72110 | 2003-11-19 03:30 | 834.65.1 / 13 | 834 | 65 | 1 | 13 | OCR12VM | Tool Steel; High Alloyed; 4 Cold | 11 | 2003 | 11.5 | 11.7 | 12 | 12.08 | 0 | 0 | 0.3 | 0.13 | 0.7 | 0.75 | 0.8 | 0.75 | 0.9 | 0.96 | 1 | 1.01 | 0 | 0 | 0.15 | 0.09
72112 | 2003-11-19 15:26 | 834.99.1 / 3 | 834 | 99 | 1 | 3 | OCR12VM | Tool Steel; High Alloyed; 4 Cold | 11 | 2003 | 11.2 | 11.46 | 12 | 11.85 | 0 | 0 | 0.25 | 0.13 | 0.75 | 0.78 | 0.9 | 0.75 | 0.9 | 0.95 | 1 | 0.92 | 0 | 0 | 0.2 | 0.06
72113 | 2003-11-19 17:00 | 834.65.1 / 13 | 834 | 65 | 1 | 13 | OCR12VM | Tool Steel; High Alloyed; 4 Cold | 11 | 2003 | 11.5 | 11.7 | 12 | 11.59 | 0 | 0 | 0.3 | 0.17 | 0.7 | 0.75 | 0.8 | 0.72 | 0.9 | 0.96 | 1 | 0.91 | 0 | 0 | 0.15 | 0.06
72114 | 2003-11-19 18:49 | 834.65.1 / 13 | 834 | 65 | 1 | 13 | OCR12VM | Tool Steel; High Alloyed; 4 Cold | 11 | 2003 | 11.5 | 11.7 | 12 | 11.76 | 0 | 0 | 0.3 | 0.16 | 0.7 | 0.75 | 0.8 | 0.74 | 0.9 | 0.96 | 1 | 0.96 | 0 | 0 | 0.15 | 0.11
72120 | 2003-11-20 14:38 | 834.65.1 / 13 | 834 | 65 | 1 | 13 | OCR12VM | Tool Steel; High Alloyed; 4 Cold | 11 | 2003 | 11.5 | 11.7 | 12 | 11.54 | 0 | 0 | 0.3 | 0.13 | 0.7 | 0.75 | 0.8 | 0.74 | 0.9 | 0.96 | 1 | 0.92 | 0 | 0 | 0.15 | 0.08
72121 | 2003-11-20 16:21 | 834.65.1 / 14 | 834 | 65 | 1 | 14 | OCR12VM | Tool Steel; High Alloyed; 4 Cold | 11 | 2003 | 11.5 | 11.7 | 12 | 11.95 | 0 | 0 | 0.3 | 0.14 | 0.7 | 0.75 | 0.8 | 0.73 | 0.9 | 0.96 | 1 | 0.96 | 0 | 0 | 0.15 | 0.09
72134 | 2003-11-25 03:09 | 834.84.1 / 2 | 834 | 84 | 1 | 2 | OCR12VM | Tool Steel; High Alloyed; 4 Cold | 11 | 2003 | 11.2 | 11.46 | 12 | 11.42 | 0 | 0 | 0.25 | 0.17 | 0.75 | 0.78 | 0.9 | 0.78 | 0.9 | 0.95 | 1 | 0.93 | 0 | 0 | 0.2 | 0.09
72136 | 2003-11-25 13:00 | 834.65.1 / 13 | 834 | 65 | 1 | 13 | OCR12VM | Tool Steel; High Alloyed; 4 Cold | 11 | 2003 | 11.5 | 11.7 | 12 | 11.79 | 0 | 0 | 0.3 | 0.15 | 0.7 | 0.75 | 0.8 | 0.79 | 0.9 | 0.96 | 1 | 1 | 0 | 0 | 0.15 | 0.05
72137 | 2003-11-25 14:36 | 834.65.1 / 13 | 834 | 65 | 1 | 13 | OCR12VM | Tool Steel; High Alloyed; 4 Cold | 11 | 2003 | 11.5 | 11.7 | 12 | 11.66 | 0 | 0 | 0.3 | 0.15 | 0.7 | 0.75 | 0.8 | 0.75 | 0.9 | 0.96 | 1 | 0.9 | 0 | 0 | 0.15 | 0.07
72138 | 2003-11-25 17:11 | 834.84.1 / 2 | 834 | 84 | 1 | 2 | OCR12VM | Tool Steel; High Alloyed; 4 Cold | 11 | 2003 | 11.2 | 11.46 | 12 | 11.34 | 0 | 0 | 0.25 | 0.16 | 0.75 | 0.78 | 0.9 | 0.8 | 0.9 | 0.95 | 1 | 1.03 | 0 | 0 | 0.2 | 0.05
72155 | 2003-11-27 14:36 | 834.84.1 / 2 | 834 | 84 | 1 | 2 | OCR12VM | Tool Steel; High Alloyed; 4 Cold | 11 | 2003 | 11.2 | 11.46 | 12 | 11.43 | 0 | 0 | 0.25 | 0.17 | 0.75 | 0.78 | 0.9 | 0.79 | 0.9 | 0.95 | 1 | 0.93 | 0 | 0 | 0.2 | 0.1
72157 | 2003-11-27 18:37 | 834.99.1 / 3 | 834 | 99 | 1 | 3 | OCR12VM | Tool Steel; High Alloyed; 4 Cold | 11 | 2003 | 11.2 | 11.46 | 12 | 11.83 | 0 | 0 | 0.25 | 0.19 | 0.75 | 0.78 | 0.9 | 0.81 | 0.9 | 0.95 | 1 | 0.95 | 0 | 0 | 0.2 | 0.08
72199 | 2003-12-03 02:21 | 834.65.1 / 11 | 834 | 65 | 1 | 11 | OCR12VM | Tool Steel; High Alloyed; 4 Cold | 12 | 2003 | 11.5 | 11.7 | 12 | 11.73 | 0 | 0 | 0.3 | 0.24 | 0.7 | 0.75 | 0.8 | 0.75 | 0.9 | 0.94 | 1 | 0.95 | 0 | 0 | 0.15 | 0
72206 | 2003-12-03 22:40 | 834.65.1 / 15 | 834 | 65 | 1 | 15 | OCR12VM | Tool Steel; High Alloyed; 4 Cold | 12 | 2003 | 11 | 11.4 | 12 | 11.26 | 0 | 0 | 0.25 | 0.23 | 0.7 | 0.75 | 0.8 | 0.77 | 0.9 | 0.95 | 1 | 0.95 | 0 | 0 | 0.15 | 0.07
72212 | 2003-12-04 18:28 | 834.65.1 / 13 | 834 | 65 | 1 | 13 | OCR12VM | Tool Steel; High Alloyed; 4 Cold | 12 | 2003 | 11.5 | 11.7 | 12 | 11.62 | 0 | 0 | 0.3 | 0.19 | 0.7 | 0.75 | 0.8 | 0.76 | 0.9 | 0.96 | 1 | 1 | 0 | 0 | 0.15 | 0.1
72216 | 2003-12-05 01:37 | 834.84.1 / 2 | 834 | 84 | 1 | 2 | OCR12VM | Tool Steel; High Alloyed; 4 Cold | 12 | 2003 | 11.2 | 11.46 | 12 | 11.41 | 0 | 0 | 0.25 | 0.23 | 0.75 | 0.78 | 0.9 | 0.8 | 0.9 | 0.95 | 1 | 0.98 | 0 | 0 | 0.2 | 0.07
72217 | 2003-12-08 13:00 | 834.99.1 / 3 | 834 | 99 | 1 | 3 | OCR12VM | Tool Steel; High Alloyed; 4 Cold | 12 | 2003 | 11.2 | 11.46 | 12 | 11.54 | 0 | 0 | 0.25 | 0.16 | 0.75 | 0.78 | 0.9 | 0.81 | 0.9 | 0.95 | 1 | 0.95 | 0 | 0 | 0.2 | 0.1
72218 | 2003-12-08 14:42 | 834.99.1 / 3 | 834 | 99 | 1 | 3 | OCR12VM | Tool Steel; High Alloyed; 4 Cold | 12 | 2003 | 11.2 | 11.46 | 12 | 11.48 | 0 | 0 | 0.25 | 0.16 | 0.75 | 0.78 | 0.9 | 0.83 | 0.9 | 0.95 | 1 | 0.95 | 0 | 0 | 0.2 | 0.13
72224 | 2003-12-09 03:31 | 834.65.1 / 13 | 834 | 65 | 1 | 13 | OCR12VM | Tool Steel; High Alloyed; 4 Cold | 12 | 2003 | 11.5 | 11.7 | 12 | 11.77 | 0 | 0 | 0.3 | 0.17 | 0.7 | 0.75 | 0.8 | 0.76 | 0.9 | 0.96 | 1 | 0.97 | 0 | 0 | 0.15 | 0.07
72225 | 2003-12-09 05:10 | 834.65.1 / 13 | 834 | 65 | 1 | 13 | OCR12VM | Tool Steel; High Alloyed; 4 Cold | 12 | 2003 | 11.5 | 11.7 | 12 | 11.71 | 0 | 0 | 0.3 | 0.17 | 0.7 | 0.75 | 0.8 | 0.76 | 0.9 | 0.96 | 1 | 0.95 | 0 | 0 | 0.15 | 0.08
72236 | 2003-12-10 14:45 | 834.65.1 / 13 | 834 | 65 | 1 | 13 | OCR12VM | Tool Steel; High Alloyed; 4 Cold | 12 | 2003 | 11.5 | 11.7 | 12 | 11.6 | 0 | 0 | 0.3 | 0.18 | 0.7 | 0.75 | 0.8 | 0.73 | 0.9 | 0.96 | 1 | 0.93 | 0 | 0 | 0.15 | 0
72237 | 2003-12-10 16:37 | 834.65.1 / 11 | 834 | 65 | 1 | 11 | OCR12VM | Tool Steel; High Alloyed; 4 Cold | 12 | 2003 | 11.5 | 11.7 | 12 | 11.62 | 0 | 0 | 0.3 | 0.24 | 0.7 | 0.75 | 0.8 | 0.73 | 0.9 | 0.94 | 1 | 0.93 | 0 | 0 | 0.15 | 0
72238 | 2003-12-10 18:43 | 834.65.1 / 11 | 834 | 65 | 1 | 11 | OCR12VM | Tool Steel; High Alloyed; 4 Cold | 12 | 2003 | 11.5 | 11.7 | 12 | 11.78 | 0 | 0 | 0.3 | 0.16 | 0.7 | 0.75 | 0.8 | 0.76 | 0.9 | 0.94 | 1 | 0.92 | 0 | 0 | 0.15 | 0
72240 | 2003-12-10 22:45 | 834.65.1 / 11 | 834 | 65 | 1 | 11 | OCR12VM | Tool Steel; High Alloyed; 4 Cold | 12 | 2003 | 11.5 | 11.7 | 12 | 11.57 | 0 | 0 | 0.3 | 0.13 | 0.7 | 0.75 | 0.8 | 0.77 | 0.9 | 0.94 | 1 | 0.94 | 0 | 0 | 0.15 | 0
72241 | 2003-12-11 00:38 | 834.93.1 / 2 | 834 | 93 | 1 | 2 | OCR12VM | Tool Steel; High Alloyed; 4 Cold | 12 | 2003 | 11.2 | 11.46 | 12 | 11.52 | 0 | 0 | 0.3 | 0.16 | 0.7 | 0.73 | 0.9 | 0.76 | 0.9 | 0.97 | 1.1 | 0.96 | 0 | 0 | 0.2 | 0.06
72244 | 2003-12-11 13:00 | 834.65.1 / 13 | 834 | 65 | 1 | 13 | OCR12VM | Tool Steel; High Alloyed; 4 Cold | 12 | 2003 | 11.5 | 11.7 | 12 | 11.65 | 0 | 0 | 0.3 | 0.16 | 0.7 | 0.75 | 0.8 | 0.72 | 0.9 | 0.96 | 1 | 0.94 | 0 | 0 | 0.15 | 0.07
72245 | 2003-12-11 14:36 | 834.99.1 / 3 | 834 | 99 | 1 | 3 | OCR12VM | Tool Steel; High Alloyed; 4 Cold | 12 | 2003 | 11.2 | 11.46 | 12 | 11.37 | 0 | 0 | 0.25 | 0.17 | 0.75 | 0.78 | 0.9 | 0.79 | 0.9 | 0.95 | 1 | 0.93 | 0 | 0 | 0.2 | 0.08
72246 | 2003-12-11 16:20 | 834.99.1 / 3 | 834 | 99 | 1 | 3 | OCR12VM | Tool Steel; High Alloyed; 4 Cold | 12 | 2003 | 11.2 | 11.46 | 12 | 11.4 | 0 | 0 | 0.25 | 0.16 | 0.75 | 0.78 | 0.9 | 0.8 | 0.9 | 0.95 | 1 | 0.94 | 0 | 0 | 0.2 | 0.07
72279 | 2003-12-16 01:05 | 834.65.1 / 13 | 834 | 65 | 1 | 13 | OCR12VM | Tool Steel; High Alloyed; 4 Cold | 12 | 2003 | 11.5 | 11.7 | 12 | 11.77 | 0 | 0 | 0.3 | 0.12 | 0.7 | 0.75 | 0.8 | 0.74 | 0.9 | 0.96 | 1 | 0.93 | 0 | 0 | 0.15 | 0
72281 | 2003-12-16 04:33 | 834.65.1 / 13 | 834 | 65 | 1 | 13 | OCR12VM | Tool Steel; High Alloyed; 4 Cold | 12 | 2003 | 11.5 | 11.7 | 12 | 11.74 | 0 | 0 | 0.3 | 0.13 | 0.7 | 0.75 | 0.8 | 0.75 | 0.9 | 0.96 | 1 | 0.96 | 0 | 0 | 0.15 | 0
72285 | 2003-12-16 20:17 | 834.65.1 / 16 | 834 | 65 | 1 | 16 | OCR12VM | Tool Steel; High Alloyed; 4 Cold | 12 | 2003 | 11 | 11.4 | 12 | 11.68 | 0 | 0 | 0.25 | 0.15 | 0.7 | 0.75 | 0.85 | 0.75 | 0.9 | 0.96 | 1 | 0.96 | 0 | 0 | 0.15 | 0
72289 | 2003-12-17 03:31 | 834.65.1 / 13 | 834 | 65 | 1 | 13 | OCR12VM | Tool Steel; High Alloyed; 4 Cold | 12 | 2003 | 11.5 | 11.7 | 12 | 11.61 | 0 | 0 | 0.3 | 0.13 | 0.7 | 0.75 | 0.8 | 0.74 | 0.9 | 0.96 | 1 | 0.93 | 0 | 0 | 0.15 | 0.05
72307 | 2003-12-19 13:00 | 834.65.1 / 13 | 834 | 65 | 1 | 13 | OCR12VM | Tool Steel; High Alloyed; 4 Cold | 12 | 2003 | 11.5 | 11.7 | 12 | 11.7 | 0 | 0 | 0.3 | 0.11 | 0.7 | 0.75 | 0.8 | 0.74 | 0.9 | 0.96 | 1 | 1.01 | 0 | 0 | 0.15 | 0.1
72308 | 2003-12-19 14:54 | 834.99.1 / 2 | 834 | 99 | 1 | 2 | OCR12VM | Tool Steel; High Alloyed; 4 Cold | 12 | 2003 | 11.2 | 11.46 | 12 | 11.36 | 0 | 0 | 0.25 | 0.09 | 0.75 | 0.78 | 0.9 | 0.81 | 0.75 | 0.8 | 0.9 | 0.83 | 0 | 0 | 0.2 | 0.06
72314 | 2003-12-20 02:05 | 834.65.1 / 13 | 834 | 65 | 1 | 13 | OCR12VM | Tool Steel; High Alloyed; 4 Cold | 12 | 2003 | 11.5 | 11.7 | 12 | 11.65 | 0 | 0 | 0.3 | 0.14 | 0.7 | 0.75 | 0.8 | 0.7 | 0.9 | 0.96 | 1 | 0.95 | 0 | 0 | 0.15 | 0.05
72315 | 2003-12-20 03:55 | 834.65.1 / 13 | 834 | 65 | 1 | 13 | OCR12VM | Tool Steel; High Alloyed; 4 Cold | 12 | 2003 | 11.5 | 11.7 | 12 | 11.76 | 0 | 0 | 0.3 | 0.14 | 0.7 | 0.75 | 0.8 | 0.74 | 0.9 | 0.96 | 1 | 0.92 | 0 | 0 | 0.15 | 0.05
72319 | 2003-12-20 14:45 | 834.65.1 / 13 | 834 | 65 | 1 | 13 | OCR12VM | Tool Steel; High Alloyed; 4 Cold | 12 | 2003 | 11.5 | 11.7 | 12 | 11.71 | 0 | 0 | 0.3 | 0.14 | 0.7 | 0.75 | 0.8 | 0.73 | 0.9 | 0.96 | 1 | 0.94 | 0 | 0 | 0.15 | 0
72320 | 2003-12-20 16:48 | 834.65.1 / 13 | 834 | 65 | 1 | 13 | OCR12VM | Tool Steel; High Alloyed; 4 Cold | 12 | 2003 | 11.5 | 11.7 | 12 | 11.63 | 0 | 0 | 0.3 | 0.15 | 0.7 | 0.75 | 0.8 | 0.73 | 0.9 | 0.96 | 1 | 0.92 | 0 | 0 | 0.15 | 0
72323 | 2003-12-20 22:32 | 834.65.1 / 13 | 834 | 65 | 1 | 13 | OCR12VM | Tool Steel; High Alloyed; 4 Cold | 12 | 2003 | 11.5 | 11.7 | 12 | 11.7 | 0 | 0 | 0.3 | 0.15 | 0.7 | 0.75 | 0.8 | 0.74 | 0.9 | 0.96 | 1 | 0.94 | 0 | 0 | 0.15 | 0.06
72335 | 2003-12-22 02:35 | 834.65.1 / 13 | 834 | 65 | 1 | 13 | OCR12VM | Tool Steel; High Alloyed; 4 Cold | 12 | 2003 | 11.5 | 11.7 | 12 |  | 0 | 0 | 0.3 |  | 0.7 | 0.75 | 0.8 |  | 0.9 | 0.96 | 1 |  | 0 | 0 | 0.15
72336 | 2003-12-22 04:25 | 834.65.1 / 13 | 834 | 65 | 1 | 13 | OCR12VM | Tool Steel; High Alloyed; 4 Cold | 12 | 2003 | 11.5 | 11.7 | 12 |  | 0 | 0 | 0.3 |  | 0.7 | 0.75 | 0.8 |  | 0.9 | 0.96 | 1 |  | 0 | 0 | 0.15
72337 | 2003-12-22 13:00 | 834.99.1 / 2 | 834 | 99 | 1 | 2 | OCR12VM | Tool Steel; High Alloyed; 4 Cold | 12 | 2003 | 11.2 | 11.46 | 12 | 11.44 | 0 | 0 | 0.25 | 0.1 | 0.75 | 0.78 | 0.9 | 0.78 | 0.75 | 0.8 | 0.9 | 0.81 | 0 | 0 | 0.2 | 0.05
72343 | 2003-12-23 02:28 | 834.65.1 / 13 | 834 | 65 | 1 | 13 | OCR12VM | Tool Steel; High Alloyed; 4 Cold | 12 | 2003 | 11.5 | 11.7 | 12 | 11.79 | 0 | 0 | 0.3 | 0.14 | 0.7 | 0.75 | 0.8 | 0.75 | 0.9 | 0.96 | 1 | 0.96 | 0 | 0 | 0.15 | 0.06
72344 | 2003-12-23 04:41 | 834.93.1 / 2 | 834 | 93 | 1 | 2 | OCR12VM | Tool Steel; High Alloyed; 4 Cold | 12 | 2003 | 11.2 | 11.46 | 12 | 11.51 | 0 | 0 | 0.3 | 0.1 | 0.7 | 0.73 | 0.9 | 0.72 | 0.9 | 0.97 | 1.1 | 0.93 | 0 | 0 | 0.2 | 0
72345 | 2003-12-23 13:01 | 834.99.1 / 2 | 834 | 99 | 1 | 2 | OCR12VM | Tool Steel; High Alloyed; 4 Cold | 12 | 2003 | 11.2 | 11.46 | 12 | 11.31 | 0 | 0 | 0.25 | 0.12 | 0.75 | 0.78 | 0.9 | 0.8 | 0.75 | 0.8 | 0.9 | 0.81 | 0 | 0 | 0.2 | 0.07
72349 | 2003-12-23 20:59 | 834.65.1 / 11 | 834 | 65 | 1 | 11 | OCR12VM | Tool Steel; High Alloyed; 4 Cold | 12 | 2003 | 11.5 | 11.7 | 12 | 11.66 | 0 | 0 | 0.3 | 0.15 | 0.7 | 0.75 | 0.8 | 0.72 | 0.9 | 0.94 | 1 | 0.93 | 0 | 0 | 0.15 | 0
72353 | 2004-01-03 08:07 | 834.99.1 / 5 | 834 | 99 | 1 | 5 | OCR12VM | Tool Steel; High Alloyed; 4 Cold | 1 | 2004 | 11.2 | 11.46 | 12 | 11.3 | 0 | 0 | 0.25 | 0.17 | 0.7 | 0.73 | 0.8 | 0.7 | 0.9 | 0.95 | 1 | 0.93 | 0 | 0 | 0.2 | 0.01
72354 | 2004-01-03 10:02 | 834.84.1 / 2 | 834 | 84 | 1 | 2 | OCR12VM | Tool Steel; High Alloyed; 4 Cold | 1 | 2004 | 11.2 | 11.46 | 12 | 11.31 | 0 | 0 | 0.25 | 0.16 | 0.75 | 0.78 | 0.9 | 0.79 | 0.9 | 0.95 | 1 | 0.92 | 0 | 0 | 0.2 | 0.15
72363 | 2004-01-04 02:11 | 834.65.1 / 13 | 834 | 65 | 1 | 13 | OCR12VM | Tool Steel; High Alloyed; 4 Cold | 1 | 2004 | 11.5 | 11.7 | 12 | 11.64 | 0 | 0 | 0.3 | 0.12 | 0.7 | 0.75 | 0.8 | 0.76 | 0.9 | 0.96 | 1 | 0.95 | 0 | 0 | 0.15 | 0.06
72364 | 2004-01-04 04:14 | 834.65.1 / 13 | 834 | 65 | 1 | 13 | OCR12VM | Tool Steel; High Alloyed; 4 Cold | 1 | 2004 | 11.5 | 11.7 | 12 | 11.68 | 0 | 0 | 0.3 | 0.12 | 0.7 | 0.75 | 0.8 | 0.74 | 0.9 | 0.96 | 1 | 0.93 | 0 | 0 | 0.15 | 0.05
72372 | 2004-01-04 22:40 | 834.65.1 / 13 | 834 | 65 | 1 | 13 | OCR12VM | Tool Steel; High Alloyed; 4 Cold | 1 | 2004 | 11.5 | 11.7 | 12 | 11.75 | 0 | 0 | 0.3 | 0.12 | 0.7 | 0.75 | 0.8 | 0.75 | 0.9 | 0.96 | 1 | 0.94 | 0 | 0 | 0.15 | 0.05
72373 | 2004-01-05 00:27 | 834.65.1 / 13 | 834 | 65 | 1 | 13 | OCR12VM | Tool Steel; High Alloyed; 4 Cold | 1 | 2004 | 11.5 | 11.7 | 12 | 11.75 | 0 | 0 | 0.3 | 0.13 | 0.7 | 0.75 | 0.8 | 0.75 | 0.9 | 0.96 | 1 | 0.94 | 0 | 0 | 0.15 | 0.05
72374 | 2004-01-05 02:34 | 834.65.1 / 13 | 834 | 65 | 1 | 13 | OCR12VM | Tool Steel; High Alloyed; 4 Cold | 1 | 2004 | 11.5 | 11.7 | 12 | 11.62 | 0 | 0 | 0.3 | 0.14 | 0.7 | 0.75 | 0.8 | 0.78 | 0.9 | 0.96 | 1 | 0.95 | 0 | 0 | 0.15 | 0.16
72375 | 2004-01-05 13:00 | 834.99.1 / 2 | 834 | 99 | 1 | 2 | OCR12VM | Tool Steel; High Alloyed; 4 Cold | 1 | 2004 | 11.2 | 11.46 | 12 | 11.54 | 0 | 0 | 0.25 | 0.15 | 0.75 | 0.78 | 0.9 | 0.82 | 0.75 | 0.8 | 0.9 | 0.83 | 0 | 0 | 0.2 | 0.09
72381 | 2004-01-06 01:11 | 834.65.1 / 13 | 834 | 65 | 1 | 13 | OCR12VM | Tool Steel; High Alloyed; 4 Cold | 1 | 2004 | 11.5 | 11.7 | 12 | 11.75 | 0 | 0 | 0.3 | 0.19 | 0.7 | 0.75 | 0.8 | 0.75 | 0.9 | 0.96 | 1 | 0.94 | 0 | 0 | 0.15 | 0.05
72382 | 2004-01-06 02:56 | 834.65.1 / 13 | 834 | 65 | 1 | 13 | OCR12VM | Tool Steel; High Alloyed; 4 Cold | 1 | 2004 | 11.5 | 11.7 | 12 | 11.68 | 0 | 0 | 0.3 | 0.12 | 0.7 | 0.75 | 0.8 | 0.75 | 0.9 | 0.96 | 1 | 0.95 | 0 | 0 | 0.15 | 0.05
72383 | 2004-01-06 13:00 | 834.65.1 / 16 | 834 | 65 | 1 | 16 | OCR12VM | Tool Steel; High Alloyed; 4 Cold | 1 | 2004 | 11 | 11.4 | 12 | 11.5 | 0 | 0 | 0.25 | 0.11 | 0.7 | 0.75 | 0.85 | 0.74 | 0.9 | 0.96 | 1 | 0.94 | 0 | 0 | 0.15 | 0.05
72386 | 2004-01-06 17:56 | 834.65.1 / 13 | 834 | 65 | 1 | 13 | OCR12VM | Tool Steel; High Alloyed; 4 Cold | 1 | 2004 | 11.5 | 11.7 | 12 | 11.68 | 0 | 0 | 0.3 | 0.11 | 0.7 | 0.75 | 0.8 | 0.79 | 0.9 | 0.96 | 1 | 0.95 | 0 | 0 | 0.15 | 0.06
72420 | 2004-01-12 05:06 | 834.65.1 / 13 | 834 | 65 | 1 | 13 | OCR12VM | Tool Steel; High Alloyed; 4 Cold | 1 | 2004 | 11.5 | 11.7 | 12 | 11.69 | 0 | 0 | 0.3 | 0.16 | 0.7 | 0.75 | 0.8 | 0.74 | 0.9 | 0.96 | 1 | 0.93 | 0 | 0 | 0.15 | 0.08
72421 | 2004-01-12 13:00 | 834.65.1 / 9 | 834 | 65 | 1 | 9 | OCR12VM | Tool Steel; High Alloyed; 4 Cold | 1 | 2004 | 11 | 11.4 | 12 | 11.5 | 0 | 0 | 0.3 | 0.16 | 0.7 | 0.75 | 0.85 | 0.77 | 0.9 | 0.96 | 1.1 | 0.93 | 0 | 0 | 0.15 | 0.07
72429 | 2004-01-13 03:04 | 834.65.1 / 16 | 834 | 65 | 1 | 16 | OCR12VM | Tool Steel; High Alloyed; 4 Cold | 1 | 2004 | 11 | 11.4 | 12 | 11.2 | 0 | 0 | 0.25 | 0.12 | 0.7 | 0.75 | 0.85 | 0.74 | 0.9 | 0.96 | 1 | 0.91 | 0 | 0 | 0.15 | 0.05
72430 | 2004-01-13 13:00 | 834.65.1 / 13 | 834 | 65 | 1 | 13 | OCR12VM | Tool Steel; High Alloyed; 4 Cold | 1 | 2004 | 11.5 | 11.7 | 12 | 11.65 | 0 | 0 | 0.3 | 0.19 | 0.7 | 0.75 | 0.8 | 0.74 | 0.9 | 0.96 | 1 | 0.94 | 0 | 0 | 0.15 | 0
72437 | 2004-01-14 02:58 | 834.99.1 / 3 | 834 | 99 | 1 | 3 | OCR12VM | Tool Steel; High Alloyed; 4 Cold | 1 | 2004 | 11.2 | 11.46 | 12 | 11.48 | 0 | 0 | 0.25 | 0.14 | 0.75 | 0.78 | 0.9 | 0.8 | 0.9 | 0.95 | 1 | 0.94 | 0 | 0 | 0.2 | 0.08
72454 | 2004-01-17 20:59 | 834.65.1 / 13 | 834 | 65 | 1 | 13 | OCR12VM | Tool Steel; High Alloyed; 4 Cold | 1 | 2004 | 11.5 | 11.7 | 12 | 11.6 | 0 | 0 | 0.3 | 0.18 | 0.7 | 0.75 | 0.8 | 0.74 | 0.9 | 0.96 | 1 | 0.93 | 0 | 0 | 0.15 | 0.05
72471 | 2004-01-19 17:48 | 834.65.1 / 11 | 834 | 65 | 1 | 11 | OCR12VM | Tool Steel; High Alloyed; 4 Cold | 1 | 2004 | 11.5 | 11.7 | 12 | 11.63 | 0 | 0 | 0.3 | 0.24 | 0.7 | 0.75 | 0.8 | 0.75 | 0.9 | 0.94 | 1 | 0.97 | 0 | 0 | 0.15 | 0
72474 | 2004-01-20 01:24 | 834.65.1 / 13 | 834 | 65 | 1 | 13 | OCR12VM | Tool Steel; High Alloyed; 4 Cold | 1 | 2004 | 11.5 | 11.7 | 12 | 11.7 | 0 | 0 | 0.3 | 0.17 | 0.7 | 0.75 | 0.8 | 0.71 | 0.9 | 0.96 | 1 | 0.94 | 0 | 0 | 0.15 | 0
72475 | 2004-01-20 03:07 | 834.65.1 / 13 | 834 | 65 | 1 | 13 | OCR12VM | Tool Steel; High Alloyed; 4 Cold | 1 | 2004 | 11.5 | 11.7 | 12 | 11.8 | 0 | 0 | 0.3 | 0.18 | 0.7 | 0.75 | 0.8 | 0.77 | 0.9 | 0.96 | 1 | 0.95 | 0 | 0 | 0.15 | 0.06
72476 | 2004-01-20 05:12 | 834.84.1 / 2 | 834 | 84 | 1 | 2 | OCR12VM | Tool Steel; High Alloyed; 4 Cold | 1 | 2004 | 11.2 | 11.46 | 12 | 11.55 | 0 | 0 | 0.25 | 0.14 | 0.75 | 0.78 | 0.9 | 0.78 | 0.9 | 0.95 | 1 | 0.95 | 0 | 0 | 0.2 | 0.04
72477 | 2004-01-20 13:00 | 834.99.1 / 2 | 834 | 99 | 1 | 2 | OCR12VM | Tool Steel; High Alloyed; 4 Cold | 1 | 2004 | 11.2 | 11.46 | 12 | 11.22 | 0 | 0 | 0.25 | 0.15 | 0.75 | 0.78 | 0.9 | 0.76 | 0.75 | 0.8 | 0.9 | 0.76 | 0 | 0 | 0.2 | 0.07
72480 | 2004-01-20 19:57 | 834.65.1 / 13 | 834 | 65 | 1 | 13 | OCR12VM | Tool Steel; High Alloyed; 4 Cold | 1 | 2004 | 11.5 | 11.7 | 12 | 11.69 | 0 | 0 | 0.3 | 0.14 | 0.7 | 0.75 | 0.8 | 0.74 | 0.9 | 0.96 | 1 | 0.92 | 0 | 0 | 0.15 | 0.05
72481 | 2004-01-20 21:45 | 834.65.1 / 13 | 834 | 65 | 1 | 13 | OCR12VM | Tool Steel; High Alloyed; 4 Cold | 1 | 2004 | 11.5 | 11.7 | 12 | 11.67 | 0 | 0 | 0.3 | 0.16 | 0.7 | 0.75 | 0.8 | 0.74 | 0.9 | 0.96 | 1 | 0.95 | 0 | 0 | 0.15 | 0.07
72494 | 2004-01-24 08:41 | 834.99.1 / 6 | 834 | 99 | 1 | 6 | OCR12VM | Tool Steel; High Alloyed; 4 Cold | 1 | 2004 | 11.5 | 11.7 | 12 | 11.66 | 0 | 0 | 0.25 | 0.2 | 0.7 | 0.75 | 0.8 | 0.74 | 0.9 | 0.95 | 1 | 0.94 | 0 | 0 | 0.2 | 0.08
72509 | 2004-01-25 16:53 | 834.65.1 / 11 | 834 | 65 | 1 | 11 | OCR12VM | Tool Steel; High Alloyed; 4 Cold | 1 | 2004 | 11.5 | 11.7 | 12 | 11.62 | 0 | 0 | 0.3 | 0.18 | 0.7 | 0.75 | 0.8 | 0.72 | 0.9 | 0.94 | 1 | 0.91 | 0 | 0 | 0.15 | 0
72510 | 2004-01-25 19:05 | 834.65.1 / 13 | 834 | 65 | 1 | 13 | OCR12VM | Tool Steel; High Alloyed; 4 Cold | 1 | 2004 | 11.5 | 11.7 | 12 | 11.68 | 0 | 0 | 0.3 | 0.21 | 0.7 | 0.75 | 0.8 | 0.76 | 0.9 | 0.96 | 1 | 0.97 | 0 | 0 | 0.15 | 0.08
72540 | 2004-02-01 04:35 | 834.65.1 / 13 | 834 | 65 | 1 | 13 | OCR12VM | Tool Steel; High Alloyed; 4 Cold | 2 | 2004 | 11.5 | 11.7 | 12 | 11.6 | 0 | 0 | 0.3 | 0.18 | 0.7 | 0.75 | 0.8 | 0.76 | 0.9 | 0.96 | 1 | 0.98 | 0 | 0 | 0.15 | 0.1
72542 | 2004-02-01 08:49 | 834.65.1 / 13 | 834 | 65 | 1 | 13 | OCR12VM | Tool Steel; High Alloyed; 4 Cold | 2 | 2004 | 11.5 | 11.7 | 12 | 11.54 | 0 | 0 | 0.3 | 0.18 | 0.7 | 0.75 | 0.8 | 0.75 | 0.9 | 0.96 | 1 | 0.93 | 0 | 0 | 0.15 | 0.07
72549 | 2004-02-01 23:36 | 834.65.1 / 13 | 834 | 65 | 1 | 13 | OCR12VM | Tool Steel; High Alloyed; 4 Cold | 2 | 2004 | 11.5 | 11.7 | 12 | 11.7 | 0 | 0 | 0.3 | 0.16 | 0.7 | 0.75 | 0.8 | 0.72 | 0.9 | 0.96 | 1 | 0.91 | 0 | 0 | 0.15 | 0.1
72550 | 2004-02-02 01:30 | 834.65.1 / 13 | 834 | 65 | 1 | 13 | OCR12VM | Tool Steel; High Alloyed; 4 Cold | 2 | 2004 | 11.5 | 11.7 | 12 | 11.66 | 0 | 0 | 0.3 | 0.2 | 0.7 | 0.75 | 0.8 | 0.73 | 0.9 | 0.96 | 1 | 0.93 | 0 | 0 | 0.15 | 0.08
72556 | 2004-02-02 22:12 | 834.93.1 / 2 | 834 | 93 | 1 | 2 | OCR12VM | Tool Steel; High Alloyed; 4 Cold | 2 | 2004 | 11.2 | 11.46 | 12 | 11.47 | 0 | 0 | 0.3 | 0.19 | 0.7 | 0.73 | 0.9 | 0.75 | 0.9 | 0.97 | 1.1 | 0.94 | 0 | 0 | 0.2 | 0.1
72565 | 2004-02-03 21:45 | 834.65.1 / 13 | 834 | 65 | 1 | 13 | OCR12VM | Tool Steel; High Alloyed; 4 Cold | 2 | 2004 | 11.5 | 11.7 | 12 | 11.67 | 0 | 0 | 0.3 | 0.15 | 0.7 | 0.75 | 0.8 | 0.72 | 0.9 | 0.96 | 1 | 0.89 | 0 | 0 | 0.15 | 0.08
72568 | 2004-02-04 04:39 | 834.65.1 / 13 | 834 | 65 | 1 | 13 | OCR12VM | Tool Steel; High Alloyed; 4 Cold | 2 | 2004 | 11.5 | 11.7 | 12 | 11.92 | 0 | 0 | 0.3 | 0.17 | 0.7 | 0.75 | 0.8 | 0.74 | 0.9 | 0.96 | 1 | 0.93 | 0 | 0 | 0.15 | 0.09
72579 | 2004-02-07 12:05 | 834.93.1 / 2 | 834 | 93 | 1 | 2 | OCR12VM | Tool Steel; High Alloyed; 4 Cold | 2 | 2004 | 11.2 | 11.46 | 12 | 11.49 | 0 | 0 | 0.3 | 0.16 | 0.7 | 0.73 | 0.9 | 0.78 | 0.9 | 0.97 | 1.1 | 0.97 | 0 | 0 | 0.2 | 0.12
72589 | 2004-02-08 08:02 | 834.76.1 / 2 | 834 | 76 | 1 | 2 | OCR12VM | Tool Steel; High Alloyed; 4 Cold | 2 | 2004 | 11.5 | 11.76 | 12.3 | 11.71 | 0 | 0 | 0.3 | 0.13 | 0.9 | 0.95 | 1.1 | 0.95 | 0.28 | 0.3 | 0.33 | 0.29 | 0 | 0 | 0.2 | 0
72590 | 2004-02-08 10:11 | 834.76.1 / 2 | 834 | 76 | 1 | 2 | OCR12VM | Tool Steel; High Alloyed; 4 Cold | 2 | 2004 | 11.5 | 11.76 | 12.3 | 11.82 | 0 | 0 | 0.3 | 0.14 | 0.9 | 0.95 | 1.1 | 0.95 | 0.28 | 0.3 | 0.33 | 0.3 | 0 | 0 | 0.2 | 0
72596 | 2004-02-09 00:44 | 834.65.1 / 13 | 834 | 65 | 1 | 13 | OCR12VM | Tool Steel; High Alloyed; 4 Cold | 2 | 2004 | 11.5 | 11.7 | 12 | 11.71 | 0 | 0 | 0.3 | 0.16 | 0.7 | 0.75 | 0.8 | 0.76 | 0.9 | 0.96 | 1 | 0.95 | 0 | 0 | 0.15 | 0.07
72605 | 2004-02-10 01:50 | 834.93.1 / 2 | 834 | 93 | 1 | 2 | OCR12VM | Tool Steel; High Alloyed; 4 Cold | 2 | 2004 | 11.2 | 11.46 | 12 | 11.47 | 0 | 0 | 0.3 | 0.15 | 0.7 | 0.73 | 0.9 | 0.76 | 0.9 | 0.97 | 1.1 | 0.97 | 0 | 0 | 0.2 | 0.15
72607 | 2004-02-10 13:02 | 834.65.1 / 17 | 834 | 65 | 1 | 17 | OCR12VM | Tool Steel; High Alloyed; 4 Cold | 2 | 2004 | 11.5 | 11.7 | 12 | 11.72 | 0 | 0 | 0.25 | 0.16 | 0.7 | 0.75 | 0.8 | 0.74 | 0.9 | 0.94 | 1 | 0.94 | 0 | 0 | 0.15 | 0
72608 | 2004-02-10 15:04 | 834.65.1 / 14 | 834 | 65 | 1 | 14 | OCR12VM | Tool Steel; High Alloyed; 4 Cold | 2 | 2004 | 11.5 | 11.7 | 12 | 11.89 | 0 | 0 | 0.3 | 0.15 | 0.7 | 0.75 | 0.8 | 0.71 | 0.9 | 0.96 | 1 | 0.93 | 0 | 0 | 0.15 | 0.11
72609 | 2004-02-10 16:47 | 834.99.1 / 3 | 834 | 99 | 1 | 3 | OCR12VM | Tool Steel; High Alloyed; 4 Cold | 2 | 2004 | 11.2 | 11.46 | 12 | 11.45 | 0 | 0 | 0.25 | 0.17 | 0.75 | 0.78 | 0.9 | 0.78 | 0.9 | 0.95 | 1 | 0.87 | 0 | 0 | 0.2 | 0.15
72610 | 2004-02-10 18:23 | 834.93.1 / 2 | 834 | 93 | 1 | 2 | OCR12VM | Tool Steel; High Alloyed; 4 Cold | 2 | 2004 | 11.2 | 11.46 | 12 | 11.4 | 0 | 0 | 0.3 | 0.15 | 0.7 | 0.73 | 0.9 | 0.73 | 0.9 | 0.97 | 1.1 | 0.94 | 0 | 0 | 0.2 | 0.09
72616 | 2004-02-13 15:46 | 834.65.1 / 17 | 834 | 65 | 1 | 17 | OCR12VM | Tool Steel; High Alloyed; 4 Cold | 2 | 2004 | 11.5 | 11.7 | 12 | 11.85 | 0 | 0 | 0.25 | 0.16 | 0.7 | 0.75 | 0.8 | 0.75 | 0.9 | 0.94 | 1 | 0.94 | 0 | 0 | 0.15 | 0
72627 | 2004-02-14 15:35 | 834.93.1 / 2 | 834 | 93 | 1 | 2 | OCR12VM | Tool Steel; High Alloyed; 4 Cold | 2 | 2004 | 11.2 | 11.46 | 12 | 11.51 | 0 | 0 | 0.3 | 0.15 | 0.7 | 0.73 | 0.9 | 0.75 | 0.9 | 0.97 | 1.1 | 0.96 | 0 | 0 | 0.2 | 0.1
72628 | 2004-02-14 17:40 | 834.65.1 / 16 | 834 | 65 | 1 | 16 | OCR12VM | Tool Steel; High Alloyed; 4 Cold | 2 | 2004 | 11 | 11.4 | 12 | 11.38 | 0 | 0 | 0.25 | 0.14 | 0.7 | 0.75 | 0.85 | 0.76 | 0.9 | 0.96 | 1 | 0.94 | 0 | 0 | 0.15 | 0.08
72644 | 2004-02-16 00:51 | 834.57.1 / 2 | 834 | 57 | 1 | 2 | OCR12VM | Tool Steel; High Alloyed; 4 Cold | 2 | 2004 | 11.2 | 11.46 | 12 | 11.7 | 0 | 0 | 0.25 | 0.15 | 0.75 | 0.78 | 0.9 | 0.82 | 0.9 | 0.95 | 1 | 0.94 | 0 | 0 | 0.2 | 0.07
72654 | 2004-02-17 13:00 | 834.65.1 / 13 | 834 | 65 | 1 | 13 | OCR12VM | Tool Steel; High Alloyed; 4 Cold | 2 | 2004 | 11.5 | 11.7 | 12 | 12 | 0 | 0 | 0.3 | 0.16 | 0.7 | 0.75 | 0.8 | 0.79 | 0.9 | 0.96 | 1 | 0.97 | 0 | 0 | 0.15 | 0.1
72659 | 2004-02-17 23:01 | 834.65.1 / 4 | 834 | 65 | 1 | 4 | OCR12VM | Tool Steel; High Alloyed; 4 Cold | 2 | 2004 | 11.5 | 11.7 | 12 | 11.88 | 0 | 0 | 0.25 | 0.15 | 0.7 | 0.75 | 0.8 | 0.71 | 0.9 | 0.94 | 1 | 0.93 | 0 | 0 | 0.15 | 0
72677 | 2004-02-21 20:01 | 834.93.1 / 2 | 834 | 93 | 1 | 2 | OCR12VM | Tool Steel; High Alloyed; 4 Cold | 2 | 2004 | 11.2 | 11.46 | 12 | 11.43 | 0 | 0 | 0.3 | 0.14 | 0.7 | 0.73 | 0.9 | 0.73 | 0.9 | 0.97 | 1.1 | 0.93 | 0 | 0 | 0.2 | 0.06
72690 | 2004-02-22 22:26 | 834.65.1 / 13 | 834 | 65 | 1 | 13 | OCR12VM | Tool Steel; High Alloyed; 4 Cold | 2 | 2004 | 11.5 | 11.7 | 12 | 11.78 | 0 | 0 | 0.3 | 0.19 | 0.7 | 0.75 | 0.8 | 0.74 | 0.9 | 0.96 | 1 | 0.93 | 0 | 0 | 0.15 | 0.17
72691 | 2004-02-23 00:12 | 834.65.1 / 13 | 834 | 65 | 1 | 13 | OCR12VM | Tool Steel; High Alloyed; 4 Cold | 2 | 2004 | 11.5 | 11.7 | 12 | 11.78 | 0 | 0 | 0.3 | 0.2 | 0.7 | 0.75 | 0.8 | 0.76 | 0.9 | 0.96 | 1 | 0.98 | 0 | 0 | 0.15 | 0.1
72692 | 2004-02-23 02:03 | 834.76.1 / 2 | 834 | 76 | 1 | 2 | OCR12VM | Tool Steel; High Alloyed; 4 Cold | 2 | 2004 | 11.5 | 11.76 | 12.3 | 11.62 | 0 | 0 | 0.3 | 0.19 | 0.9 | 0.95 | 1.1 | 0.93 | 0.28 | 0.3 | 0.33 | 0.32 | 0 | 0 | 0.2 | 0
72702 | 2004-02-24 14:59 | 834.65.1 / 13 | 834 | 65 | 1 | 13 | OCR12VM | Tool Steel; High Alloyed; 4 Cold | 2 | 2004 | 11.5 | 11.7 | 12 | 11.68 | 0 | 0 | 0.3 | 0.17 | 0.7 | 0.75 | 0.8 | 0.71 | 0.9 | 0.96 | 1 | 0.93 | 0 | 0 | 0.15 | 0.06
72704 | 2004-02-24 18:51 | 834.99.1 / 3 | 834 | 99 | 1 | 3 | OCR12VM | Tool Steel; High Alloyed; 4 Cold | 2 | 2004 | 11.2 | 11.46 | 12 | 11.47 | 0 | 0 | 0.25 | 0.17 | 0.75 | 0.78 | 0.9 | 0.8 | 0.9 | 0.95 | 1 | 0.93 | 0 | 0 | 0.2 | 0.08
72717 | 2004-02-28 07:31 | 834.65.1 / 13 | 834 | 65 | 1 | 13 | OCR12VM | Tool Steel; High Alloyed; 4 Cold | 2 | 2004 | 11.5 | 11.7 | 12 | 11.7 | 0 | 0 | 0.3 | 0.17 | 0.7 | 0.75 | 0.8 | 0.74 | 0.9 | 0.96 | 1 | 0.96 | 0 | 0 | 0.15 | 0.06
72718 | 2004-02-28 09:43 | 834.65.1 / 13 | 834 | 65 | 1 | 13 | OCR12VM | Tool Steel; High Alloyed; 4 Cold | 2 | 2004 | 11.5 | 11.7 | 12 | 11.77 | 0 | 0 | 0.3 | 0.17 | 0.7 | 0.75 | 0.8 | 0.74 | 0.9 | 0.96 | 1 | 0.92 | 0 | 0 | 0.15 | 0.06
72720 | 2004-02-28 14:22 | 834.57.1 / 3 | 834 | 57 | 1 | 3 | OCR12VM | Tool Steel; High Alloyed; 4 Cold | 2 | 2004 | 11.2 | 11.46 | 12 | 11.4 | 0 | 0 | 0.25 | 0.16 | 0.75 | 0.78 | 0.9 | 0.79 | 0.75 | 0.8 | 0.9 | 0.82 | 0 | 0 | 0.2 | 0.15
72722 | 2004-02-28 22:24 | 834.65.1 / 13 | 834 | 65 | 1 | 13 | OCR12VM | Tool Steel; High Alloyed; 4 Cold | 2 | 2004 | 11.5 | 11.7 | 12 | 11.71 | 0 | 0 | 0.3 | 0.19 | 0.7 | 0.75 | 0.8 | 0.73 | 0.9 | 0.96 | 1 | 0.93 | 0 | 0 | 0.15 | 0.09
72723 | 2004-02-29 00:11 | 834.65.1 / 13 | 834 | 65 | 1 | 13 | OCR12VM | Tool Steel; High Alloyed; 4 Cold | 2 | 2004 | 11.5 | 11.7 | 12 | 11.75 | 0 | 0 | 0.3 | 0.2 | 0.7 | 0.75 | 0.8 | 0.75 | 0.9 | 0.96 | 1 | 0.99 | 0 | 0 | 0.15 | 0.07
72737 | 2004-03-03 13:00 | 834.65.1 / 11 | 834 | 65 | 1 | 11 | OCR12VM | Tool Steel; High Alloyed; 4 Cold | 3 | 2004 | 11.5 | 11.7 | 12 | 11.72 | 0 | 0 | 0.3 | 0.2 | 0.7 | 0.75 | 0.8 | 0.76 | 0.9 | 0.94 | 1 | 0.96 | 0 | 0 | 0.15 | 0
72738 | 2004-03-03 15:22 | 834.65.1 / 13 | 834 | 65 | 1 | 13 | OCR12VM | Tool Steel; High Alloyed; 4 Cold | 3 | 2004 | 11.5 | 11.7 | 12 | 11.76 | 0 | 0 | 0.3 | 0.17 | 0.7 | 0.75 | 0.8 | 0.75 | 0.9 | 0.96 | 1 | 0.96 | 0 | 0 | 0.15 | 0.07
72744 | 2004-03-04 05:33 | 834.65.1 / 13 | 834 | 65 | 1 | 13 | OCR12VM | Tool Steel; High Alloyed; 4 Cold | 3 | 2004 | 11.5 | 11.7 | 12 | 11.78 | 0 | 0 | 0.3 | 0.18 | 0.7 | 0.75 | 0.8 | 0.75 | 0.9 | 0.96 | 1 | 0.93 | 0 | 0 | 0.15 | 0.08
72745 | 2004-03-04 12:58 | 834.65.1 / 13 | 834 | 65 | 1 | 13 | OCR12VM | Tool Steel; High Alloyed; 4 Cold | 3 | 2004 | 11.5 | 11.7 | 12 | 11.72 | 0 | 0 | 0.3 | 0.17 | 0.7 | 0.75 | 0.8 | 0.72 | 0.9 | 0.96 | 1 | 0.92 | 0 | 0 | 0.15 | 0.1
72747 | 2004-03-04 17:15 | 834.65.1 / 16 | 834 | 65 | 1 | 16 | OCR12VM | Tool Steel; High Alloyed; 4 Cold | 3 | 2004 | 11 | 11.4 | 12 | 11.67 | 0 | 0 | 0.25 | 0.17 | 0.7 | 0.75 | 0.85 | 0.75 | 0.9 | 0.96 | 1 | 0.94 | 0 | 0 | 0.15 | 0.1
72757 | 2004-03-05 17:20 | 834.65.1 / 15 | 834 | 65 | 1 | 15 | OCR12VM | Tool Steel; High Alloyed; 4 Cold | 3 | 2004 | 11 | 11.4 | 12 | 11.25 | 0 | 0 | 0.25 | 0.18 | 0.7 | 0.75 | 0.8 | 0.73 | 0.9 | 0.95 | 1 | 0.95 | 0 | 0 | 0.15 | 0
72772 | 2004-03-06 22:34 | 834.99.1 / 2 | 834 | 99 | 1 | 2 | OCR12VM | Tool Steel; High Alloyed; 4 Cold | 3 | 2004 | 11.2 | 11.46 | 12 | 11.43 | 0 | 0 | 0.25 | 0.17 | 0.75 | 0.78 | 0.9 | 0.84 | 0.75 | 0.8 | 0.9 | 0.82 | 0 | 0 | 0.2 | 0.07
72773 | 2004-03-07 00:23 | 834.65.1 / 13 | 834 | 65 | 1 | 13 | OCR12VM | Tool Steel; High Alloyed; 4 Cold | 3 | 2004 | 11.5 | 11.7 | 12 | 11.87 | 0 | 0 | 0.3 | 0.17 | 0.7 | 0.75 | 0.8 | 0.76 | 0.9 | 0.96 | 1 | 0.94 | 0 | 0 | 0.15 | 0.05
72775 | 2004-03-07 05:03 | 834.65.1 / 18 | 834 | 65 | 1 | 18 | OCR12VM | Tool Steel; High Alloyed; 4 Cold | 3 | 2004 | 11.5 | 11.7 | 12 | 11.68 | 0 | 0 | 0.3 | 0.18 | 0.7 | 0.75 | 0.8 | 0.76 | 0.9 | 0.96 | 1 | 0.95 | 0 | 0 | 0.15 | 0.18
72778 | 2004-03-07 11:28 | 834.65.1 / 16 | 834 | 65 | 1 | 16 | OCR12VM | Tool Steel; High Alloyed; 4 Cold | 3 | 2004 | 11 | 11.4 | 12 | 11.28 | 0 | 0 | 0.25 | 0.16 | 0.7 | 0.75 | 0.85 | 0.74 | 0.9 | 0.96 | 1 | 0.96 | 0 | 0 | 0.15 | 0.07
72783 | 2004-03-07 21:14 | 834.65.1 / 18 | 834 | 65 | 1 | 18 | OCR12VM | Tool Steel; High Alloyed; 4 Cold | 3 | 2004 | 11.5 | 11.7 | 12 | 11.62 | 0 | 0 | 0.3 | 0.15 | 0.7 | 0.75 | 0.8 | 0.73 | 0.9 | 0.96 | 1 | 0.93 | 0 | 0 | 0.15 | 0.06
72786 | 2004-03-10 13:00 | 834.65.1 / 18 | 834 | 65 | 1 | 18 | OCR12VM | Tool Steel; High Alloyed; 4 Cold | 3 | 2004 | 11.5 | 11.7 | 12 | 11.82 | 0 | 0 | 0.3 | 0.17 | 0.7 | 0.75 | 0.8 | 0.73 | 0.9 | 0.96 | 1 | 0.94 | 0 | 0 | 0.15 | 0.11
72790 | 2004-03-10 20:18 | 834.98.1 / 2 | 834 | 98 | 1 | 2 | OCR12VM | Tool Steel; High Alloyed; 4 Cold | 3 | 2004 | 11 | 11.33 | 12 | 11.23 | 0 | 0 | 0.25 | 0.2 | 0.7 | 0.73 | 0.8 | 0.75 | 0.9 | 0.95 | 1 | 0.94 | 0 | 0 | 0 | 0.06
72796 | 2004-03-11 14:38 | 834.65.1 / 18 | 834 | 65 | 1 | 18 | OCR12VM | Tool Steel; High Alloyed; 4 Cold | 3 | 2004 | 11.5 | 11.7 | 12 | 11.73 | 0 | 0 | 0.3 | 0.16 | 0.7 | 0.75 | 0.8 | 0.74 | 0.9 | 0.96 | 1 | 0.95 | 0 | 0 | 0.15 | 0.1
72805 | 2004-03-12 16:04 | 834.99.1 / 2 | 834 | 99 | 1 | 2 | OCR12VM | Tool Steel; High Alloyed; 4 Cold | 3 | 2004 | 11.2 | 11.46 | 12 | 11.48 | 0 | 0 | 0.25 | 0.18 | 0.75 | 0.78 | 0.9 | 0.78 | 0.75 | 0.8 | 0.9 | 0.8 | 0 | 0 | 0.2 | 0.08
72806 | 2004-03-12 17:53 | 834.99.1 / 2 | 834 | 99 | 1 | 2 | OCR12VM | Tool Steel; High Alloyed; 4 Cold | 3 | 2004 | 11.2 | 11.46 | 12 | 11.45 | 0 | 0 | 0.25 | 0.16 | 0.75 | 0.78 | 0.9 | 0.8 | 0.75 | 0.8 | 0.9 | 0.79 | 0 | 0 | 0.2 | 0.08
72812 | 2004-03-13 05:46 | 834.99.1 / 2 | 834 | 99 | 1 | 2 | OCR12VM | Tool Steel; High Alloyed; 4 Cold | 3 | 2004 | 11.2 | 11.46 | 12 | 11.51 | 0 | 0 | 0.25 | 0.13 | 0.75 | 0.78 | 0.9 | 0.79 | 0.75 | 0.8 | 0.9 | 0.82 | 0 | 0 | 0.2 | 0.11
72813 | 2004-03-13 07:35 | 834.79.1 / 2 | 834 | 79 | 1 | 2 | OCR12VM | Tool Steel; High Alloyed; 4 Cold | 3 | 2004 | 11 | 11.33 | 12 | 11.21 | 0 | 0 | 0.25 | 0.13 | 0.7 | 0.75 | 0.8 | 0.72 | 0.9 | 0.95 | 1 | 0.93 | 0 | 0 | 0.2 | 0.05
72832 | 2004-03-15 00:18 | 834.76.1 / 2 | 834 | 76 | 1 | 2 | OCR12VM | Tool Steel; High Alloyed; 4 Cold | 3 | 2004 | 11.5 | 11.76 | 12.3 | 11.63 | 0 | 0 | 0.3 | 0.17 | 0.9 | 0.95 | 1.1 | 0.95 | 0.28 | 0.3 | 0.33 | 0.31 | 0 | 0 | 0.2 | 0
72833 | 2004-03-15 02:34 | 834.65.1 / 18 | 834 | 65 | 1 | 18 | OCR12VM | Tool Steel; High Alloyed; 4 Cold | 3 | 2004 | 11.5 | 11.7 | 12 | 11.55 | 0 | 0 | 0.3 | 0.18 | 0.7 | 0.75 | 0.8 | 0.77 | 0.9 | 0.96 | 1 | 0.96 | 0 | 0 | 0.15 | 0.13
72834 | 2004-03-15 04:49 | 834.65.1 / 18 | 834 | 65 | 1 | 18 | OCR12VM | Tool Steel; High Alloyed; 4 Cold | 3 | 2004 | 11.5 | 11.7 | 12 | 11.64 | 0 | 0 | 0.3 | 0.18 | 0.7 | 0.75 | 0.8 | 0.76 | 0.9 | 0.96 | 1 | 0.94 | 0 | 0 | 0.15 | 0.1
72841 | 2004-03-17 01:30 | 834.65.1 / 16 | 834 | 65 | 1 | 16 | OCR12VM | Tool Steel; High Alloyed; 4 Cold | 3 | 2004 | 11 | 11.4 | 12 | 11.03 | 0 | 0 | 0.25 | 0.15 | 0.7 | 0.75 | 0.85 | 0.73 | 0.9 | 0.96 | 1 | 0.92 | 0 | 0 | 0.15 | 0.07
72843 | 2004-03-17 05:39 | 834.65.1 / 18 | 834 | 65 | 1 | 18 | OCR12VM | Tool Steel; High Alloyed; 4 Cold | 3 | 2004 | 11.5 | 11.7 | 12 | 11.76 | 0 | 0 | 0.3 | 0.15 | 0.7 | 0.75 | 0.8 | 0.78 | 0.9 | 0.96 | 1 | 0.93 | 0 | 0 | 0.15 | 0.1
72844 | 2004-03-17 13:00 | 834.65.1 / 18 | 834 | 65 | 1 | 18 | OCR12VM | Tool Steel; High Alloyed; 4 Cold | 3 | 2004 | 11.5 | 11.7 | 12 | 11.75 | 0 | 0 | 0.3 | 0.14 | 0.7 | 0.75 | 0.8 | 0.73 | 0.9 | 0.96 | 1 | 0.93 | 0 | 0 | 0.15 | 0.06
72852 | 2004-03-18 05:11 | 834.65.1 / 18 | 834 | 65 | 1 | 18 | OCR12VM | Tool Steel; High Alloyed; 4 Cold | 3 | 2004 | 11.5 | 11.7 | 12 | 11.87 | 0 | 0 | 0.3 | 0.15 | 0.7 | 0.75 | 0.8 | 0.76 | 0.9 | 0.96 | 1 | 0.92 | 0 | 0 | 0.15 | 0.06
72853 | 2004-03-18 13:00 | 834.65.1 / 18 | 834 | 65 | 1 | 18 | OCR12VM | Tool Steel; High Alloyed; 4 Cold | 3 | 2004 | 11.5 | 11.7 | 12 | 11.74 | 0 | 0 | 0.3 | 0.17 | 0.7 | 0.75 | 0.8 | 0.74 | 0.9 | 0.96 | 1 | 0.94 | 0 | 0 | 0.15 | 0.07
72860 | 2004-03-19 02:54 | 834.65.1 / 16 | 834 | 65 | 1 | 16 | OCR12VM | Tool Steel; High Alloyed; 4 Cold | 3 | 2004 | 11 | 11.4 | 12 | 11.29 | 0 | 0 | 0.25 | 0.14 | 0.7 | 0.75 | 0.85 | 0.77 | 0.9 | 0.96 | 1 | 0.94 | 0 | 0 | 0.15 | 0.07
72863 | 2004-03-22 17:45 | 834.65.1 / 16 | 834 | 65 | 1 | 16 | OCR12VM | Tool Steel; High Alloyed; 4 Cold | 3 | 2004 | 11 | 11.4 | 12 | 11.31 | 0 | 0 | 0.25 | 0.21 | 0.7 | 0.75 | 0.85 | 0.74 | 0.9 | 0.96 | 1 | 0.93 | 0 | 0 | 0.15 | 0.18
72867 | 2004-03-23 03:07 | 834.79.1 / 3 | 834 | 79 | 1 | 3 | OCR12VM | Tool Steel; High Alloyed; 4 Cold | 3 | 2004 | 11 | 11.33 | 12 | 11.47 | 0 | 0 | 0.25 | 0.11 | 0.7 | 0.75 | 0.8 | 0.74 | 0.9 | 0.95 | 1 | 0.91 | 0 | 0 | 0.2 | 0.06
72868 | 2004-03-23 05:20 | 834.65.1 / 11 | 834 | 65 | 1 | 11 | OCR12VM | Tool Steel; High Alloyed; 4 Cold | 3 | 2004 | 11.5 | 11.7 | 12 | 11.63 | 0 | 0 | 0.3 | 0.13 | 0.7 | 0.75 | 0.8 | 0.73 | 0.9 | 0.94 | 1 | 0.9 | 0 | 0 | 0.15 | 0
72869 | 2004-03-23 13:00 | 834.65.1 / 18 | 834 | 65 | 1 | 18 | OCR12VM | Tool Steel; High Alloyed; 4 Cold | 3 | 2004 | 11.5 | 11.7 | 12 | 11.78 | 0 | 0 | 0.3 | 0.16 | 0.7 | 0.75 | 0.8 | 0.74 | 0.9 | 0.96 | 1 | 0.96 | 0 | 0 | 0.15 | 0.08
72871 | 2004-03-23 16:18 | 834.99.1 / 3 | 834 | 99 | 1 | 3 | OCR12VM | Tool Steel; High Alloyed; 4 Cold | 3 | 2004 | 11.2 | 11.46 | 12 | 11.63 | 0 | 0 | 0.25 | 0.16 | 0.75 | 0.78 | 0.9 | 0.82 | 0.9 | 0.95 | 1 | 0.95 | 0 | 0 | 0.2 | 0.12
72877 | 2004-03-24 05:27 | 834.65.1 / 11 | 834 | 65 | 1 | 11 | OCR12VM | Tool Steel; High Alloyed; 4 Cold | 3 | 2004 | 11.5 | 11.7 | 12 | 11.7 | 0 | 0 | 0.3 | 0.14 | 0.7 | 0.75 | 0.8 | 0.77 | 0.9 | 0.94 | 1 | 0.98 | 0 | 0 | 0.15 | 0
72901 | 2004-03-27 01:40 | 834.65.1 / 5 | 834 | 65 | 1 | 5 | OCR12VM | Tool Steel; High Alloyed; 4 Cold | 3 | 2004 | 11 | 11.4 | 12 | 11.34 | 0 | 0 | 0.25 | 0.13 | 0.7 | 0.75 | 0.85 | 0.75 | 0.9 | 0.96 | 1 | 0.96 | 0 | 0 | 0.15 | 0
72904 | 2004-03-27 07:22 | 834.65.1 / 18 | 834 | 65 | 1 | 18 | OCR12VM | Tool Steel; High Alloyed; 4 Cold | 3 | 2004 | 11.5 | 11.7 | 12 | 11.68 | 0 | 0 | 0.3 | 0.22 | 0.7 | 0.75 | 0.8 | 0.73 | 0.9 | 0.96 | 1 | 0.94 | 0 | 0 | 0.15 | 0.11
72928 | 2004-03-31 16:35 | 834.99.1 / 2 | 834 | 99 | 1 | 2 | OCR12VM | Tool Steel; High Alloyed; 4 Cold | 3 | 2004 | 11.2 | 11.46 | 12 | 11.52 | 0 | 0 | 0.25 | 0.21 | 0.75 | 0.78 | 0.9 | 0.79 | 0.75 | 0.8 | 0.9 | 0.85 | 0 | 0 | 0.2 | 0.1
72934 | 2004-04-01 03:22 | 834.65.1 / 15 | 834 | 65 | 1 | 15 | OCR12VM | Tool Steel; High Alloyed; 4 Cold | 4 | 2004 | 11 | 11.4 | 12 | 11.11 | 0 | 0 | 0.25 | 0.18 | 0.7 | 0.75 | 0.8 | 0.74 | 0.9 | 0.95 | 1 | 0.94 | 0 | 0 | 0.15 | 0
72942 | 2004-04-02 03:21 | 834.65.1 / 18 | 834 | 65 | 1 | 18 | OCR12VM | Tool Steel; High Alloyed; 4 Cold | 4 | 2004 | 11.5 | 11.7 | 12 | 11.6 | 0 | 0 | 0.3 | 0.17 | 0.7 | 0.75 | 0.8 | 0.73 | 0.9 | 0.96 | 1 | 0.93 | 0 | 0 | 0.15 | 0.13
72943 | 2004-04-02 04:57 | 834.65.1 / 18 | 834 | 65 | 1 | 18 | OCR12VM | Tool Steel; High Alloyed; 4 Cold | 4 | 2004 | 11.5 | 11.7 | 12 | 11.57 | 0 | 0 | 0.3 | 0.19 | 0.7 | 0.75 | 0.8 | 0.72 | 0.9 | 0.96 | 1 | 0.92 | 0 | 0 | 0.15 | 0.11
72948 | 2004-04-02 22:07 | 834.79.1 / 2 | 834 | 79 | 1 | 2 | OCR12VM | Tool Steel; High Alloyed; 4 Cold | 4 | 2004 | 11 | 11.33 | 12 | 11.48 | 0 | 0 | 0.25 | 0.14 | 0.7 | 0.75 | 0.8 | 0.73 | 0.9 | 0.95 | 1 | 0.97 | 0 | 0 | 0.2 | 0
72949 | 2004-04-03 00:01 | 834.57.1 / 4 | 834 | 57 | 1 | 4 | OCR12VM | Tool Steel; High Alloyed; 4 Cold | 4 | 2004 | 11.2 | 11.46 | 12 | 11.35 | 0 | 0 | 0.25 | 0.22 | 0.7 | 0.75 | 0.8 | 0.75 | 0.9 | 0.94 | 1 | 0.95 | 0 | 0 | 0.2 | 0.07
72951 | 2004-04-03 03:31 | 834.65.1 / 18 | 834 | 65 | 1 | 18 | OCR12VM | Tool Steel; High Alloyed; 4 Cold | 4 | 2004 | 11.5 | 11.7 | 12 | 11.66 | 0 | 0 | 0.3 | 0.23 | 0.7 | 0.75 | 0.8 | 0.75 | 0.9 | 0.96 | 1 | 0.94 | 0 | 0 | 0.15 | 0.1
72952 | 2004-04-03 05:01 | 834.65.1 / 18 | 834 | 65 | 1 | 18 | OCR12VM | Tool Steel; High Alloyed; 4 Cold | 4 | 2004 | 11.5 | 11.7 | 12 | 11.65 | 0 | 0 | 0.3 | 0.21 | 0.7 | 0.75 | 0.8 | 0.75 | 0.9 | 0.96 | 1 | 0.95 | 0 | 0 | 0.15 | 0.1
72956 | 2004-04-03 12:48 | 834.93.1 / 2 | 834 | 93 | 1 | 2 | OCR12VM | Tool Steel; High Alloyed; 4 Cold | 4 | 2004 | 11.2 | 11.46 | 12 | 11.54 | 0 | 0 | 0.3 | 0.17 | 0.7 | 0.73 | 0.9 | 0.77 | 0.9 | 0.97 | 1.1 | 0.97 | 0 | 0 | 0.2 | 0.1
72968 | 2004-04-04 08:49 | 834.99.1 / 3 | 834 | 99 | 1 | 3 | OCR12VM | Tool Steel; High Alloyed; 4 Cold | 4 | 2004 | 11.2 | 11.46 | 12 | 11.42 | 0 | 0 | 0.25 | 0.14 | 0.75 | 0.78 | 0.9 | 0.78 | 0.9 | 0.95 | 1 | 0.95 | 0 | 0 | 0.2 | 0.07
72969 | 2004-04-04 10:42 | 834.65.1 / 18 | 834 | 65 | 1 | 18 | OCR12VM | Tool Steel; High Alloyed; 4 Cold | 4 | 2004 | 11.5 | 11.7 | 12 | 11.63 | 0 | 0 | 0.3 | 0.18 | 0.7 | 0.75 | 0.8 | 0.72 | 0.9 | 0.96 | 1 | 0.9 | 0 | 0 | 0.15 | 0.08
72971 | 2004-04-04 14:08 | 834.99.1 / 3 | 834 | 99 | 1 | 3 | OCR12VM | Tool Steel; High Alloyed; 4 Cold | 4 | 2004 | 11.2 | 11.46 | 12 | 11.54 | 0 | 0 | 0.25 | 0.13 | 0.75 | 0.78 | 0.9 | 0.77 | 0.9 | 0.95 | 1 | 0.91 | 0 | 0 | 0.2 | 0.08
72973 | 2004-04-04 18:20 | 834.65.1 / 11 | 834 | 65 | 1 | 11 | OCR12VM | Tool Steel; High Alloyed; 4 Cold | 4 | 2004 | 11.5 | 11.7 | 12 | 11.21 | 0 | 0 | 0.3 | 0.17 | 0.7 | 0.75 | 0.8 | 0.73 | 0.9 | 0.94 | 1 | 0.94 | 0 | 0 | 0.15 | 0
72975 | 2004-04-04 22:29 | 834.65.1 / 11 | 834 | 65 | 1 | 11 | OCR12VM | Tool Steel; High Alloyed; 4 Cold | 4 | 2004 | 11.5 | 11.7 | 12 | 11.83 | 0 | 0 | 0.3 | 0.18 | 0.7 | 0.75 | 0.8 | 0.74 | 0.9 | 0.94 | 1 | 0.94 | 0 | 0 | 0.15 | 0
72977 | 2004-04-07 13:00 | 834.65.1 / 18 | 834 | 65 | 1 | 18 | OCR12VM | Tool Steel; High Alloyed; 4 Cold | 4 | 2004 | 11.5 | 11.7 | 12 | 11.82 | 0 | 0 | 0.3 | 0.22 | 0.7 | 0.75 | 0.8 | 0.74 | 0.9 | 0.96 | 1 | 0.97 | 0 | 0 | 0.15 | 0.07
72978 | 2004-04-07 14:38 | 834.65.1 / 18 | 834 | 65 | 1 | 18 | OCR12VM | Tool Steel; High Alloyed; 4 Cold | 4 | 2004 | 11.5 | 11.7 | 12 | 11.68 | 0 | 0 | 0.3 | 0.17 | 0.7 | 0.75 | 0.8 | 0.73 | 0.9 | 0.96 | 1 | 0.95 | 0 | 0 | 0.15 | 0.08
72980 | 2004-04-07 17:50 | 834.99.1 / 3 | 834 | 99 | 1 | 3 | OCR12VM | Tool Steel; High Alloyed; 4 Cold | 4 | 2004 | 11.2 | 11.46 | 12 | 11.27 | 0 | 0 | 0.25 | 0.18 | 0.75 | 0.78 | 0.9 | 0.82 | 0.9 | 0.95 | 1 | 0.92 | 0 | 0 | 0.2 | 0.15
72998 | 2004-04-09 16:16 | 834.65.1 / 18 | 834 | 65 | 1 | 18 | OCR12VM | Tool Steel; High Alloyed; 4 Cold | 4 | 2004 | 11.5 | 11.7 | 12 | 11.58 | 0 | 0 | 0.3 | 0.18 | 0.7 | 0.75 | 0.8 | 0.71 | 0.9 | 0.96 | 1 | 0.91 | 0 | 0 | 0.15 | 0.08
72999 | 2004-04-09 17:48 | 834.65.1 / 18 | 834 | 65 | 1 | 18 | OCR12VM | Tool Steel; High Alloyed; 4 Cold | 4 | 2004 | 11.5 | 11.7 | 12 | 11.76 | 0 | 0 | 0.3 | 0.19 | 0.7 | 0.75 | 0.8 | 0.74 | 0.9 | 0.96 | 1 | 0.96 | 0 | 0 | 0.15 | 0.07
73001 | 2004-04-09 21:02 | 834.99.1 / 3 | 834 | 99 | 1 | 3 | OCR12VM | Tool Steel; High Alloyed; 4 Cold | 4 | 2004 | 11.2 | 11.46 | 12 | 11.35 | 0 | 0 | 0.25 | 0.17 | 0.75 | 0.78 | 0.9 | 0.81 | 0.9 | 0.95 | 1 | 0.96 | 0 | 0 | 0.2 | 0.13
73006 | 2004-04-10 06:08 | 834.65.1 / 9 | 834 | 65 | 1 | 9 | OCR12VM | Tool Steel; High Alloyed; 4 Cold | 4 | 2004 | 11 | 11.4 | 12 | 11.65 | 0 | 0 | 0.3 | 0.18 | 0.7 | 0.75 | 0.85 | 0.76 | 0.9 | 0.96 | 1.1 | 1 | 0 | 0 | 0.15 | 0.1
73010 | 2004-04-13 14:35 | 834.99.1 / 3 | 834 | 99 | 1 | 3 | OCR12VM | Tool Steel; High Alloyed; 4 Cold | 4 | 2004 | 11.2 | 11.46 | 12 | 11.52 | 0 | 0 | 0.25 | 0.19 | 0.75 | 0.78 | 0.9 | 0.8 | 0.9 | 0.95 | 1 | 0.96 | 0 | 0 | 0.2 | 0.12
73011 | 2004-04-13 16:09 | 834.65.1 / 18 | 834 | 65 | 1 | 18 | OCR12VM | Tool Steel; High Alloyed; 4 Cold | 4 | 2004 | 11.5 | 11.7 | 12 | 11.79 | 0 | 0 | 0.3 | 0.19 | 0.7 | 0.75 | 0.8 | 0.73 | 0.9 | 0.96 | 1 | 0.94 | 0 | 0 | 0.15 | 0.25
73012 | 2004-04-13 17:47 | 834.65.1 / 18 | 834 | 65 | 1 | 18 | OCR12VM | Tool Steel; High Alloyed; 4 Cold | 4 | 2004 | 11.5 | 11.7 | 12 | 11.71 | 0 | 0 | 0.3 | 0.19 | 0.7 | 0.75 | 0.8 | 0.74 | 0.9 | 0.96 | 1 | 0.95 | 0 | 0 | 0.15 | 0.16
73018 | 2004-04-14 06:07 | 834.65.1 / 18 | 834 | 65 | 1 | 18 | OCR12VM | Tool Steel; High Alloyed; 4 Cold | 4 | 2004 | 11.5 | 11.7 | 12 | 11.65 | 0 | 0 | 0.3 | 0.16 | 0.7 | 0.75 | 0.8 | 0.72 | 0.9 | 0.96 | 1 | 0.9 | 0 | 0 | 0.15 | 0.11
73022 | 2004-04-14 18:37 | 834.57.1 / 2 | 834 | 57 | 1 | 2 | OCR12VM | Tool Steel; High Alloyed; 4 Cold | 4 | 2004 | 11.2 | 11.46 | 12 | 11.51 | 0 | 0 | 0.25 | 0.16 | 0.75 | 0.78 | 0.9 | 0.82 | 0.9 | 0.95 | 1 | 0.94 | 0 | 0 | 0.2 | 0.08
73023 | 2004-04-14 20:21 | 834.65.1 / 15 | 834 | 65 | 1 | 15 | OCR12VM | Tool Steel; High Alloyed; 4 Cold | 4 | 2004 | 11 | 11.4 | 12 | 11.31 | 0 | 0 | 0.25 | 0.18 | 0.7 | 0.75 | 0.8 | 0.74 | 0.9 | 0.95 | 1 | 0.94 | 0 | 0 | 0.15 | 0
73026 | 2004-04-15 02:23 | 834.65.1 / 18 | 834 | 65 | 1 | 18 | OCR12VM | Tool Steel; High Alloyed; 4 Cold | 4 | 2004 | 11.5 | 11.7 | 12 | 11.66 | 0 | 0 | 0.3 | 0.25 | 0.7 | 0.75 | 0.8 | 0.74 | 0.9 | 0.96 | 1 | 0.94 | 0 | 0 | 0.15 | 0.2
73027 | 2004-04-15 04:03 | 834.65.1 / 18 | 834 | 65 | 1 | 18 | OCR12VM | Tool Steel; High Alloyed; 4 Cold | 4 | 2004 | 11.5 | 11.7 | 12 | 11.58 | 0 | 0 | 0.3 | 0.17 | 0.7 | 0.75 | 0.8 | 0.74 | 0.9 | 0.96 | 1 | 0.93 | 0 | 0 | 0.15 | 0.1
73034 | 2004-04-15 21:26 | 834.65.1 / 16 | 834 | 65 | 1 | 16 | OCR12VM | Tool Steel; High Alloyed; 4 Cold | 4 | 2004 | 11 | 11.4 | 12 | 11.47 | 0 | 0 | 0.25 | 0.18 | 0.7 | 0.75 | 0.85 | 0.71 | 0.9 | 0.96 | 1 | 0.92 | 0 | 0 | 0.15 | 0.07
73050 | 2004-04-20 17:10 | 834.65.1 / 18 | 834 | 65 | 1 | 18 | OCR12VM | Tool Steel; High Alloyed; 4 Cold | 4 | 2004 | 11.5 | 11.7 | 12 | 11.8 | 0 | 0 | 0.3 | 0.21 | 0.7 | 0.75 | 0.8 | 0.73 | 0.9 | 0.96 | 1 | 0.97 | 0 | 0 | 0.15 | 0.09
73056 | 2004-04-21 04:04 | 834.65.1 / 18 | 834 | 65 | 1 | 18 | OCR12VM | Tool Steel; High Alloyed; 4 Cold | 4 | 2004 | 11.5 | 11.7 | 12 | 11.62 | 0 | 0 | 0.3 | 0.16 | 0.7 | 0.75 | 0.8 | 0.73 | 0.9 | 0.96 | 1 | 0.92 | 0 | 0 | 0.15 | 0.06
73066 | 2004-04-22 04:41 | 834.99.1 / 3 | 834 | 99 | 1 | 3 | OCR12VM | Tool Steel; High Alloyed; 4 Cold | 4 | 2004 | 11.2 | 11.46 | 12 | 11.47 | 0 | 0 | 0.25 | 0.22 | 0.75 | 0.78 | 0.9 | 0.8 | 0.9 | 0.95 | 1 | 0.96 | 0 | 0 | 0.2 | 0.08
73068 | 2004-04-22 14:37 | 834.65.1 / 18 | 834 | 65 | 1 | 18 | OCR12VM | Tool Steel; High Alloyed; 4 Cold | 4 | 2004 | 11.5 | 11.7 | 12 | 11.73 | 0 | 0 | 0.3 | 0.19 | 0.7 | 0.75 | 0.8 | 0.71 | 0.9 | 0.96 | 1 | 0.95 | 0 | 0 | 0.15 | 0.2
73069 | 2004-04-22 16:28 | 834.65.1 / 18 | 834 | 65 | 1 | 18 | OCR12VM | Tool Steel; High Alloyed; 4 Cold | 4 | 2004 | 11.5 | 11.7 | 12 | 11.62 | 0 | 0 | 0.3 | 0.19 | 0.7 | 0.75 | 0.8 | 0.73 | 0.9 | 0.96 | 1 | 0.9 | 0 | 0 | 0.15 | 0.08
73076 | 2004-04-23 04:12 | 834.65.1 / 18 | 834 | 65 | 1 | 18 | OCR12VM | Tool Steel; High Alloyed; 4 Cold | 4 | 2004 | 11.5 | 11.7 | 12 | 11.55 | 0 | 0 | 0.3 | 0.17 | 0.7 | 0.75 | 0.8 | 0.72 | 0.9 | 0.96 | 1 | 0.92 | 0 | 0 | 0.15 | 0.07
73077 | 2004-04-23 13:00 | 834.65.1 / 18 | 834 | 65 | 1 | 18 | OCR12VM | Tool Steel; High Alloyed; 4 Cold | 4 | 2004 | 11.5 | 11.7 | 12 | 11.72 | 0 | 0 | 0.3 | 0.17 | 0.7 | 0.75 | 0.8 | 0.72 | 0.9 | 0.96 | 1 | 0.93 | 0 | 0 | 0.15 | 0.08
73078 | 2004-04-23 14:26 | 834.65.1 / 18 | 834 | 65 | 1 | 18 | OCR12VM | Tool Steel; High Alloyed; 4 Cold | 4 | 2004 | 11.5 | 11.7 | 12 | 11.78 | 0 | 0 | 0.3 | 0.21 | 0.7 | 0.75 | 0.8 | 0.74 | 0.9 | 0.96 | 1 | 0.95 | 0 | 0 | 0.15 | 0.08
73079 | 2004-04-23 16:02 | 834.99.1 / 3 | 834 | 99 | 1 | 3 | OCR12VM | Tool Steel; High Alloyed; 4 Cold | 4 | 2004 | 11.2 | 11.46 | 12 | 11.54 | 0 | 0 | 0.25 | 0.13 | 0.75 | 0.78 | 0.9 | 0.79 | 0.9 | 0.95 | 1 | 0.94 | 0 | 0 | 0.2 | 0.06
73082 | 2004-04-23 21:33 | 834.65.1 / 18 | 834 | 65 | 1 | 18 | OCR12VM | Tool Steel; High Alloyed; 4 Cold | 4 | 2004 | 11.5 | 11.7 | 12 | 11.74 | 0 | 0 | 0.3 | 0.31 | 0.7 | 0.75 | 0.8 | 0.73 | 0.9 | 0.96 | 1 | 0.97 | 0 | 0 | 0.15 | 0.07
73092 | 2004-04-24 17:59 | 834.65.1 / 18 | 834 | 65 | 1 | 18 | OCR12VM | Tool Steel; High Alloyed; 4 Cold | 4 | 2004 | 11.5 | 11.7 | 12 | 11.9 | 0 | 0 | 0.3 | 0.2 | 0.7 | 0.75 | 0.8 | 0.75 | 0.9 | 0.96 | 1 | 0.96 | 0 | 0 | 0.15 | 0.12
73096 | 2004-04-25 03:59 | 834.65.1 / 18 | 834 | 65 | 1 | 18 | OCR12VM | Tool Steel; High Alloyed; 4 Cold | 4 | 2004 | 11.5 | 11.7 | 12 | 11.71 | 0 | 0 | 0.3 | 0.2 | 0.7 | 0.75 | 0.8 | 0.73 | 0.9 | 0.96 | 1 | 0.94 | 0 | 0 | 0.15 | 0.09
73102 | 2004-04-25 14:54 | 834.65.1 / 18 | 834 | 65 | 1 | 18 | OCR12VM | Tool Steel; High Alloyed; 4 Cold | 4 | 2004 | 11.5 | 11.7 | 12 | 11.7 | 0 | 0 | 0.3 | 0.19 | 0.7 | 0.75 | 0.8 | 0.73 | 0.9 | 0.96 | 1 | 0.93 | 0 | 0 | 0.15 | 0.07
73109 | 2004-04-28 13:01 | 834.65.1 / 18 | 834 | 65 | 1 | 18 | OCR12VM | Tool Steel; High Alloyed; 4 Cold | 4 | 2004 | 11.5 | 11.7 | 12 | 11.54 | 0 | 0 | 0.3 | 0.16 | 0.7 | 0.75 | 0.8 | 0.72 | 0.9 | 0.96 | 1 | 0.93 | 0 | 0 | 0.15 | 0.08
73111 | 2004-04-28 16:32 | 834.65.1 / 18 | 834 | 65 | 1 | 18 | OCR12VM | Tool Steel; High Alloyed; 4 Cold | 4 | 2004 | 11.5 | 11.7 | 12 | 11.66 | 0 | 0 | 0.3 | 0.16 | 0.7 | 0.75 | 0.8 | 0.72 | 0.9 | 0.96 | 1 | 0.92 | 0 | 0 | 0.15 | 0.1
73112 | 2004-04-28 18:06 | 834.57.1 / 3 | 834 | 57 | 1 | 3 | OCR12VM | Tool Steel; High Alloyed; 4 Cold | 4 | 2004 | 11.2 | 11.46 | 12 | 11.35 | 0 | 0 | 0.25 | 0.2 | 0.75 | 0.78 | 0.9 | 0.79 | 0.75 | 0.8 | 0.9 | 0.8 | 0 | 0 | 0.2 | 0.09
73143 | 2004-05-05 21:48 | 834.65.1 / 18 | 834 | 65 | 1 | 18 | OCR12VM | Tool Steel; High Alloyed; 4 Cold | 5 | 2004 | 11.5 | 11.7 | 12 | 11.7 | 0 | 0 | 0.3 | 0.14 | 0.7 | 0.75 | 0.8 | 0.72 | 0.9 | 0.96 | 1 | 0.9 | 0 | 0 | 0.15 | 0
73144 | 2004-05-05 23:30 | 834.65.1 / 18 | 834 | 65 | 1 | 18 | OCR12VM | Tool Steel; High Alloyed; 4 Cold | 5 | 2004 | 11.5 | 11.7 | 12 | 11.68 | 0 | 0 | 0.3 | 0.16 | 0.7 | 0.75 | 0.8 | 0.76 | 0.9 | 0.96 | 1 | 0.92 | 0 | 0 | 0.15 | 0
73145 | 2004-05-06 01:07 | 834.65.1 / 16 | 834 | 65 | 1 | 16 | OCR12VM | Tool Steel; High Alloyed; 4 Cold | 5 | 2004 | 11 | 11.4 | 12 | 11.62 | 0 | 0 | 0.25 | 0.16 | 0.7 | 0.75 | 0.85 | 0.78 | 0.9 | 0.96 | 1 | 0.95 | 0 | 0 | 0.15 | 0.06
73150 | 2004-05-06 16:44 | 834.99.1 / 3 | 834 | 99 | 1 | 3 | OCR12VM | Tool Steel; High Alloyed; 4 Cold | 5 | 2004 | 11.2 | 11.46 | 12 | 11.37 | 0 | 0 | 0.25 | 0.15 | 0.75 | 0.78 | 0.9 | 0.79 | 0.9 | 0.95 | 1 | 0.93 | 0 | 0 | 0.2 | 0.07
73151 | 2004-05-06 18:20 | 834.65.1 / 18 | 834 | 65 | 1 | 18 | OCR12VM | Tool Steel; High Alloyed; 4 Cold | 5 | 2004 | 11.5 | 11.7 | 12 | 11.64 | 0 | 0 | 0.3 | 0.25 | 0.7 | 0.75 | 0.8 | 0.73 | 0.9 | 0.96 | 1 | 0.93 | 0 | 0 | 0.15 | 0.07
73176 | 2004-05-09 00:49 | 834.65.1 / 18 | 834 | 65 | 1 | 18 | OCR12VM | Tool Steel; High Alloyed; 4 Cold | 5 | 2004 | 11.5 | 11.7 | 12 | 11.73 | 0 | 0 | 0.3 | 0.16 | 0.7 | 0.75 | 0.8 | 0.74 | 0.9 | 0.96 | 1 | 0.94 | 0 | 0 | 0.15 | 0.06
73177 | 2004-05-09 03:36 | 834.65.1 / 18 | 834 | 65 | 1 | 18 | OCR12VM | Tool Steel; High Alloyed; 4 Cold | 5 | 2004 | 11.5 | 11.7 | 12 | 11.72 | 0 | 0 | 0.3 | 0.15 | 0.7 | 0.75 | 0.8 | 0.73 | 0.9 | 0.96 | 1 | 0.93 | 0 | 0 | 0.15 | 0.06
73182 | 2004-05-09 13:27 | 834.65.1 / 18 | 834 | 65 | 1 | 18 | OCR12VM | Tool Steel; High Alloyed; 4 Cold | 5 | 2004 | 11.5 | 11.7 | 12 | 11.65 | 0 | 0 | 0.3 | 0.18 | 0.7 | 0.75 | 0.8 | 0.73 | 0.9 | 0.96 | 1 | 0.94 | 0 | 0 | 0.15 | 0.07
73183 | 2004-05-09 15:11 | 834.65.1 / 18 | 834 | 65 | 1 | 18 | OCR12VM | Tool Steel; High Alloyed; 4 Cold | 5 | 2004 | 11.5 | 11.7 | 12 | 11.98 | 0 | 0 | 0.3 | 0.18 | 0.7 | 0.75 | 0.8 | 0.74 | 0.9 | 0.96 | 1 | 0.95 | 0 | 0 | 0.15 | 0.06
73188 | 2004-05-10 01:40 | 834.99.1 / 2 | 834 | 99 | 1 | 2 | OCR12VM | Tool Steel; High Alloyed; 4 Cold | 5 | 2004 | 11.2 | 11.46 | 12 | 11.18 | 0 | 0 | 0.25 | 0.21 | 0.75 | 0.78 | 0.9 | 0.76 | 0.75 | 0.8 | 0.9 | 0.78 | 0 | 0 | 0.2 | 0.04
73198 | 2004-05-13 04:56 | 834.65.1 / 18 | 834 | 65 | 1 | 18 | OCR12VM | Tool Steel; High Alloyed; 4 Cold | 5 | 2004 | 11.5 | 11.7 | 12 | 11.65 | 0 | 0 | 0.3 | 0.18 | 0.7 | 0.75 | 0.8 | 0.74 | 0.9 | 0.96 | 1 | 0.94 | 0 | 0 | 0.15 | 0.06
73203 | 2004-05-13 19:51 | 834.84.1 / 2 | 834 | 84 | 1 | 2 | OCR12VM | Tool Steel; High Alloyed; 4 Cold | 5 | 2004 | 11.2 | 11.46 | 12 | 11.35 | 0 | 0 | 0.25 | 0.18 | 0.75 | 0.78 | 0.9 | 0.77 | 0.9 | 0.95 | 1 | 0.92 | 0 | 0 | 0.2 | 0.05
73207 | 2004-05-14 02:29 | 834.65.1 / 18 | 834 | 65 | 1 | 18 | OCR12VM | Tool Steel; High Alloyed; 4 Cold | 5 | 2004 | 11.5 | 11.7 | 12 | 11.67 | 0 | 0 | 0.3 | 0.17 | 0.7 | 0.75 | 0.8 | 0.73 | 0.9 | 0.96 | 1 | 0.91 | 0 | 0 | 0.15 | 0.06
73208 | 2004-05-14 04:00 | 834.65.1 / 18 | 834 | 65 | 1 | 18 | OCR12VM | Tool Steel; High Alloyed; 4 Cold | 5 | 2004 | 11.5 | 11.7 | 12 | 11.75 | 0 | 0 | 0.3 | 0.16 | 0.7 | 0.75 | 0.8 | 0.76 | 0.9 | 0.96 | 1 | 0.91 | 0 | 0 | 0.15 | 0.1
73216 | 2004-05-15 02:27 | 834.65.1 / 18 | 834 | 65 | 1 | 18 | OCR12VM | Tool Steel; High Alloyed; 4 Cold | 5 | 2004 | 11.5 | 11.7 | 12 | 11.8 | 0 | 0 | 0.3 | 0.24 | 0.7 | 0.75 | 0.8 | 0.72 | 0.9 | 0.96 | 1 | 0.92 | 0 | 0 | 0.15 | 0.07
73229 | 2004-05-16 02:42 | 834.65.1 / 18 | 834 | 65 | 1 | 18 | OCR12VM | Tool Steel; High Alloyed; 4 Cold | 5 | 2004 | 11.5 | 11.7 | 12 | 11.67 | 0 | 0 | 0.3 | 0.15 | 0.7 | 0.75 | 0.8 | 0.73 | 0.9 | 0.96 | 1 | 0.9 | 0 | 0 | 0.15 | 0.09
73234 | 2004-05-16 12:51 | 834.65.1 / 18 | 834 | 65 | 1 | 18 | OCR12VM | Tool Steel; High Alloyed; 4 Cold | 5 | 2004 | 11.5 | 11.7 | 12 | 11.8 | 0 | 0 | 0.3 | 0.13 | 0.7 | 0.75 | 0.8 | 0.74 | 0.9 | 0.96 | 1 | 0.95 | 0 | 0 | 0.15 | 0.06
73260 | 2004-05-20 01:40 | 834.99.1 / 2 | 834 | 99 | 1 | 2 | OCR12VM | Tool Steel; High Alloyed; 4 Cold | 5 | 2004 | 11.2 | 11.46 | 12 | 11.31 | 0 | 0 | 0.25 | 0.12 | 0.75 | 0.78 | 0.9 | 0.78 | 0.75 | 0.8 | 0.9 | 0.78 | 0 | 0 | 0.2 | 0.06
73261 | 2004-05-20 03:26 | 834.99.1 / 2 | 834 | 99 | 1 | 2 | OCR12VM | Tool Steel; High Alloyed; 4 Cold | 5 | 2004 | 11.2 | 11.46 | 12 | 11.72 | 0 | 0 | 0.25 | 0.13 | 0.75 | 0.78 | 0.9 | 0.81 | 0.75 | 0.8 | 0.9 | 0.83 | 0 | 0 | 0.2 | 0.06
73268 | 2004-05-20 23:41 | 834.65.1 / 16 | 834 | 65 | 1 | 16 | OCR12VM | Tool Steel; High Alloyed; 4 Cold | 5 | 2004 | 11 | 11.4 | 12 | 11.29 | 0 | 0 | 0.25 | 0.14 | 0.7 | 0.75 | 0.85 | 0.73 | 0.9 | 0.96 | 1 | 0.92 | 0 | 0 | 0.15 | 0
73286 | 2004-05-26 03:51 | 834.99.1 / 2 | 834 | 99 | 1 | 2 | OCR12VM | Tool Steel; High Alloyed; 4 Cold | 5 | 2004 | 11.2 | 11.46 | 12 | 11.36 | 0 | 0 | 0.25 | 0.16 | 0.75 | 0.78 | 0.9 | 0.78 | 0.75 | 0.8 | 0.9 | 0.78 | 0 | 0 | 0.2 | 0.05
73287 | 2004-05-26 05:33 | 834.99.1 / 2 | 834 | 99 | 1 | 2 | OCR12VM | Tool Steel; High Alloyed; 4 Cold | 5 | 2004 | 11.2 | 11.46 | 12 | 11.33 | 0 | 0 | 0.25 | 0.16 | 0.75 | 0.78 | 0.9 | 0.78 | 0.75 | 0.8 | 0.9 | 0.8 | 0 | 0 | 0.2 | 0.06
73297 | 2004-05-27 05:03 | 834.99.1 / 7 | 834 | 99 | 1 | 7 | OCR12VM | Tool Steel; High Alloyed; 4 Cold | 5 | 2004 | 11.2 | 11.46 | 12 | 11.36 | 0 | 0 | 0.25 | 0.12 | 0.75 | 0.78 | 0.9 | 0.76 | 0.75 | 0.8 | 0.9 | 0.79 | 0 | 0 | 0.2 | 0.04
73298 | 2004-05-27 07:02 | 834.99.1 / 2 | 834 | 99 | 1 | 2 | OCR12VM | Tool Steel; High Alloyed; 4 Cold | 5 | 2004 | 11.2 | 11.46 | 12 | 11.37 | 0 | 0 | 0.25 | 0.16 | 0.75 | 0.78 | 0.9 | 0.77 | 0.75 | 0.8 | 0.9 | 0.78 | 0 | 0 | 0.2 | 0.07
73304 | 2004-05-27 21:53 | 834.79.1 / 3 | 834 | 79 | 1 | 3 | OCR12VM | Tool Steel; High Alloyed; 4 Cold | 5 | 2004 | 11 | 11.33 | 12 | 11.15 | 0 | 0 | 0.25 | 0.1 | 0.7 | 0.75 | 0.8 | 0.74 | 0.9 | 0.95 | 1 | 0.92 | 0 | 0 | 0.2 | 0
73321 | 2004-05-29 08:02 | 834.95.1 / 1 | 834 | 95 | 1 | 1 | OCR12VM | Tool Steel; High Alloyed; 4 Cold | 5 | 2004 | 11 | 11.33 | 12 | 11.22 | 0 | 0 | 0.3 | 0.13 | 0.6 | 0.63 | 0.75 | 0.64 | 0.9 | 0.95 | 1.05 | 0.93 | 0 | 0 | 0.15 | 0.11
73323 | 2004-05-29 11:17 | 834.65.1 / 15 | 834 | 65 | 1 | 15 | OCR12VM | Tool Steel; High Alloyed; 4 Cold | 5 | 2004 | 11 | 11.4 | 12 | 11.17 | 0 | 0 | 0.25 | 0.17 | 0.7 | 0.75 | 0.8 | 0.73 | 0.9 | 0.95 | 1 | 0.93 | 0 | 0 | 0.15 | 0
73325 | 2004-05-29 15:16 | 834.57.1 / 2 | 834 | 57 | 1 | 2 | OCR12VM | Tool Steel; High Alloyed; 4 Cold | 5 | 2004 | 11.2 | 11.46 | 12 | 11.47 | 0 | 0 | 0.25 | 0.19 | 0.75 | 0.78 | 0.9 | 0.79 | 0.9 | 0.95 | 1 | 0.97 | 0 | 0 | 0.2 | 0.06
73338 | 2004-05-30 19:53 | 834.76.1 / 2 | 834 | 76 | 1 | 2 | OCR12VM | Tool Steel; High Alloyed; 4 Cold | 5 | 2004 | 11.5 | 11.76 | 12.3 | 11.64 | 0 | 0 | 0.3 | 0.13 | 0.9 | 0.95 | 1.1 | 0.91 | 0.28 | 0.3 | 0.33 | 0.31 | 0 | 0 | 0.2 | 0.02
73343 | 2004-06-02 18:41 | 834.99.1 / 3 | 834 | 99 | 1 | 3 | OCR12VM | Tool Steel; High Alloyed; 4 Cold | 6 | 2004 | 11.2 | 11.46 | 12 | 11.32 | 0 | 0 | 0.25 | 0.12 | 0.75 | 0.78 | 0.9 | 0.77 | 0.9 | 0.95 | 1 | 0.94 | 0 | 0 | 0.2 | 0.16
73347 | 2004-06-03 02:35 | 834.84.1 / 3 | 834 | 84 | 1 | 3 | OCR12VM | Tool Steel; High Alloyed; 4 Cold | 6 | 2004 | 11.2 | 11.46 | 12 | 11.26 | 0 | 0 | 0.25 | 0.15 | 0.75 | 0.78 | 0.9 | 0.78 | 0.75 | 0.8 | 0.9 | 0.77 | 0 | 0 | 0.2 | 0.08
73348 | 2004-06-03 04:07 | 834.76.1 / 2 | 834 | 76 | 1 | 2 | OCR12VM | Tool Steel; High Alloyed; 4 Cold | 6 | 2004 | 11.5 | 11.76 | 12.3 | 11.95 | 0 | 0 | 0.3 | 0.12 | 0.9 | 0.95 | 1.1 | 0.96 | 0.28 | 0.3 | 0.33 | 0.3 | 0 | 0 | 0.2 | 0.02
73349 | 2004-06-03 05:51 | 834.76.1 / 2 | 834 | 76 | 1 | 2 | OCR12VM | Tool Steel; High Alloyed; 4 Cold | 6 | 2004 | 11.5 | 11.76 | 12.3 | 11.83 | 0 | 0 | 0.3 | 0.16 | 0.9 | 0.95 | 1.1 | 0.94 | 0.28 | 0.3 | 0.33 | 0.3 | 0 | 0 | 0.2 | 0.02
73356 | 2004-06-04 02:22 | 834.93.1 / 2 | 834 | 93 | 1 | 2 | OCR12VM | Tool Steel; High Alloyed; 4 Cold | 6 | 2004 | 11.2 | 11.46 | 12 | 11.44 | 0 | 0 | 0.3 | 0.18 | 0.7 | 0.73 | 0.9 | 0.73 | 0.9 | 0.97 | 1.1 | 0.94 | 0 | 0 | 0.2 | 0.09
73377 | 2004-06-05 23:12 | 834.79.1 / 4 | 834 | 79 | 1 | 4 | OCR12VM | Tool Steel; High Alloyed; 4 Cold | 6 | 2004 | 11 | 11.33 | 12 | 11.32 | 0 | 0 | 0.3 | 0.23 | 0.6 | 0.63 | 0.75 | 0.63 | 0.9 | 0.95 | 1.05 | 1 | 0 | 0 | 0.2 | 0.02
73385 | 2004-06-06 16:44 | 834.76.1 / 2 | 834 | 76 | 1 | 2 | OCR12VM | Tool Steel; High Alloyed; 4 Cold | 6 | 2004 | 11.5 | 11.76 | 12.3 | 11.83 | 0 | 0 | 0.3 | 0.15 | 0.9 | 0.95 | 1.1 | 0.96 | 0.28 | 0.3 | 0.33 | 0.31 | 0 | 0 | 0.2 | 0.01
73386 | 2004-06-06 18:50 | 834.99.1 / 2 | 834 | 99 | 1 | 2 | OCR12VM | Tool Steel; High Alloyed; 4 Cold | 6 | 2004 | 11.2 | 11.46 | 12 | 11.31 | 0 | 0 | 0.25 | 0.16 | 0.75 | 0.78 | 0.9 | 0.78 | 0.75 | 0.8 | 0.9 | 0.79 | 0 | 0 | 0.2 | 0.08
73389 | 2004-06-07 00:24 | 834.55.1 / 2 | 834 | 55 | 1 | 2 | OCR12VM | Tool Steel; High Alloyed; 4 Cold | 6 | 2004 | 11.2 | 11.4 | 12 | 11.35 | 0 | 0 | 0.25 | 0.16 | 0.7 | 0.73 | 0.8 | 0.73 | 0.9 | 0.95 | 1 | 0.94 | 0 | 0 | 0.15 | 0.07
73408 | 2004-06-11 04:06 | 834.79.1 / 4 | 834 | 79 | 1 | 4 | OCR12VM | Tool Steel; High Alloyed; 4 Cold | 6 | 2004 | 11 | 11.33 | 12 | 11.51 | 0 | 0 | 0.3 | 0.14 | 0.6 | 0.63 | 0.75 | 0.66 | 0.9 | 0.95 | 1.05 | 0.95 | 0 | 0 | 0.2 | 0.01
73408 | 2004-06-11 04:06 | 834.79.1 / 4 | 834 | 79 | 1 | 4 | OCR12VM | Tool Steel; High Alloyed; 4 Cold | 6 | 2004 | 11 | 11.33 | 12 | 11.51 | 0 | 0 | 0.3 | 0.14 | 0.6 | 0.63 | 0.75 | 0.66 | 0.9 | 0.95 | 1.05 | 0.95 | 0 | 0 | 0.2 | 0.01
73416 | 2004-06-12 09:48 | 834.99.1 / 2 | 834 | 99 | 1 | 2 | OCR12VM | Tool Steel; High Alloyed; 4 Cold | 6 | 2004 | 11.2 | 11.46 | 12 | 11.53 | 0 | 0 | 0.25 | 0.21 | 0.75 | 0.78 | 0.9 | 0.78 | 0.75 | 0.8 | 0.9 | 0.8 | 0 | 0 | 0.2 | 0.04
73417 | 2004-06-12 11:19 | 834.99.1 / 2 | 834 | 99 | 1 | 2 | OCR12VM | Tool Steel; High Alloyed; 4 Cold | 6 | 2004 | 11.2 | 11.46 | 12 | 11.64 | 0 | 0 | 0.25 | 0.18 | 0.75 | 0.78 | 0.9 | 0.82 | 0.75 | 0.8 | 0.9 | 0.83 | 0 | 0 | 0.2 | 0.07
73418 | 2004-06-12 12:54 | 834.57.1 / 5 | 834 | 57 | 1 | 5 | OCR12VM | Tool Steel; High Alloyed; 4 Cold | 6 | 2004 | 11.2 | 11.46 | 12 | 11.36 | 0 | 0 | 0.25 | 0.19 | 0.7 | 0.73 | 0.8 | 0.78 | 0.9 | 0.95 | 1 | 0.93 | 0 | 0 | 0.2 | 0.01
73419 | 2004-06-12 14:53 | 834.57.1 / 5 | 834 | 57 | 1 | 5 | OCR12VM | Tool Steel; High Alloyed; 4 Cold | 6 | 2004 | 11.2 | 11.46 | 12 | 11.4 | 0 | 0 | 0.25 | 0.19 | 0.7 | 0.73 | 0.8 | 0.73 | 0.9 | 0.95 | 1 | 0.93 | 0 | 0 | 0.2 | 0.01
73428 | 2004-06-13 11:42 | 834.93.1 / 2 | 834 | 93 | 1 | 2 | OCR12VM | Tool Steel; High Alloyed; 4 Cold | 6 | 2004 | 11.2 | 11.46 | 12 | 11.62 | 0 | 0 | 0.3 | 0.14 | 0.7 | 0.73 | 0.9 | 0.75 | 0.9 | 0.97 | 1.1 | 0.97 | 0 | 0 | 0.2 | 0.14
73429 | 2004-06-13 13:36 | 834.99.1 / 2 | 834 | 99 | 1 | 2 | OCR12VM | Tool Steel; High Alloyed; 4 Cold | 6 | 2004 | 11.2 | 11.46 | 12 | 11.43 | 0 | 0 | 0.25 | 0.16 | 0.75 | 0.78 | 0.9 | 0.78 | 0.75 | 0.8 | 0.9 | 0.8 | 0 | 0 | 0.2 | 0.11
73430 | 2004-06-13 15:08 | 834.99.1 / 2 | 834 | 99 | 1 | 2 | OCR12VM | Tool Steel; High Alloyed; 4 Cold | 6 | 2004 | 11.2 | 11.46 | 12 | 11.44 | 0 | 0 | 0.25 | 0.15 | 0.75 | 0.78 | 0.9 | 0.79 | 0.75 | 0.8 | 0.9 | 0.79 | 0 | 0 | 0.2 | 0.09
73435 | 2004-06-14 00:42 | 834.93.1 / 2 | 834 | 93 | 1 | 2 | OCR12VM | Tool Steel; High Alloyed; 4 Cold | 6 | 2004 | 11.2 | 11.46 | 12 | 11.39 | 0 | 0 | 0.3 | 0.22 | 0.7 | 0.73 | 0.9 | 0.76 | 0.9 | 0.97 | 1.1 | 0.95 | 0 | 0 | 0.2 | 0.11
73436 | 2004-06-14 02:29 | 834.93.1 / 2 | 834 | 93 | 1 | 2 | OCR12VM | Tool Steel; High Alloyed; 4 Cold | 6 | 2004 | 11.2 | 11.46 | 12 | 11.38 | 0 | 0 | 0.3 | 0.17 | 0.7 | 0.73 | 0.9 | 0.75 | 0.9 | 0.97 | 1.1 | 1 | 0 | 0 | 0.2 | 0.11
73445 | 2004-06-16 02:32 | 834.99.1 / 2 | 834 | 99 | 1 | 2 | OCR12VM | Tool Steel; High Alloyed; 4 Cold | 6 | 2004 | 11.2 | 11.46 | 12 | 11.52 | 0 | 0 | 0.25 | 0.19 | 0.75 | 0.78 | 0.9 | 0.79 | 0.75 | 0.8 | 0.9 | 0.78 | 0 | 0 | 0.2 | 0.08
73446 | 2004-06-16 04:09 | 834.65.1 / 9 | 834 | 65 | 1 | 9 | OCR12VM | Tool Steel; High Alloyed; 4 Cold | 6 | 2004 | 11 | 11.4 | 12 | 11.43 | 0 | 0 | 0.3 | 0.18 | 0.7 | 0.75 | 0.85 | 0.75 | 0.9 | 0.96 | 1.1 | 0.96 | 0 | 0 | 0.15 | 0.05
73453 | 2004-06-16 21:12 | 834.99.1 / 2 | 834 | 99 | 1 | 2 | OCR12VM | Tool Steel; High Alloyed; 4 Cold | 6 | 2004 | 11.2 | 11.46 | 12 | 11.58 | 0 | 0 | 0.25 | 0.13 | 0.75 | 0.78 | 0.9 | 0.82 | 0.75 | 0.8 | 0.9 | 0.8 | 0 | 0 | 0.2 | 0.04
73453 | 2004-06-16 21:12 | 834.99.1 / 2 | 834 | 99 | 1 | 2 | OCR12VM | Tool Steel; High Alloyed; 4 Cold | 6 | 2004 | 11.2 | 11.46 | 12 | 11.58 | 0 | 0 | 0.25 | 0.13 | 0.75 | 0.78 | 0.9 | 0.82 | 0.75 | 0.8 | 0.9 | 0.8 | 0 | 0 | 0.2 | 0.04
73454 | 2004-06-16 22:46 | 834.99.1 / 2 | 834 | 99 | 1 | 2 | OCR12VM | Tool Steel; High Alloyed; 4 Cold | 6 | 2004 | 11.2 | 11.46 | 12 | 11.44 | 0 | 0 | 0.25 | 0.14 | 0.75 | 0.78 | 0.9 | 0.77 | 0.75 | 0.8 | 0.9 | 0.76 | 0 | 0 | 0.2 | 0.05
73454 | 2004-06-16 22:46 | 834.99.1 / 2 | 834 | 99 | 1 | 2 | OCR12VM | Tool Steel; High Alloyed; 4 Cold | 6 | 2004 | 11.2 | 11.46 | 12 | 11.44 | 0 | 0 | 0.25 | 0.14 | 0.75 | 0.78 | 0.9 | 0.77 | 0.75 | 0.8 | 0.9 | 0.76 | 0 | 0 | 0.2 | 0.05
73461 | 2004-06-17 17:09 | 834.65.2 / 2 | 834 | 65 | 2 | 2 | OCR12VM | Tool Steel; High Alloyed; 4 Cold | 6 | 2004 | 11.1 | 11.26 | 11.75 | 11.39 | 0 | 0 | 0.25 | 0.15 | 0.7 | 0.73 | 0.8 | 0.75 | 0.9 | 0.94 | 1 | 1 | 0 | 0 | 0.2 | 0.04
73461 | 2004-06-17 17:09 | 834.65.2 / 2 | 834 | 65 | 2 | 2 | OCR12VM | Tool Steel; High Alloyed; 4 Cold | 6 | 2004 | 11.1 | 11.26 | 11.75 | 11.39 | 0 | 0 | 0.25 | 0.15 | 0.7 | 0.73 | 0.8 | 0.75 | 0.9 | 0.94 | 1 | 1 | 0 | 0 | 0.2 | 0.04
73466 | 2004-06-18 04:12 | 834.93.2 / 2 | 834 | 93 | 2 | 2 | OCR12VM | Tool Steel; High Alloyed; 4 Cold | 6 | 2004 | 11.1 | 11.26 | 11.75 | 11.37 | 0 | 0 | 0.3 | 0.19 | 0.7 | 0.73 | 0.85 | 0.73 | 0.62 | 0.66 | 0.75 | 0.68 | 0 | 0 | 0.2 | 0.07
73467 | 2004-06-18 05:51 | 834.99.2 / 2 | 834 | 99 | 2 | 2 | OCR12VM | Tool Steel; High Alloyed; 4 Cold | 6 | 2004 | 11.1 | 11.36 | 11.75 | 11.41 | 0 | 0 | 0.3 | 0.06 | 0.7 | 0.73 | 0.85 | 0.72 | 0.72 | 0.76 | 0.85 | 0.75 | 0 | 0 | 0.2 | 0
73467 | 2004-06-18 05:51 | 834.99.2 / 2 | 834 | 99 | 2 | 2 | OCR12VM | Tool Steel; High Alloyed; 4 Cold | 6 | 2004 | 11.1 | 11.36 | 11.75 | 11.41 | 0 | 0 | 0.3 | 0.06 | 0.7 | 0.73 | 0.85 | 0.72 | 0.72 | 0.76 | 0.85 | 0.75 | 0 | 0 | 0.2 | 0
73468 | 2004-06-18 07:48 | 834.79.2 / 2 | 834 | 79 | 2 | 2 | OCR12VM | Tool Steel; High Alloyed; 4 Cold | 6 | 2004 | 11.5 | 11.65 | 12 | 11.7 | 0 | 0 | 0.3 | 0.11 | 0.7 | 0.73 | 0.8 | 0.74 | 0.9 | 0.95 | 1 | 0.93 | 0 | 0 | 0.2 | 0.01
73468 | 2004-06-18 07:48 | 834.79.2 / 2 | 834 | 79 | 2 | 2 | OCR12VM | Tool Steel; High Alloyed; 4 Cold | 6 | 2004 | 11.5 | 11.65 | 12 | 11.7 | 0 | 0 | 0.3 | 0.11 | 0.7 | 0.73 | 0.8 | 0.74 | 0.9 | 0.95 | 1 | 0.93 | 0 | 0 | 0.2 | 0.01
73477 | 2004-06-19 03:55 | 834.95.2 / 2 | 834 | 95 | 2 | 2 | OCR12VM | Tool Steel; High Alloyed; 4 Cold | 6 | 2004 | 11.1 | 11.46 | 11.75 | 11.32 | 0 | 0 | 0.3 | 0.17 | 0.7 | 0.73 | 0.85 | 0.73 | 0.72 | 0.76 | 0.85 | 0.75 | 0 | 0 | 0.2 | 0.06
73484 | 2004-06-21 23:33 | 834.55.2 / 2 | 834 | 55 | 2 | 2 | OCR12VM | Tool Steel; High Alloyed; 4 Cold | 6 | 2004 | 11.1 | 11.46 | 11.75 | 11.44 | 0 | 0 | 0.3 | 0.15 | 0.7 | 0.73 | 0.85 | 0.73 | 0.72 | 0.76 | 0.85 | 0.76 | 0 | 0 | 0.2 | 0.04
73485 | 2004-06-22 01:21 | 834.99.2 / 2 | 834 | 99 | 2 | 2 | OCR12VM | Tool Steel; High Alloyed; 4 Cold | 6 | 2004 | 11.1 | 11.36 | 11.75 | 11.47 | 0 | 0 | 0.3 | 0.15 | 0.7 | 0.73 | 0.85 | 0.74 | 0.72 | 0.76 | 0.85 | 0.74 | 0 | 0 | 0.2 | 0.08
73486 | 2004-06-22 03:04 | 834.93.2 / 2 | 834 | 93 | 2 | 2 | OCR12VM | Tool Steel; High Alloyed; 4 Cold | 6 | 2004 | 11.1 | 11.26 | 11.75 | 11.37 | 0 | 0 | 0.3 | 0.15 | 0.7 | 0.73 | 0.85 | 0.72 | 0.62 | 0.66 | 0.75 | 0.68 | 0 | 0 | 0.2 | 0.04
73495 | 2004-06-23 04:11 | 834.99.2 / 2 | 834 | 99 | 2 | 2 | OCR12VM | Tool Steel; High Alloyed; 4 Cold | 6 | 2004 | 11.1 | 11.36 | 11.75 | 11.32 | 0 | 0 | 0.3 | 0.18 | 0.7 | 0.73 | 0.85 | 0.76 | 0.72 | 0.76 | 0.85 | 0.75 | 0 | 0 | 0.2 | 0.07
73497 | 2004-06-23 07:28 | 834.55.2 / 2 | 834 | 55 | 2 | 2 | OCR12VM | Tool Steel; High Alloyed; 4 Cold | 6 | 2004 | 11.1 | 11.46 | 11.75 | 11.35 | 0 | 0 | 0.3 | 0.23 | 0.7 | 0.73 | 0.85 | 0.74 | 0.72 | 0.76 | 0.85 | 0.78 | 0 | 0 | 0.2 | 0.07
73499 | 2004-06-23 15:34 | 834.65.2 / 3 | 834 | 65 | 2 | 3 | OCR12VM | Tool Steel; High Alloyed; 4 Cold | 6 | 2004 | 11.5 | 11.66 | 12 | 11.74 | 0 | 0 | 0.3 | 0.13 | 0.7 | 0.73 | 0.8 | 0.74 | 0.9 | 0.94 | 1 | 1 | 0 | 0 | 0.2 | 0.04
73503 | 2004-06-23 22:32 | 834.99.2 / 3 | 834 | 99 | 2 | 3 | OCR12VM | Tool Steel; High Alloyed; 4 Cold | 6 | 2004 | 11.1 | 11.36 | 11.75 | 11.55 | 0 | 0 | 0.3 | 0.15 | 0.7 | 0.73 | 0.85 | 0.74 | 0.9 | 0.94 | 1 | 0.94 | 0 | 0 | 0.2 | 0.06
73507 | 2004-06-24 05:23 | 834.79.2 / 2 | 834 | 79 | 2 | 2 | OCR12VM | Tool Steel; High Alloyed; 4 Cold | 6 | 2004 | 11.5 | 11.65 | 12 | 11.8 | 0 | 0 | 0.3 | 0.15 | 0.7 | 0.73 | 0.8 | 0.74 | 0.9 | 0.95 | 1 | 0.96 | 0 | 0 | 0.2 | 0.02
73508 | 2004-06-24 07:05 | 834.55.2 / 2 | 834 | 55 | 2 | 2 | OCR12VM | Tool Steel; High Alloyed; 4 Cold | 6 | 2004 | 11.1 | 11.46 | 11.75 | 11.34 | 0 | 0 | 0.3 | 0.16 | 0.7 | 0.73 | 0.85 | 0.75 | 0.72 | 0.76 | 0.85 | 0.78 | 0 | 0 | 0.2 | 0.05
73525 | 2004-06-25 18:35 | 834.99.2 / 4 | 834 | 99 | 2 | 4 | OCR12VM | Tool Steel; High Alloyed; 4 Cold | 6 | 2004 | 11.1 | 11.36 | 11.75 | 11.5 | 0 | 0 | 0.3 | 0.1 | 0.7 | 0.73 | 0.8 | 0.75 | 0.9 | 0.94 | 1 | 0.96 | 0 | 0 | 0.2 | 0.01
73525 | 2004-06-25 18:35 | 834.99.2 / 4 | 834 | 99 | 2 | 4 | OCR12VM | Tool Steel; High Alloyed; 4 Cold | 6 | 2004 | 11.1 | 11.36 | 11.75 | 11.5 | 0 | 0 | 0.3 | 0.1 | 0.7 | 0.73 | 0.8 | 0.75 | 0.9 | 0.94 | 1 | 0.96 | 0 | 0 | 0.2 | 0.01
73526 | 2004-06-25 21:17 | 834.65.2 / 4 | 834 | 65 | 2 | 4 | OCR12VM | Tool Steel; High Alloyed; 4 Cold | 6 | 2004 | 11.1 | 11.26 | 11.75 | 11.41 | 0 | 0 | 0.3 | 0.17 | 0.7 | 0.73 | 0.85 | 0.75 | 0.72 | 0.76 | 0.85 | 0.77 | 0 | 0 | 0.2 | 0.05
73526 | 2004-06-25 21:17 | 834.65.2 / 4 | 834 | 65 | 2 | 4 | OCR12VM | Tool Steel; High Alloyed; 4 Cold | 6 | 2004 | 11.1 | 11.26 | 11.75 | 11.41 | 0 | 0 | 0.3 | 0.17 | 0.7 | 0.73 | 0.85 | 0.75 | 0.72 | 0.76 | 0.85 | 0.77 | 0 | 0 | 0.2 | 0.05
73530 | 2004-06-26 05:31 | 834.65.2 / 4 | 834 | 65 | 2 | 4 | OCR12VM | Tool Steel; High Alloyed; 4 Cold | 6 | 2004 | 11.1 | 11.26 | 11.75 | 11.29 | 0 | 0 | 0.3 | 0.2 | 0.7 | 0.73 | 0.85 | 0.73 | 0.72 | 0.76 | 0.85 | 0.76 | 0 | 0 | 0.2 | 0.08
73530 | 2004-06-26 05:31 | 834.65.2 / 4 | 834 | 65 | 2 | 4 | OCR12VM | Tool Steel; High Alloyed; 4 Cold | 6 | 2004 | 11.1 | 11.26 | 11.75 | 11.29 | 0 | 0 | 0.3 | 0.2 | 0.7 | 0.73 | 0.85 | 0.73 | 0.72 | 0.76 | 0.85 | 0.76 | 0 | 0 | 0.2 | 0.08
73531 | 2004-06-26 07:13 | 834.99.2 / 3 | 834 | 99 | 2 | 3 | OCR12VM | Tool Steel; High Alloyed; 4 Cold | 6 | 2004 | 11.1 | 11.36 | 11.75 | 11.28 | 0 | 0 | 0.3 | 0.17 | 0.7 | 0.73 | 0.85 | 0.75 | 0.9 | 0.94 | 1 | 0.93 | 0 | 0 | 0.2 | 0.06
73531 | 2004-06-26 07:13 | 834.99.2 / 3 | 834 | 99 | 2 | 3 | OCR12VM | Tool Steel; High Alloyed; 4 Cold | 6 | 2004 | 11.1 | 11.36 | 11.75 | 11.28 | 0 | 0 | 0.3 | 0.17 | 0.7 | 0.73 | 0.85 | 0.75 | 0.9 | 0.94 | 1 | 0.93 | 0 | 0 | 0.2 | 0.06
73535 | 2004-06-26 13:35 | 834.99.2 / 2 | 834 | 99 | 2 | 2 | OCR12VM | Tool Steel; High Alloyed; 4 Cold | 6 | 2004 | 11.1 | 11.36 | 11.75 | 11.35 | 0 | 0 | 0.3 | 0.12 | 0.7 | 0.73 | 0.85 | 0.7 | 0.72 | 0.76 | 0.85 | 0.76 | 0 | 0 | 0.2 | 0.06
73535 | 2004-06-26 13:35 | 834.99.2 / 2 | 834 | 99 | 2 | 2 | OCR12VM | Tool Steel; High Alloyed; 4 Cold | 6 | 2004 | 11.1 | 11.36 | 11.75 | 11.35 | 0 | 0 | 0.3 | 0.12 | 0.7 | 0.73 | 0.85 | 0.7 | 0.72 | 0.76 | 0.85 | 0.76 | 0 | 0 | 0.2 | 0.06
73536 | 2004-06-26 15:16 | 834.82.2 / 2 | 834 | 82 | 2 | 2 | OCR12VM | Tool Steel; High Alloyed; 4 Cold | 6 | 2004 | 11.1 | 11.43 | 11.75 | 11.59 | 0 | 0 | 0.3 | 0.16 | 0.7 | 0.73 | 0.85 | 0.73 | 0.72 | 0.76 | 0.85 | 0.77 | 0 | 0 | 0.2 | 0.07
73536 | 2004-06-26 15:16 | 834.82.2 / 2 | 834 | 82 | 2 | 2 | OCR12VM | Tool Steel; High Alloyed; 4 Cold | 6 | 2004 | 11.1 | 11.43 | 11.75 | 11.59 | 0 | 0 | 0.3 | 0.16 | 0.7 | 0.73 | 0.85 | 0.73 | 0.72 | 0.76 | 0.85 | 0.77 | 0 | 0 | 0.2 | 0.07
73541 | 2004-06-27 01:22 | 834.65.2 / 3 | 834 | 65 | 2 | 3 | OCR12VM | Tool Steel; High Alloyed; 4 Cold | 6 | 2004 | 11.5 | 11.66 | 12 | 11.71 | 0 | 0 | 0.3 | 0.13 | 0.7 | 0.73 | 0.8 | 0.73 | 0.9 | 0.94 | 1 | 0.97 | 0 | 0 | 0.2 | 0.01
73541 | 2004-06-27 01:22 | 834.65.2 / 3 | 834 | 65 | 2 | 3 | OCR12VM | Tool Steel; High Alloyed; 4 Cold | 6 | 2004 | 11.5 | 11.66 | 12 | 11.71 | 0 | 0 | 0.3 | 0.13 | 0.7 | 0.73 | 0.8 | 0.73 | 0.9 | 0.94 | 1 | 0.97 | 0 | 0 | 0.2 | 0.01
73550 | 2004-06-27 18:33 | 834.95.2 / 2 | 834 | 95 | 2 | 2 | OCR12VM | Tool Steel; High Alloyed; 4 Cold | 6 | 2004 | 11.1 | 11.46 | 11.75 | 11.38 | 0 | 0 | 0.3 | 0.35 | 0.7 | 0.73 | 0.85 | 0.72 | 0.72 | 0.76 | 0.85 | 0.74 | 0 | 0 | 0.2 | 0.04
73558 | 2004-06-29 19:33 | 834.79.2 / 1 | 834 | 79 | 2 | 1 | OCR12VM | Tool Steel; High Alloyed; 4 Cold | 6 | 2004 | 11.5 | 11.65 | 12 | 11.78 | 0 | 0 | 0.3 | 0.12 | 0.7 | 0.73 | 0.8 | 0.72 | 0.9 | 0.95 | 1 | 0.95 | 0 | 0 | 0.2 | 0.01
73559 | 2004-06-29 21:31 | 834.65.2 / 1 | 834 | 65 | 2 | 1 | OCR12VM | Tool Steel; High Alloyed; 4 Cold | 6 | 2004 | 11.1 | 11.26 | 11.75 | 11.45 | 0 | 0 | 0.3 | 0.24 | 0.7 | 0.73 | 0.85 | 0.74 | 0.72 | 0.76 | 0.85 | 0.76 | 0 | 0 | 0.2 | 0.07
73562 | 2004-06-30 02:51 | 834.99.2 / 3 | 834 | 99 | 2 | 3 | OCR12VM | Tool Steel; High Alloyed; 4 Cold | 6 | 2004 | 11.1 | 11.36 | 11.75 | 11.2 | 0 | 0 | 0.3 | 0.2 | 0.7 | 0.73 | 0.85 | 0.75 | 0.9 | 0.94 | 1 | 0.94 | 0 | 0 | 0.2 | 0.08
73579 | 2004-07-27 00:17 | 834.65.3 / 2 | 834 | 65 | 3 | 2 | OCR12VM | Tool Steel; High Alloyed; 4 Cold | 7 | 2004 | 11.1 | 11.26 | 11.75 | 11.3 | 0 | 0 | 0.25 | 0.21 | 0.7 | 0.73 | 0.8 | 0.71 | 0.9 | 0.93 | 1 | 0.9 | 0 | 0 | 0.2 | 0.02
73580 | 2004-07-27 02:18 | 834.79.2 / 1 | 834 | 79 | 2 | 1 | OCR12VM | Tool Steel; High Alloyed; 4 Cold | 7 | 2004 | 11.5 | 11.65 | 12 | 11.75 | 0 | 0 | 0.3 | 0.16 | 0.7 | 0.73 | 0.8 | 0.85 | 0.9 | 0.95 | 1 | 0.29 | 0 | 0 | 0.2 | 0.02
73581 | 2004-07-27 04:47 | 834.79.2 / 1 | 834 | 79 | 2 | 1 | OCR12VM | Tool Steel; High Alloyed; 4 Cold | 7 | 2004 | 11.5 | 11.65 | 12 | 11.63 | 0 | 0 | 0.3 | 0.18 | 0.7 | 0.73 | 0.8 | 0.72 | 0.9 | 0.95 | 1 | 0.91 | 0 | 0 | 0.2 | 0.02
73589 | 2004-07-28 03:42 | 834.79.2 / 1 | 834 | 79 | 2 | 1 | OCR12VM | Tool Steel; High Alloyed; 4 Cold | 7 | 2004 | 11.5 | 11.65 | 12 | 11.6 | 0 | 0 | 0.3 | 0.17 | 0.7 | 0.73 | 0.8 | 0.73 | 0.9 | 0.95 | 1 | 0.92 | 0 | 0 | 0.2 | 0.01
73590 | 2004-07-28 05:33 | 834.99.2 / 5 | 834 | 99 | 2 | 5 | OCR12VM | Tool Steel; High Alloyed; 4 Cold | 7 | 2004 | 11.1 | 11.36 | 11.75 | 11.29 | 0 | 0 | 0.25 | 0.21 | 0.7 | 0.73 | 0.85 | 0.73 | 0.72 | 0.76 | 0.85 | 0.74 | 0 | 0 | 0.15 | 0.12
73597 | 2004-07-29 01:41 | 834.93.2 / 2 | 834 | 93 | 2 | 2 | OCR12VM | Tool Steel; High Alloyed; 4 Cold | 7 | 2004 | 11.1 | 11.26 | 11.75 | 11.21 | 0 | 0 | 0.3 | 0.18 | 0.7 | 0.73 | 0.85 | 0.75 | 0.62 | 0.66 | 0.75 | 0.66 | 0 | 0 | 0.2 | 0.08
73598 | 2004-07-29 03:22 | 834.65.3 / 1 | 834 | 65 | 3 | 1 | OCR12VM | Tool Steel; High Alloyed; 4 Cold | 7 | 2004 | 11.1 | 11.26 | 11.75 | 11.2 | 0 | 0 | 0.3 | 0.21 | 0.7 | 0.73 | 0.85 | 0.74 | 0.72 | 0.76 | 0.85 | 0.77 | 0 | 0 | 0.2 | 0.13
73599 | 2004-07-29 05:21 | 834.65.3 / 1 | 834 | 65 | 3 | 1 | OCR12VM | Tool Steel; High Alloyed; 4 Cold | 7 | 2004 | 11.1 | 11.26 | 11.75 | 11.45 | 0 | 0 | 0.3 | 0.23 | 0.7 | 0.73 | 0.85 | 0.73 | 0.72 | 0.76 | 0.85 | 0.75 | 0 | 0 | 0.2 | 0.11
73600 | 2004-07-29 14:00 | 834.93.2 / 2 | 834 | 93 | 2 | 2 | OCR12VM | Tool Steel; High Alloyed; 4 Cold | 7 | 2004 | 11.1 | 11.26 | 11.75 | 11.26 | 0 | 0 | 0.3 | 0.27 | 0.7 | 0.73 | 0.85 | 0.76 | 0.62 | 0.66 | 0.75 | 0.69 | 0 | 0 | 0.2 | 0.1
73614 | 2004-07-31 00:26 | 834.76.2 / 1 | 834 | 76 | 2 | 1 | OCR12VM | Tool Steel; High Alloyed; 4 Cold | 7 | 2004 | 11.5 | 11.76 | 12.3 | 11.79 | 0 | 0 | 0.3 | 0.13 | 0.85 | 0.9 | 1 | 0.91 | 0.28 | 0.3 | 0.33 | 0.33 | 0 | 0 | 0.2 | 0.04
73626 | 2004-08-01 00:47 | 834.79.2 / 1 | 834 | 79 | 2 | 1 | OCR12VM | Tool Steel; High Alloyed; 4 Cold | 8 | 2004 | 11.5 | 11.65 | 12 | 11.61 | 0 | 0 | 0.3 | 0.14 | 0.7 | 0.73 | 0.8 | 0.74 | 0.9 | 0.95 | 1 | 0.95 | 0 | 0 | 0.2 | 0.02
73627 | 2004-08-01 02:46 | 834.79.2 / 1 | 834 | 79 | 2 | 1 | OCR12VM | Tool Steel; High Alloyed; 4 Cold | 8 | 2004 | 11.5 | 11.65 | 12 | 11.81 | 0 | 0 | 0.3 | 0.11 | 0.7 | 0.73 | 0.8 | 0.74 | 0.9 | 0.95 | 1 | 0.93 | 0 | 0 | 0.2 | 0.02
73636 | 2004-08-01 18:54 | 834.99.2 / 1 | 834 | 99 | 2 | 1 | OCR12VM | Tool Steel; High Alloyed; 4 Cold | 8 | 2004 | 11.1 | 11.36 | 11.75 | 11.5 | 0 | 0 | 0.3 | 0.21 | 0.7 | 0.73 | 0.85 | 0.76 | 0.72 | 0.76 | 0.85 | 0.76 | 0 | 0 | 0.2 | 0.11
73637 | 2004-08-01 20:37 | 834.99.2 / 6 | 834 | 99 | 2 | 6 | OCR12VM | Tool Steel; High Alloyed; 4 Cold | 8 | 2004 | 11.1 | 11.36 | 11.75 | 11.39 | 0 | 0 | 0.3 | 0.23 | 0.7 | 0.73 | 0.85 | 0.75 | 0.9 | 0.94 | 1 | 0.94 | 0 | 0 | 0.2 | 0.19
73638 | 2004-08-01 22:38 | 834.99.2 / 3 | 834 | 99 | 2 | 3 | OCR12VM | Tool Steel; High Alloyed; 4 Cold | 8 | 2004 | 11.1 | 11.36 | 11.75 | 11.39 | 0 | 0 | 0.3 | 0.2 | 0.7 | 0.73 | 0.85 | 0.73 | 0.9 | 0.94 | 1 | 1 | 0 | 0 | 0.2 | 0.13
73639 | 2004-08-02 00:18 | 834.55.2 / 3 | 834 | 55 | 2 | 3 | OCR12VM | Tool Steel; High Alloyed; 4 Cold | 8 | 2004 | 11.1 | 11.46 | 11.75 | 11.55 | 0 | 0 | 0.3 | 0.12 | 0.7 | 0.73 | 0.85 | 0.71 | 0.9 | 0.94 | 1 | 0.89 | 0 | 0 | 0.2 | 0.01
73642 | 2004-08-04 15:49 | 834.57.2 / 2 | 834 | 57 | 2 | 2 | OCR12VM | Tool Steel; High Alloyed; 4 Cold | 8 | 2004 | 11.1 | 11.46 | 11.75 | 11.35 | 0 | 0 | 0.25 | 0.22 | 0.7 | 0.73 | 0.85 | 0.74 | 0.72 | 0.76 | 0.85 | 0.84 | 0 | 0 | 0.2 | 0.14
73647 | 2004-08-05 01:50 | 834.99.2 / 1 | 834 | 99 | 2 | 1 | OCR12VM | Tool Steel; High Alloyed; 4 Cold | 8 | 2004 | 11.1 | 11.36 | 11.75 | 11.2 | 0 | 0 | 0.3 | 0.19 | 0.7 | 0.73 | 0.85 | 0.71 | 0.72 | 0.76 | 0.85 | 0.73 | 0 | 0 | 0.2 | 0.13
73648 | 2004-08-05 03:35 | 834.57.2 / 1 | 834 | 57 | 2 | 1 | OCR12VM | Tool Steel; High Alloyed; 4 Cold | 8 | 2004 | 11.1 | 11.46 | 11.75 | 11.1 | 0 | 0 | 0.25 | 0.19 | 0.7 | 0.73 | 0.85 | 0.71 | 0.72 | 0.76 | 0.85 | 0.74 | 0 | 0 | 0.2 | 0.13
73657 | 2004-08-06 00:49 | 834.57.2 / 1 | 834 | 57 | 2 | 1 | OCR12VM | Tool Steel; High Alloyed; 4 Cold | 8 | 2004 | 11.1 | 11.46 | 11.75 | 11.35 | 0 | 0 | 0.25 | 0.2 | 0.7 | 0.73 | 0.85 | 0.72 | 0.72 | 0.76 | 0.85 | 0.77 | 0 | 0 | 0.2 | 0.08
73658 | 2004-08-06 02:23 | 834.99.2 / 1 | 834 | 99 | 2 | 1 | OCR12VM | Tool Steel; High Alloyed; 4 Cold | 8 | 2004 | 11.1 | 11.36 | 11.75 | 11.2 | 0 | 0 | 0.3 | 0.19 | 0.7 | 0.73 | 0.85 | 0.73 | 0.72 | 0.76 | 0.85 | 0.77 | 0 | 0 | 0.2 | 0.1
73670 | 2004-08-07 08:20 | 834.57.2 / 2 | 834 | 57 | 2 | 2 | OCR12VM | Tool Steel; High Alloyed; 4 Cold | 8 | 2004 | 11.1 | 11.46 | 11.75 | 11.13 | 0 | 0 | 0.25 | 0.2 | 0.7 | 0.73 | 0.85 | 0.72 | 0.72 | 0.76 | 0.85 | 0.73 | 0 | 0 | 0.2 | 0.1
73681 | 2004-08-08 07:04 | 834.57.2 / 3 | 834 | 57 | 2 | 3 | OCR12VM | Tool Steel; High Alloyed; 4 Cold | 8 | 2004 | 11.1 | 11.46 | 11.75 | 11.31 | 0 | 0 | 0.25 | 0.22 | 0.7 | 0.73 | 0.85 | 0.75 | 0.9 | 0.94 | 1 | 0.94 | 0 | 0 | 0.2 | 0.1
73684 | 2004-08-08 13:04 | 834.57.2 / 2 | 834 | 57 | 2 | 2 | OCR12VM | Tool Steel; High Alloyed; 4 Cold | 8 | 2004 | 11.1 | 11.46 | 11.75 | 11.5 | 0 | 0 | 0.25 | 0.17 | 0.7 | 0.73 | 0.85 | 0.73 | 0.72 | 0.76 | 0.85 | 0.75 | 0 | 0 | 0.2 | 0.06
73703 | 2004-08-13 01:16 | 834.91.2 / 2 | 834 | 91 | 2 | 2 | OCR12VM | Tool Steel; High Alloyed; 4 Cold | 8 | 2004 | 11.5 | 11.65 | 12 | 11.7 | 0 | 0 | 0.25 | 0.16 | 0.7 | 0.73 | 0.8 | 0.75 | 0.9 | 0.95 | 1 | 0.95 | 0 | 0 | 0.2 | 0.08
73713 | 2004-08-14 00:59 | 834.93.2 / 2 | 834 | 93 | 2 | 2 | OCR12VM | Tool Steel; High Alloyed; 4 Cold | 8 | 2004 | 11.1 | 11.26 | 11.75 | 11.26 | 0 | 0 | 0.3 | 0.23 | 0.7 | 0.73 | 0.85 | 0.71 | 0.62 | 0.66 | 0.75 | 0.63 | 0 | 0 | 0.2 | 0.08
73719 | 2004-08-14 11:45 | 834.57.2 / 2 | 834 | 57 | 2 | 2 | OCR12VM | Tool Steel; High Alloyed; 4 Cold | 8 | 2004 | 11.1 | 11.46 | 11.75 | 11.35 | 0 | 0 | 0.25 | 0.15 | 0.7 | 0.73 | 0.85 | 0.72 | 0.72 | 0.76 | 0.85 | 0.75 | 0 | 0 | 0.2 | 0.08
73720 | 2004-08-14 14:01 | 834.57.2 / 2 | 834 | 57 | 2 | 2 | OCR12VM | Tool Steel; High Alloyed; 4 Cold | 8 | 2004 | 11.1 | 11.46 | 11.75 | 11.38 | 0 | 0 | 0.25 | 0.17 | 0.7 | 0.73 | 0.85 | 0.71 | 0.72 | 0.76 | 0.85 | 0.74 | 0 | 0 | 0.2 | 0.13
73745 | 2004-08-19 20:53 | 834.57.2 / 4 | 834 | 57 | 2 | 4 | OCR12VM | Tool Steel; High Alloyed; 4 Cold | 8 | 2004 | 11.1 | 11.46 | 11.75 | 11.38 | 0 | 0 | 0.25 | 0.14 | 0.7 | 0.73 | 0.8 | 0.85 | 0.9 | 0.94 | 1 | 0.96 | 0 | 0 | 0.2 | 0.19
73769 | 2004-08-25 03:58 | 834.79.2 / 1 | 834 | 79 | 2 | 1 | OCR12VM | Tool Steel; High Alloyed; 4 Cold | 8 | 2004 | 11.5 | 11.65 | 12 | 11.57 | 0 | 0 | 0.3 | 0.16 | 0.7 | 0.73 | 0.8 | 0.73 | 0.9 | 0.95 | 1 | 0.93 | 0 | 0 | 0.2 | 0.01
73779 | 2004-08-26 06:24 | 834.79.2 / 1 | 834 | 79 | 2 | 1 | OCR12VM | Tool Steel; High Alloyed; 4 Cold | 8 | 2004 | 11.5 | 11.65 | 12 | 11.7 | 0 | 0 | 0.3 | 0.14 | 0.7 | 0.73 | 0.8 | 0.74 | 0.9 | 0.95 | 1 | 0.93 | 0 | 0 | 0.2 | 0.01
73780 | 2004-08-26 08:00 | 834.79.2 / 1 | 834 | 79 | 2 | 1 | OCR12VM | Tool Steel; High Alloyed; 4 Cold | 8 | 2004 | 11.5 | 11.65 | 12 | 11.75 | 0 | 0 | 0.3 | 0.11 | 0.7 | 0.73 | 0.8 | 0.74 | 0.9 | 0.95 | 1 | 0.95 | 0 | 0 | 0.2 | 0.01
73788 | 2004-08-27 01:34 | 834.99.2 / 1 | 834 | 99 | 2 | 1 | OCR12VM | Tool Steel; High Alloyed; 4 Cold | 8 | 2004 | 11.1 | 11.36 | 11.75 | 11.37 | 0 | 0 | 0.3 | 0.22 | 0.7 | 0.73 | 0.85 | 0.74 | 0.72 | 0.76 | 0.85 | 0.77 | 0 | 0 | 0.2 | 0.09
73789 | 2004-08-27 03:16 | 834.99.2 / 1 | 834 | 99 | 2 | 1 | OCR12VM | Tool Steel; High Alloyed; 4 Cold | 8 | 2004 | 11.1 | 11.36 | 11.75 | 11.39 | 0 | 0 | 0.3 | 0.19 | 0.7 | 0.73 | 0.85 | 0.72 | 0.72 | 0.76 | 0.85 | 0.76 | 0 | 0 | 0.2 | 0.12
73805 | 2004-08-28 13:53 | 834.57.2 / 5 | 834 | 57 | 2 | 5 | OCR12VM | Tool Steel; High Alloyed; 4 Cold | 8 | 2004 | 11.1 | 11.46 | 11.75 | 11.5 | 0 | 0 | 0.25 | 0.18 | 0.7 | 0.73 | 0.85 | 0.72 | 0.9 | 0.94 | 1 | 0.92 | 0 | 0 | 0.2 | 0.1
73811 | 2004-08-29 01:10 | 834.79.2 / 1 | 834 | 79 | 2 | 1 | OCR12VM | Tool Steel; High Alloyed; 4 Cold | 8 | 2004 | 11.5 | 11.65 | 12 | 11.74 | 0 | 0 | 0.3 | 0.12 | 0.7 | 0.73 | 0.8 | 0.75 | 0.9 | 0.95 | 1 | 0.96 | 0 | 0 | 0.2 | 0.01
73812 | 2004-08-29 03:12 | 834.65.3 / 1 | 834 | 65 | 3 | 1 | OCR12VM | Tool Steel; High Alloyed; 4 Cold | 8 | 2004 | 11.1 | 11.26 | 11.75 | 11.3 | 0 | 0 | 0.3 | 0.18 | 0.7 | 0.73 | 0.85 | 0.72 | 0.72 | 0.76 | 0.85 | 0.74 | 0 | 0 | 0.2 | 0.08
73819 | 2004-08-29 18:19 | 834.99.2 / 1 | 834 | 99 | 2 | 1 | OCR12VM | Tool Steel; High Alloyed; 4 Cold | 8 | 2004 | 11.1 | 11.36 | 11.75 | 11.5 | 0 | 0 | 0.3 | 0.23 | 0.7 | 0.73 | 0.85 | 0.74 | 0.72 | 0.76 | 0.85 | 0.76 | 0 | 0 | 0.2 | 0.11
73820 | 2004-08-29 20:09 | 834.99.2 / 1 | 834 | 99 | 2 | 1 | OCR12VM | Tool Steel; High Alloyed; 4 Cold | 8 | 2004 | 11.1 | 11.36 | 11.75 | 11.39 | 0 | 0 | 0.3 | 0.21 | 0.7 | 0.73 | 0.85 | 0.73 | 0.72 | 0.76 | 0.85 | 0.76 | 0 | 0 | 0.2 | 0.12
73845 | 2004-09-03 12:00 | 834.57.2 / 2 | 834 | 57 | 2 | 2 | OCR12VM | Tool Steel; High Alloyed; 4 Cold | 9 | 2004 | 11.1 | 11.46 | 11.75 | 11.39 | 0 | 0 | 0.25 | 0.2 | 0.7 | 0.73 | 0.85 | 0.73 | 0.72 | 0.76 | 0.85 | 0.81 | 0 | 0 | 0.2 | 0.13
73853 | 2004-09-04 02:48 | 834.76.2 / 1 | 834 | 76 | 2 | 1 | OCR12VM | Tool Steel; High Alloyed; 4 Cold | 9 | 2004 | 11.5 | 11.76 | 12.3 | 11.75 | 0 | 0 | 0.3 | 0.09 | 0.85 | 0.9 | 1 | 0.91 | 0.28 | 0.3 | 0.33 | 0.31 | 0 | 0 | 0.2 | 0.02
73854 | 2004-09-04 04:35 | 834.79.2 / 1 | 834 | 79 | 2 | 1 | OCR12VM | Tool Steel; High Alloyed; 4 Cold | 9 | 2004 | 11.5 | 11.65 | 12 | 11.7 | 0 | 0 | 0.3 | 0.11 | 0.7 | 0.73 | 0.8 | 0.74 | 0.9 | 0.95 | 1 | 0.95 | 0 | 0 | 0.2 | 0.02
73863 | 2004-09-04 22:38 | 834.79.2 / 1 | 834 | 79 | 2 | 1 | OCR12VM | Tool Steel; High Alloyed; 4 Cold | 9 | 2004 | 11.5 | 11.65 | 12 | 11.84 | 0 | 0 | 0.3 | 0.11 | 0.7 | 0.73 | 0.8 | 0.76 | 0.9 | 0.95 | 1 | 0.97 | 0 | 0 | 0.2 | 0.01
73871 | 2004-09-05 18:13 | 834.79.2 / 1 | 834 | 79 | 2 | 1 | OCR12VM | Tool Steel; High Alloyed; 4 Cold | 9 | 2004 | 11.5 | 11.65 | 12 | 11.61 | 0 | 0 | 0.3 | 0.16 | 0.7 | 0.73 | 0.8 | 0.71 | 0.9 | 0.95 | 1 | 0.91 | 0 | 0 | 0.2 | 0.13
73872 | 2004-09-05 20:12 | 834.79.2 / 1 | 834 | 79 | 2 | 1 | OCR12VM | Tool Steel; High Alloyed; 4 Cold | 9 | 2004 | 11.5 | 11.65 | 12 | 11.71 | 0 | 0 | 0.3 | 0.24 | 0.7 | 0.73 | 0.8 | 0.73 | 0.9 | 0.95 | 1 | 0.93 | 0 | 0 | 0.2 | 0.11
73875 | 2004-09-06 01:47 | 834.79.2 / 1 | 834 | 79 | 2 | 1 | OCR12VM | Tool Steel; High Alloyed; 4 Cold | 9 | 2004 | 11.5 | 11.65 | 12 | 11.58 | 0 | 0 | 0.3 | 0.16 | 0.7 | 0.73 | 0.8 | 0.73 | 0.9 | 0.95 | 1 | 0.94 | 0 | 0 | 0.2 | 0.09
73876 | 2004-09-06 03:26 | 834.57.2 / 2 | 834 | 57 | 2 | 2 | OCR12VM | Tool Steel; High Alloyed; 4 Cold | 9 | 2004 | 11.1 | 11.46 | 11.75 | 11.3 | 0 | 0 | 0.25 | 0.2 | 0.7 | 0.73 | 0.85 | 0.71 | 0.72 | 0.76 | 0.85 | 0.73 | 0 | 0 | 0.2 | 0.12
73884 | 2004-09-09 02:38 | 834.93.2 / 2 | 834 | 93 | 2 | 2 | OCR12VM | Tool Steel; High Alloyed; 4 Cold | 9 | 2004 | 11.1 | 11.26 | 11.75 | 11.42 | 0 | 0 | 0.3 | 0.19 | 0.7 | 0.73 | 0.85 | 0.73 | 0.62 | 0.66 | 0.75 | 0.66 | 0 | 0 | 0.2 | 0.1
73885 | 2004-09-09 04:25 | 834.99.2 / 1 | 834 | 99 | 2 | 1 | OCR12VM | Tool Steel; High Alloyed; 4 Cold | 9 | 2004 | 11.1 | 11.36 | 11.75 | 11.41 | 0 | 0 | 0.3 | 0.2 | 0.7 | 0.73 | 0.85 | 0.72 | 0.72 | 0.76 | 0.85 | 0.76 | 0 | 0 | 0.2 | 0.08
73886 | 2004-09-09 06:20 | 834.79.2 / 1 | 834 | 79 | 2 | 1 | OCR12VM | Tool Steel; High Alloyed; 4 Cold | 9 | 2004 | 11.5 | 11.65 | 12 | 11.63 | 0 | 0 | 0.3 | 0.16 | 0.7 | 0.73 | 0.8 | 0.73 | 0.9 | 0.95 | 1 | 0.93 | 0 | 0 | 0.2 | 0.07
73888 | 2004-09-09 13:31 | 834.99.2 / 2 | 834 | 99 | 2 | 2 | OCR12VM | Tool Steel; High Alloyed; 4 Cold | 9 | 2004 | 11.1 | 11.36 | 11.75 | 11.23 | 0 | 0 | 0.3 | 0.16 | 0.7 | 0.73 | 0.85 | 0.73 | 0.72 | 0.76 | 0.85 | 0.73 | 0 | 0 | 0.2 | 0.09
73893 | 2004-09-09 23:07 | 834.79.2 / 1 | 834 | 79 | 2 | 1 | OCR12VM | Tool Steel; High Alloyed; 4 Cold | 9 | 2004 | 11.5 | 11.65 | 12 | 11.53 | 0 | 0 | 0.3 | 0.2 | 0.7 | 0.73 | 0.8 | 0.78 | 0.9 | 0.95 | 1 | 0.93 | 0 | 0 | 0.2 | 0.02
73894 | 2004-09-10 01:27 | 834.79.2 / 1 | 834 | 79 | 2 | 1 | OCR12VM | Tool Steel; High Alloyed; 4 Cold | 9 | 2004 | 11.5 | 11.65 | 12 | 11.53 | 0 | 0 | 0.3 | 0.17 | 0.7 | 0.73 | 0.8 | 0.73 | 0.9 | 0.95 | 1 | 0.91 | 0 | 0 | 0.2 | 0.02
73912 | 2004-09-11 16:08 | 834.99.2 / 6 | 834 | 99 | 2 | 6 | OCR12VM | Tool Steel; High Alloyed; 4 Cold | 9 | 2004 | 11.1 | 11.36 | 11.75 | 11.21 | 0 | 0 | 0.3 | 0.19 | 0.7 | 0.73 | 0.85 | 0.74 | 0.9 | 0.94 | 1 | 0.93 | 0 | 0 | 0.2 | 0.06
73913 | 2004-09-11 17:53 | 834.99.2 / 1 | 834 | 99 | 2 | 1 | OCR12VM | Tool Steel; High Alloyed; 4 Cold | 9 | 2004 | 11.1 | 11.36 | 11.75 | 11.31 | 0 | 0 | 0.3 | 0.15 | 0.7 | 0.73 | 0.85 | 0.73 | 0.72 | 0.76 | 0.85 | 0.72 | 0 | 0 | 0.2 | 0.07
73923 | 2004-09-12 14:37 | 834.79.2 / 1 | 834 | 79 | 2 | 1 | OCR12VM | Tool Steel; High Alloyed; 4 Cold | 9 | 2004 | 11.5 | 11.65 | 12 | 11.56 | 0 | 0 | 0.3 | 0.12 | 0.7 | 0.73 | 0.8 | 0.74 | 0.9 | 0.95 | 1 | 0.92 | 0 | 0 | 0.2 | 0.02
73924 | 2004-09-12 16:29 | 834.79.2 / 1 | 834 | 79 | 2 | 1 | OCR12VM | Tool Steel; High Alloyed; 4 Cold | 9 | 2004 | 11.5 | 11.65 | 12 | 11.61 | 0 | 0 | 0.3 | 0.13 | 0.7 | 0.73 | 0.8 | 0.72 | 0.9 | 0.95 | 1 | 0.94 | 0 | 0 | 0.2 | 0.02
73928 | 2004-09-13 04:42 | 834.79.2 / 1 | 834 | 79 | 2 | 1 | OCR12VM | Tool Steel; High Alloyed; 4 Cold | 9 | 2004 | 11.5 | 11.65 | 12 | 11.76 | 0 | 0 | 0.3 | 0.16 | 0.7 | 0.73 | 0.8 | 0.86 | 0.9 | 0.95 | 1 | 0.97 | 0 | 0 | 0.2 | 0.1
73938 | 2004-09-14 06:07 | 834.79.2 / 2 | 834 | 79 | 2 | 2 | OCR12VM | Tool Steel; High Alloyed; 4 Cold | 9 | 2004 | 11.5 | 11.65 | 12 | 11.73 | 0 | 0 | 0.3 | 0.11 | 0.7 | 0.73 | 0.8 | 0.75 | 0.9 | 0.95 | 1 | 0.95 | 0 | 0 | 0.2 | 0.03
73945 | 2004-09-14 22:28 | 834.93.2 / 2 | 834 | 93 | 2 | 2 | OCR12VM | Tool Steel; High Alloyed; 4 Cold | 9 | 2004 | 11.1 | 11.26 | 11.75 | 11.34 | 0 | 0 | 0.3 | 0.17 | 0.7 | 0.73 | 0.85 | 0.74 | 0.62 | 0.66 | 0.75 | 0.68 | 0 | 0 | 0.2 | 0.02
73946 | 2004-09-15 00:15 | 834.79.2 / 1 | 834 | 79 | 2 | 1 | OCR12VM | Tool Steel; High Alloyed; 4 Cold | 9 | 2004 | 11.5 | 11.65 | 12 | 11.71 | 0 | 0 | 0.3 | 0.11 | 0.7 | 0.73 | 0.8 | 0.74 | 0.9 | 0.95 | 1 | 0.96 | 0 | 0 | 0.2 | 0.01
73947 | 2004-09-15 02:07 | 834.99.2 / 1 | 834 | 99 | 2 | 1 | OCR12VM | Tool Steel; High Alloyed; 4 Cold | 9 | 2004 | 11.1 | 11.36 | 11.75 | 11.22 | 0 | 0 | 0.3 | 0.16 | 0.7 | 0.73 | 0.85 | 0.74 | 0.72 | 0.76 | 0.85 | 0.76 | 0 | 0 | 0.2 | 0.03
73965 | 2004-09-16 23:43 | 834.93.2 / 2 | 834 | 93 | 2 | 2 | OCR12VM | Tool Steel; High Alloyed; 4 Cold | 9 | 2004 | 11.1 | 11.26 | 11.75 | 11.27 | 0 | 0 | 0.3 | 0.23 | 0.7 | 0.73 | 0.85 | 0.75 | 0.62 | 0.66 | 0.75 | 0.66 | 0 | 0 | 0.2 | 0.05
73966 | 2004-09-17 01:22 | 834.99.2 / 1 | 834 | 99 | 2 | 1 | OCR12VM | Tool Steel; High Alloyed; 4 Cold | 9 | 2004 | 11.1 | 11.36 | 11.75 | 11.3 | 0 | 0 | 0.3 | 0.2 | 0.7 | 0.73 | 0.85 | 0.72 | 0.72 | 0.76 | 0.85 | 0.75 | 0 | 0 | 0.2 | 0.04
73967 | 2004-09-17 02:57 | 834.99.2 / 1 | 834 | 99 | 2 | 1 | OCR12VM | Tool Steel; High Alloyed; 4 Cold | 9 | 2004 | 11.1 | 11.36 | 11.75 | 11.36 | 0 | 0 | 0.3 | 0.19 | 0.7 | 0.73 | 0.85 | 0.75 | 0.72 | 0.76 | 0.85 | 0.76 | 0 | 0 | 0.2 | 0.09
73989 | 2004-09-23 17:16 | 834.57.2 / 5 | 834 | 57 | 2 | 5 | OCR12VM | Tool Steel; High Alloyed; 4 Cold | 9 | 2004 | 11.1 | 11.46 | 11.75 | 11.29 | 0 | 0 | 0.25 | 0.21 | 0.7 | 0.73 | 0.85 | 0.73 | 0.9 | 0.94 | 1 | 0.92 | 0 | 0 | 0.2 | 0.07
73994 | 2004-09-24 03:18 | 834.79.2 / 1 | 834 | 79 | 2 | 1 | OCR12VM | Tool Steel; High Alloyed; 4 Cold | 9 | 2004 | 11.5 | 11.65 | 12 | 11.53 | 0 | 0 | 0.3 | 0.14 | 0.7 | 0.73 | 0.8 | 0.74 | 0.9 | 0.95 | 1 | 0.94 | 0 | 0 | 0.2 | 0.05
73996 | 2004-09-24 12:01 | 834.57.2 / 2 | 834 | 57 | 2 | 2 | OCR12VM | Tool Steel; High Alloyed; 4 Cold | 9 | 2004 | 11.1 | 11.46 | 11.75 | 11.26 | 0 | 0 | 0.25 | 0.16 | 0.7 | 0.73 | 0.85 | 0.73 | 0.72 | 0.76 | 0.85 | 0.73 | 0 | 0 | 0.2 | 0.08
74003 | 2004-09-25 00:45 | 834.79.2 / 1 | 834 | 79 | 2 | 1 | OCR12VM | Tool Steel; High Alloyed; 4 Cold | 9 | 2004 | 11.5 | 11.65 | 12 | 11.56 | 0 | 0 | 0.3 | 0.11 | 0.7 | 0.73 | 0.8 | 0.72 | 0.9 | 0.95 | 1 | 0.9 | 0 | 0 | 0.2 | 0.01
74005 | 2004-09-25 04:40 | 834.79.2 / 1 | 834 | 79 | 2 | 1 | OCR12VM | Tool Steel; High Alloyed; 4 Cold | 9 | 2004 | 11.5 | 11.65 | 12 | 11.77 | 0 | 0 | 0.3 | 0.1 | 0.7 | 0.73 | 0.8 | 0.76 | 0.9 | 0.95 | 1 | 0.95 | 0 | 0 | 0.2 | 0.06
74023 | 2004-09-26 18:33 | 834.93.2 / 2 | 834 | 93 | 2 | 2 | OCR12VM | Tool Steel; High Alloyed; 4 Cold | 9 | 2004 | 11.1 | 11.26 | 11.75 | 11.23 | 0 | 0 | 0.3 | 0.24 | 0.7 | 0.73 | 0.85 | 0.73 | 0.62 | 0.66 | 0.75 | 0.64 | 0 | 0 | 0.2 | 0.07
74041 | 2004-09-30 21:39 | 834.99.2 / 1 | 834 | 99 | 2 | 1 | OCR12VM | Tool Steel; High Alloyed; 4 Cold | 9 | 2004 | 11.1 | 11.36 | 11.75 | 11.41 | 0 | 0 | 0.3 | 0.16 | 0.7 | 0.73 | 0.85 | 0.76 | 0.72 | 0.76 | 0.85 | 0.79 | 0 | 0 | 0.2 | 0.48
74044 | 2004-10-01 13:04 | 834.57.2 / 2 | 834 | 57 | 2 | 2 | OCR12VM | Tool Steel; High Alloyed; 4 Cold | 10 | 2004 | 11.1 | 11.46 | 11.75 | 11.39 | 0 | 0 | 0.25 | 0.2 | 0.7 | 0.73 | 0.85 | 0.81 | 0.72 | 0.76 | 0.85 | 0.78 | 0 | 0 | 0.2 | 0.06
74074 | 2004-10-03 23:26 | 834.57.2 / 2 | 834 | 57 | 2 | 2 | OCR12VM | Tool Steel; High Alloyed; 4 Cold | 10 | 2004 | 11.1 | 11.46 | 11.75 | 11.34 | 0 | 0 | 0.25 | 0.2 | 0.7 | 0.73 | 0.85 | 0.78 | 0.72 | 0.76 | 0.85 | 0.8 | 0 | 0 | 0.2 | 0.12
74075 | 2004-10-04 01:02 | 834.99.2 / 2 | 834 | 99 | 2 | 2 | OCR12VM | Tool Steel; High Alloyed; 4 Cold | 10 | 2004 | 11.1 | 11.36 | 11.75 | 11.35 | 0 | 0 | 0.3 | 0.2 | 0.7 | 0.73 | 0.85 | 0.74 | 0.72 | 0.76 | 0.85 | 0.77 | 0 | 0 | 0.2 | 0.13
74079 | 2004-10-06 18:25 | 834.93.2 / 2 | 834 | 93 | 2 | 2 | OCR12VM | Tool Steel; High Alloyed; 4 Cold | 10 | 2004 | 11.1 | 11.26 | 11.75 | 11.34 | 0 | 0 | 0.3 | 0.17 | 0.7 | 0.73 | 0.85 | 0.74 | 0.62 | 0.66 | 0.75 | 0.66 | 0 | 0 | 0.2 | 0.09
74083 | 2004-10-07 02:16 | 834.79.2 / 1 | 834 | 79 | 2 | 1 | OCR12VM | Tool Steel; High Alloyed; 4 Cold | 10 | 2004 | 11.5 | 11.65 | 12 | 11.56 | 0 | 0 | 0.3 | 0.14 | 0.7 | 0.73 | 0.8 | 0.74 | 0.9 | 0.95 | 1 | 0.94 | 0 | 0 | 0.2 | 0.02
74089 | 2004-10-07 20:32 | 834.99.2 / 1 | 834 | 99 | 2 | 1 | OCR12VM | Tool Steel; High Alloyed; 4 Cold | 10 | 2004 | 11.1 | 11.36 | 11.75 | 11.32 | 0 | 0 | 0.3 | 0.17 | 0.7 | 0.73 | 0.85 | 0.73 | 0.72 | 0.76 | 0.85 | 0.74 | 0 | 0 | 0.2 | 0.11
74090 | 2004-10-07 22:17 | 834.99.2 / 1 | 834 | 99 | 2 | 1 | OCR12VM | Tool Steel; High Alloyed; 4 Cold | 10 | 2004 | 11.1 | 11.36 | 11.75 | 11.33 | 0 | 0 | 0.3 | 0.2 | 0.7 | 0.73 | 0.85 | 0.84 | 0.72 | 0.76 | 0.85 | 0.76 | 0 | 0 | 0.2 | 0.07
74094 | 2004-10-08 13:00 | 834.79.2 / 3 | 834 | 79 | 2 | 3 | OCR12VM | Tool Steel; High Alloyed; 4 Cold | 10 | 2004 | 11.5 | 11.65 | 12 | 11.68 | 0 | 0 | 0.25 | 0.14 | 0.7 | 0.73 | 0.8 | 0.74 | 0.9 | 0.95 | 1 | 0.94 | 0 | 0 | 0.2 | 0.02
74101 | 2004-10-09 02:25 | 834.99.2 / 1 | 834 | 99 | 2 | 1 | OCR12VM | Tool Steel; High Alloyed; 4 Cold | 10 | 2004 | 11.1 | 11.36 | 11.75 | 11.25 | 0 | 0 | 0.3 | 0.18 | 0.7 | 0.73 | 0.85 | 0.78 | 0.72 | 0.76 | 0.85 | 0.73 | 0 | 0 | 0.2 | 0.06
74119 | 2004-10-10 14:56 | 834.57.2 / 2 | 834 | 57 | 2 | 2 | OCR12VM | Tool Steel; High Alloyed; 4 Cold | 10 | 2004 | 11.1 | 11.46 | 11.75 | 11.44 | 0 | 0 | 0.25 | 0.19 | 0.7 | 0.73 | 0.85 | 0.75 | 0.72 | 0.76 | 0.85 | 0.76 | 0 | 0 | 0.2 | 0.04
74121 | 2004-10-10 18:16 | 834.99.2 / 1 | 834 | 99 | 2 | 1 | OCR12VM | Tool Steel; High Alloyed; 4 Cold | 10 | 2004 | 11.1 | 11.36 | 11.75 | 11.24 | 0 | 0 | 0.3 | 0.19 | 0.7 | 0.73 | 0.85 | 0.73 | 0.72 | 0.76 | 0.85 | 0.76 | 0 | 0 | 0.2 | 0.08
74132 | 2004-10-12 22:08 | 834.93.2 / 3 | 834 | 93 | 2 | 3 | OCR12VM | Tool Steel; High Alloyed; 4 Cold | 10 | 2004 | 12 | 12.3 | 13 | 12.22 | 0 | 0 | 0.3 | 0.18 | 0.9 | 0.93 | 1.2 | 0.94 | 0.62 | 0.66 | 0.75 | 0.65 | 0 | 0 | 0.2 | 0.05
74134 | 2004-10-13 01:53 | 834.93.2 / 2 | 834 | 93 | 2 | 2 | OCR12VM | Tool Steel; High Alloyed; 4 Cold | 10 | 2004 | 11.1 | 11.26 | 11.75 | 11.46 | 0 | 0 | 0.3 | 0.18 | 0.7 | 0.73 | 0.85 | 0.73 | 0.62 | 0.66 | 0.75 | 0.64 | 0 | 0 | 0.2 | 0.04
74138 | 2004-10-13 15:50 | 834.99.2 / 2 | 834 | 99 | 2 | 2 | OCR12VM | Tool Steel; High Alloyed; 4 Cold | 10 | 2004 | 11.1 | 11.36 | 11.75 | 11.33 | 0 | 0 | 0.3 | 0.2 | 0.7 | 0.73 | 0.85 | 0.73 | 0.72 | 0.76 | 0.85 | 0.75 | 0 | 0 | 0.2 | 0.05
74141 | 2004-10-13 21:14 | 834.79.2 / 1 | 834 | 79 | 2 | 1 | OCR12VM | Tool Steel; High Alloyed; 4 Cold | 10 | 2004 | 11.5 | 11.65 | 12 | 11.74 | 0 | 0 | 0.3 | 0.27 | 0.7 | 0.73 | 0.8 | 0.72 | 0.9 | 0.95 | 1 | 0.92 | 0 | 0 | 0.2 | 0.02
74144 | 2004-10-14 03:11 | 834.99.2 / 7 | 834 | 99 | 2 | 7 | OCR12VM | Tool Steel; High Alloyed; 4 Cold | 10 | 2004 | 11.1 | 11.36 | 11.75 | 11.29 | 0 | 0 | 0.3 | 0.14 | 0.7 | 0.73 | 0.85 | 0.73 | 0.9 | 0.93 | 1 | 0.91 | 0 | 0 | 0.2 | 0.04
74171 | 2004-10-20 02:41 | 834.93.2 / 2 | 834 | 93 | 2 | 2 | OCR12VM | Tool Steel; High Alloyed; 4 Cold | 10 | 2004 | 11.1 | 11.26 | 11.75 | 11.31 | 0 | 0 | 0.3 | 0.18 | 0.7 | 0.73 | 0.85 | 0.75 | 0.62 | 0.66 | 0.75 | 0.66 | 0 | 0 | 0.2 | 0.18
74176 | 2004-10-20 20:33 | 834.99.2 / 3 | 834 | 99 | 2 | 3 | OCR12VM | Tool Steel; High Alloyed; 4 Cold | 10 | 2004 | 11.1 | 11.36 | 11.75 | 11.34 | 0 | 0 | 0.3 | 0.21 | 0.7 | 0.73 | 0.85 | 0.76 | 0.9 | 0.94 | 1 | 0.93 | 0 | 0 | 0.2 | 0.06
74179 | 2004-10-21 01:55 | 834.93.2 / 4 | 834 | 93 | 2 | 4 | OCR12VM | Tool Steel; High Alloyed; 4 Cold | 10 | 2004 | 12 | 12.3 | 13 | 12.2 | 0 | 0 | 0.3 | 0.22 | 0.9 | 0.93 | 1.2 | 0.97 | 0.9 | 0.94 | 1 | 0.92 | 0 | 0 | 0.2 | 0.1
74189 | 2004-10-22 01:25 | 834.99.2 / 8 | 834 | 99 | 2 | 8 | OCR12VM | Tool Steel; High Alloyed; 4 Cold | 10 | 2004 | 11.5 | 11.7 | 12 | 11.76 | 0 | 0 | 0.3 | 0.1 | 0.7 | 0.73 | 0.8 | 0.74 | 0.9 | 0.94 | 1 | 0.9 | 0 | 0 | 0.2 | 0.02
74209 | 2004-10-23 21:15 | 834.99.2 / 1 | 834 | 99 | 2 | 1 | OCR12VM | Tool Steel; High Alloyed; 4 Cold | 10 | 2004 | 11.1 | 11.36 | 11.75 | 11.29 | 0 | 0 | 0.3 | 0.2 | 0.7 | 0.73 | 0.85 | 0.71 | 0.72 | 0.76 | 0.85 | 0.74 | 0 | 0 | 0.2 | 0.13
74211 | 2004-10-24 02:35 | 834.92.1 / 2 | 834 | 92 | 1 | 2 | OCR12VM | Tool Steel; High Alloyed; 4 Cold | 10 | 2004 | 11.5 | 11.66 | 12 | 11.9 | 0 | 0 | 0.3 | 0.18 | 0.8 | 0.84 | 0.9 | 0.84 | 0.8 | 0.85 | 0.92 | 0.84 | 0 | 0 | 0.15 | 0.08
74212 | 2004-10-24 04:09 | 834.99.2 / 1 | 834 | 99 | 2 | 1 | OCR12VM | Tool Steel; High Alloyed; 4 Cold | 10 | 2004 | 11.1 | 11.36 | 11.75 | 11.44 | 0 | 0 | 0.3 | 0.15 | 0.7 | 0.73 | 0.85 | 0.73 | 0.72 | 0.76 | 0.85 | 0.76 | 0 | 0 | 0.2 | 0.01
74218 | 2004-10-24 17:24 | 834.99.2 / 1 | 834 | 99 | 2 | 1 | OCR12VM | Tool Steel; High Alloyed; 4 Cold | 10 | 2004 | 11.1 | 11.36 | 11.75 | 11.41 | 0 | 0 | 0.3 | 0.19 | 0.7 | 0.73 | 0.85 | 0.74 | 0.72 | 0.76 | 0.85 | 0.76 | 0 | 0 | 0.2 | 0.05
74221 | 2004-10-24 22:56 | 834.99.2 / 2 | 834 | 99 | 2 | 2 | OCR12VM | Tool Steel; High Alloyed; 4 Cold | 10 | 2004 | 11.1 | 11.36 | 11.75 | 11.43 | 0 | 0 | 0.3 | 0.19 | 0.7 | 0.73 | 0.85 | 0.75 | 0.72 | 0.76 | 0.85 | 0.76 | 0 | 0 | 0.2 | 0.07
74232 | 2004-10-28 03:46 | 834.99.2 / 3 | 834 | 99 | 2 | 3 | OCR12VM | Tool Steel; High Alloyed; 4 Cold | 10 | 2004 | 11.1 | 11.36 | 11.75 | 11.32 | 0 | 0 | 0.3 | 0.2 | 0.7 | 0.73 | 0.85 | 0.76 | 0.9 | 0.94 | 1 | 0.97 | 0 | 0 | 0.2 | 0.1
74241 | 2004-10-29 02:16 | 834.79.2 / 3 | 834 | 79 | 2 | 3 | OCR12VM | Tool Steel; High Alloyed; 4 Cold | 10 | 2004 | 11.5 | 11.65 | 12 | 11.65 | 0 | 0 | 0.25 | 0.1 | 0.7 | 0.73 | 0.8 | 0.72 | 0.9 | 0.95 | 1 | 0.93 | 0 | 0 | 0.2 | 0.01
74251 | 2004-10-30 04:45 | 834.79.2 / 3 | 834 | 79 | 2 | 3 | OCR12VM | Tool Steel; High Alloyed; 4 Cold | 10 | 2004 | 11.5 | 11.65 | 12 | 11.72 | 0 | 0 | 0.25 | 0.11 | 0.7 | 0.73 | 0.8 | 0.75 | 0.9 | 0.95 | 1 | 0.96 | 0 | 0 | 0.2 | 0.01
74265 | 2004-11-04 00:23 | 834.99.2 / 2 | 834 | 99 | 2 | 2 | OCR12VM | Tool Steel; High Alloyed; 4 Cold | 11 | 2004 | 11.1 | 11.36 | 11.75 | 11.2 | 0 | 0 | 0.3 | 0.15 | 0.7 | 0.73 | 0.85 | 0.72 | 0.72 | 0.76 | 0.85 | 0.74 | 0 | 0 | 0.2 | 0.04
74273 | 2004-11-04 21:53 | 834.95.2 / 1 | 834 | 95 | 2 | 1 | OCR12VM | Tool Steel; High Alloyed; 4 Cold | 11 | 2004 | 11.1 | 11.46 | 11.75 | 11.12 | 0 | 0 | 0.3 | 0.23 | 0.7 | 0.73 | 0.85 | 0.77 | 0.72 | 0.76 | 0.85 | 0.74 | 0 | 0 | 0.2 | 0.09
74276 | 2004-11-05 02:58 | 834.99.2 / 1 | 834 | 99 | 2 | 1 | OCR12VM | Tool Steel; High Alloyed; 4 Cold | 11 | 2004 | 11.1 | 11.36 | 11.75 | 11.31 | 0 | 0 | 0.3 | 0.18 | 0.7 | 0.73 | 0.85 | 0.76 | 0.72 | 0.76 | 0.85 | 0.74 | 0 | 0 | 0.2 | 0.09
74283 | 2004-11-05 23:36 | 834.79.2 / 1 | 834 | 79 | 2 | 1 | OCR12VM | Tool Steel; High Alloyed; 4 Cold | 11 | 2004 | 11.5 | 11.65 | 12 | 11.65 | 0 | 0 | 0.3 | 0.13 | 0.7 | 0.73 | 0.8 | 0.72 | 0.9 | 0.95 | 1 | 0.9 | 0 | 0 | 0.2 | 0.01
74286 | 2004-11-06 05:10 | 834.79.2 / 3 | 834 | 79 | 2 | 3 | OCR12VM | Tool Steel; High Alloyed; 4 Cold | 11 | 2004 | 11.5 | 11.65 | 12 | 11.57 | 0 | 0 | 0.25 | 0.11 | 0.7 | 0.73 | 0.8 | 0.74 | 0.9 | 0.95 | 1 | 0.94 | 0 | 0 | 0.2 | 0.01
74293 | 2004-11-06 19:36 | 834.99.2 / 1 | 834 | 99 | 2 | 1 | OCR12VM | Tool Steel; High Alloyed; 4 Cold | 11 | 2004 | 11.1 | 11.36 | 11.75 | 11.23 | 0 | 0 | 0.3 | 0.18 | 0.7 | 0.73 | 0.85 | 0.72 | 0.72 | 0.76 | 0.85 | 0.75 | 0 | 0 | 0.2 | 0.08
74294 | 2004-11-06 21:30 | 834.93.2 / 2 | 834 | 93 | 2 | 2 | OCR12VM | Tool Steel; High Alloyed; 4 Cold | 11 | 2004 | 11.1 | 11.26 | 11.75 | 11.22 | 0 | 0 | 0.3 | 0.19 | 0.7 | 0.73 | 0.85 | 0.74 | 0.62 | 0.66 | 0.75 | 0.65 | 0 | 0 | 0.2 | 0.08
74304 | 2004-11-07 17:26 | 834.79.2 / 1 | 834 | 79 | 2 | 1 | OCR12VM | Tool Steel; High Alloyed; 4 Cold | 11 | 2004 | 11.5 | 11.65 | 12 | 11.78 | 0 | 0 | 0.3 | 0.14 | 0.7 | 0.73 | 0.8 | 0.75 | 0.9 | 0.95 | 1 | 0.94 | 0 | 0 | 0.2 | 0.01
74306 | 2004-11-07 21:42 | 834.79.2 / 3 | 834 | 79 | 2 | 3 | OCR12VM | Tool Steel; High Alloyed; 4 Cold | 11 | 2004 | 11.5 | 11.65 | 12 | 11.59 | 0 | 0 | 0.25 | 0.11 | 0.7 | 0.73 | 0.8 | 0.72 | 0.9 | 0.95 | 1 | 0.96 | 0 | 0 | 0.2 | 0.02
74326 | 2004-11-12 05:33 | 834.79.2 / 1 | 834 | 79 | 2 | 1 | OCR12VM | Tool Steel; High Alloyed; 4 Cold | 11 | 2004 | 11.5 | 11.65 | 12 | 11.69 | 0 | 0 | 0.3 | 0.18 | 0.7 | 0.73 | 0.8 | 0.74 | 0.9 | 0.95 | 1 | 0.95 | 0 | 0 | 0.2 | 0.02
74342 | 2004-11-13 18:26 | 834.79.2 / 1 | 834 | 79 | 2 | 1 | OCR12VM | Tool Steel; High Alloyed; 4 Cold | 11 | 2004 | 11.5 | 11.65 | 12 | 11.38 | 0 | 0 | 0.3 | 0.25 | 0.7 | 0.73 | 0.8 | 0.75 | 0.9 | 0.95 | 1 | 0.94 | 0 | 0 | 0.2 | 0.03
74343 | 2004-11-13 20:16 | 834.79.2 / 1 | 834 | 79 | 2 | 1 | OCR12VM | Tool Steel; High Alloyed; 4 Cold | 11 | 2004 | 11.5 | 11.65 | 12 | 11.79 | 0 | 0 | 0.3 | 0.16 | 0.7 | 0.73 | 0.8 | 0.75 | 0.9 | 0.95 | 1 | 0.95 | 0 | 0 | 0.2 | 0.01
74357 | 2004-11-15 02:26 | 834.79.2 / 3 | 834 | 79 | 2 | 3 | OCR12VM | Tool Steel; High Alloyed; 4 Cold | 11 | 2004 | 11.5 | 11.65 | 12 | 11.81 | 0 | 0 | 0.25 | 0.14 | 0.7 | 0.73 | 0.8 | 0.74 | 0.9 | 0.95 | 1 | 0.93 | 0 | 0 | 0.2 | 0.02
74371 | 2004-11-18 | 834.99.2 / 9 | 834 | 99 | 2 | 9 | OCR12VM | Tool Steel; High Alloyed; 4 Cold | 11 | 2004 | 11.1 | 11.36 | 11.75 | 11.35 | 0 | 0 | 0.3 | 0.3 | 0.7 | 0.73 | 0.85 | 0.74 | 0.9 | 0.93 | 1 | 0.93 | 0 | 0 | 0.2 | 0.13
74374 | 2004-11-18 05:47 | 834.57.2 / 2 | 834 | 57 | 2 | 2 | OCR12VM | Tool Steel; High Alloyed; 4 Cold | 11 | 2004 | 11.1 | 11.46 | 11.75 | 11.46 | 0 | 0 | 0.25 | 0.09 | 0.7 | 0.73 | 0.85 | 0.76 | 0.72 | 0.76 | 0.85 | 0.75 | 0 | 0 | 0.2 | 0.01
74375 | 2004-11-18 12:46 | 834.79.2 / 1 | 834 | 79 | 2 | 1 | OCR12VM | Tool Steel; High Alloyed; 4 Cold | 11 | 2004 | 11.5 | 11.65 | 12 | 12 | 0 | 0 | 0.3 | 0.15 | 0.7 | 0.73 | 0.8 | 0.75 | 0.9 | 0.95 | 1 | 0.96 | 0 | 0 | 0.2 | 0.01
74376 | 2004-11-18 14:40 | 834.79.2 / 1 | 834 | 79 | 2 | 1 | OCR12VM | Tool Steel; High Alloyed; 4 Cold | 11 | 2004 | 11.5 | 11.65 | 12 | 11.78 | 0 | 0 | 0.3 | 0.16 | 0.7 | 0.73 | 0.8 | 0.78 | 0.9 | 0.95 | 1 | 0.95 | 0 | 0 | 0.2 | 0.01
74384 | 2004-11-19 06:12 | 834.93.2 / 2 | 834 | 93 | 2 | 2 | OCR12VM | Tool Steel; High Alloyed; 4 Cold | 11 | 2004 | 11.1 | 11.26 | 11.75 | 11.66 | 0 | 0 | 0.3 | 0.22 | 0.7 | 0.73 | 0.85 | 0.8 | 0.62 | 0.66 | 0.75 | 0.69 | 0 | 0 | 0.2 | 0.05
74390 | 2004-11-22 21:58 | 834.57.2 / 2 | 834 | 57 | 2 | 2 | OCR12VM | Tool Steel; High Alloyed; 4 Cold | 11 | 2004 | 11.1 | 11.46 | 11.75 | 11.3 | 0 | 0 | 0.25 | 0.22 | 0.7 | 0.73 | 0.85 | 0.74 | 0.72 | 0.76 | 0.85 | 0.74 | 0 | 0 | 0.2 | 0.1
74392 | 2004-11-23 01:08 | 834.79.2 / 1 | 834 | 79 | 2 | 1 | OCR12VM | Tool Steel; High Alloyed; 4 Cold | 11 | 2004 | 11.5 | 11.65 | 12 | 11.67 | 0 | 0 | 0.3 | 0.19 | 0.7 | 0.73 | 0.8 | 0.75 | 0.9 | 0.95 | 1 | 0.92 | 0 | 0 | 0.2 | 0.01
74413 | 2004-11-25 04:46 | 834.93.2 / 2 | 834 | 93 | 2 | 2 | OCR12VM | Tool Steel; High Alloyed; 4 Cold | 11 | 2004 | 11.1 | 11.26 | 11.75 | 11.31 | 0 | 0 | 0.3 | 0.16 | 0.7 | 0.73 | 0.85 | 0.74 | 0.62 | 0.66 | 0.75 | 0.66 | 0 | 0 | 0.2 | 0.18
74420 | 2004-11-26 01:30 | 834.79.2 / 1 | 834 | 79 | 2 | 1 | OCR12VM | Tool Steel; High Alloyed; 4 Cold | 11 | 2004 | 11.5 | 11.65 | 12 | 11.84 | 0 | 0 | 0.3 | 0.1 | 0.7 | 0.73 | 0.8 | 0.72 | 0.9 | 0.95 | 1 | 0.93 | 0 | 0 | 0.2 | 0.01
74429 | 2004-11-26 23:20 | 834.79.2 / 3 | 834 | 79 | 2 | 3 | OCR12VM | Tool Steel; High Alloyed; 4 Cold | 11 | 2004 | 11.5 | 11.65 | 12 | 11.8 | 0 | 0 | 0.25 | 0.13 | 0.7 | 0.73 | 0.8 | 0.73 | 0.9 | 0.95 | 1 | 0.94 | 0 | 0 | 0.2 | 0.01
74431 | 2004-11-27 03:12 | 834.93.2 / 1 | 834 | 93 | 2 | 1 | OCR12VM | Tool Steel; High Alloyed; 4 Cold | 11 | 2004 | 11.1 | 11.26 | 11.75 | 11.33 | 0 | 0 | 0.3 | 0.27 | 0.7 | 0.73 | 0.85 | 0.75 | 0.62 | 0.66 | 0.75 | 0.66 | 0 | 0 | 0.2 | 0.1
74441 | 2004-11-27 21:31 | 834.79.2 / 1 | 834 | 79 | 2 | 1 | OCR12VM | Tool Steel; High Alloyed; 4 Cold | 11 | 2004 | 11.5 | 11.65 | 12 | 11.68 | 0 | 0 | 0.3 | 0.24 | 0.7 | 0.73 | 0.8 | 0.75 | 0.9 | 0.95 | 1 | 0.97 | 0 | 0 | 0.2 | 0.02
74442 | 2004-11-27 23:53 | 834.93.2 / 1 | 834 | 93 | 2 | 1 | OCR12VM | Tool Steel; High Alloyed; 4 Cold | 11 | 2004 | 11.1 | 11.26 | 11.75 | 11.35 | 0 | 0 | 0.3 | 0.24 | 0.7 | 0.73 | 0.85 | 0.79 | 0.62 | 0.66 | 0.75 | 0.73 | 0 | 0 | 0.2 | 0.07
74449 | 2004-11-28 13:58 | 834.57.2 / 2 | 834 | 57 | 2 | 2 | OCR12VM | Tool Steel; High Alloyed; 4 Cold | 11 | 2004 | 11.1 | 11.46 | 11.75 | 11.35 | 0 | 0 | 0.25 | 0.27 | 0.7 | 0.73 | 0.85 | 0.72 | 0.72 | 0.76 | 0.85 | 0.77 | 0 | 0 | 0.2 | 0.12
74450 | 2004-11-28 15:38 | 834.99.2 / 1 | 834 | 99 | 2 | 1 | OCR12VM | Tool Steel; High Alloyed; 4 Cold | 11 | 2004 | 11.1 | 11.36 | 11.75 | 11.49 | 0 | 0 | 0.3 | 0.23 | 0.7 | 0.73 | 0.85 | 0.75 | 0.72 | 0.76 | 0.85 | 0.77 | 0 | 0 | 0.2 | 0.1
74451 | 2004-11-28 17:49 | 834.92.1 / 2 | 834 | 92 | 1 | 2 | OCR12VM | Tool Steel; High Alloyed; 4 Cold | 11 | 2004 | 11.5 | 11.66 | 12 | 11.73 | 0 | 0 | 0.3 | 0.27 | 0.8 | 0.84 | 0.9 | 0.84 | 0.8 | 0.85 | 0.92 | 0.9 | 0 | 0 | 0.15 | 0.02
74470 | 2004-12-02 21:42 | 834.57.2 / 2 | 834 | 57 | 2 | 2 | OCR12VM | Tool Steel; High Alloyed; 4 Cold | 12 | 2004 | 11.1 | 11.46 | 11.75 | 11.5 | 0 | 0 | 0.25 | 0.21 | 0.7 | 0.73 | 0.85 | 0.76 | 0.72 | 0.76 | 0.85 | 0.76 | 0 | 0 | 0.2 | 0.04
74471 | 2004-12-02 23:46 | 834.99.2 / 10 | 834 | 99 | 2 | 10 | OCR12VM | Tool Steel; High Alloyed; 4 Cold | 12 | 2004 | 11.1 | 11.36 | 11.75 | 11.31 | 0 | 0 | 0.3 | 0.24 | 0.7 | 0.73 | 0.85 | 0.73 | 0.72 | 0.76 | 0.85 | 0.74 | 0 | 0 | 0.2 | 0.05
74477 | 2004-12-03 19:34 | 834.99.2 / 1 | 834 | 99 | 2 | 1 | OCR12VM | Tool Steel; High Alloyed; 4 Cold | 12 | 2004 | 11.1 | 11.36 | 11.75 | 11.25 | 0 | 0 | 0.3 | 0.22 | 0.7 | 0.73 | 0.85 | 0.77 | 0.72 | 0.76 | 0.85 | 0.77 | 0 | 0 | 0.2 | 0.06
74478 | 2004-12-03 21:08 | 834.99.2 / 1 | 834 | 99 | 2 | 1 | OCR12VM | Tool Steel; High Alloyed; 4 Cold | 12 | 2004 | 11.1 | 11.36 | 11.75 | 11.42 | 0 | 0 | 0.3 | 0.2 | 0.7 | 0.73 | 0.85 | 0.74 | 0.72 | 0.76 | 0.85 | 0.73 | 0 | 0 | 0.2 | 0.04
74498 | 2004-12-05 10:27 | 834.79.2 / 1 | 834 | 79 | 2 | 1 | OCR12VM | Tool Steel; High Alloyed; 4 Cold | 12 | 2004 | 11.5 | 11.65 | 12 | 11.81 | 0 | 0 | 0.3 | 0.19 | 0.7 | 0.73 | 0.8 | 0.76 | 0.9 | 0.95 | 1 | 0.93 | 0 | 0 | 0.2 | 0.02
74499 | 2004-12-05 12:43 | 834.99.2 / 1 | 834 | 99 | 2 | 1 | OCR12VM | Tool Steel; High Alloyed; 4 Cold | 12 | 2004 | 11.1 | 11.36 | 11.75 | 11.29 | 0 | 0 | 0.3 | 0.21 | 0.7 | 0.73 | 0.85 | 0.74 | 0.72 | 0.76 | 0.85 | 0.76 | 0 | 0 | 0.2 | 0.06
74500 | 2004-12-05 14:34 | 834.93.2 / 2 | 834 | 93 | 2 | 2 | OCR12VM | Tool Steel; High Alloyed; 4 Cold | 12 | 2004 | 11.1 | 11.26 | 11.75 | 11.2 | 0 | 0 | 0.3 | 0.22 | 0.7 | 0.73 | 0.85 | 0.74 | 0.62 | 0.66 | 0.75 | 0.64 | 0 | 0 | 0.2 | 0.07
74503 | 2004-12-05 20:38 | 834.79.2 / 1 | 834 | 79 | 2 | 1 | OCR12VM | Tool Steel; High Alloyed; 4 Cold | 12 | 2004 | 11.5 | 11.65 | 12 | 11.63 | 0 | 0 | 0.3 | 0.14 | 0.7 | 0.73 | 0.8 | 0.74 | 0.9 | 0.95 | 1 | 0.93 | 0 | 0 | 0.2 | 0.01
74512 | 2004-12-08 23:28 | 834.99.2 / 2 | 834 | 99 | 2 | 2 | OCR12VM | Tool Steel; High Alloyed; 4 Cold | 12 | 2004 | 11.1 | 11.36 | 11.75 | 11.38 | 0 | 0 | 0.3 | 0.21 | 0.7 | 0.73 | 0.85 | 0.74 | 0.72 | 0.76 | 0.85 | 0.77 | 0 | 0 | 0.2 | 0.06
74513 | 2004-12-09 01:02 | 834.99.2 / 1 | 834 | 99 | 2 | 1 | OCR12VM | Tool Steel; High Alloyed; 4 Cold | 12 | 2004 | 11.1 | 11.36 | 11.75 | 11.24 | 0 | 0 | 0.3 | 0.2 | 0.7 | 0.73 | 0.85 | 0.76 | 0.72 | 0.76 | 0.85 | 0.75 | 0 | 0 | 0.2 | 0.07
74514 | 2004-12-09 02:52 | 834.99.2 / 1 | 834 | 99 | 2 | 1 | OCR12VM | Tool Steel; High Alloyed; 4 Cold | 12 | 2004 | 11.1 | 11.36 | 11.75 | 11.18 | 0 | 0 | 0.3 | 0.23 | 0.7 | 0.73 | 0.85 | 0.73 | 0.72 | 0.76 | 0.85 | 0.72 | 0 | 0 | 0.2 | 0.1
74530 | 2004-12-10 22:25 | 834.79.2 / 1 | 834 | 79 | 2 | 1 | OCR12VM | Tool Steel; High Alloyed; 4 Cold | 12 | 2004 | 11.5 | 11.65 | 12 | 11.75 | 0 | 0 | 0.3 | 0.21 | 0.7 | 0.73 | 0.8 | 0.75 | 0.9 | 0.95 | 1 | 0.93 | 0 | 0 | 0.2 | 0.01
74531 | 2004-12-11 00:16 | 834.99.2 / 1 | 834 | 99 | 2 | 1 | OCR12VM | Tool Steel; High Alloyed; 4 Cold | 12 | 2004 | 11.1 | 11.36 | 11.75 | 11.32 | 0 | 0 | 0.3 | 0.23 | 0.7 | 0.73 | 0.85 | 0.74 | 0.72 | 0.76 | 0.85 | 0.77 | 0 | 0 | 0.2 | 0.07
74541 | 2004-12-11 18:51 | 834.79.2 / 2 | 834 | 79 | 2 | 2 | OCR12VM | Tool Steel; High Alloyed; 4 Cold | 12 | 2004 | 11.5 | 11.65 | 12 | 11.67 | 0 | 0 | 0.3 | 0.14 | 0.7 | 0.73 | 0.8 | 0.78 | 0.9 | 0.95 | 1 | 0.97 | 0 | 0 | 0.2 | 0.02
74542 | 2004-12-11 20:28 | 834.79.2 / 1 | 834 | 79 | 2 | 1 | OCR12VM | Tool Steel; High Alloyed; 4 Cold | 12 | 2004 | 11.5 | 11.65 | 12 | 11.67 | 0 | 0 | 0.3 | 0.13 | 0.7 | 0.73 | 0.8 | 0.74 | 0.9 | 0.95 | 1 | 0.94 | 0 | 0 | 0.2 | 0.02
74582 | 2004-12-17 01:16 | 834.99.2 / 1 | 834 | 99 | 2 | 1 | OCR12VM | Tool Steel; High Alloyed; 4 Cold | 12 | 2004 | 11.1 | 11.36 | 11.75 | 11.25 | 0 | 0 | 0.3 | 0.23 | 0.7 | 0.73 | 0.85 | 0.74 | 0.72 | 0.76 | 0.85 | 0.75 | 0 | 0 | 0.2 | 0.1
74583 | 2004-12-17 02:51 | 834.99.2 / 1 | 834 | 99 | 2 | 1 | OCR12VM | Tool Steel; High Alloyed; 4 Cold | 12 | 2004 | 11.1 | 11.36 | 11.75 | 11.34 | 0 | 0 | 0.3 | 0.19 | 0.7 | 0.73 | 0.85 | 0.72 | 0.72 | 0.76 | 0.85 | 0.74 | 0 | 0 | 0.2 | 0.07
74591 | 2004-12-21 00:48 | 834.79.2 / 3 | 834 | 79 | 2 | 3 | OCR12VM | Tool Steel; High Alloyed; 4 Cold | 12 | 2004 | 11.5 | 11.65 | 12 | 11.75 | 0 | 0 | 0.25 | 0.2 | 0.7 | 0.73 | 0.8 | 0.84 | 0.9 | 0.95 | 1 | 0.95 | 0 | 0 | 0.2 | 0.01
74592 | 2004-12-21 03:01 | 834.79.2 / 1 | 834 | 79 | 2 | 1 | OCR12VM | Tool Steel; High Alloyed; 4 Cold | 12 | 2004 | 11.5 | 11.65 | 12 | 11.64 | 0 | 0 | 0.3 | 0.18 | 0.7 | 0.73 | 0.8 | 0.75 | 0.9 | 0.95 | 1 | 0.96 | 0 | 0 | 0.2 | 0
74593 | 2004-12-21 04:45 | 834.99.2 / 1 | 834 | 99 | 2 | 1 | OCR12VM | Tool Steel; High Alloyed; 4 Cold | 12 | 2004 | 11.1 | 11.36 | 11.75 | 11.33 | 0 | 0 | 0.3 | 0.23 | 0.7 | 0.73 | 0.85 | 0.75 | 0.72 | 0.76 | 0.85 | 0.83 | 0 | 0 | 0.2 | 0.06
74604 | 2004-12-22 16:36 | 834.93.2 / 2 | 834 | 93 | 2 | 2 | OCR12VM | Tool Steel; High Alloyed; 4 Cold | 12 | 2004 | 11.1 | 11.26 | 11.75 | 11.26 | 0 | 0 | 0.3 | 0.2 | 0.7 | 0.73 | 0.85 | 0.77 | 0.62 | 0.66 | 0.75 | 0.68 | 0 | 0 | 0.2 | 0.09
74613 | 2004-12-23 19:32 | 834.57.2 / 2 | 834 | 57 | 2 | 2 | OCR12VM | Tool Steel; High Alloyed; 4 Cold | 12 | 2004 | 11.1 | 11.46 | 11.75 | 11.52 | 0 | 0 | 0.25 | 0.17 | 0.7 | 0.73 | 0.85 | 0.76 | 0.72 | 0.76 | 0.85 | 0.78 | 0 | 0 | 0.2 | 0.03
74623 | 2005-01-03 22:34 | 834.92.1 / 2 | 834 | 92 | 1 | 2 | OCR12VM | Tool Steel; High Alloyed; 4 Cold | 1 | 2005 | 11.5 | 11.66 | 12 | 11.68 | 0 | 0 | 0.3 | 0.18 | 0.8 | 0.84 | 0.9 | 0.84 | 0.8 | 0.85 | 0.92 | 0.83 | 0 | 0 | 0.15 | 0.04
74625 | 2005-01-04 02:18 | 834.95.2 / 1 | 834 | 95 | 2 | 1 | OCR12VM | Tool Steel; High Alloyed; 4 Cold | 1 | 2005 | 11.1 | 11.46 | 11.75 | 11.3 | 0 | 0 | 0.3 | 0.19 | 0.7 | 0.73 | 0.85 | 0.76 | 0.72 | 0.76 | 0.85 | 0.74 | 0 | 0 | 0.2 | 0.08
74626 | 2005-01-04 03:52 | 834.95.2 / 1 | 834 | 95 | 2 | 1 | OCR12VM | Tool Steel; High Alloyed; 4 Cold | 1 | 2005 | 11.1 | 11.46 | 11.75 | 11.48 | 0 | 0 | 0.3 | 0.2 | 0.7 | 0.73 | 0.85 | 0.74 | 0.72 | 0.76 | 0.85 | 0.77 | 0 | 0 | 0.2 | 0.07
74643 | 2005-01-05 23:18 | 834.79.2 / 2 | 834 | 79 | 2 | 2 | OCR12VM | Tool Steel; High Alloyed; 4 Cold | 1 | 2005 | 11.5 | 11.65 | 12 | 11.71 | 0 | 0 | 0.3 | 0.12 | 0.7 | 0.73 | 0.8 | 0.75 | 0.9 | 0.95 | 1 | 0.94 | 0 | 0 | 0.2 | 0.01
74673 | 2005-01-08 20:07 | 834.57.2 / 2 | 834 | 57 | 2 | 2 | OCR12VM | Tool Steel; High Alloyed; 4 Cold | 1 | 2005 | 11.1 | 11.46 | 11.75 | 11.27 | 0 | 0 | 0.25 | 0.22 | 0.7 | 0.73 | 0.85 | 0.75 | 0.72 | 0.76 | 0.85 | 0.74 | 0 | 0 | 0.2 | 0.08
74677 | 2005-01-09 03:17 | 834.79.2 / 1 | 834 | 79 | 2 | 1 | OCR12VM | Tool Steel; High Alloyed; 4 Cold | 1 | 2005 | 11.5 | 11.65 | 12 | 11.52 | 0 | 0 | 0.3 | 0.11 | 0.7 | 0.73 | 0.8 | 0.79 | 0.9 | 0.95 | 1 | 0.93 | 0 | 0 | 0.2 | 0.01
74678 | 2005-01-09 05:13 | 834.99.2 / 1 | 834 | 99 | 2 | 1 | OCR12VM | Tool Steel; High Alloyed; 4 Cold | 1 | 2005 | 11.1 | 11.36 | 11.75 | 11.38 | 0 | 0 | 0.3 | 0.21 | 0.7 | 0.73 | 0.85 | 0.73 | 0.72 | 0.76 | 0.85 | 0.75 | 0 | 0 | 0.2 | 0.07
74687 | 2005-01-10 00:14 | 834.79.2 / 3 | 834 | 79 | 2 | 3 | OCR12VM | Tool Steel; High Alloyed; 4 Cold | 1 | 2005 | 11.5 | 11.65 | 12 | 11.66 | 0 | 0 | 0.25 | 0.12 | 0.7 | 0.73 | 0.8 | 0.73 | 0.9 | 0.95 | 1 | 0.91 | 0 | 0 | 0.2 | 0.01
74695 | 2005-01-12 22:25 | 834.79.2 / 1 | 834 | 79 | 2 | 1 | OCR12VM | Tool Steel; High Alloyed; 4 Cold | 1 | 2005 | 11.5 | 11.65 | 12 | 11.6 | 0 | 0 | 0.3 | 0.14 | 0.7 | 0.73 | 0.8 | 0.71 | 0.9 | 0.95 | 1 | 0.93 | 0 | 0 | 0.2 | 0.02
74696 | 2005-01-13 00:14 | 834.57.2 / 2 | 834 | 57 | 2 | 2 | OCR12VM | Tool Steel; High Alloyed; 4 Cold | 1 | 2005 | 11.1 | 11.46 | 11.75 | 11.3 | 0 | 0 | 0.25 | 0.21 | 0.7 | 0.73 | 0.85 | 0.74 | 0.72 | 0.76 | 0.85 | 0.74 | 0 | 0 | 0.2 | 0.08
74697 | 2005-01-13 01:49 | 834.99.2 / 1 | 834 | 99 | 2 | 1 | OCR12VM | Tool Steel; High Alloyed; 4 Cold | 1 | 2005 | 11.1 | 11.36 | 11.75 | 11.3 | 0 | 0 | 0.3 | 0.26 | 0.7 | 0.73 | 0.85 | 0.72 | 0.72 | 0.76 | 0.85 | 0.72 | 0 | 0 | 0.2 | 0.07
74729 | 2005-01-16 04:35 | 834.79.2 / 3 | 834 | 79 | 2 | 3 | OCR12VM | Tool Steel; High Alloyed; 4 Cold | 1 | 2005 | 11.5 | 11.65 | 12 | 11.74 | 0 | 0 | 0.25 | 0.12 | 0.7 | 0.73 | 0.8 | 0.74 | 0.9 | 0.95 | 1 | 0.95 | 0 | 0 | 0.2 | 0.02
74735 | 2005-01-16 17:19 | 834.79.2 / 3 | 834 | 79 | 2 | 3 | OCR12VM | Tool Steel; High Alloyed; 4 Cold | 1 | 2005 | 11.5 | 11.65 | 12 | 11.72 | 0 | 0 | 0.25 | 0.14 | 0.7 | 0.73 | 0.8 | 0.74 | 0.9 | 0.95 | 1 | 0.94 | 0 | 0 | 0.2 | 0.01
74742 | 2005-01-19 14:02 | 834.79.2 / 3 | 834 | 79 | 2 | 3 | OCR12VM | Tool Steel; High Alloyed; 4 Cold | 1 | 2005 | 11.5 | 11.65 | 12 | 11.73 | 0 | 0 | 0.25 | 0.14 | 0.7 | 0.73 | 0.8 | 0.73 | 0.9 | 0.95 | 1 | 0.92 | 0 | 0 | 0.2 | 0.03
74780 | 2005-01-23 00:43 | 834.79.2 / 1 | 834 | 79 | 2 | 1 | OCR12VM | Tool Steel; High Alloyed; 4 Cold | 1 | 2005 | 11.5 | 11.65 | 12 | 11.72 | 0 | 0 | 0.3 | 0.18 | 0.7 | 0.73 | 0.8 | 0.75 | 0.9 | 0.95 | 1 | 0.92 | 0 | 0 | 0.2 | 0.04
74781 | 2005-01-23 03:15 | 834.93.2 / 5 | 834 | 93 | 2 | 5 | OCR12VM | Tool Steel; High Alloyed; 4 Cold | 1 | 2005 | 11.1 | 11.26 | 11.75 | 11.29 | 0 | 0 | 0.25 | 0.22 | 0.7 | 0.73 | 0.85 | 0.74 | 0.7 | 0.74 | 0.8 | 0.74 | 0 | 0 | 0.15 | 0.1
74790 | 2005-01-23 20:30 | 834.79.2 / 1 | 834 | 79 | 2 | 1 | OCR12VM | Tool Steel; High Alloyed; 4 Cold | 1 | 2005 | 11.5 | 11.65 | 12 | 11.64 | 0 | 0 | 0.3 | 0.24 | 0.7 | 0.73 | 0.8 | 0.73 | 0.9 | 0.95 | 1 | 0.93 | 0 | 0 | 0.2 | 0.02
74792 | 2005-01-24 01:22 | 834.79.2 / 3 | 834 | 79 | 2 | 3 | OCR12VM | Tool Steel; High Alloyed; 4 Cold | 1 | 2005 | 11.5 | 11.65 | 12 | 11.67 | 0 | 0 | 0.25 | 0.17 | 0.7 | 0.73 | 0.8 | 0.73 | 0.9 | 0.95 | 1 | 0.9 | 0 | 0 | 0.2 | 0.01
74803 | 2005-01-26 04:07 | 834.79.2 / 1 | 834 | 79 | 2 | 1 | OCR12VM | Tool Steel; High Alloyed; 4 Cold | 1 | 2005 | 11.5 | 11.65 | 12 | 11.8 | 0 | 0 | 0.3 | 0.24 | 0.7 | 0.73 | 0.8 | 0.75 | 0.9 | 0.95 | 1 | 0.93 | 0 | 0 | 0.2 | 0.02
74809 | 2005-01-26 23:37 | 834.79.2 / 3 | 834 | 79 | 2 | 3 | OCR12VM | Tool Steel; High Alloyed; 4 Cold | 1 | 2005 | 11.5 | 11.65 | 12 | 11.6 | 0 | 0 | 0.25 | 0.13 | 0.7 | 0.73 | 0.8 | 0.76 | 0.9 | 0.95 | 1 | 0.93 | 0 | 0 | 0.2 | 0.02
74810 | 2005-01-27 01:30 | 834.99.2 / 2 | 834 | 99 | 2 | 2 | OCR12VM | Tool Steel; High Alloyed; 4 Cold | 1 | 2005 | 11.1 | 11.36 | 11.75 | 11.27 | 0 | 0 | 0.3 | 0.21 | 0.7 | 0.73 | 0.85 | 0.76 | 0.72 | 0.76 | 0.85 | 0.72 | 0 | 0 | 0.2 | 0.05
74811 | 2005-01-27 03:13 | 834.93.2 / 6 | 834 | 93 | 2 | 6 | OCR12VM | Tool Steel; High Alloyed; 4 Cold | 1 | 2005 | 12 | 12.3 | 13 | 12.38 | 0 | 0 | 0.3 | 0.22 | 0.9 | 0.93 | 1.2 | 0.97 | 0.62 | 0.67 | 0.75 | 0.63 | 0 | 0 | 0.2 | 0.07
74846 | 2005-02-03 00:48 | 834.79.2 / 3 | 834 | 79 | 2 | 3 | OCR12VM | Tool Steel; High Alloyed; 4 Cold | 2 | 2005 | 11.5 | 11.65 | 12 | 11.66 | 0 | 0 | 0.25 | 0.22 | 0.7 | 0.73 | 0.8 | 0.7 | 0.9 | 0.95 | 1 | 0.9 | 0 | 0 | 0.2 | 0.05
74848 | 2005-02-03 04:22 | 834.93.2 / 5 | 834 | 93 | 2 | 5 | OCR12VM | Tool Steel; High Alloyed; 4 Cold | 2 | 2005 | 11.1 | 11.26 | 11.75 | 11.28 | 0 | 0 | 0.25 | 0.26 | 0.7 | 0.73 | 0.85 | 0.74 | 0.7 | 0.74 | 0.8 | 0.75 | 0 | 0 | 0.15 | 0.06
74849 | 2005-02-03 06:11 | 834.93.2 / 1 | 834 | 93 | 2 | 1 | OCR12VM | Tool Steel; High Alloyed; 4 Cold | 2 | 2005 | 11.1 | 11.26 | 11.75 | 11.34 | 0 | 0 | 0.3 | 0.23 | 0.7 | 0.73 | 0.85 | 0.75 | 0.62 | 0.66 | 0.75 | 0.65 | 0 | 0 | 0.2 | 0.06
74857 | 2005-02-04 01:46 | 834.79.2 / 1 | 834 | 79 | 2 | 1 | OCR12VM | Tool Steel; High Alloyed; 4 Cold | 2 | 2005 | 11.5 | 11.65 | 12 | 11.56 | 0 | 0 | 0.3 | 0.1 | 0.7 | 0.73 | 0.8 | 0.78 | 0.9 | 0.95 | 1 | 0.97 | 0 | 0 | 0.2 | 0.02
74858 | 2005-02-04 04:04 | 834.79.2 / 1 | 834 | 79 | 2 | 1 | OCR12VM | Tool Steel; High Alloyed; 4 Cold | 2 | 2005 | 11.5 | 11.65 | 12 | 11.65 | 0 | 0 | 0.3 | 0.08 | 0.7 | 0.73 | 0.8 | 0.74 | 0.9 | 0.95 | 1 | 0.93 | 0 | 0 | 0.2 | 0.02
74885 | 2005-02-06 12:54 | 834.79.2 / 3 | 834 | 79 | 2 | 3 | OCR12VM | Tool Steel; High Alloyed; 4 Cold | 2 | 2005 | 11.5 | 11.65 | 12 | 11.73 | 0 | 0 | 0.25 | 0.06 | 0.7 | 0.73 | 0.8 | 0.73 | 0.9 | 0.95 | 1 | 0.92 | 0 | 0 | 0.2 | 0
74891 | 2005-02-07 00:56 | 834.79.2 / 3 | 834 | 79 | 2 | 3 | OCR12VM | Tool Steel; High Alloyed; 4 Cold | 2 | 2005 | 11.5 | 11.65 | 12 | 11.52 | 0 | 0 | 0.25 | 0.1 | 0.7 | 0.73 | 0.8 | 0.75 | 0.9 | 0.95 | 1 | 0.93 | 0 | 0 | 0.2 | 0.01
74893 | 2005-02-07 05:03 | 834.79.2 / 3 | 834 | 79 | 2 | 3 | OCR12VM | Tool Steel; High Alloyed; 4 Cold | 2 | 2005 | 11.5 | 11.65 | 12 | 11.64 | 0 | 0 | 0.25 | 0.07 | 0.7 | 0.73 | 0.8 | 0.73 | 0.9 | 0.95 | 1 | 0.92 | 0 | 0 | 0.2 | 0.01
74894 | 2005-02-09 14:02 | 834.79.2 / 3 | 834 | 79 | 2 | 3 | OCR12VM | Tool Steel; High Alloyed; 4 Cold | 2 | 2005 | 11.5 | 11.65 | 12 | 11.6 | 0 | 0 | 0.25 | 0.12 | 0.7 | 0.73 | 0.8 | 0.75 | 0.9 | 0.95 | 1 | 0.93 | 0 | 0 | 0.2 | 0.02
74898 | 2005-02-09 20:41 | 834.79.2 / 1 | 834 | 79 | 2 | 1 | OCR12VM | Tool Steel; High Alloyed; 4 Cold | 2 | 2005 | 11.5 | 11.65 | 12 | 11.67 | 0 | 0 | 0.3 | 0.07 | 0.7 | 0.73 | 0.8 | 0.74 | 0.9 | 0.95 | 1 | 0.95 | 0 | 0 | 0.2 | 0.01
74899 | 2005-02-09 22:34 | 834.79.2 / 1 | 834 | 79 | 2 | 1 | OCR12VM | Tool Steel; High Alloyed; 4 Cold | 2 | 2005 | 11.5 | 11.65 | 12 | 11.98 | 0 | 0 | 0.3 | 0.08 | 0.7 | 0.73 | 0.8 | 0.75 | 0.9 | 0.95 | 1 | 0.96 | 0 | 0 | 0.2 | 0.01
74909 | 2005-02-10 22:21 | 834.76.2 / 1 | 834 | 76 | 2 | 1 | OCR12VM | Tool Steel; High Alloyed; 4 Cold | 2 | 2005 | 11.5 | 11.76 | 12.3 | 11.69 | 0 | 0 | 0.3 | 0.12 | 0.85 | 0.9 | 1 | 0.88 | 0.28 | 0.3 | 0.33 | 0.29 | 0 | 0 | 0.2 | 0.01
74910 | 2005-02-11 00:09 | 834.76.2 / 1 | 834 | 76 | 2 | 1 | OCR12VM | Tool Steel; High Alloyed; 4 Cold | 2 | 2005 | 11.5 | 11.76 | 12.3 | 11.76 | 0 | 0 | 0.3 | 0.08 | 0.85 | 0.9 | 1 | 0.87 | 0.28 | 0.3 | 0.33 | 0.3 | 0 | 0 | 0.2 | 0.01
74911 | 2005-02-11 02:05 | 834.79.2 / 4 | 834 | 79 | 2 | 4 | OCR12VM | Tool Steel; High Alloyed; 4 Cold | 2 | 2005 | 11.5 | 11.65 | 12 | 11.81 | 0 | 0 | 0.3 | 0.11 | 0.7 | 0.73 | 0.8 | 0.72 | 0.9 | 0.95 | 1 | 0.92 | 0 | 0 | 0.2 | 0.01
74915 | 2005-02-11 17:31 | 834.79.2 / 1 | 834 | 79 | 2 | 1 | OCR12VM | Tool Steel; High Alloyed; 4 Cold | 2 | 2005 | 11.5 | 11.65 | 12 | 11.7 | 0 | 0 | 0.3 | 0.13 | 0.7 | 0.73 | 0.8 | 0.74 | 0.9 | 0.95 | 1 | 0.92 | 0 | 0 | 0.2 | 0.01
74916 | 2005-02-11 19:19 | 834.99.2 / 1 | 834 | 99 | 2 | 1 | OCR12VM | Tool Steel; High Alloyed; 4 Cold | 2 | 2005 | 11.1 | 11.36 | 11.75 | 11.29 | 0 | 0 | 0.3 | 0.17 | 0.7 | 0.73 | 0.85 | 0.73 | 0.72 | 0.76 | 0.85 | 0.75 | 0 | 0 | 0.2 | 0.07
74922 | 2005-02-12 05:19 | 834.79.2 / 4 | 834 | 79 | 2 | 4 | OCR12VM | Tool Steel; High Alloyed; 4 Cold | 2 | 2005 | 11.5 | 11.65 | 12 | 11.64 | 0 | 0 | 0.3 | 0.21 | 0.7 | 0.73 | 0.8 | 0.74 | 0.9 | 0.95 | 1 | 0.93 | 0 | 0 | 0.2 | 0.02
74934 | 2005-02-13 05:18 | 834.79.2 / 4 | 834 | 79 | 2 | 4 | OCR12VM | Tool Steel; High Alloyed; 4 Cold | 2 | 2005 | 11.5 | 11.65 | 12 | 11.7 | 0 | 0 | 0.3 | 0.15 | 0.7 | 0.73 | 0.8 | 0.73 | 0.9 | 0.95 | 1 | 0.95 | 0 | 0 | 0.2 | 0.01
74941 | 2005-02-13 21:18 | 834.99.2 / 1 | 834 | 99 | 2 | 1 | OCR12VM | Tool Steel; High Alloyed; 4 Cold | 2 | 2005 | 11.1 | 11.36 | 11.75 | 11.47 | 0 | 0 | 0.3 | 0.15 | 0.7 | 0.73 | 0.85 | 0.73 | 0.72 | 0.76 | 0.85 | 0.74 | 0 | 0 | 0.2 | 0.01
74952 | 2005-02-17 02:02 | 834.99.2 / 2 | 834 | 99 | 2 | 2 | OCR12VM | Tool Steel; High Alloyed; 4 Cold | 2 | 2005 | 11.1 | 11.36 | 11.75 | 11.26 | 0 | 0 | 0.3 | 0.18 | 0.7 | 0.73 | 0.85 | 0.73 | 0.72 | 0.76 | 0.85 | 0.73 | 0 | 0 | 0.2 | 0.05
74953 | 2005-02-17 03:51 | 834.99.2 / 1 | 834 | 99 | 2 | 1 | OCR12VM | Tool Steel; High Alloyed; 4 Cold | 2 | 2005 | 11.1 | 11.36 | 11.75 | 11.3 | 0 | 0 | 0.3 | 0.17 | 0.7 | 0.73 | 0.85 | 0.73 | 0.72 | 0.76 | 0.85 | 0.73 | 0 | 0 | 0.2 | 0.08
74954 | 2005-02-17 05:37 | 834.99.2 / 11 | 834 | 99 | 2 | 11 | OCR12VM | Tool Steel; High Alloyed; 4 Cold | 2 | 2005 | 11.5 | 11.75 | 12 | 11.74 | 0 | 0 | 0.3 | 0.17 | 0.7 | 0.73 | 0.8 | 0.73 | 0.9 | 0.94 | 1 | 0.94 | 0 | 0 | 0.2 | 0.03
74992 | 2005-02-20 23:36 | 834.79.2 / 1 | 834 | 79 | 2 | 1 | OCR12VM | Tool Steel; High Alloyed; 4 Cold | 2 | 2005 | 11.5 | 11.65 | 12 | 11.66 | 0 | 0 | 0.3 | 0.19 | 0.7 | 0.73 | 0.8 | 0.73 | 0.9 | 0.95 | 1 | 0.92 | 0 | 0 | 0.2 | 0.01
74993 | 2005-02-21 01:32 | 834.79.2 / 1 | 834 | 79 | 2 | 1 | OCR12VM | Tool Steel; High Alloyed; 4 Cold | 2 | 2005 | 11.5 | 11.65 | 12 | 11.74 | 0 | 0 | 0.3 | 0.16 | 0.7 | 0.73 | 0.8 | 0.73 | 0.9 | 0.95 | 1 | 0.94 | 0 | 0 | 0.2 | 0.01
75000 | 2005-02-22 22:44 | 834.76.2 / 1 | 834 | 76 | 2 | 1 | OCR12VM | Tool Steel; High Alloyed; 4 Cold | 2 | 2005 | 11.5 | 11.76 | 12.3 | 11.75 | 0 | 0 | 0.3 | 0.17 | 0.85 | 0.9 | 1 | 0.89 | 0.28 | 0.3 | 0.33 | 0.29 | 0 | 0 | 0.2 | 0.02
75001 | 2005-02-23 01:13 | 834.79.2 / 3 | 834 | 79 | 2 | 3 | OCR12VM | Tool Steel; High Alloyed; 4 Cold | 2 | 2005 | 11.5 | 11.65 | 12 | 11.62 | 0 | 0 | 0.25 | 0.14 | 0.7 | 0.73 | 0.8 | 0.72 | 0.9 | 0.95 | 1 | 0.93 | 0 | 0 | 0.2 | 0.01
75016 | 2005-02-24 23:07 | 834.99.2 / 1 | 834 | 99 | 2 | 1 | OCR12VM | Tool Steel; High Alloyed; 4 Cold | 2 | 2005 | 11.1 | 11.36 | 11.75 | 11.29 | 0 | 0 | 0.3 | 0.2 | 0.7 | 0.73 | 0.85 | 0.72 | 0.72 | 0.76 | 0.85 | 0.75 | 0 | 0 | 0.2 | 0.13
75025 | 2005-03-01 01:58 | 834.93.2 / 7 | 834 | 93 | 2 | 7 | OCR12VM | Tool Steel; High Alloyed; 4 Cold | 3 | 2005 | 11.1 | 11.26 | 11.75 | 11.34 | 0 | 0 | 0.3 | 0.22 | 0.7 | 0.73 | 0.85 | 0.72 | 0.9 | 1 | 1.1 | 0.93 | 0 | 0 | 0.2 | 0.09
75046 | 2005-03-03 03:57 | 834.99.2 / 3 | 834 | 99 | 2 | 3 | OCR12VM | Tool Steel; High Alloyed; 4 Cold | 3 | 2005 | 11.1 | 11.36 | 11.75 | 11.34 | 0 | 0 | 0.3 | 0.22 | 0.7 | 0.73 | 0.85 | 0.75 | 0.9 | 0.94 | 1 | 0.92 | 0 | 0 | 0.2 | 0.09
75056 | 2005-03-04 03:51 | 834.79.2 / 4 | 834 | 79 | 2 | 4 | OCR12VM | Tool Steel; High Alloyed; 4 Cold | 3 | 2005 | 11.5 | 11.65 | 12 | 11.75 | 0 | 0 | 0.3 | 0.17 | 0.7 | 0.73 | 0.8 | 0.74 | 0.9 | 0.95 | 1 | 0.96 | 0 | 0 | 0.2 | 0.02
75069 | 2005-03-05 11:29 | 834.99.2 / 2 | 834 | 99 | 2 | 2 | OCR12VM | Tool Steel; High Alloyed; 4 Cold | 3 | 2005 | 11.1 | 11.36 | 11.75 | 11.36 | 0 | 0 | 0.3 | 0.23 | 0.7 | 0.73 | 0.85 | 0.73 | 0.72 | 0.76 | 0.85 | 0.76 | 0 | 0 | 0.2 | 0.35
75088 | 2005-03-06 23:14 | 834.79.2 / 3 | 834 | 79 | 2 | 3 | OCR12VM | Tool Steel; High Alloyed; 4 Cold | 3 | 2005 | 11.5 | 11.65 | 12 | 11.74 | 0 | 0 | 0.25 | 0.19 | 0.7 | 0.73 | 0.8 | 0.74 | 0.9 | 0.95 | 1 | 0.97 | 0 | 0 | 0.2 | 0.02
75097 | 2005-03-09 22:58 | 834.79.2 / 3 | 834 | 79 | 2 | 3 | OCR12VM | Tool Steel; High Alloyed; 4 Cold | 3 | 2005 | 11.5 | 11.65 | 12 | 11.74 | 0 | 0 | 0.25 | 0.17 | 0.7 | 0.73 | 0.8 | 0.74 | 0.9 | 0.95 | 1 | 0.92 | 0 | 0 | 0.2 | 0.02
75099 | 2005-03-10 02:52 | 834.93.2 / 6 | 834 | 93 | 2 | 6 | OCR12VM | Tool Steel; High Alloyed; 4 Cold | 3 | 2005 | 12 | 12.3 | 13 | 12.32 | 0 | 0 | 0.3 | 0.22 | 0.9 | 0.93 | 1.2 | 0.91 | 0.62 | 0.67 | 0.75 | 0.66 | 0 | 0 | 0.2 | 0.1
75118 | 2005-03-12 02:43 | 834.79.2 / 1 | 834 | 79 | 2 | 1 | OCR12VM | Tool Steel; High Alloyed; 4 Cold | 3 | 2005 | 11.5 | 11.65 | 12 | 11.91 | 0 | 0 | 0.3 | 0.15 | 0.7 | 0.73 | 0.8 | 0.74 | 0.9 | 0.95 | 1 | 0.94 | 0 | 0 | 0.2 | 0.14
75119 | 2005-03-12 04:49 | 834.93.2 / 2 | 834 | 93 | 2 | 2 | OCR12VM | Tool Steel; High Alloyed; 4 Cold | 3 | 2005 | 11.1 | 11.26 | 11.75 | 11.29 | 0 | 0 | 0.3 | 0.22 | 0.7 | 0.73 | 0.85 | 0.75 | 0.62 | 0.66 | 0.75 | 0.66 | 0 | 0 | 0.2 | 0.16
75120 | 2005-03-12 06:38 | 834.99.2 / 1 | 834 | 99 | 2 | 1 | OCR12VM | Tool Steel; High Alloyed; 4 Cold | 3 | 2005 | 11.1 | 11.36 | 11.75 | 11.2 | 0 | 0 | 0.3 | 0.23 | 0.7 | 0.73 | 0.85 | 0.71 | 0.72 | 0.76 | 0.85 | 0.73 | 0 | 0 | 0.2 | 0.1
75137 | 2005-03-13 19:49 | 834.79.2 / 1 | 834 | 79 | 2 | 1 | OCR12VM | Tool Steel; High Alloyed; 4 Cold | 3 | 2005 | 11.5 | 11.65 | 12 | 11.73 | 0 | 0 | 0.3 | 0.18 | 0.7 | 0.73 | 0.8 | 0.72 | 0.9 | 0.95 | 1 | 0.94 | 0 | 0 | 0.2 | 0.03
75139 | 2005-03-13 23:36 | 834.93.2 / 2 | 834 | 93 | 2 | 2 | OCR12VM | Tool Steel; High Alloyed; 4 Cold | 3 | 2005 | 11.1 | 11.26 | 11.75 | 11.17 | 0 | 0 | 0.3 | 0.23 | 0.7 | 0.73 | 0.85 | 0.75 | 0.62 | 0.66 | 0.75 | 0.65 | 0 | 0 | 0.2 | 0.13
75148 | 2005-03-16 22:11 | 834.57.2 / 2 | 834 | 57 | 2 | 2 | OCR12VM | Tool Steel; High Alloyed; 4 Cold | 3 | 2005 | 11.1 | 11.46 | 11.75 | 11.41 | 0 | 0 | 0.25 | 0.19 | 0.7 | 0.73 | 0.85 | 0.71 | 0.72 | 0.76 | 0.85 | 0.74 | 0 | 0 | 0.2 | 0.06
75150 | 2005-03-17 01:34 | 834.99.2 / 6 | 834 | 99 | 2 | 6 | OCR12VM | Tool Steel; High Alloyed; 4 Cold | 3 | 2005 | 11.1 | 11.36 | 11.75 | 11.41 | 0 | 0 | 0.3 | 0.19 | 0.7 | 0.73 | 0.85 | 0.73 | 0.9 | 0.94 | 1 | 0.93 | 0 | 0 | 0.2 | 0.12
75161 | 2005-03-18 02:24 | 834.79.2 / 1 | 834 | 79 | 2 | 1 | OCR12VM | Tool Steel; High Alloyed; 4 Cold | 3 | 2005 | 11.5 | 11.65 | 12 | 11.61 | 0 | 0 | 0.3 | 0.16 | 0.7 | 0.73 | 0.8 | 0.72 | 0.9 | 0.95 | 1 | 0.93 | 0 | 0 | 0.2 | 0.02
75181 | 2005-03-20 12:34 | 834.57.2 / 2 | 834 | 57 | 2 | 2 | OCR12VM | Tool Steel; High Alloyed; 4 Cold | 3 | 2005 | 11.1 | 11.46 | 11.75 | 11.33 | 0 | 0 | 0.25 | 0.19 | 0.7 | 0.73 | 0.85 | 0.74 | 0.72 | 0.76 | 0.85 | 0.75 | 0 | 0 | 0.2 | 0.08
75188 | 2005-03-21 01:20 | 834.79.2 / 1 | 834 | 79 | 2 | 1 | OCR12VM | Tool Steel; High Alloyed; 4 Cold | 3 | 2005 | 11.5 | 11.65 | 12 | 11.58 | 0 | 0 | 0.3 | 0.15 | 0.7 | 0.73 | 0.8 | 0.72 | 0.9 | 0.95 | 1 | 0.92 | 0 | 0 | 0.2 | 0.03
75189 | 2005-03-21 03:13 | 834.99.2 / 6 | 834 | 99 | 2 | 6 | OCR12VM | Tool Steel; High Alloyed; 4 Cold | 3 | 2005 | 11.1 | 11.36 | 11.75 | 11.42 | 0 | 0 | 0.3 | 0.18 | 0.7 | 0.73 | 0.85 | 0.71 | 0.9 | 0.94 | 1 | 0.9 | 0 | 0 | 0.2 | 0.11
75195 | 2005-03-22 21:26 | 834.79.2 / 1 | 834 | 79 | 2 | 1 | OCR12VM | Tool Steel; High Alloyed; 4 Cold | 3 | 2005 | 11.5 | 11.65 | 12 | 11.74 | 0 | 0 | 0.3 | 0.14 | 0.7 | 0.73 | 0.8 | 0.7 | 0.9 | 0.95 | 1 | 0.91 | 0 | 0 | 0.2 | 0.01
75196 | 2005-03-22 23:28 | 834.99.2 / 1 | 834 | 99 | 2 | 1 | OCR12VM | Tool Steel; High Alloyed; 4 Cold | 3 | 2005 | 11.1 | 11.36 | 11.75 | 11.37 | 0 | 0 | 0.3 | 0.32 | 0.7 | 0.73 | 0.85 | 0.72 | 0.72 | 0.76 | 0.85 | 0.78 | 0 | 0 | 0.2 | 0.06
75197 | 2005-03-23 01:10 | 834.57.2 / 2 | 834 | 57 | 2 | 2 | OCR12VM | Tool Steel; High Alloyed; 4 Cold | 3 | 2005 | 11.1 | 11.46 | 11.75 | 11.4 | 0 | 0 | 0.25 | 0.21 | 0.7 | 0.73 | 0.85 | 0.74 | 0.72 | 0.76 | 0.85 | 0.76 | 0 | 0 | 0.2 | 0.06
75206 | 2005-03-24 00:07 | 834.79.2 / 1 | 834 | 79 | 2 | 1 | OCR12VM | Tool Steel; High Alloyed; 4 Cold | 3 | 2005 | 11.5 | 11.65 | 12 | 11.65 | 0 | 0 | 0.3 | 0.19 | 0.7 | 0.73 | 0.8 | 0.73 | 0.9 | 0.95 | 1 | 0.94 | 0 | 0 | 0.2 | 0.02
75215 | 2005-03-25 00:52 | 834.79.2 / 3 | 834 | 79 | 2 | 3 | OCR12VM | Tool Steel; High Alloyed; 4 Cold | 3 | 2005 | 11.5 | 11.65 | 12 | 11.8 | 0 | 0 | 0.25 | 0.16 | 0.7 | 0.73 | 0.8 | 0.73 | 0.9 | 0.95 | 1 | 0.92 | 0 | 0 | 0.2 | 0.01
75225 | 2005-03-30 00:22 | 834.93.2 / 2 | 834 | 93 | 2 | 2 | OCR12VM | Tool Steel; High Alloyed; 4 Cold | 3 | 2005 | 11.1 | 11.26 | 11.75 | 11.35 | 0 | 0 | 0.3 | 0.23 | 0.7 | 0.73 | 0.85 | 0.74 | 0.62 | 0.66 | 0.75 | 0.66 | 0 | 0 | 0.2 | 0.06
75226 | 2005-03-30 02:08 | 834.99.2 / 6 | 834 | 99 | 2 | 6 | OCR12VM | Tool Steel; High Alloyed; 4 Cold | 3 | 2005 | 11.1 | 11.36 | 11.75 | 11.47 | 0 | 0 | 0.3 | 0.21 | 0.7 | 0.73 | 0.85 | 0.75 | 0.9 | 0.94 | 1 | 0.92 | 0 | 0 | 0.2 | 0.08
75227 | 2005-03-30 03:48 | 834.99.2 / 6 | 834 | 99 | 2 | 6 | OCR12VM | Tool Steel; High Alloyed; 4 Cold | 3 | 2005 | 11.1 | 11.36 | 11.75 | 11.38 | 0 | 0 | 0.3 | 0.25 | 0.7 | 0.73 | 0.85 | 0.73 | 0.9 | 0.94 | 1 | 0.95 | 0 | 0 | 0.2 | 0.07
75236 | 2005-03-31 02:11 | 834.93.2 / 8 | 834 | 93 | 2 | 8 | OCR12VM | Tool Steel; High Alloyed; 4 Cold | 3 | 2005 | 11.1 | 11.26 | 11.75 | 11.3 | 0 | 0 | 0.3 | 0.23 | 0.7 | 0.73 | 0.85 | 0.72 | 0.62 | 0.66 | 0.75 | 0.65 | 0 | 0 | 0.2 | 0.1
75247 | 2005-04-01 03:08 | 834.99.2 / 1 | 834 | 99 | 2 | 1 | OCR12VM | Tool Steel; High Alloyed; 4 Cold | 4 | 2005 | 11.1 | 11.36 | 11.75 | 11.32 | 0 | 0 | 0.3 | 0.19 | 0.7 | 0.73 | 0.85 | 0.77 | 0.72 | 0.76 | 0.85 | 0.77 | 0 | 0 | 0.2 | 0.06
75255 | 2005-04-01 23:07 | 834.99.2 / 12 | 834 | 99 | 2 | 12 | OCR12VM | Tool Steel; High Alloyed; 4 Cold | 4 | 2005 | 11 | 11.36 | 12 | 11.25 | 0 | 0 | 0.3 | 0.2 | 0.7 | 0.73 | 0.85 | 0.76 | 0.8 | 0.85 | 1 | 0.84 | 0 | 0 | 0.2 | 0.06
75266 | 2005-04-02 23:02 | 834.93.2 / 9 | 834 | 93 | 2 | 9 | OCR12VM | Tool Steel; High Alloyed; 4 Cold | 4 | 2005 | 11.1 | 11.26 | 11.75 | 11.18 | 0 | 0 | 0.3 | 0.23 | 0.7 | 0.73 | 0.85 | 0.74 | 0.7 | 0.76 | 1 | 0.73 | 0 | 0 | 0.2 | 0.11
75277 | 2005-04-03 21:40 | 834.79.2 / 1 | 834 | 79 | 2 | 1 | OCR12VM | Tool Steel; High Alloyed; 4 Cold | 4 | 2005 | 11.5 | 11.65 | 12 | 11.6 | 0 | 0 | 0.3 | 0.23 | 0.7 | 0.73 | 0.8 | 0.73 | 0.9 | 0.95 | 1 | 0.93 | 0 | 0 | 0.2 | 0.01
75278 | 2005-04-03 23:53 | 834.93.2 / 6 | 834 | 93 | 2 | 6 | OCR12VM | Tool Steel; High Alloyed; 4 Cold | 4 | 2005 | 12 | 12.3 | 13 | 12.28 | 0 | 0 | 0.3 | 0.25 | 0.9 | 0.93 | 1.2 | 0.95 | 0.62 | 0.67 | 0.75 | 0.63 | 0 | 0 | 0.2 | 0.11
75281 | 2005-04-04 05:28 | 834.79.2 / 3 | 834 | 79 | 2 | 3 | OCR12VM | Tool Steel; High Alloyed; 4 Cold | 4 | 2005 | 11.5 | 11.65 | 12 | 11.76 | 0 | 0 | 0.25 | 0.15 | 0.7 | 0.73 | 0.8 | 0.72 | 0.9 | 0.95 | 1 | 0.92 | 0 | 0 | 0.2 | 0.01
75286 | 2005-04-06 21:28 | 834.93.2 / 2 | 834 | 93 | 2 | 2 | OCR12VM | Tool Steel; High Alloyed; 4 Cold | 4 | 2005 | 11.1 | 11.26 | 11.75 | 11.2 | 0 | 0 | 0.3 | 0.19 | 0.7 | 0.73 | 0.85 | 0.74 | 0.62 | 0.66 | 0.75 | 0.67 | 0 | 0 | 0.2 | 0.01
75290 | 2005-04-07 05:59 | 834.79.2 / 1 | 834 | 79 | 2 | 1 | OCR12VM | Tool Steel; High Alloyed; 4 Cold | 4 | 2005 | 11.5 | 11.65 | 12 | 11.56 | 0 | 0 | 0.3 | 0.21 | 0.7 | 0.73 | 0.8 | 0.71 | 0.9 | 0.95 | 1 | 0.92 | 0 | 0 | 0.2 | 0.1
75298 | 2005-04-08 03:19 | 834.79.2 / 3 | 834 | 79 | 2 | 3 | OCR12VM | Tool Steel; High Alloyed; 4 Cold | 4 | 2005 | 11.5 | 11.65 | 12 | 11.69 | 0 | 0 | 0.25 | 0.2 | 0.7 | 0.73 | 0.8 | 0.73 | 0.9 | 0.95 | 1 | 0.93 | 0 | 0 | 0.2 | 0.03
75299 | 2005-04-08 05:25 | 834.79.2 / 1 | 834 | 79 | 2 | 1 | OCR12VM | Tool Steel; High Alloyed; 4 Cold | 4 | 2005 | 11.5 | 11.65 | 12 | 11.83 | 0 | 0 | 0.3 | 0.19 | 0.7 | 0.73 | 0.8 | 0.75 | 0.9 | 0.95 | 1 | 0.94 | 0 | 0 | 0.2 | 0.02
75309 | 2005-04-09 06:25 | 834.99.2 / 6 | 834 | 99 | 2 | 6 | OCR12VM | Tool Steel; High Alloyed; 4 Cold | 4 | 2005 | 11.1 | 11.36 | 11.75 | 11.34 | 0 | 0 | 0.3 | 0.23 | 0.7 | 0.73 | 0.85 | 0.73 | 0.9 | 0.94 | 1 | 0.91 | 0 | 0 | 0.2 | 0.15
75310 | 2005-04-09 08:16 | 834.99.2 / 6 | 834 | 99 | 2 | 6 | OCR12VM | Tool Steel; High Alloyed; 4 Cold | 4 | 2005 | 11.1 | 11.36 | 11.75 | 11.32 | 0 | 0 | 0.3 | 0.2 | 0.7 | 0.73 | 0.85 | 0.75 | 0.9 | 0.94 | 1 | 0.95 | 0 | 0 | 0.2 | 0.11
75320 | 2005-04-10 02:37 | 834.57.2 / 6 | 834 | 57 | 2 | 6 | OCR12VM | Tool Steel; High Alloyed; 4 Cold | 4 | 2005 | 11.1 | 11.46 | 11.75 | 11.21 | 0 | 0 | 0.25 | 0.21 | 0.7 | 0.73 | 0.85 | 0.73 | 0.9 | 0.93 | 1 | 0.91 | 0 | 0 | 0.2 | 0.07
75321 | 2005-04-10 04:22 | 834.79.2 / 1 | 834 | 79 | 2 | 1 | OCR12VM | Tool Steel; High Alloyed; 4 Cold | 4 | 2005 | 11.5 | 11.65 | 12 | 11.71 | 0 | 0 | 0.3 | 0.14 | 0.7 | 0.73 | 0.8 | 0.74 | 0.9 | 0.95 | 1 | 0.94 | 0 | 0 | 0.2 | 0.04
75322 | 2005-04-10 06:04 | 834.99.2 / 6 | 834 | 99 | 2 | 6 | OCR12VM | Tool Steel; High Alloyed; 4 Cold | 4 | 2005 | 11.1 | 11.36 | 11.75 | 11.34 | 0 | 0 | 0.3 | 0.2 | 0.7 | 0.73 | 0.85 | 0.72 | 0.9 | 0.94 | 1 | 0.93 | 0 | 0 | 0.2 | 0.1
75323 | 2005-04-10 07:44 | 834.99.2 / 2 | 834 | 99 | 2 | 2 | OCR12VM | Tool Steel; High Alloyed; 4 Cold | 4 | 2005 | 11.1 | 11.36 | 11.75 | 11.33 | 0 | 0 | 0.3 | 0.21 | 0.7 | 0.73 | 0.85 | 0.74 | 0.72 | 0.76 | 0.85 | 0.73 | 0 | 0 | 0.2 | 0.11
75328 | 2005-04-10 17:35 | 834.76.2 / 1 | 834 | 76 | 2 | 1 | OCR12VM | Tool Steel; High Alloyed; 4 Cold | 4 | 2005 | 11.5 | 11.76 | 12.3 | 11.82 | 0 | 0 | 0.3 | 0.12 | 0.85 | 0.9 | 1 | 0.91 | 0.28 | 0.3 | 0.33 | 0.3 | 0 | 0 | 0.2 | 0.04
75332 | 2005-04-11 01:53 | 834.99.2 / 1 | 834 | 99 | 2 | 1 | OCR12VM | Tool Steel; High Alloyed; 4 Cold | 4 | 2005 | 11.1 | 11.36 | 11.75 | 11.2 | 0 | 0 | 0.3 | 0.12 | 0.7 | 0.73 | 0.85 | 0.74 | 0.72 | 0.76 | 0.85 | 0.78 | 0 | 0 | 0.2 | 0.04
75343 | 2005-04-13 03:22 | 834.79.2 / 1 | 834 | 79 | 2 | 1 | OCR12VM | Tool Steel; High Alloyed; 4 Cold | 4 | 2005 | 11.5 | 11.65 | 12 | 11.56 | 0 | 0 | 0.3 | 0.15 | 0.7 | 0.73 | 0.8 | 0.73 | 0.9 | 0.95 | 1 | 0.92 | 0 | 0 | 0.2 | 0.01
75344 | 2005-04-13 05:40 | 834.99.2 / 1 | 834 | 99 | 2 | 1 | OCR12VM | Tool Steel; High Alloyed; 4 Cold | 4 | 2005 | 11.1 | 11.36 | 11.75 | 11.27 | 0 | 0 | 0.3 | 0.19 | 0.7 | 0.73 | 0.85 | 0.76 | 0.72 | 0.76 | 0.85 | 0.74 | 0 | 0 | 0.2 | 0.09
75353 | 2005-04-14 02:16 | 834.79.2 / 1 | 834 | 79 | 2 | 1 | OCR12VM | Tool Steel; High Alloyed; 4 Cold | 4 | 2005 | 11.5 | 11.65 | 12 | 11.6 | 0 | 0 | 0.3 | 0.26 | 0.7 | 0.73 | 0.8 | 0.73 | 0.9 | 0.95 | 1 | 0.96 | 0 | 0 | 0.2 | 0.02
75356 | 2005-04-14 14:40 | 834.93.2 / 2 | 834 | 93 | 2 | 2 | OCR12VM | Tool Steel; High Alloyed; 4 Cold | 4 | 2005 | 11.1 | 11.26 | 11.75 | 11.26 | 0 | 0 | 0.3 | 0.19 | 0.7 | 0.73 | 0.85 | 0.79 | 0.62 | 0.66 | 0.75 | 0.65 | 0 | 0 | 0.2 | 0.13
75364 | 2005-04-15 04:18 | 834.79.2 / 1 | 834 | 79 | 2 | 1 | OCR12VM | Tool Steel; High Alloyed; 4 Cold | 4 | 2005 | 11.5 | 11.65 | 12 | 11.69 | 0 | 0 | 0.3 | 0.17 | 0.7 | 0.73 | 0.8 | 0.73 | 0.9 | 0.95 | 1 | 0.94 | 0 | 0 | 0.2 | 0.03
75387 | 2005-04-17 09:19 | 834.76.2 / 1 | 834 | 76 | 2 | 1 | OCR12VM | Tool Steel; High Alloyed; 4 Cold | 4 | 2005 | 11.5 | 11.76 | 12.3 | 11.55 | 0 | 0 | 0.3 | 0.18 | 0.85 | 0.9 | 1 | 0.87 | 0.28 | 0.3 | 0.33 | 0.3 | 0 | 0 | 0.2 | 0.01
75394 | 2005-04-18 01:24 | 834.99.2 / 13 | 834 | 99 | 2 | 13 | OCR12VM | Tool Steel; High Alloyed; 4 Cold | 4 | 2005 | 11.1 | 11.36 | 11.75 | 11.32 | 0 | 0 | 0.25 | 0.18 | 0.7 | 0.73 | 0.85 | 0.72 | 0.72 | 0.76 | 0.85 | 0.76 | 0 | 0 | 0.15 | 0.06
75404 | 2005-04-20 02:28 | 834.57.2 / 2 | 834 | 57 | 2 | 2 | OCR12VM | Tool Steel; High Alloyed; 4 Cold | 4 | 2005 | 11.1 | 11.46 | 11.75 | 11.49 | 0 | 0 | 0.25 | 0.21 | 0.7 | 0.73 | 0.85 | 0.78 | 0.72 | 0.76 | 0.85 | 0.79 | 0 | 0 | 0.2 | 0.09
75417 | 2005-04-21 05:38 | 834.79.2 / 1 | 834 | 79 | 2 | 1 | OCR12VM | Tool Steel; High Alloyed; 4 Cold | 4 | 2005 | 11.5 | 11.65 | 12 | 11.64 | 0 | 0 | 0.3 | 0.09 | 0.7 | 0.73 | 0.8 | 0.74 | 0.9 | 0.95 | 1 | 0.92 | 0 | 0 | 0.2 | 0.01
75423 | 2005-04-21 22:53 | 834.79.2 / 1 | 834 | 79 | 2 | 1 | OCR12VM | Tool Steel; High Alloyed; 4 Cold | 4 | 2005 | 11.5 | 11.65 | 12 | 11.71 | 0 | 0 | 0.3 | 0.2 | 0.7 | 0.73 | 0.8 | 0.74 | 0.9 | 0.95 | 1 | 0.94 | 0 | 0 | 0.2 | 0.01
75424 | 2005-04-22 00:51 | 834.79.2 / 3 | 834 | 79 | 2 | 3 | OCR12VM | Tool Steel; High Alloyed; 4 Cold | 4 | 2005 | 11.5 | 11.65 | 12 | 11.69 | 0 | 0 | 0.25 | 0.21 | 0.7 | 0.73 | 0.8 | 0.76 | 0.9 | 0.95 | 1 | 0.94 | 0 | 0 | 0.2 | 0.01
75426 | 2005-04-22 04:38 | 834.79.2 / 3 | 834 | 79 | 2 | 3 | OCR12VM | Tool Steel; High Alloyed; 4 Cold | 4 | 2005 | 11.5 | 11.65 | 12 | 11.71 | 0 | 0 | 0.25 | 0.11 | 0.7 | 0.73 | 0.8 | 0.76 | 0.9 | 0.95 | 1 | 0.94 | 0 | 0 | 0.2 | 0.04
75434 | 2005-04-26 01:59 | 834.99.2 / 14 | 834 | 99 | 2 | 14 | OCR12VM | Tool Steel; High Alloyed; 4 Cold | 4 | 2005 | 11.1 | 11.36 | 11.75 | 11.29 | 0 | 0 | 0.25 | 0.2 | 0.7 | 0.73 | 0.85 | 0.73 | 0.9 | 0.94 | 1 | 0.94 | 0 | 0 | 0.2 | 0.11
75435 | 2005-04-26 03:33 | 834.99.2 / 13 | 834 | 99 | 2 | 13 | OCR12VM | Tool Steel; High Alloyed; 4 Cold | 4 | 2005 | 11.1 | 11.36 | 11.75 | 11.25 | 0 | 0 | 0.25 | 0.21 | 0.7 | 0.73 | 0.85 | 0.75 | 0.72 | 0.76 | 0.85 | 0.76 | 0 | 0 | 0.15 | 0.12
75444 | 2005-04-27 02:02 | 834.79.2 / 1 | 834 | 79 | 2 | 1 | OCR12VM | Tool Steel; High Alloyed; 4 Cold | 4 | 2005 | 11.5 | 11.65 | 12 | 11.52 | 0 | 0 | 0.3 | 0.16 | 0.7 | 0.73 | 0.8 | 0.73 | 0.9 | 0.95 | 1 | 0.93 | 0 | 0 | 0.2 | 0.01
75446 | 2005-04-27 05:17 | 834.57.2 / 2 | 834 | 57 | 2 | 2 | OCR12VM | Tool Steel; High Alloyed; 4 Cold | 4 | 2005 | 11.1 | 11.46 | 11.75 | 11.29 | 0 | 0 | 0.25 | 0.17 | 0.7 | 0.73 | 0.85 | 0.74 | 0.72 | 0.76 | 0.85 | 0.75 | 0 | 0 | 0.2 | 0.06
75464 | 2005-04-28 22:30 | 834.79.2 / 5 | 834 | 79 | 2 | 5 | OCR12VM | Tool Steel; High Alloyed; 4 Cold | 4 | 2005 | 11.5 | 11.65 | 12 | 11.8 | 0 | 0 | 0.3 | 0.13 | 0.7 | 0.73 | 0.8 | 0.72 | 0.9 | 0.95 | 1 | 0.94 | 0 | 0 | 0.2 | 0.01
75465 | 2005-04-29 00:21 | 834.99.2 / 6 | 834 | 99 | 2 | 6 | OCR12VM | Tool Steel; High Alloyed; 4 Cold | 4 | 2005 | 11.1 | 11.36 | 11.75 | 11.39 | 0 | 0 | 0.3 | 0.21 | 0.7 | 0.73 | 0.85 | 0.76 | 0.9 | 0.94 | 1 | 0.96 | 0 | 0 | 0.2 | 0.09
75466 | 2005-04-29 02:03 | 834.93.2 / 2 | 834 | 93 | 2 | 2 | OCR12VM | Tool Steel; High Alloyed; 4 Cold | 4 | 2005 | 11.1 | 11.26 | 11.75 | 11.23 | 0 | 0 | 0.3 | 0.2 | 0.7 | 0.73 | 0.85 | 0.73 | 0.62 | 0.66 | 0.75 | 0.68 | 0 | 0 | 0.2 | 0.09
75478 | 2005-04-30 07:36 | 834.79.2 / 3 | 834 | 79 | 2 | 3 | OCR12VM | Tool Steel; High Alloyed; 4 Cold | 4 | 2005 | 11.5 | 11.65 | 12 | 11.51 | 0 | 0 | 0.25 | 0.11 | 0.7 | 0.73 | 0.8 | 0.72 | 0.9 | 0.95 | 1 | 0.93 | 0 | 0 | 0.2 | 0.06
75490 | 2005-05-04 01:57 | 834.79.2 / 1 | 834 | 79 | 2 | 1 | OCR12VM | Tool Steel; High Alloyed; 4 Cold | 5 | 2005 | 11.5 | 11.65 | 12 | 11.59 | 0 | 0 | 0.3 | 0.17 | 0.7 | 0.73 | 0.8 | 0.73 | 0.9 | 0.95 | 1 | 0.95 | 0 | 0 | 0.2 | 0.01
75492 | 2005-05-04 05:42 | 834.79.2 / 2 | 834 | 79 | 2 | 2 | OCR12VM | Tool Steel; High Alloyed; 4 Cold | 5 | 2005 | 11.5 | 11.65 | 12 | 11.63 | 0 | 0 | 0.3 | 0.11 | 0.7 | 0.73 | 0.8 | 0.75 | 0.9 | 0.95 | 1 | 0.95 | 0 | 0 | 0.2 | 0.04
75501 | 2005-05-05 03:42 | 834.79.2 / 1 | 834 | 79 | 2 | 1 | OCR12VM | Tool Steel; High Alloyed; 4 Cold | 5 | 2005 | 11.5 | 11.65 | 12 | 11.67 | 0 | 0 | 0.3 | 0.2 | 0.7 | 0.73 | 0.8 | 0.74 | 0.9 | 0.95 | 1 | 0.91 | 0 | 0 | 0.2 | 0.01
75502 | 2005-05-05 05:37 | 834.79.2 / 1 | 834 | 79 | 2 | 1 | OCR12VM | Tool Steel; High Alloyed; 4 Cold | 5 | 2005 | 11.5 | 11.65 | 12 | 11.57 | 0 | 0 | 0.3 | 0.21 | 0.7 | 0.73 | 0.8 | 0.73 | 0.9 | 0.95 | 1 | 0.94 | 0 | 0 | 0.2 | 0.01
75510 | 2005-05-06 01:43 | 834.99.2 / 2 | 834 | 99 | 2 | 2 | OCR12VM | Tool Steel; High Alloyed; 4 Cold | 5 | 2005 | 11.1 | 11.36 | 11.75 | 11.13 | 0 | 0 | 0.3 | 0.2 | 0.7 | 0.73 | 0.85 | 0.73 | 0.72 | 0.76 | 0.85 | 0.73 | 0 | 0 | 0.2 | 0.13
75511 | 2005-05-06 03:14 | 834.99.2 / 1 | 834 | 99 | 2 | 1 | OCR12VM | Tool Steel; High Alloyed; 4 Cold | 5 | 2005 | 11.1 | 11.36 | 11.75 | 11.34 | 0 | 0 | 0.3 | 0.19 | 0.7 | 0.73 | 0.85 | 0.75 | 0.72 | 0.76 | 0.85 | 0.74 | 0 | 0 | 0.2 | 0.07
75513 | 2005-05-06 07:08 | 834.99.2 / 1 | 834 | 99 | 2 | 1 | OCR12VM | Tool Steel; High Alloyed; 4 Cold | 5 | 2005 | 11.1 | 11.36 | 11.75 | 11.4 | 0 | 0 | 0.3 | 0.22 | 0.7 | 0.73 | 0.85 | 0.75 | 0.72 | 0.76 | 0.85 | 0.79 | 0 | 0 | 0.2 | 0.07
75541 | 2005-05-08 15:58 | 834.84.2 / 2 | 834 | 84 | 2 | 2 | OCR12VM | Tool Steel; High Alloyed; 4 Cold | 5 | 2005 | 11.1 | 11.43 | 11.75 | 11.36 | 0 | 0 | 0.3 | 0.21 | 0.7 | 0.73 | 0.85 | 0.72 | 0.72 | 0.76 | 0.85 | 0.75 | 0 | 0 | 0.2 | 0.11
75542 | 2005-05-08 17:27 | 834.79.2 / 1 | 834 | 79 | 2 | 1 | OCR12VM | Tool Steel; High Alloyed; 4 Cold | 5 | 2005 | 11.5 | 11.65 | 12 | 11.69 | 0 | 0 | 0.3 | 0.14 | 0.7 | 0.73 | 0.8 | 0.74 | 0.9 | 0.95 | 1 | 0.95 | 0 | 0 | 0.2 | 0.04
75543 | 2005-05-08 19:16 | 834.99.2 / 1 | 834 | 99 | 2 | 1 | OCR12VM | Tool Steel; High Alloyed; 4 Cold | 5 | 2005 | 11.1 | 11.36 | 11.75 | 11.26 | 0 | 0 | 0.3 | 0.22 | 0.7 | 0.73 | 0.85 | 0.73 | 0.72 | 0.76 | 0.85 | 0.74 | 0 | 0 | 0.2 | 0.07
75554 | 2005-05-12 01:14 | 834.99.2 / 2 | 834 | 99 | 2 | 2 | OCR12VM | Tool Steel; High Alloyed; 4 Cold | 5 | 2005 | 11.1 | 11.36 | 11.75 | 11.31 | 0 | 0 | 0.3 | 0.2 | 0.7 | 0.73 | 0.85 | 0.79 | 0.72 | 0.76 | 0.85 | 0.79 | 0 | 0 | 0.2 | 0.07
75557 | 2005-05-12 06:40 | 834.79.2 / 1 | 834 | 79 | 2 | 1 | OCR12VM | Tool Steel; High Alloyed; 4 Cold | 5 | 2005 | 11.5 | 11.65 | 12 | 11.67 | 0 | 0 | 0.3 | 0.11 | 0.7 | 0.73 | 0.8 | 0.76 | 0.9 | 0.95 | 1 | 0.95 | 0 | 0 | 0.2 | 0.06
75576 | 2005-05-14 06:15 | 834.99.2 / 3 | 834 | 99 | 2 | 3 | OCR12VM | Tool Steel; High Alloyed; 4 Cold | 5 | 2005 | 11.1 | 11.36 | 11.75 | 11.4 | 0 | 0 | 0.3 | 0.19 | 0.7 | 0.73 | 0.85 | 0.73 | 0.9 | 0.94 | 1 | 0.93 | 0 | 0 | 0.2 | 0.08
75577 | 2005-05-14 07:57 | 834.93.2 / 2 | 834 | 93 | 2 | 2 | OCR12VM | Tool Steel; High Alloyed; 4 Cold | 5 | 2005 | 11.1 | 11.26 | 11.75 | 11.32 | 0 | 0 | 0.3 | 0.17 | 0.7 | 0.73 | 0.85 | 0.79 | 0.62 | 0.66 | 0.75 | 0.68 | 0 | 0 | 0.2 | 0.07
75589 | 2005-05-15 05:33 | 834.99.2 / 15 | 834 | 99 | 2 | 15 | OCR12VM | Tool Steel; High Alloyed; 4 Cold | 5 | 2005 | 11.1 | 11.36 | 11.75 | 11.24 | 0 | 0 | 0.3 | 0.16 | 0.7 | 0.73 | 0.85 | 0.73 | 0.72 | 0.76 | 0.85 | 0.75 | 0 | 0 | 0.2 | 0.05
75596 | 2005-05-15 17:08 | 834.93.2 / 1 | 834 | 93 | 2 | 1 | OCR12VM | Tool Steel; High Alloyed; 4 Cold | 5 | 2005 | 11.1 | 11.26 | 11.75 | 11.29 | 0 | 0 | 0.3 | 0.4 | 0.7 | 0.73 | 0.85 | 0.74 | 0.62 | 0.66 | 0.75 | 0.67 | 0 | 0 | 0.2 | 0.09
75597 | 2005-05-15 18:59 | 834.57.2 / 5 | 834 | 57 | 2 | 5 | OCR12VM | Tool Steel; High Alloyed; 4 Cold | 5 | 2005 | 11.1 | 11.46 | 11.75 | 11.18 | 0 | 0 | 0.25 | 0.19 | 0.7 | 0.73 | 0.85 | 0.75 | 0.9 | 0.94 | 1 | 0.93 | 0 | 0 | 0.2 | 0.02
75604 | 2005-05-17 14:42 | 834.99.2 / 2 | 834 | 99 | 2 | 2 | OCR12VM | Tool Steel; High Alloyed; 4 Cold | 5 | 2005 | 11.1 | 11.36 | 11.75 | 11.43 | 0 | 0 | 0.3 | 0.2 | 0.7 | 0.73 | 0.85 | 0.75 | 0.72 | 0.76 | 0.85 | 0.79 | 0 | 0 | 0.2 | 0.36
75619 | 2005-05-18 23:39 | 834.99.2 / 1 | 834 | 99 | 2 | 1 | OCR12VM | Tool Steel; High Alloyed; 4 Cold | 5 | 2005 | 11.1 | 11.36 | 11.75 | 11.5 | 0 | 0 | 0.3 | 0.22 | 0.7 | 0.73 | 0.85 | 0.74 | 0.72 | 0.76 | 0.85 | 0.8 | 0 | 0 | 0.2 | 0.15
75630 | 2005-05-20 01:13 | 834.93.2 / 11 | 834 | 93 | 2 | 11 | OCR12VM | Tool Steel; High Alloyed; 4 Cold | 5 | 2005 | 11.1 | 11.26 | 11.75 | 11.32 | 0 | 0 | 0.25 | 0.16 | 0.7 | 0.73 | 0.85 | 0.74 | 0.9 | 0.94 | 1 | 0.93 | 0 | 0 | 0.2 | 0.02
75641 | 2005-05-24 07:09 | 834.79.2 / 1 | 834 | 79 | 2 | 1 | OCR12VM | Tool Steel; High Alloyed; 4 Cold | 5 | 2005 | 11.5 | 11.65 | 12 | 11.54 | 0 | 0 | 0.3 | 0.2 | 0.7 | 0.73 | 0.8 | 0.73 | 0.9 | 0.95 | 1 | 0.92 | 0 | 0 | 0.2 | 0.14
75650 | 2005-05-25 04:09 | 834.57.2 / 2 | 834 | 57 | 2 | 2 | OCR12VM | Tool Steel; High Alloyed; 4 Cold | 5 | 2005 | 11.1 | 11.46 | 11.75 | 11.38 | 0 | 0 | 0.25 | 0.23 | 0.7 | 0.73 | 0.85 | 0.76 | 0.72 | 0.76 | 0.85 | 0.77 | 0 | 0 | 0.2 | 0.07
75651 | 2005-05-25 05:45 | 834.99.2 / 1 | 834 | 99 | 2 | 1 | OCR12VM | Tool Steel; High Alloyed; 4 Cold | 5 | 2005 | 11.1 | 11.36 | 11.75 | 11.36 | 0 | 0 | 0.3 | 0.23 | 0.7 | 0.73 | 0.85 | 0.75 | 0.72 | 0.76 | 0.85 | 0.78 | 0 | 0 | 0.2 | 0.14
75660 | 2005-05-26 04:03 | 834.76.2 / 1 | 834 | 76 | 2 | 1 | OCR12VM | Tool Steel; High Alloyed; 4 Cold | 5 | 2005 | 11.5 | 11.76 | 12.3 | 11.72 | 0 | 0 | 0.3 | 0.13 | 0.85 | 0.9 | 1 | 0.88 | 0.28 | 0.3 | 0.33 | 0.3 | 0 | 0 | 0.2 | 0.01
75661 | 2005-05-26 05:50 | 834.79.2 / 1 | 834 | 79 | 2 | 1 | OCR12VM | Tool Steel; High Alloyed; 4 Cold | 5 | 2005 | 11.5 | 11.65 | 12 | 11.63 | 0 | 0 | 0.3 | 0.18 | 0.7 | 0.73 | 0.8 | 0.73 | 0.9 | 0.95 | 1 | 0.93 | 0 | 0 | 0.2 | 0.11
75663 | 2005-05-26 14:49 | 834.99.2 / 2 | 834 | 99 | 2 | 2 | OCR12VM | Tool Steel; High Alloyed; 4 Cold | 5 | 2005 | 11.1 | 11.36 | 11.75 | 11.36 | 0 | 0 | 0.3 | 0.2 | 0.7 | 0.73 | 0.85 | 0.74 | 0.72 | 0.76 | 0.85 | 0.72 | 0 | 0 | 0.2 | 0.06
75670 | 2005-05-27 04:56 | 834.93.2 / 11 | 834 | 93 | 2 | 11 | OCR12VM | Tool Steel; High Alloyed; 4 Cold | 5 | 2005 | 11.1 | 11.26 | 11.75 | 11.41 | 0 | 0 | 0.25 | 0.21 | 0.7 | 0.73 | 0.85 | 0.76 | 0.9 | 0.94 | 1 | 0.94 | 0 | 0 | 0.2 | 0.07
75671 | 2005-05-27 06:59 | 834.99.2 / 1 | 834 | 99 | 2 | 1 | OCR12VM | Tool Steel; High Alloyed; 4 Cold | 5 | 2005 | 11.1 | 11.36 | 11.75 | 11.53 | 0 | 0 | 0.3 | 0.21 | 0.7 | 0.73 | 0.85 | 0.76 | 0.72 | 0.76 | 0.85 | 0.77 | 0 | 0 | 0.2 | 0.13
75679 | 2005-05-28 05:01 | 834.99.2 / 1 | 834 | 99 | 2 | 1 | OCR12VM | Tool Steel; High Alloyed; 4 Cold | 5 | 2005 | 11.1 | 11.36 | 11.75 | 11.28 | 0 | 0 | 0.3 | 0.21 | 0.7 | 0.73 | 0.85 | 0.78 | 0.72 | 0.76 | 0.85 | 0.78 | 0 | 0 | 0.2 | 0.1
75688 | 2005-05-28 22:54 | 834.57.2 / 5 | 834 | 57 | 2 | 5 | OCR12VM | Tool Steel; High Alloyed; 4 Cold | 5 | 2005 | 11.1 | 11.46 | 11.75 | 11.34 | 0 | 0 | 0.25 | 0.27 | 0.7 | 0.73 | 0.85 | 0.73 | 0.9 | 0.94 | 1 | 0.92 | 0 | 0 | 0.2 | 0.08
75699 | 2005-05-30 00:10 | 834.99.2 / 16 | 834 | 99 | 2 | 16 | OCR12VM | Tool Steel; High Alloyed; 4 Cold | 5 | 2005 | 11.1 | 11.36 | 11.75 | 11.34 | 0 | 0 | 0.3 | 0.21 | 0.7 | 0.73 | 0.85 | 0.75 | 0.9 | 0.94 | 1 | 0.97 | 0 | 0 | 0.2 | 0.05
75700 | 2005-05-30 02:31 | 834.99.2 / 1 | 834 | 99 | 2 | 1 | OCR12VM | Tool Steel; High Alloyed; 4 Cold | 5 | 2005 | 11.1 | 11.36 | 11.75 | 11.77 | 0 | 0 | 0.3 | 0.16 | 0.7 | 0.73 | 0.85 | 0.72 | 0.72 | 0.76 | 0.85 | 0.9 | 0 | 0 | 0.2 | 0.05
75702 | 2005-05-30 06:56 | 834.99.2 / 1 | 834 | 99 | 2 | 1 | OCR12VM | Tool Steel; High Alloyed; 4 Cold | 5 | 2005 | 11.1 | 11.36 | 11.75 | 11.41 | 0 | 0 | 0.3 | 0.17 | 0.7 | 0.73 | 0.85 | 0.82 | 0.72 | 0.76 | 0.85 | 0.73 | 0 | 0 | 0.2 | 0.04
75710 | 2005-06-02 04:53 | 834.57.2 / 2 | 834 | 57 | 2 | 2 | OCR12VM | Tool Steel; High Alloyed; 4 Cold | 6 | 2005 | 11.1 | 11.46 | 11.75 | 11.6 | 0 | 0 | 0.25 | 0.16 | 0.7 | 0.73 | 0.85 | 0.73 | 0.72 | 0.76 | 0.85 | 0.76 | 0 | 0 | 0.2 | 0.04
75711 | 2005-06-02 06:24 | 834.50.1 / 1 | 834 | 50 | 1 | 1 | OCR12VM | Tool Steel; High Alloyed; 4 Cold | 6 | 2005 | 11.5 | 11.66 | 12 | 11.6 | 0 | 0 | 0.3 | 0.17 | 0.7 | 0.73 | 0.8 | 0.72 | 0.7 | 0.74 | 0.8 | 0.7 | 0 | 0 | 0.2 | 0.05
75721 | 2005-06-03 07:48 | 834.93.2 / 5 | 834 | 93 | 2 | 5 | OCR12VM | Tool Steel; High Alloyed; 4 Cold | 6 | 2005 | 11.1 | 11.26 | 11.75 | 11.28 | 0 | 0 | 0.25 | 0.16 | 0.7 | 0.73 | 0.85 | 0.76 | 0.7 | 0.74 | 0.8 | 0.76 | 0 | 0 | 0.15 | 0.05
75732 | 2005-06-04 06:57 | 834.99.2 / 1 | 834 | 99 | 2 | 1 | OCR12VM | Tool Steel; High Alloyed; 4 Cold | 6 | 2005 | 11.1 | 11.36 | 11.75 | 11.62 | 0 | 0 | 0.3 | 0.19 | 0.7 | 0.73 | 0.85 | 0.75 | 0.72 | 0.76 | 0.85 | 0.76 | 0 | 0 | 0.2 | 0.1
75741 | 2005-06-04 23:24 | 834.57.2 / 2 | 834 | 57 | 2 | 2 | OCR12VM | Tool Steel; High Alloyed; 4 Cold | 6 | 2005 | 11.1 | 11.46 | 11.75 | 11.35 | 0 | 0 | 0.25 | 0.16 | 0.7 | 0.73 | 0.85 | 0.74 | 0.72 | 0.76 | 0.85 | 0.74 | 0 | 0 | 0.2 | 0.04
75742 | 2005-06-05 01:09 | 834.99.2 / 1 | 834 | 99 | 2 | 1 | OCR12VM | Tool Steel; High Alloyed; 4 Cold | 6 | 2005 | 11.1 | 11.36 | 11.75 | 11.32 | 0 | 0 | 0.3 | 0.15 | 0.7 | 0.73 | 0.85 | 0.75 | 0.72 | 0.76 | 0.85 | 0.74 | 0 | 0 | 0.2 | 0.04
75743 | 2005-06-05 03:03 | 834.99.2 / 15 | 834 | 99 | 2 | 15 | OCR12VM | Tool Steel; High Alloyed; 4 Cold | 6 | 2005 | 11.1 | 11.36 | 11.75 | 11.3 | 0 | 0 | 0.3 | 0.15 | 0.7 | 0.73 | 0.85 | 0.73 | 0.72 | 0.76 | 0.85 | 0.8 | 0 | 0 | 0.2 | 0.03
75751 | 2005-06-05 17:42 | 834.79.2 / 1 | 834 | 79 | 2 | 1 | OCR12VM | Tool Steel; High Alloyed; 4 Cold | 6 | 2005 | 11.5 | 11.65 | 12 | 11.8 | 0 | 0 | 0.3 | 0.17 | 0.7 | 0.73 | 0.8 | 0.8 | 0.9 | 0.95 | 1 | 0.94 | 0 | 0 | 0.2 | 0.12
75752 | 2005-06-05 19:25 | 834.79.2 / 1 | 834 | 79 | 2 | 1 | OCR12VM | Tool Steel; High Alloyed; 4 Cold | 6 | 2005 | 11.5 | 11.65 | 12 | 11.75 | 0 | 0 | 0.3 | 0.18 | 0.7 | 0.73 | 0.8 | 0.76 | 0.9 | 0.95 | 1 | 0.95 | 0 | 0 | 0.2 | 0.03
75756 | 2005-06-06 03:23 | 834.57.2 / 2 | 834 | 57 | 2 | 2 | OCR12VM | Tool Steel; High Alloyed; 4 Cold | 6 | 2005 | 11.1 | 11.46 | 11.75 | 11.41 | 0 | 0 | 0.25 | 0.15 | 0.7 | 0.73 | 0.85 | 0.71 | 0.72 | 0.76 | 0.85 | 0.77 | 0 | 0 | 0.2 | 0.04
75765 | 2005-06-08 04:38 | 834.76.2 / 1 | 834 | 76 | 2 | 1 | OCR12VM | Tool Steel; High Alloyed; 4 Cold | 6 | 2005 | 11.5 | 11.76 | 12.3 | 11.69 | 0 | 0 | 0.3 | 0.12 | 0.85 | 0.9 | 1 | 0.88 | 0.28 | 0.3 | 0.33 | 0.29 | 0 | 0 | 0.2 | 0.02
75766 | 2005-06-08 06:31 | 834.79.2 / 2 | 834 | 79 | 2 | 2 | OCR12VM | Tool Steel; High Alloyed; 4 Cold | 6 | 2005 | 11.5 | 11.65 | 12 | 11.84 | 0 | 0 | 0.3 | 0.11 | 0.7 | 0.73 | 0.8 | 0.74 | 0.9 | 0.95 | 1 | 0.95 | 0 | 0 | 0.2 | 0.01
75783 | 2005-06-10 05:53 | 834.79.2 / 1 | 834 | 79 | 2 | 1 | OCR12VM | Tool Steel; High Alloyed; 4 Cold | 6 | 2005 | 11.5 | 11.65 | 12 | 11.77 | 0 | 0 | 0.3 | 0.1 | 0.7 | 0.73 | 0.8 | 0.73 | 0.9 | 0.95 | 1 | 0.95 | 0 | 0 | 0.2 | 0.02
75784 | 2005-06-10 08:01 | 834.79.2 / 1 | 834 | 79 | 2 | 1 | OCR12VM | Tool Steel; High Alloyed; 4 Cold | 6 | 2005 | 11.5 | 11.65 | 12 | 11.67 | 0 | 0 | 0.3 | 0.16 | 0.7 | 0.73 | 0.8 | 0.72 | 0.9 | 0.95 | 1 | 0.91 | 0 | 0 | 0.2 | 0.06
75798 | 2005-06-11 16:56 | 834.79.2 / 2 | 834 | 79 | 2 | 2 | OCR12VM | Tool Steel; High Alloyed; 4 Cold | 6 | 2005 | 11.5 | 11.65 | 12 | 11.68 | 0 | 0 | 0.3 | 0.13 | 0.7 | 0.73 | 0.8 | 0.76 | 0.9 | 0.95 | 1 | 0.92 | 0 | 0 | 0.2 | 0.05
75820 | 2005-06-16 01:29 | 834.79.2 / 1 | 834 | 79 | 2 | 1 | OCR12VM | Tool Steel; High Alloyed; 4 Cold | 6 | 2005 | 11.5 | 11.65 | 12 | 11.69 | 0 | 0 | 0.3 | 0.18 | 0.7 | 0.73 | 0.8 | 0.79 | 0.9 | 0.95 | 1 | 0.94 | 0 | 0 | 0.2 | 0.07
75821 | 2005-06-16 03:36 | 834.79.2 / 1 | 834 | 79 | 2 | 1 | OCR12VM | Tool Steel; High Alloyed; 4 Cold | 6 | 2005 | 11.5 | 11.65 | 12 | 11.66 | 0 | 0 | 0.3 | 0.15 | 0.7 | 0.73 | 0.8 | 0.73 | 0.9 | 0.95 | 1 | 0.92 | 0 | 0 | 0.2 | 0.06
75822 | 2005-06-16 05:16 | 834.99.2 / 2 | 834 | 99 | 2 | 2 | OCR12VM | Tool Steel; High Alloyed; 4 Cold | 6 | 2005 | 11.1 | 11.36 | 11.75 | 11.35 | 0 | 0 | 0.3 | 0.18 | 0.7 | 0.73 | 0.85 | 0.77 | 0.72 | 0.76 | 0.85 | 0.77 | 0 | 0 | 0.2 | 0.06
75823 | 2005-06-16 06:57 | 834.79.2 / 4 | 834 | 79 | 2 | 4 | OCR12VM | Tool Steel; High Alloyed; 4 Cold | 6 | 2005 | 11.5 | 11.65 | 12 | 11.68 | 0 | 0 | 0.3 | 0.15 | 0.7 | 0.73 | 0.8 | 0.75 | 0.9 | 0.95 | 1 | 0.96 | 0 | 0 | 0.2 | 0.04
75830 | 2005-06-17 01:07 | 834.79.2 / 1 | 834 | 79 | 2 | 1 | OCR12VM | Tool Steel; High Alloyed; 4 Cold | 6 | 2005 | 11.5 | 11.65 | 12 | 11.8 | 0 | 0 | 0.3 | 0.16 | 0.7 | 0.73 | 0.8 | 0.75 | 0.9 | 0.95 | 1 | 0.96 | 0 | 0 | 0.2 | 0.1
75832 | 2005-06-17 04:40 | 834.57.2 / 2 | 834 | 57 | 2 | 2 | OCR12VM | Tool Steel; High Alloyed; 4 Cold | 6 | 2005 | 11.1 | 11.46 | 11.75 | 11.44 | 0 | 0 | 0.25 | 0.18 | 0.7 | 0.73 | 0.85 | 0.76 | 0.72 | 0.76 | 0.85 | 0.74 | 0 | 0 | 0.2 | 0.08
75839 | 2005-06-17 21:21 | 834.57.2 / 5 | 834 | 57 | 2 | 5 | OCR12VM | Tool Steel; High Alloyed; 4 Cold | 6 | 2005 | 11.1 | 11.46 | 11.75 | 11.27 | 0 | 0 | 0.25 | 0.16 | 0.7 | 0.73 | 0.85 | 0.76 | 0.9 | 0.94 | 1 | 0.95 | 0 | 0 | 0.2 | 0.08
75841 | 2005-06-18 00:38 | 834.93.2 / 1 | 834 | 93 | 2 | 1 | OCR12VM | Tool Steel; High Alloyed; 4 Cold | 6 | 2005 | 11.1 | 11.26 | 11.75 | 11.44 | 0 | 0 | 0.3 | 0.16 | 0.7 | 0.73 | 0.85 | 0.76 | 0.62 | 0.66 | 0.75 | 0.66 | 0 | 0 | 0.2 | 0.06
75843 | 2005-06-18 04:29 | 834.79.2 / 1 | 834 | 79 | 2 | 1 | OCR12VM | Tool Steel; High Alloyed; 4 Cold | 6 | 2005 | 11.5 | 11.65 | 12 | 11.73 | 0 | 0 | 0.3 | 0.14 | 0.7 | 0.73 | 0.8 | 0.76 | 0.9 | 0.95 | 1 | 0.96 | 0 | 0 | 0.2 | 0.02
75846 | 2005-06-18 12:59 | 834.99.2 / 2 | 834 | 99 | 2 | 2 | OCR12VM | Tool Steel; High Alloyed; 4 Cold | 6 | 2005 | 11.1 | 11.36 | 11.75 | 11.23 | 0 | 0 | 0.3 | 0.17 | 0.7 | 0.73 | 0.85 | 0.71 | 0.72 | 0.76 | 0.85 | 0.75 | 0 | 0 | 0.2 | 0.05
75853 | 2005-06-19 01:54 | 834.93.2 / 1 | 834 | 93 | 2 | 1 | OCR12VM | Tool Steel; High Alloyed; 4 Cold | 6 | 2005 | 11.1 | 11.26 | 11.75 | 11.42 | 0 | 0 | 0.3 | 0.19 | 0.7 | 0.73 | 0.85 | 0.74 | 0.62 | 0.66 | 0.75 | 0.68 | 0 | 0 | 0.2 | 0.05
75861 | 2005-06-19 19:46 | 834.84.2 / 2 | 834 | 84 | 2 | 2 | OCR12VM | Tool Steel; High Alloyed; 4 Cold | 6 | 2005 | 11.1 | 11.43 | 11.75 | 11.44 | 0 | 0 | 0.3 | 0.2 | 0.7 | 0.73 | 0.85 | 0.94 | 0.72 | 0.76 | 0.85 | 0.76 | 0 | 0 | 0.2 | 0.3
75866 | 2005-06-20 07:04 | 834.93.2 / 12 | 834 | 93 | 2 | 12 | OCR12VM | Tool Steel; High Alloyed; 4 Cold | 6 | 2005 | 11.1 | 11.26 | 11.75 | 11.24 | 0 | 0 | 0.3 | 0.21 | 0.7 | 0.73 | 0.85 | 0.77 | 0.9 | 0.94 | 1 | 0.94 | 0 | 0 | 0.2 | 0.05
75875 | 2005-06-22 04:51 | 834.93.2 / 1 | 834 | 93 | 2 | 1 | OCR12VM | Tool Steel; High Alloyed; 4 Cold | 6 | 2005 | 11.1 | 11.26 | 11.75 | 11.16 | 0 | 0 | 0.3 | 0.18 | 0.7 | 0.73 | 0.85 | 0.74 | 0.62 | 0.66 | 0.75 | 0.67 | 0 | 0 | 0.2 | 0.05
75884 | 2005-06-23 03:08 | 834.93.2 / 5 | 834 | 93 | 2 | 5 | OCR12VM | Tool Steel; High Alloyed; 4 Cold | 6 | 2005 | 11.1 | 11.26 | 11.75 | 11.25 | 0 | 0 | 0.25 | 0.2 | 0.7 | 0.73 | 0.85 | 0.76 | 0.7 | 0.74 | 0.8 | 0.78 | 0 | 0 | 0.15 | 0.05
75885 | 2005-06-23 05:04 | 834.79.2 / 1 | 834 | 79 | 2 | 1 | OCR12VM | Tool Steel; High Alloyed; 4 Cold | 6 | 2005 | 11.5 | 11.65 | 12 | 11.65 | 0 | 0 | 0.3 | 0.16 | 0.7 | 0.73 | 0.8 | 0.72 | 0.9 | 0.95 | 1 | 0.93 | 0 | 0 | 0.2 | 0.06
75894 | 2005-06-24 02:38 | 834.99.2 / 1 | 834 | 99 | 2 | 1 | OCR12VM | Tool Steel; High Alloyed; 4 Cold | 6 | 2005 | 11.1 | 11.36 | 11.75 | 11.43 | 0 | 0 | 0.3 | 0.2 | 0.7 | 0.73 | 0.85 | 0.75 | 0.72 | 0.76 | 0.85 | 0.75 | 0 | 0 | 0.2 | 0.07
75898 | 2005-06-24 18:24 | 834.93.2 / 12 | 834 | 93 | 2 | 12 | OCR12VM | Tool Steel; High Alloyed; 4 Cold | 6 | 2005 | 11.1 | 11.26 | 11.75 | 11.2 | 0 | 0 | 0.3 | 0.18 | 0.7 | 0.73 | 0.85 | 0.73 | 0.9 | 0.94 | 1 | 0.93 | 0 | 0 | 0.2 | 0.08
75899 | 2005-06-24 20:26 | 834.93.2 / 12 | 834 | 93 | 2 | 12 | OCR12VM | Tool Steel; High Alloyed; 4 Cold | 6 | 2005 | 11.1 | 11.26 | 11.75 | 11.29 | 0 | 0 | 0.3 | 0.18 | 0.7 | 0.73 | 0.85 | 0.73 | 0.9 | 0.94 | 1 | 0.96 | 0 | 0 | 0.2 | 0.07
75900 | 2005-06-24 22:04 | 834.84.2 / 2 | 834 | 84 | 2 | 2 | OCR12VM | Tool Steel; High Alloyed; 4 Cold | 6 | 2005 | 11.1 | 11.43 | 11.75 | 11.28 | 0 | 0 | 0.3 | 0.17 | 0.7 | 0.73 | 0.85 | 0.76 | 0.72 | 0.76 | 0.85 | 0.77 | 0 | 0 | 0.2 | 0.08
75901 | 2005-06-24 23:47 | 834.57.2 / 2 | 834 | 57 | 2 | 2 | OCR12VM | Tool Steel; High Alloyed; 4 Cold | 6 | 2005 | 11.1 | 11.46 | 11.75 | 11.36 | 0 | 0 | 0.25 | 0.13 | 0.7 | 0.73 | 0.85 | 0.73 | 0.72 | 0.76 | 0.85 | 0.76 | 0 | 0 | 0.2 | 0.04
75908 | 2005-06-27 18:13 | 834.93.2 / 12 | 834 | 93 | 2 | 12 | OCR12VM | Tool Steel; High Alloyed; 4 Cold | 6 | 2005 | 11.1 | 11.26 | 11.75 | 11.31 | 0 | 0 | 0.3 | 0.35 | 0.7 | 0.73 | 0.85 | 0.75 | 0.9 | 0.94 | 1 | 0.99 | 0 | 0 | 0.2 | 0.02
75912 | 2005-06-28 03:04 | 834.84.2 / 2 | 834 | 84 | 2 | 2 | OCR12VM | Tool Steel; High Alloyed; 4 Cold | 6 | 2005 | 11.1 | 11.43 | 11.75 | 11.35 | 0 | 0 | 0.3 | 0.21 | 0.7 | 0.73 | 0.85 | 0.71 | 0.72 | 0.76 | 0.85 | 0.76 | 0 | 0 | 0.2 | 0.1
75913 | 2005-06-28 04:39 | 834.79.2 / 1 | 834 | 79 | 2 | 1 | OCR12VM | Tool Steel; High Alloyed; 4 Cold | 6 | 2005 | 11.5 | 11.65 | 12 | 11.62 | 0 | 0 | 0.3 | 0.12 | 0.7 | 0.73 | 0.8 | 0.71 | 0.9 | 0.95 | 1 | 0.93 | 0 | 0 | 0.2 | 0.03
75920 | 2005-06-29 00:22 | 834.99.2 / 1 | 834 | 99 | 2 | 1 | OCR12VM | Tool Steel; High Alloyed; 4 Cold | 6 | 2005 | 11.1 | 11.36 | 11.75 | 11.35 | 0 | 0 | 0.3 | 0.15 | 0.7 | 0.73 | 0.85 | 0.72 | 0.72 | 0.76 | 0.85 | 0.76 | 0 | 0 | 0.2 | 0.02
75923 | 2005-06-29 06:54 | 834.84.2 / 2 | 834 | 84 | 2 | 2 | OCR12VM | Tool Steel; High Alloyed; 4 Cold | 6 | 2005 | 11.1 | 11.43 | 11.75 | 11.48 | 0 | 0 | 0.3 | 0.15 | 0.7 | 0.73 | 0.85 | 0.74 | 0.72 | 0.76 | 0.85 | 0.76 | 0 | 0 | 0.2 | 0.03
75929 | 2005-06-30 04:11 | 834.93.2 / 1 | 834 | 93 | 2 | 1 | OCR12VM | Tool Steel; High Alloyed; 4 Cold | 6 | 2005 | 11.1 | 11.26 | 11.75 | 11.32 | 0 | 0 | 0.3 | 0.2 | 0.7 | 0.73 | 0.85 | 0.75 | 0.62 | 0.66 | 0.75 | 0.67 | 0 | 0 | 0.2 | 0.04
75931 | 2005-06-30 07:53 | 834.93.2 / 2 | 834 | 93 | 2 | 2 | OCR12VM | Tool Steel; High Alloyed; 4 Cold | 6 | 2005 | 11.1 | 11.26 | 11.75 | 11.32 | 0 | 0 | 0.3 | 0.17 | 0.7 | 0.73 | 0.85 | 0.72 | 0.62 | 0.66 | 0.75 | 0.67 | 0 | 0 | 0.2 | 0.04
75939 | 2005-07-01 05:48 | 834.99.2 / 2 | 834 | 99 | 2 | 2 | OCR12VM | Tool Steel; High Alloyed; 4 Cold | 7 | 2005 | 11.1 | 11.36 | 11.75 | 11.71 | 0 | 0 | 0.3 | 0.14 | 0.7 | 0.73 | 0.85 | 0.74 | 0.72 | 0.76 | 0.85 | 0.76 | 0 | 0 | 0.2 | 0
75940 | 2005-07-01 07:41 | 834.99.2 / 1 | 834 | 99 | 2 | 1 | OCR12VM | Tool Steel; High Alloyed; 4 Cold | 7 | 2005 | 11.1 | 11.36 | 11.75 | 11.29 | 0 | 0 | 0.3 | 0.16 | 0.7 | 0.73 | 0.85 | 0.74 | 0.72 | 0.76 | 0.85 | 0.75 | 0 | 0 | 0.2 | 0.02
75941 | 2005-07-01 14:00 | 834.99.2 / 9 | 834 | 99 | 2 | 9 | OCR12VM | Tool Steel; High Alloyed; 4 Cold | 7 | 2005 | 11.1 | 11.36 | 11.75 | 11.29 | 0 | 0 | 0.3 | 0.14 | 0.7 | 0.73 | 0.85 | 0.72 | 0.9 | 0.93 | 1 | 0.94 | 0 | 0 | 0.2 | 0.01
75944 | 2005-07-01 19:59 | 834.79.2 / 2 | 834 | 79 | 2 | 2 | OCR12VM | Tool Steel; High Alloyed; 4 Cold | 7 | 2005 | 11.5 | 11.65 | 12 | 11.82 | 0 | 0 | 0.3 | 0.17 | 0.7 | 0.73 | 0.8 | 0.74 | 0.9 | 0.95 | 1 | 0.93 | 0 | 0 | 0.2 | 0.05
75971 | 2005-07-04 03:47 | 834.84.2 / 2 | 834 | 84 | 2 | 2 | OCR12VM | Tool Steel; High Alloyed; 4 Cold | 7 | 2005 | 11.1 | 11.43 | 11.75 | 11.11 | 0 | 0 | 0.3 | 0.24 | 0.7 | 0.73 | 0.85 | 0.7 | 0.72 | 0.76 | 0.85 | 0.74 | 0 | 0 | 0.2 | 0.09
75987 | 2005-07-27 00:07 | 834.57.2 / 2 | 834 | 57 | 2 | 2 | OCR12VM | Tool Steel; High Alloyed; 4 Cold | 7 | 2005 | 11.1 | 11.46 | 11.75 | 11.34 | 0 | 0 | 0.25 | 0.26 | 0.7 | 0.73 | 0.85 | 0.74 | 0.72 | 0.76 | 0.85 | 0.79 | 0 | 0 | 0.2 | 0.11
75989 | 2005-07-27 03:52 | 834.84.2 / 1 | 834 | 84 | 2 | 1 | OCR12VM | Tool Steel; High Alloyed; 4 Cold | 7 | 2005 | 11.1 | 11.43 | 11.75 | 11.28 | 0 | 0 | 0.3 | 0.21 | 0.7 | 0.73 | 0.85 | 0.76 | 0.72 | 0.76 | 0.85 | 0.77 | 0 | 0 | 0.2 | 0.09
75990 | 2005-07-27 05:39 | 834.95.2 / 3 | 834 | 95 | 2 | 3 | OCR12VM | Tool Steel; High Alloyed; 4 Cold | 7 | 2005 | 11.1 | 11.46 | 11.75 | 11.35 | 0 | 0 | 0.3 | 0.2 | 0.7 | 0.73 | 0.8 | 0.73 | 0.9 | 0.94 | 1 | 0.95 | 0 | 0 | 0.2 | 0.09
75997 | 2005-07-28 01:47 | 834.99.2 / 9 | 834 | 99 | 2 | 9 | OCR12VM | Tool Steel; High Alloyed; 4 Cold | 7 | 2005 | 11.1 | 11.36 | 11.75 | 11.29 | 0 | 0 | 0.3 | 0.22 | 0.7 | 0.73 | 0.85 | 0.72 | 0.9 | 0.93 | 1 | 0.93 | 0 | 0 | 0.2 | 0.06
75998 | 2005-07-28 03:30 | 834.93.2 / 12 | 834 | 93 | 2 | 12 | OCR12VM | Tool Steel; High Alloyed; 4 Cold | 7 | 2005 | 11.1 | 11.26 | 11.75 | 11.25 | 0 | 0 | 0.3 | 0.22 | 0.7 | 0.73 | 0.85 | 0.75 | 0.9 | 0.94 | 1 | 0.95 | 0 | 0 | 0.2 | 0.07
76016 | 2005-07-30 02:59 | 834.99.2 / 1 | 834 | 99 | 2 | 1 | OCR12VM | Tool Steel; High Alloyed; 4 Cold | 7 | 2005 | 11.1 | 11.36 | 11.75 | 11.27 | 0 | 0 | 0.3 | 0.19 | 0.7 | 0.73 | 0.85 | 0.74 | 0.72 | 0.76 | 0.85 | 0.77 | 0 | 0 | 0.2 | 0.07
76017 | 2005-07-30 04:36 | 834.99.2 / 6 | 834 | 99 | 2 | 6 | OCR12VM | Tool Steel; High Alloyed; 4 Cold | 7 | 2005 | 11.1 | 11.36 | 11.75 | 11.33 | 0 | 0 | 0.3 | 0.26 | 0.7 | 0.73 | 0.85 | 0.74 | 0.9 | 0.94 | 1 | 0.95 | 0 | 0 | 0.2 | 0.05
76018 | 2005-07-30 06:15 | 834.84.2 / 2 | 834 | 84 | 2 | 2 | OCR12VM | Tool Steel; High Alloyed; 4 Cold | 7 | 2005 | 11.1 | 11.43 | 11.75 | 11.3 | 0 | 0 | 0.3 | 0.21 | 0.7 | 0.73 | 0.85 | 0.73 | 0.72 | 0.76 | 0.85 | 0.75 | 0 | 0 | 0.2 | 0.09
76027 | 2005-07-31 00:09 | 834.93.2 / 1 | 834 | 93 | 2 | 1 | OCR12VM | Tool Steel; High Alloyed; 4 Cold | 7 | 2005 | 11.1 | 11.26 | 11.75 | 11.33 | 0 | 0 | 0.3 | 0.24 | 0.7 | 0.73 | 0.85 | 0.72 | 0.62 | 0.66 | 0.75 | 0.66 | 0 | 0 | 0.2 | 0.08
76028 | 2005-07-31 01:48 | 834.93.2 / 1 | 834 | 93 | 2 | 1 | OCR12VM | Tool Steel; High Alloyed; 4 Cold | 7 | 2005 | 11.1 | 11.26 | 11.75 | 11.33 | 0 | 0 | 0.3 | 0.23 | 0.7 | 0.73 | 0.85 | 0.73 | 0.62 | 0.66 | 0.75 | 0.67 | 0 | 0 | 0.2 | 0.11
76035 | 2005-07-31 17:18 | 834.93.2 / 2 | 834 | 93 | 2 | 2 | OCR12VM | Tool Steel; High Alloyed; 4 Cold | 7 | 2005 | 11.1 | 11.26 | 11.75 | 11.2 | 0 | 0 | 0.3 | 0.08 | 0.7 | 0.73 | 0.85 | 0.75 | 0.62 | 0.66 | 0.75 | 0.69 | 0 | 0 | 0.2 | 0.02
76037 | 2005-07-31 21:32 | 834.93.2 / 12 | 834 | 93 | 2 | 12 | OCR12VM | Tool Steel; High Alloyed; 4 Cold | 7 | 2005 | 11.1 | 11.26 | 11.75 | 11.3 | 0 | 0 | 0.3 | 0.24 | 0.7 | 0.73 | 0.85 | 0.73 | 0.9 | 0.94 | 1 | 0.96 | 0 | 0 | 0.2 | 0.12
76038 | 2005-07-31 23:11 | 834.93.2 / 12 | 834 | 93 | 2 | 12 | OCR12VM | Tool Steel; High Alloyed; 4 Cold | 7 | 2005 | 11.1 | 11.26 | 11.75 | 11.3 | 0 | 0 | 0.3 | 0.25 | 0.7 | 0.73 | 0.85 | 0.75 | 0.9 | 0.94 | 1 | 0.92 | 0 | 0 | 0.2 | 0.13
76039 | 2005-08-01 00:47 | 834.79.2 / 6 | 834 | 79 | 2 | 6 | OCR12VM | Tool Steel; High Alloyed; 4 Cold | 8 | 2005 | 11.5 | 11.65 | 12 | 11.74 | 0 | 0 | 0.3 | 0.11 | 0.7 | 0.73 | 0.8 | 0.72 | 0.9 | 0.95 | 1 | 0.92 | 0 | 0 | 0.15 | 0.02
76045 | 2005-08-04 01:55 | 834.79.2 / 1 | 834 | 79 | 2 | 1 | OCR12VM | Tool Steel; High Alloyed; 4 Cold | 8 | 2005 | 11.5 | 11.65 | 12 | 11.67 | 0 | 0 | 0.3 | 0.2 | 0.7 | 0.73 | 0.8 | 0.74 | 0.9 | 0.95 | 1 | 0.92 | 0 | 0 | 0.2 | 0.02
76048 | 2005-08-04 07:55 | 834.84.2 / 2 | 834 | 84 | 2 | 2 | OCR12VM | Tool Steel; High Alloyed; 4 Cold | 8 | 2005 | 11.1 | 11.43 | 11.75 | 11.28 | 0 | 0 | 0.3 | 0.21 | 0.7 | 0.73 | 0.85 | 0.72 | 0.72 | 0.76 | 0.85 | 0.77 | 0 | 0 | 0.2 | 0.07
76052 | 2005-08-04 20:14 | 834.93.2 / 1 | 834 | 93 | 2 | 1 | OCR12VM | Tool Steel; High Alloyed; 4 Cold | 8 | 2005 | 11.1 | 11.26 | 11.75 | 11.42 | 0 | 0 | 0.3 | 0.21 | 0.7 | 0.73 | 0.85 | 0.74 | 0.62 | 0.66 | 0.75 | 0.67 | 0 | 0 | 0.2 | 0.01
76053 | 2005-08-04 22:41 | 834.99.2 / 1 | 834 | 99 | 2 | 1 | OCR12VM | Tool Steel; High Alloyed; 4 Cold | 8 | 2005 | 11.1 | 11.36 | 11.75 | 11.37 | 0 | 0 | 0.3 | 0.2 | 0.7 | 0.73 | 0.85 | 0.74 | 0.72 | 0.76 | 0.85 | 0.76 | 0 | 0 | 0.2 | 0.01
76064 | 2005-08-06 01:37 | 834.84.2 / 2 | 834 | 84 | 2 | 2 | OCR12VM | Tool Steel; High Alloyed; 4 Cold | 8 | 2005 | 11.1 | 11.43 | 11.75 | 11.43 | 0 | 0 | 0.3 | 0.16 | 0.7 | 0.73 | 0.85 | 0.75 | 0.72 | 0.76 | 0.85 | 0.74 | 0 | 0 | 0.2 | 0.05
76066 | 2005-08-06 05:15 | 834.93.2 / 1 | 834 | 93 | 2 | 1 | OCR12VM | Tool Steel; High Alloyed; 4 Cold | 8 | 2005 | 11.1 | 11.26 | 11.75 | 11.43 | 0 | 0 | 0.3 | 0.19 | 0.7 | 0.73 | 0.85 | 0.75 | 0.62 | 0.66 | 0.75 | 0.65 | 0 | 0 | 0.2 | 0.07
76083 | 2005-08-07 13:34 | 834.93.2 / 12 | 834 | 93 | 2 | 12 | OCR12VM | Tool Steel; High Alloyed; 4 Cold | 8 | 2005 | 11.1 | 11.26 | 11.75 | 11.28 | 0 | 0 | 0.3 | 0.19 | 0.7 | 0.73 | 0.85 | 0.75 | 0.9 | 0.94 | 1 | 0.95 | 0 | 0 | 0.2 | 0.08
76084 | 2005-08-07 15:20 | 834.93.2 / 1 | 834 | 93 | 2 | 1 | OCR12VM | Tool Steel; High Alloyed; 4 Cold | 8 | 2005 | 11.1 | 11.26 | 11.75 | 11.24 | 0 | 0 | 0.3 | 0.22 | 0.7 | 0.73 | 0.85 | 0.74 | 0.62 | 0.66 | 0.75 | 0.66 | 0 | 0 | 0.2 | 0.21
76085 | 2005-08-07 16:59 | 834.57.2 / 2 | 834 | 57 | 2 | 2 | OCR12VM | Tool Steel; High Alloyed; 4 Cold | 8 | 2005 | 11.1 | 11.46 | 11.75 | 11.4 | 0 | 0 | 0.25 | 0.22 | 0.7 | 0.73 | 0.85 | 0.74 | 0.72 | 0.76 | 0.85 | 0.77 | 0 | 0 | 0.2 | 0.09
76090 | 2005-08-08 03:44 | 834.99.2 / 1 | 834 | 99 | 2 | 1 | OCR12VM | Tool Steel; High Alloyed; 4 Cold | 8 | 2005 | 11.1 | 11.36 | 11.75 | 11.38 | 0 | 0 | 0.3 | 0.2 | 0.7 | 0.73 | 0.85 | 0.72 | 0.72 | 0.76 | 0.85 | 0.74 | 0 | 0 | 0.2 | 0.07
76100 | 2005-08-11 06:56 | 834.57.2 / 2 | 834 | 57 | 2 | 2 | OCR12VM | Tool Steel; High Alloyed; 4 Cold | 8 | 2005 | 11.1 | 11.46 | 11.75 | 11.32 | 0 | 0 | 0.25 | 0.18 | 0.7 | 0.73 | 0.85 | 0.74 | 0.72 | 0.76 | 0.85 | 0.78 | 0 | 0 | 0.2 | 0.06
76111 | 2005-08-12 17:28 | 834.99.2 / 17 | 834 | 99 | 2 | 17 | OCR12VM | Tool Steel; High Alloyed; 4 Cold | 8 | 2005 | 11 | 11.36 | 12 | 11.11 | 0 | 0 | 0.35 | 0.17 | 0.7 | 0.73 | 0.9 | 0.73 | 0.8 | 0.84 | 1 | 0.85 | 0 | 0 | 0.2 | 0.06
76134 | 2005-08-14 13:26 | 834.57.2 / 2 | 834 | 57 | 2 | 2 | OCR12VM | Tool Steel; High Alloyed; 4 Cold | 8 | 2005 | 11.1 | 11.46 | 11.75 | 11.34 | 0 | 0 | 0.25 | 0.16 | 0.7 | 0.73 | 0.85 | 0.73 | 0.72 | 0.76 | 0.85 | 0.76 | 0 | 0 | 0.2 | 0.09
76135 | 2005-08-14 15:16 | 834.93.2 / 1 | 834 | 93 | 2 | 1 | OCR12VM | Tool Steel; High Alloyed; 4 Cold | 8 | 2005 | 11.1 | 11.26 | 11.75 | 11.22 | 0 | 0 | 0.3 | 0.15 | 0.7 | 0.73 | 0.85 | 0.75 | 0.62 | 0.66 | 0.75 | 0.66 | 0 | 0 | 0.2 | 0.05
76136 | 2005-08-14 16:52 | 834.93.2 / 14 | 834 | 93 | 2 | 14 | OCR12VM | Tool Steel; High Alloyed; 4 Cold | 8 | 2005 | 11.5 | 11.62 | 11.75 | 11.53 | 0 | 0 | 0.3 | 0.14 | 0.7 | 0.73 | 0.85 | 0.76 | 0.9 | 0.94 | 1 | 0.95 | 0 | 0 | 0.2 | 0.06
76140 | 2005-08-15 02:57 | 834.57.2 / 5 | 834 | 57 | 2 | 5 | OCR12VM | Tool Steel; High Alloyed; 4 Cold | 8 | 2005 | 11.1 | 11.46 | 11.75 | 11.39 | 0 | 0 | 0.25 | 0.18 | 0.7 | 0.73 | 0.85 | 0.76 | 0.9 | 0.94 | 1 | 0.95 | 0 | 0 | 0.2 | 0.08
76143 | 2005-08-16 16:07 | 834.57.2 / 2 | 834 | 57 | 2 | 2 | OCR12VM | Tool Steel; High Alloyed; 4 Cold | 8 | 2005 | 11.1 | 11.46 | 11.75 | 11.34 | 0 | 0 | 0.25 | 0.16 | 0.7 | 0.73 | 0.85 | 0.77 | 0.72 | 0.76 | 0.85 | 0.75 | 0 | 0 | 0.2 | 0.03
76151 | 2005-08-17 08:18 | 834.99.2 / 9 | 834 | 99 | 2 | 9 | OCR12VM | Tool Steel; High Alloyed; 4 Cold | 8 | 2005 | 11.1 | 11.36 | 11.75 | 11.37 | 0 | 0 | 0.3 | 0.16 | 0.7 | 0.73 | 0.85 | 0.73 | 0.9 | 0.93 | 1 | 0.92 | 0 | 0 | 0.2 | 0.04
76161 | 2005-08-18 05:26 | 834.99.2 / 1 | 834 | 99 | 2 | 1 | OCR12VM | Tool Steel; High Alloyed; 4 Cold | 8 | 2005 | 11.1 | 11.36 | 11.75 | 11.35 | 0 | 0 | 0.3 | 0.2 | 0.7 | 0.73 | 0.85 | 0.72 | 0.72 | 0.76 | 0.85 | 0.73 | 0 | 0 | 0.2 | 0.04
76162 | 2005-08-18 07:13 | 834.99.2 / 17 | 834 | 99 | 2 | 17 | OCR12VM | Tool Steel; High Alloyed; 4 Cold | 8 | 2005 | 11 | 11.36 | 12 | 11.3 | 0 | 0 | 0.35 | 0.17 | 0.7 | 0.73 | 0.9 | 0.74 | 0.8 | 0.84 | 1 | 0.85 | 0 | 0 | 0.2 | 0.08
76169 | 2005-08-19 02:16 | 834.99.2 / 18 | 834 | 99 | 2 | 18 | OCR12VM | Tool Steel; High Alloyed; 4 Cold | 8 | 2005 | 11.5 | 11.62 | 11.75 | 11.61 | 0 | 0 | 0.3 | 0.17 | 0.7 | 0.73 | 0.85 | 0.73 | 0.9 | 0.94 | 1 | 0.93 | 0 | 0 | 0.2 | 0.04
76178 | 2005-08-23 01:45 | 834.93.2 / 14 | 834 | 93 | 2 | 14 | OCR12VM | Tool Steel; High Alloyed; 4 Cold | 8 | 2005 | 11.5 | 11.62 | 11.75 | 11.64 | 0 | 0 | 0.3 | 0.17 | 0.7 | 0.73 | 0.85 | 0.74 | 0.9 | 0.94 | 1 | 0.94 | 0 | 0 | 0.2 | 0.07
76179 | 2005-08-23 03:19 | 834.99.2 / 6 | 834 | 99 | 2 | 6 | OCR12VM | Tool Steel; High Alloyed; 4 Cold | 8 | 2005 | 11.1 | 11.36 | 11.75 | 11.28 | 0 | 0 | 0.3 | 0.13 | 0.7 | 0.73 | 0.85 | 0.74 | 0.9 | 0.94 | 1 | 0.95 | 0 | 0 | 0.2 | 0.05
76181 | 2005-08-23 06:31 | 834.76.2 / 2 | 834 | 76 | 2 | 2 | OCR12VM | Tool Steel; High Alloyed; 4 Cold | 8 | 2005 | 11.5 | 11.76 | 12.3 | 11.74 | 0 | 0 | 0.3 | 0.06 | 0.85 | 0.9 | 1 | 0.85 | 0.28 | 0.3 | 0.33 | 0.29 | 0 | 0 | 0.2 | 0.01
76182 | 2005-08-23 14:00 | 834.57.2 / 5 | 834 | 57 | 2 | 5 | OCR12VM | Tool Steel; High Alloyed; 4 Cold | 8 | 2005 | 11.1 | 11.46 | 11.75 | 11.5 | 0 | 0 | 0.25 | 0.13 | 0.7 | 0.73 | 0.85 | 0.75 | 0.9 | 0.94 | 1 | 0.97 | 0 | 0 | 0.2 | 0.06
76189 | 2005-08-24 04:25 | 834.99.2 / 1 | 834 | 99 | 2 | 1 | OCR12VM | Tool Steel; High Alloyed; 4 Cold | 8 | 2005 | 11.1 | 11.36 | 11.75 | 11.23 | 0 | 0 | 0.3 | 0.17 | 0.7 | 0.73 | 0.85 | 0.73 | 0.72 | 0.76 | 0.85 | 0.78 | 0 | 0 | 0.2 | 0.03
76190 | 2005-08-24 06:11 | 834.93.2 / 1 | 834 | 93 | 2 | 1 | OCR12VM | Tool Steel; High Alloyed; 4 Cold | 8 | 2005 | 11.1 | 11.26 | 11.75 | 11.35 | 0 | 0 | 0.3 | 0.16 | 0.7 | 0.73 | 0.85 | 0.74 | 0.62 | 0.66 | 0.75 | 0.66 | 0 | 0 | 0.2 | 0.03
76215 | 2005-08-26 22:08 | 834.84.2 / 1 | 834 | 84 | 2 | 1 | OCR12VM | Tool Steel; High Alloyed; 4 Cold | 8 | 2005 | 11.1 | 11.43 | 11.75 | 11.23 | 0 | 0 | 0.3 | 0.13 | 0.7 | 0.73 | 0.85 | 0.73 | 0.72 | 0.76 | 0.85 | 0.75 | 0 | 0 | 0.2 | 0.04
76216 | 2005-08-26 23:55 | 834.99.2 / 13 | 834 | 99 | 2 | 13 | OCR12VM | Tool Steel; High Alloyed; 4 Cold | 8 | 2005 | 11.1 | 11.36 | 11.75 | 11.44 | 0 | 0 | 0.25 | 0.14 | 0.7 | 0.73 | 0.85 | 0.75 | 0.72 | 0.76 | 0.85 | 0.77 | 0 | 0 | 0.15 | 0.04
76220 | 2005-08-27 08:01 | 834.57.2 / 2 | 834 | 57 | 2 | 2 | OCR12VM | Tool Steel; High Alloyed; 4 Cold | 8 | 2005 | 11.1 | 11.46 | 11.75 | 11.43 | 0 | 0 | 0.25 | 0.12 | 0.7 | 0.73 | 0.85 | 0.74 | 0.72 | 0.76 | 0.85 | 0.79 | 0 | 0 | 0.2 | 0.06
76228 | 2005-08-27 23:05 | 834.99.2 / 19 | 834 | 99 | 2 | 19 | OCR12VM | Tool Steel; High Alloyed; 4 Cold | 8 | 2005 | 11.5 | 11.75 | 12 | 11.85 | 0 | 0 | 0.3 | 0.16 | 0.7 | 0.73 | 0.8 | 0.73 | 0.9 | 0.94 | 1 | 0.94 | 0 | 0 | 0.2 | 0.05
76238 | 2005-08-28 21:39 | 834.99.2 / 1 | 834 | 99 | 2 | 1 | OCR12VM | Tool Steel; High Alloyed; 4 Cold | 8 | 2005 | 11.1 | 11.36 | 11.75 | 11.54 | 0 | 0 | 0.3 | 0.2 | 0.7 | 0.73 | 0.85 | 0.76 | 0.72 | 0.76 | 0.85 | 0.73 | 0 | 0 | 0.2 | 0.05
76243 | 2005-08-31 15:41 | 834.84.2 / 2 | 834 | 84 | 2 | 2 | OCR12VM | Tool Steel; High Alloyed; 4 Cold | 8 | 2005 | 11.1 | 11.43 | 11.75 | 11.23 | 0 | 0 | 0.3 | 0.11 | 0.7 | 0.73 | 0.85 | 0.76 | 0.72 | 0.76 | 0.85 | 0.74 | 0 | 0 | 0.2 | 0.05
76247 | 2005-08-31 23:30 | 834.93.2 / 5 | 834 | 93 | 2 | 5 | OCR12VM | Tool Steel; High Alloyed; 4 Cold | 8 | 2005 | 11.1 | 11.26 | 11.75 | 11.3 | 0 | 0 | 0.25 | 0.15 | 0.7 | 0.73 | 0.85 | 0.75 | 0.7 | 0.74 | 0.8 | 0.73 | 0 | 0 | 0.15 | 0.03
76285 | 2005-09-04 14:11 | 834.79.2 / 1 | 834 | 79 | 2 | 1 | OCR12VM | Tool Steel; High Alloyed; 4 Cold | 9 | 2005 | 11.5 | 11.65 | 12 | 11.57 | 0 | 0 | 0.3 | 0.11 | 0.7 | 0.73 | 0.8 | 0.73 | 0.9 | 0.95 | 1 | 0.92 | 0 | 0 | 0.2 | 0.04
76286 | 2005-09-04 15:47 | 834.93.2 / 1 | 834 | 93 | 2 | 1 | OCR12VM | Tool Steel; High Alloyed; 4 Cold | 9 | 2005 | 11.1 | 11.26 | 11.75 | 11.3 | 0 | 0 | 0.3 | 0.19 | 0.7 | 0.73 | 0.85 | 0.76 | 0.62 | 0.66 | 0.75 | 0.69 | 0 | 0 | 0.2 | 0.08
76287 | 2005-09-04 17:43 | 834.99.2 / 2 | 834 | 99 | 2 | 2 | OCR12VM | Tool Steel; High Alloyed; 4 Cold | 9 | 2005 | 11.1 | 11.36 | 11.75 | 11.24 | 0 | 0 | 0.3 | 0.19 | 0.7 | 0.73 | 0.85 | 0.79 | 0.72 | 0.76 | 0.85 | 0.82 | 0 | 0 | 0.2 | 0.06
76293 | 2005-09-07 14:37 | 834.84.2 / 2 | 834 | 84 | 2 | 2 | OCR12VM | Tool Steel; High Alloyed; 4 Cold | 9 | 2005 | 11.1 | 11.43 | 11.75 | 11.54 | 0 | 0 | 0.3 | 0.15 | 0.7 | 0.73 | 0.85 | 0.73 | 0.72 | 0.76 | 0.85 | 0.74 | 0 | 0 | 0.2 | 0.1
76298 | 2005-09-08 01:32 | 834.99.2 / 1 | 834 | 99 | 2 | 1 | OCR12VM | Tool Steel; High Alloyed; 4 Cold | 9 | 2005 | 11.1 | 11.36 | 11.75 | 11.31 | 0 | 0 | 0.3 | 0.16 | 0.7 | 0.73 | 0.85 | 0.74 | 0.72 | 0.76 | 0.85 | 0.75 | 0 | 0 | 0.2 | 0.06
76299 | 2005-09-08 03:13 | 834.99.2 / 6 | 834 | 99 | 2 | 6 | OCR12VM | Tool Steel; High Alloyed; 4 Cold | 9 | 2005 | 11.1 | 11.36 | 11.75 | 11.28 | 0 | 0 | 0.3 | 0.16 | 0.7 | 0.73 | 0.85 | 0.75 | 0.9 | 0.94 | 1 | 0.92 | 0 | 0 | 0.2 | 0.05
76307 | 2005-09-08 23:06 | 834.99.2 / 1 | 834 | 99 | 2 | 1 | OCR12VM | Tool Steel; High Alloyed; 4 Cold | 9 | 2005 | 11.1 | 11.36 | 11.75 | 11.25 | 0 | 0 | 0.3 | 0.13 | 0.7 | 0.73 | 0.85 | 0.74 | 0.72 | 0.76 | 0.85 | 0.75 | 0 | 0 | 0.2 | 0.08
76319 | 2005-09-10 05:45 | 834.57.2 / 2 | 834 | 57 | 2 | 2 | OCR12VM | Tool Steel; High Alloyed; 4 Cold | 9 | 2005 | 11.1 | 11.46 | 11.75 | 11.36 | 0 | 0 | 0.25 | 0.12 | 0.7 | 0.73 | 0.85 | 0.76 | 0.72 | 0.76 | 0.85 | 0.78 | 0 | 0 | 0.2 | 0.06
76334 | 2005-09-11 14:17 | 834.99.2 / 1 | 834 | 99 | 2 | 1 | OCR12VM | Tool Steel; High Alloyed; 4 Cold | 9 | 2005 | 11.1 | 11.36 | 11.75 | 11.43 | 0 | 0 | 0.3 | 0.27 | 0.7 | 0.73 | 0.85 | 0.73 | 0.72 | 0.76 | 0.85 | 0.77 | 0 | 0 | 0.2 | 0.07
76336 | 2005-09-11 18:27 | 834.57.2 / 5 | 834 | 57 | 2 | 5 | OCR12VM | Tool Steel; High Alloyed; 4 Cold | 9 | 2005 | 11.1 | 11.46 | 11.75 | 11.59 | 0 | 0 | 0.25 | 0.18 | 0.7 | 0.73 | 0.85 | 0.75 | 0.9 | 0.94 | 1 | 0.95 | 0 | 0 | 0.2 | 0.08
76340 | 2005-09-12 01:58 | 834.79.2 / 1 | 834 | 79 | 2 | 1 | OCR12VM | Tool Steel; High Alloyed; 4 Cold | 9 | 2005 | 11.5 | 11.65 | 12 | 11.8 | 0 | 0 | 0.3 | 0.19 | 0.7 | 0.73 | 0.8 | 0.74 | 0.9 | 0.95 | 1 | 0.94 | 0 | 0 | 0.2 | 0.04
76341 | 2005-09-12 03:22 | 834.93.2 / 5 | 834 | 93 | 2 | 5 | OCR12VM | Tool Steel; High Alloyed; 4 Cold | 9 | 2005 | 11.1 | 11.26 | 11.75 | 11.2 | 0 | 0 | 0.25 | 0.19 | 0.7 | 0.73 | 0.85 | 0.75 | 0.7 | 0.74 | 0.8 | 0.73 | 0 | 0 | 0.15 | 0.07
76349 | 2005-09-14 03:50 | 834.57.2 / 2 | 834 | 57 | 2 | 2 | OCR12VM | Tool Steel; High Alloyed; 4 Cold | 9 | 2005 | 11.1 | 11.46 | 11.75 | 11.37 | 0 | 0 | 0.25 | 0.14 | 0.7 | 0.73 | 0.85 | 0.74 | 0.72 | 0.76 | 0.85 | 0.76 | 0 | 0 | 0.2 | 0.04
76350 | 2005-09-14 05:44 | 834.57.2 / 2 | 834 | 57 | 2 | 2 | OCR12VM | Tool Steel; High Alloyed; 4 Cold | 9 | 2005 | 11.1 | 11.46 | 11.75 | 11.39 | 0 | 0 | 0.25 | 0.09 | 0.7 | 0.73 | 0.85 | 0.76 | 0.72 | 0.76 | 0.85 | 0.78 | 0 | 0 | 0.2 | 0.04
76359 | 2005-09-15 05:23 | 834.99.2 / 6 | 834 | 99 | 2 | 6 | OCR12VM | Tool Steel; High Alloyed; 4 Cold | 9 | 2005 | 11.1 | 11.36 | 11.75 | 11.33 | 0 | 0 | 0.3 | 0.16 | 0.7 | 0.73 | 0.85 | 0.74 | 0.9 | 0.94 | 1 | 0.94 | 0 | 0 | 0.2 | 0.06
76366 | 2005-09-15 21:40 | 834.84.2 / 2 | 834 | 84 | 2 | 2 | OCR12VM | Tool Steel; High Alloyed; 4 Cold | 9 | 2005 | 11.1 | 11.43 | 11.75 | 11.25 | 0 | 0 | 0.3 | 0.16 | 0.7 | 0.73 | 0.85 | 0.77 | 0.72 | 0.76 | 0.85 | 0.77 | 0 | 0 | 0.2 | 0.06
76367 | 2005-09-15 23:12 | 834.99.2 / 1 | 834 | 99 | 2 | 1 | OCR12VM | Tool Steel; High Alloyed; 4 Cold | 9 | 2005 | 11.1 | 11.36 | 11.75 | 11.2 | 0 | 0 | 0.3 | 0.14 | 0.7 | 0.73 | 0.85 | 0.78 | 0.72 | 0.76 | 0.85 | 0.76 | 0 | 0 | 0.2 | 0.07
76368 | 2005-09-16 01:03 | 834.99.2 / 1 | 834 | 99 | 2 | 1 | OCR12VM | Tool Steel; High Alloyed; 4 Cold | 9 | 2005 | 11.1 | 11.36 | 11.75 | 11.33 | 0 | 0 | 0.3 | 0.14 | 0.7 | 0.73 | 0.85 | 0.75 | 0.72 | 0.76 | 0.85 | 0.78 | 0 | 0 | 0.2 | 0.05
76369 | 2005-09-16 03:00 | 834.57.2 / 2 | 834 | 57 | 2 | 2 | OCR12VM | Tool Steel; High Alloyed; 4 Cold | 9 | 2005 | 11.1 | 11.46 | 11.75 | 11.41 | 0 | 0 | 0.25 | 0.13 | 0.7 | 0.73 | 0.85 | 0.77 | 0.72 | 0.76 | 0.85 | 0.73 | 0 | 0 | 0.2 | 0.05
76370 | 2005-09-19 13:01 | 834.99.2 / 2 | 834 | 99 | 2 | 2 | OCR12VM | Tool Steel; High Alloyed; 4 Cold | 9 | 2005 | 11.1 | 11.36 | 11.75 | 11.26 | 0 | 0 | 0.3 | 0.12 | 0.7 | 0.73 | 0.85 | 0.76 | 0.72 | 0.76 | 0.85 | 0.75 | 0 | 0 | 0.2 | 0.03
76377 | 2005-09-20 06:17 | 834.99.2 / 6 | 834 | 99 | 2 | 6 | OCR12VM | Tool Steel; High Alloyed; 4 Cold | 9 | 2005 | 11.1 | 11.36 | 11.75 | 11.32 | 0 | 0 | 0.3 | 0.21 | 0.7 | 0.73 | 0.85 | 0.72 | 0.9 | 0.94 | 1 | 0.94 | 0 | 0 | 0.2 | 0.04
76385 | 2005-09-21 02:31 | 834.99.2 / 6 | 834 | 99 | 2 | 6 | OCR12VM | Tool Steel; High Alloyed; 4 Cold | 9 | 2005 | 11.1 | 11.36 | 11.75 | 11.24 | 0 | 0 | 0.3 | 0.13 | 0.7 | 0.73 | 0.85 | 0.73 | 0.9 | 0.94 | 1 | 0.94 | 0 | 0 | 0.2 | 0.05
76394 | 2005-09-21 23:25 | 834.99.2 / 1 | 834 | 99 | 2 | 1 | OCR12VM | Tool Steel; High Alloyed; 4 Cold | 9 | 2005 | 11.1 | 11.36 | 11.75 | 11.23 | 0 | 0 | 0.3 | 0.14 | 0.7 | 0.73 | 0.85 | 0.79 | 0.72 | 0.76 | 0.85 | 0.75 | 0 | 0 | 0.2 | 0.02
76395 | 2005-09-22 01:13 | 834.79.2 / 1 | 834 | 79 | 2 | 1 | OCR12VM | Tool Steel; High Alloyed; 4 Cold | 9 | 2005 | 11.5 | 11.65 | 12 | 11.64 | 0 | 0 | 0.3 | 0.14 | 0.7 | 0.73 | 0.8 | 0.83 | 0.9 | 0.95 | 1 | 0.98 | 0 | 0 | 0.2 | 0.05
76397 | 2005-09-22 04:57 | 834.93.2 / 2 | 834 | 93 | 2 | 2 | OCR12VM | Tool Steel; High Alloyed; 4 Cold | 9 | 2005 | 11.1 | 11.26 | 11.75 | 11.35 | 0 | 0 | 0.3 | 0.14 | 0.7 | 0.73 | 0.85 | 0.74 | 0.62 | 0.66 | 0.75 | 0.68 | 0 | 0 | 0.2 | 0.05
76407 | 2005-09-23 05:15 | 834.99.2 / 1 | 834 | 99 | 2 | 1 | OCR12VM | Tool Steel; High Alloyed; 4 Cold | 9 | 2005 | 11.1 | 11.36 | 11.75 | 11.27 | 0 | 0 | 0.3 | 0.21 | 0.7 | 0.73 | 0.85 | 0.74 | 0.72 | 0.76 | 0.85 | 0.77 | 0 | 0 | 0.2 | 0.06
76424 | 2005-09-24 20:05 | 834.99.2 / 6 | 834 | 99 | 2 | 6 | OCR12VM | Tool Steel; High Alloyed; 4 Cold | 9 | 2005 | 11.1 | 11.36 | 11.75 | 11.46 | 0 | 0 | 0.3 | 0.13 | 0.7 | 0.73 | 0.85 | 0.74 | 0.9 | 0.94 | 1 | 0.94 | 0 | 0 | 0.2 | 0.06
76432 | 2005-09-25 12:43 | 834.84.2 / 2 | 834 | 84 | 2 | 2 | OCR12VM | Tool Steel; High Alloyed; 4 Cold | 9 | 2005 | 11.1 | 11.43 | 11.75 | 11.49 | 0 | 0 | 0.3 | 0.27 | 0.7 | 0.73 | 0.85 | 0.74 | 0.72 | 0.76 | 0.85 | 0.76 | 0 | 0 | 0.2 | 0.2
76438 | 2005-09-28 13:00 | 834.57.2 / 5 | 834 | 57 | 2 | 5 | OCR12VM | Tool Steel; High Alloyed; 4 Cold | 9 | 2005 | 11.1 | 11.46 | 11.75 | 11.36 | 0 | 0 | 0.25 | 0.22 | 0.7 | 0.73 | 0.85 | 0.73 | 0.9 | 0.94 | 1 | 0.94 | 0 | 0 | 0.2 | 0.14
76443 | 2005-09-28 21:57 | 834.82.2 / 1 | 834 | 82 | 2 | 1 | OCR12VM | Tool Steel; High Alloyed; 4 Cold | 9 | 2005 | 11.1 | 11.43 | 11.75 | 11.42 | 0 | 0 | 0.3 | 0.19 | 0.7 | 0.73 | 0.85 | 0.75 | 0.72 | 0.76 | 0.85 | 0.77 | 0 | 0 | 0.2 | 0.07
76470 | 2005-10-01 12:37 | 834.84.2 / 2 | 834 | 84 | 2 | 2 | OCR12VM | Tool Steel; High Alloyed; 4 Cold | 10 | 2005 | 11.1 | 11.43 | 11.75 | 11.43 | 0 | 0 | 0.3 | 0.24 | 0.7 | 0.73 | 0.85 | 0.74 | 0.72 | 0.76 | 0.85 | 0.76 | 0 | 0 | 0.2 | 0.12
76471 | 2005-10-01 15:09 | 834.99.2 / 1 | 834 | 99 | 2 | 1 | OCR12VM | Tool Steel; High Alloyed; 4 Cold | 10 | 2005 | 11.1 | 11.36 | 11.75 | 11.33 | 0 | 0 | 0.3 | 0.21 | 0.7 | 0.73 | 0.85 | 0.75 | 0.72 | 0.76 | 0.85 | 0.77 | 0 | 0 | 0.2 | 0.07
76483 | 2005-10-02 15:21 | 834.79.2 / 6 | 834 | 79 | 2 | 6 | OCR12VM | Tool Steel; High Alloyed; 4 Cold | 10 | 2005 | 11.5 | 11.65 | 12 | 11.68 | 0 | 0 | 0.3 | 0.13 | 0.7 | 0.73 | 0.8 | 0.73 | 0.9 | 0.95 | 1 | 0.9 | 0 | 0 | 0.15 | 0.02
76494 | 2005-10-06 02:03 | 834.99.2 / 3 | 834 | 99 | 2 | 3 | OCR12VM | Tool Steel; High Alloyed; 4 Cold | 10 | 2005 | 11.1 | 11.36 | 11.75 | 11.3 | 0 | 0 | 0.3 | 0.2 | 0.7 | 0.73 | 0.85 | 0.76 | 0.9 | 0.94 | 1 | 0.93 | 0 | 0 | 0.2 | 0.1
76497 | 2005-10-06 13:00 | 834.92.1 / 3 | 834 | 92 | 1 | 3 | OCR12VM | Tool Steel; High Alloyed; 4 Cold | 10 | 2005 | 11.5 | 11.66 | 12 | 11.62 | 0 | 0 | 0.25 | 0.16 | 0.8 | 0.84 | 0.9 | 0.87 | 0.9 | 0.94 | 1 | 0.94 | 0 | 0 | 0.15 | 0.06
76506 | 2005-10-07 13:00 | 834.57.2 / 3 | 834 | 57 | 2 | 3 | OCR12VM | Tool Steel; High Alloyed; 4 Cold | 10 | 2005 | 11.1 | 11.46 | 11.75 | 11.46 | 0 | 0 | 0.25 | 0.14 | 0.7 | 0.73 | 0.85 | 0.74 | 0.9 | 0.94 | 1 | 0.94 | 0 | 0 | 0.2 | 0.05
76508 | 2005-10-07 16:44 | 834.57.2 / 2 | 834 | 57 | 2 | 2 | OCR12VM | Tool Steel; High Alloyed; 4 Cold | 10 | 2005 | 11.1 | 11.46 | 11.75 | 11.26 | 0 | 0 | 0.25 | 0.15 | 0.7 | 0.73 | 0.85 | 0.73 | 0.72 | 0.76 | 0.85 | 0.75 | 0 | 0 | 0.2 | 0.05
76529 | 2005-10-09 13:00 | 834.84.2 / 3 | 834 | 84 | 2 | 3 | OCR12VM | Tool Steel; High Alloyed; 4 Cold | 10 | 2005 | 11.1 | 11.43 | 11.75 | 11.42 | 0 | 0 | 0.25 | 0.25 | 0.7 | 0.73 | 0.85 | 0.75 | 0.72 | 0.76 | 0.85 | 0.76 | 0 | 0 | 0.2 | 0.1
76530 | 2005-10-09 14:31 | 834.99.2 / 20 | 834 | 99 | 2 | 20 | OCR12VM | Tool Steel; High Alloyed; 4 Cold | 10 | 2005 | 11.1 | 11.36 | 11.75 | 11.33 | 0 | 0 | 0.25 | 0.17 | 0.7 | 0.73 | 0.85 | 0.74 | 0.9 | 0.94 | 1 | 0.92 | 0 | 0 | 0.2 | 0.05
76535 | 2005-10-09 23:55 | 834.79.2 / 2 | 834 | 79 | 2 | 2 | OCR12VM | Tool Steel; High Alloyed; 4 Cold | 10 | 2005 | 11.5 | 11.65 | 12 | 11.58 | 0 | 0 | 0.3 | 0.11 | 0.7 | 0.73 | 0.8 | 0.73 | 0.9 | 0.95 | 1 | 0.93 | 0 | 0 | 0.2 | 0.03
76536 | 2005-10-10 02:06 | 834.79.2 / 6 | 834 | 79 | 2 | 6 | OCR12VM | Tool Steel; High Alloyed; 4 Cold | 10 | 2005 | 11.5 | 11.65 | 12 | 11.69 | 0 | 0 | 0.3 | 0.13 | 0.7 | 0.73 | 0.8 | 0.72 | 0.9 | 0.95 | 1 | 0.93 | 0 | 0 | 0.15 | 0.03
76541 | 2005-10-12 23:26 | 834.93.2 / 1 | 834 | 93 | 2 | 1 | OCR12VM | Tool Steel; High Alloyed; 4 Cold | 10 | 2005 | 11.1 | 11.26 | 11.75 | 11.5 | 0 | 0 | 0.3 | 0.17 | 0.7 | 0.73 | 0.85 | 0.73 | 0.62 | 0.66 | 0.75 | 0.65 | 0 | 0 | 0.2 | 0.03
76542 | 2005-10-13 01:09 | 834.93.2 / 1 | 834 | 93 | 2 | 1 | OCR12VM | Tool Steel; High Alloyed; 4 Cold | 10 | 2005 | 11.1 | 11.26 | 11.75 | 11.18 | 0 | 0 | 0.3 | 0.19 | 0.7 | 0.73 | 0.85 | 0.77 | 0.62 | 0.66 | 0.75 | 0.68 | 0 | 0 | 0.2 | 0.06
76543 | 2005-10-13 02:50 | 834.57.2 / 2 | 834 | 57 | 2 | 2 | OCR12VM | Tool Steel; High Alloyed; 4 Cold | 10 | 2005 | 11.1 | 11.46 | 11.75 | 11.24 | 0 | 0 | 0.25 | 0.15 | 0.7 | 0.73 | 0.85 | 0.74 | 0.72 | 0.76 | 0.85 | 0.76 | 0 | 0 | 0.2 | 0.06
76546 | 2005-10-13 14:58 | 834.79.2 / 2 | 834 | 79 | 2 | 2 | OCR12VM | Tool Steel; High Alloyed; 4 Cold | 10 | 2005 | 11.5 | 11.65 | 12 | 11.65 | 0 | 0 | 0.3 | 0.09 | 0.7 | 0.73 | 0.8 | 0.74 | 0.9 | 0.95 | 1 | 0.93 | 0 | 0 | 0.2 | 0.01
76547 | 2005-10-13 16:53 | 834.79.2 / 6 | 834 | 79 | 2 | 6 | OCR12VM | Tool Steel; High Alloyed; 4 Cold | 10 | 2005 | 11.5 | 11.65 | 12 | 11.93 | 0 | 0 | 0.3 | 0.08 | 0.7 | 0.73 | 0.8 | 0.76 | 0.9 | 0.95 | 1 | 0.99 | 0 | 0 | 0.15 | 0.01
76561 | 2005-10-15 02:13 | 834.93.2 / 6 | 834 | 93 | 2 | 6 | OCR12VM | Tool Steel; High Alloyed; 4 Cold | 10 | 2005 | 12 | 12.3 | 13 | 12.16 | 0 | 0 | 0.3 | 0.24 | 0.9 | 0.93 | 1.2 | 0.97 | 0.62 | 0.67 | 0.75 | 0.67 | 0 | 0 | 0.2 | 0.07
76564 | 2005-10-15 07:54 | 834.57.2 / 2 | 834 | 57 | 2 | 2 | OCR12VM | Tool Steel; High Alloyed; 4 Cold | 10 | 2005 | 11.1 | 11.46 | 11.75 | 11.34 | 0 | 0 | 0.25 | 0.27 | 0.7 | 0.73 | 0.85 | 0.74 | 0.72 | 0.76 | 0.85 | 0.73 | 0 | 0 | 0.2 | 0.07
76582 | 2005-10-17 01:22 | 834.57.2 / 2 | 834 | 57 | 2 | 2 | OCR12VM | Tool Steel; High Alloyed; 4 Cold | 10 | 2005 | 11.1 | 11.46 | 11.75 | 11.44 | 0 | 0 | 0.25 | 0.19 | 0.7 | 0.73 | 0.85 | 0.75 | 0.72 | 0.76 | 0.85 | 0.76 | 0 | 0 | 0.2 | 0.06
76583 | 2005-10-17 03:01 | 834.99.2 / 2 | 834 | 99 | 2 | 2 | OCR12VM | Tool Steel; High Alloyed; 4 Cold | 10 | 2005 | 11.1 | 11.36 | 11.75 | 11.34 | 0 | 0 | 0.3 | 0.17 | 0.7 | 0.73 | 0.85 | 0.72 | 0.72 | 0.76 | 0.85 | 0.75 | 0 | 0 | 0.2 | 0.07
76584 | 2005-10-17 04:31 | 834.79.2 / 7 | 834 | 79 | 2 | 7 | OCR12VM | Tool Steel; High Alloyed; 4 Cold | 10 | 2005 | 11.5 | 11.65 | 11.75 | 11.71 | 0 | 0 | 0.3 | 0.11 | 0.7 | 0.73 | 0.8 | 0.74 | 0.9 | 0.95 | 1 | 0.96 | 0 | 0 | 0.2 | 0.04
76593 | 2005-10-19 04:41 | 834.79.2 / 8 | 834 | 79 | 2 | 8 | OCR12VM | Tool Steel; High Alloyed; 4 Cold | 10 | 2005 | 11.5 | 11.65 | 12 | 11.78 | 0 | 0 | 0.3 | 0.09 | 0.7 | 0.73 | 0.8 | 0.75 | 0.9 | 0.95 | 1 | 0.95 | 0 | 0 | 0.2 | 0.01
76599 | 2005-10-19 22:37 | 834.99.2 / 6 | 834 | 99 | 2 | 6 | OCR12VM | Tool Steel; High Alloyed; 4 Cold | 10 | 2005 | 11.1 | 11.36 | 11.75 | 11.49 | 0 | 0 | 0.3 | 0.13 | 0.7 | 0.73 | 0.85 | 0.75 | 0.9 | 0.94 | 1 | 0.95 | 0 | 0 | 0.2 | 0.03
76600 | 2005-10-20 00:25 | 834.93.2 / 6 | 834 | 93 | 2 | 6 | OCR12VM | Tool Steel; High Alloyed; 4 Cold | 10 | 2005 | 12 | 12.3 | 13 | 12.38 | 0 | 0 | 0.3 | 0.13 | 0.9 | 0.93 | 1.2 | 0.95 | 0.62 | 0.67 | 0.75 | 0.67 | 0 | 0 | 0.2 | 0.05
76601 | 2005-10-20 02:14 | 834.57.2 / 5 | 834 | 57 | 2 | 5 | OCR12VM | Tool Steel; High Alloyed; 4 Cold | 10 | 2005 | 11.1 | 11.46 | 11.75 | 11.23 | 0 | 0 | 0.25 | 0.14 | 0.7 | 0.73 | 0.85 | 0.73 | 0.9 | 0.94 | 1 | 0.95 | 0 | 0 | 0.2 | 0.03
76607 | 2005-10-20 20:21 | 834.93.2 / 12 | 834 | 93 | 2 | 12 | OCR12VM | Tool Steel; High Alloyed; 4 Cold | 10 | 2005 | 11.1 | 11.26 | 11.75 | 11.23 | 0 | 0 | 0.3 | 0.25 | 0.7 | 0.73 | 0.85 | 0.74 | 0.9 | 0.94 | 1 | 0.94 | 0 | 0 | 0.2 | 0.06
76608 | 2005-10-20 22:01 | 834.99.2 / 20 | 834 | 99 | 2 | 20 | OCR12VM | Tool Steel; High Alloyed; 4 Cold | 10 | 2005 | 11.1 | 11.36 | 11.75 | 11.4 | 0 | 0 | 0.25 | 0.23 | 0.7 | 0.73 | 0.85 | 0.75 | 0.9 | 0.94 | 1 | 0.95 | 0 | 0 | 0.2 | 0.08
76614 | 2005-10-24 18:27 | 834.57.2 / 2 | 834 | 57 | 2 | 2 | OCR12VM | Tool Steel; High Alloyed; 4 Cold | 10 | 2005 | 11.1 | 11.46 | 11.75 | 11.32 | 0 | 0 | 0.25 | 0.16 | 0.7 | 0.73 | 0.85 | 0.72 | 0.72 | 0.76 | 0.85 | 0.74 | 0 | 0 | 0.2 | 0.09
76616 | 2005-10-24 21:47 | 834.99.2 / 7 | 834 | 99 | 2 | 7 | OCR12VM | Tool Steel; High Alloyed; 4 Cold | 10 | 2005 | 11.1 | 11.36 | 11.75 | 11.34 | 0 | 0 | 0.3 | 0.16 | 0.7 | 0.73 | 0.85 | 0.73 | 0.9 | 0.93 | 1 | 0.93 | 0 | 0 | 0.2 | 0.08
76618 | 2005-10-25 01:25 | 834.79.2 / 6 | 834 | 79 | 2 | 6 | OCR12VM | Tool Steel; High Alloyed; 4 Cold | 10 | 2005 | 11.5 | 11.65 | 12 | 11.81 | 0 | 0 | 0.3 | 0.07 | 0.7 | 0.73 | 0.8 | 0.76 | 0.9 | 0.95 | 1 | 0.92 | 0 | 0 | 0.15 | 0.04
76626 | 2005-10-26 01:57 | 834.79.2 / 7 | 834 | 79 | 2 | 7 | OCR12VM | Tool Steel; High Alloyed; 4 Cold | 10 | 2005 | 11.5 | 11.65 | 11.75 | 11.71 | 0 | 0 | 0.3 | 0.06 | 0.7 | 0.73 | 0.8 | 0.77 | 0.9 | 0.95 | 1 | 0.94 | 0 | 0 | 0.2 | 0.01
76627 | 2005-10-26 03:40 | 834.93.2 / 12 | 834 | 93 | 2 | 12 | OCR12VM | Tool Steel; High Alloyed; 4 Cold | 10 | 2005 | 11.1 | 11.26 | 11.75 | 11.4 | 0 | 0 | 0.3 | 0.14 | 0.7 | 0.73 | 0.85 | 0.73 | 0.9 | 0.94 | 1 | 0.91 | 0 | 0 | 0.2 | 0.08
76634 | 2005-10-26 23:45 | 834.99.2 / 6 | 834 | 99 | 2 | 6 | OCR12VM | Tool Steel; High Alloyed; 4 Cold | 10 | 2005 | 11.1 | 11.36 | 11.75 | 11.54 | 0 | 0 | 0.3 | 0.14 | 0.7 | 0.73 | 0.85 | 0.76 | 0.9 | 0.94 | 1 | 0.93 | 0 | 0 | 0.2 | 0.09
76635 | 2005-10-27 01:35 | 834.99.2 / 6 | 834 | 99 | 2 | 6 | OCR12VM | Tool Steel; High Alloyed; 4 Cold | 10 | 2005 | 11.1 | 11.36 | 11.75 | 11.4 | 0 | 0 | 0.3 | 0.14 | 0.7 | 0.73 | 0.85 | 0.79 | 0.9 | 0.94 | 1 | 0.95 | 0 | 0 | 0.2 | 0.12
76638 | 2005-10-27 16:17 | 834.81.2 / 2 | 834 | 81 | 2 | 2 | OCR12VM | Tool Steel; High Alloyed; 4 Cold | 10 | 2005 | 11.1 | 11.43 | 11.75 | 11.24 | 0 | 0 | 0.3 | 0.14 | 0.7 | 0.73 | 0.85 | 0.72 | 0.9 | 0.94 | 1 | 0.93 | 0 | 0 | 0.2 | 0.11
76647 | 2005-10-28 16:15 | 834.79.2 / 6 | 834 | 79 | 2 | 6 | OCR12VM | Tool Steel; High Alloyed; 4 Cold | 10 | 2005 | 11.5 | 11.65 | 12 | 11.29 | 0 | 0 | 0.3 | 0.16 | 0.7 | 0.73 | 0.8 | 0.8 | 0.9 | 0.95 | 1 | 0.79 | 0 | 0 | 0.15 | 0.21
76649 | 2005-10-28 19:45 | 834.99.2 / 1 | 834 | 99 | 2 | 1 | OCR12VM | Tool Steel; High Alloyed; 4 Cold | 10 | 2005 | 11.1 | 11.36 | 11.75 | 11.14 | 0 | 0 | 0.3 | 0.14 | 0.7 | 0.73 | 0.85 | 0.73 | 0.72 | 0.76 | 0.85 | 0.76 | 0 | 0 | 0.2 | 0.07
76651 | 2005-10-28 23:12 | 834.79.2 / 6 | 834 | 79 | 2 | 6 | OCR12VM | Tool Steel; High Alloyed; 4 Cold | 10 | 2005 | 11.5 | 11.65 | 12 | 11.8 | 0 | 0 | 0.3 | 0.12 | 0.7 | 0.73 | 0.8 | 0.74 | 0.9 | 0.95 | 1 | 0.93 | 0 | 0 | 0.15 | 0.01
76653 | 2005-10-29 03:02 | 834.81.2 / 1 | 834 | 81 | 2 | 1 | OCR12VM | Tool Steel; High Alloyed; 4 Cold | 10 | 2005 | 11.1 | 11.43 | 11.75 | 11.44 | 0 | 0 | 0.3 | 0.18 | 0.7 | 0.73 | 0.85 | 0.77 | 0.72 | 0.76 | 0.85 | 0.79 | 0 | 0 | 0.2 | 0.05
76669 | 2005-11-03 13:00 | 834.99.2 / 1 | 834 | 99 | 2 | 1 | OCR12VM | Tool Steel; High Alloyed; 4 Cold | 11 | 2005 | 11.1 | 11.36 | 11.75 | 11.26 | 0 | 0 | 0.3 | 0.16 | 0.7 | 0.73 | 0.85 | 0.75 | 0.72 | 0.76 | 0.85 | 0.73 | 0 | 0 | 0.2 | 0.06
76678 | 2005-11-04 12:58 | 834.99.2 / 2 | 834 | 99 | 2 | 2 | OCR12VM | Tool Steel; High Alloyed; 4 Cold | 11 | 2005 | 11.1 | 11.36 | 11.75 | 11.38 | 0 | 0 | 0.3 | 0.2 | 0.7 | 0.73 | 0.85 | 0.75 | 0.72 | 0.76 | 0.85 | 0.76 | 0 | 0 | 0.2 | 0.06
76682 | 2005-11-04 20:37 | 834.99.2 / 6 | 834 | 99 | 2 | 6 | OCR12VM | Tool Steel; High Alloyed; 4 Cold | 11 | 2005 | 11.1 | 11.36 | 11.75 | 11.4 | 0 | 0 | 0.3 | 0.1 | 0.7 | 0.73 | 0.85 | 0.75 | 0.9 | 0.94 | 1 | 0.94 | 0 | 0 | 0.2 | 0.02
76695 | 2005-11-05 21:59 | 834.79.2 / 1 | 834 | 79 | 2 | 1 | OCR12VM | Tool Steel; High Alloyed; 4 Cold | 11 | 2005 | 11.5 | 11.65 | 12 | 11.84 | 0 | 0 | 0.3 | 0.12 | 0.7 | 0.73 | 0.8 | 0.75 | 0.9 | 0.95 | 1 | 0.95 | 0 | 0 | 0.2 | 0.01
76696 | 2005-11-06 00:04 | 834.99.2 / 6 | 834 | 99 | 2 | 6 | OCR12VM | Tool Steel; High Alloyed; 4 Cold | 11 | 2005 | 11.1 | 11.36 | 11.75 | 11.68 | 0 | 0 | 0.3 | 0.2 | 0.7 | 0.73 | 0.85 | 0.73 | 0.9 | 0.94 | 1 | 1 | 0 | 0 | 0.2 | 0.08
76703 | 2005-11-06 20:45 | 834.57.2 / 2 | 834 | 57 | 2 | 2 | OCR12VM | Tool Steel; High Alloyed; 4 Cold | 11 | 2005 | 11.1 | 11.46 | 11.75 | 11.31 | 0 | 0 | 0.25 | 0.23 | 0.7 | 0.73 | 0.85 | 0.76 | 0.72 | 0.76 | 0.85 | 0.8 | 0 | 0 | 0.2 | 0.1
76705 | 2005-11-07 01:00 | 834.99.2 / 1 | 834 | 99 | 2 | 1 | OCR12VM | Tool Steel; High Alloyed; 4 Cold | 11 | 2005 | 11.1 | 11.36 | 11.75 | 11.3 | 0 | 0 | 0.3 | 0.2 | 0.7 | 0.73 | 0.85 | 0.75 | 0.72 | 0.76 | 0.85 | 0.77 | 0 | 0 | 0.2 | 0.08
76715 | 2005-11-10 04:36 | 834.79.2 / 6 | 834 | 79 | 2 | 6 | OCR12VM | Tool Steel; High Alloyed; 4 Cold | 11 | 2005 | 11.5 | 11.65 | 12 | 11.72 | 0 | 0 | 0.3 | 0.13 | 0.7 | 0.73 | 0.8 | 0.76 | 0.9 | 0.95 | 1 | 0.93 | 0 | 0 | 0.15 | 0.03
76722 | 2005-11-11 00:45 | 834.99.2 / 21 | 834 | 99 | 2 | 21 | OCR12VM | Tool Steel; High Alloyed; 4 Cold | 11 | 2005 | 11 | 11.3 | 12 | 11.57 | 0 | 0 | 0.3 | 0.09 | 0.7 | 0.73 | 0.8 | 0.74 | 0.9 | 0.94 | 1 | 0.95 | 0 | 0 | 0.2 | 0.01
76731 | 2005-11-12 00:02 | 834.57.2 / 2 | 834 | 57 | 2 | 2 | OCR12VM | Tool Steel; High Alloyed; 4 Cold | 11 | 2005 | 11.1 | 11.46 | 11.75 | 11.28 | 0 | 0 | 0.25 | 0.28 | 0.7 | 0.73 | 0.85 | 0.72 | 0.72 | 0.76 | 0.85 | 0.74 | 0 | 0 | 0.2 | 0.06
76738 | 2005-11-12 18:04 | 834.57.2 / 2 | 834 | 57 | 2 | 2 | OCR12VM | Tool Steel; High Alloyed; 4 Cold | 11 | 2005 | 11.1 | 11.46 | 11.75 | 11.34 | 0 | 0 | 0.25 | 0.12 | 0.7 | 0.73 | 0.85 | 0.74 | 0.72 | 0.76 | 0.85 | 0.75 | 0 | 0 | 0.2 | 0.07
76741 | 2005-11-12 22:58 | 834.92.1 / 4 | 834 | 92 | 1 | 4 | OCR12VM | Tool Steel; High Alloyed; 4 Cold | 11 | 2005 | 11.5 | 11.66 | 12 | 11.66 | 0 | 0 | 0.3 | 0.21 | 0.8 | 0.84 | 0.9 | 0.83 | 0.9 | 0.94 | 1 | 0.93 | 0 | 0 | 0.15 | 0.03
76753 | 2005-11-15 13:01 | 834.57.2 / 5 | 834 | 57 | 2 | 5 | OCR12VM | Tool Steel; High Alloyed; 4 Cold | 11 | 2005 | 11.1 | 11.46 | 11.75 | 11.44 | 0 | 0 | 0.25 | 0.25 | 0.7 | 0.73 | 0.85 | 0.75 | 0.9 | 0.94 | 1 | 0.95 | 0 | 0 | 0.2 | 0.08
76765 | 2005-11-16 20:18 | 834.99.2 / 1 | 834 | 99 | 2 | 1 | OCR12VM | Tool Steel; High Alloyed; 4 Cold | 11 | 2005 | 11.1 | 11.36 | 11.75 | 11.36 | 0 | 0 | 0.3 | 0.22 | 0.7 | 0.73 | 0.85 | 0.73 | 0.72 | 0.76 | 0.85 | 0.75 | 0 | 0 | 0.2 | 0.06
76766 | 2005-11-16 22:38 | 834.99.2 / 6 | 834 | 99 | 2 | 6 | OCR12VM | Tool Steel; High Alloyed; 4 Cold | 11 | 2005 | 11.1 | 11.36 | 11.75 | 11.44 | 0 | 0 | 0.3 | 0.21 | 0.7 | 0.73 | 0.85 | 0.76 | 0.9 | 0.94 | 1 | 0.9 | 0 | 0 | 0.2 | 0.08
76776 | 2005-11-18 02:15 | 834.79.2 / 6 | 834 | 79 | 2 | 6 | OCR12VM | Tool Steel; High Alloyed; 4 Cold | 11 | 2005 | 11.5 | 11.65 | 12 | 11.77 | 0 | 0 | 0.3 | 0.21 | 0.7 | 0.73 | 0.8 | 0.74 | 0.9 | 0.95 | 1 | 0.95 | 0 | 0 | 0.15 | 0.01
76781 | 2005-11-23 20:24 | 834.92.1 / 5 | 834 | 92 | 1 | 5 | OCR12VM | Tool Steel; High Alloyed; 4 Cold | 11 | 2005 | 11.5 | 11.66 | 12 | 11.84 | 0 | 0 | 0.3 | 0.14 | 0.8 | 0.84 | 0.9 | 0.88 | 0.9 | 0.94 | 1 | 0.97 | 0 | 0 | 0.15 | 0.02
76783 | 2005-11-24 00:08 | 834.57.2 / 2 | 834 | 57 | 2 | 2 | OCR12VM | Tool Steel; High Alloyed; 4 Cold | 11 | 2005 | 11.1 | 11.46 | 11.75 | 11.52 | 0 | 0 | 0.25 | 0.21 | 0.7 | 0.73 | 0.85 | 0.76 | 0.72 | 0.76 | 0.85 | 0.78 | 0 | 0 | 0.2 | 0.07
76795 | 2005-11-25 16:38 | 834.79.2 / 2 | 834 | 79 | 2 | 2 | OCR12VM | Tool Steel; High Alloyed; 4 Cold | 11 | 2005 | 11.5 | 11.65 | 12 | 11.72 | 0 | 0 | 0.3 | 0.15 | 0.7 | 0.73 | 0.8 | 0.73 | 0.9 | 0.95 | 1 | 0.95 | 0 | 0 | 0.2 | 0.02
76798 | 2005-11-25 22:10 | 834.99.2 / 22 | 834 | 99 | 2 | 22 | OCR12VM | Tool Steel; High Alloyed; 4 Cold | 11 | 2005 | 11.1 | 11.36 | 11.75 | 11.41 | 0 | 0 | 0.3 | 0.22 | 0.7 | 0.73 | 0.85 | 0.73 | 0.9 | 0.94 | 1 | 0.95 | 0 | 0 | 0.2 | 0.07
76807 | 2005-11-26 17:13 | 834.79.2 / 9 | 834 | 79 | 2 | 9 | OCR12VM | Tool Steel; High Alloyed; 4 Cold | 11 | 2005 | 11.5 | 11.65 | 12 | 11.82 | 0 | 0 | 0.3 | 0.12 | 0.75 | 0.78 | 0.85 | 0.77 | 0.9 | 0.95 | 1 | 0.94 | 0 | 0 | 0.2 | 0.01
76813 | 2005-11-27 12:00 | 834.57.2 / 2 | 834 | 57 | 2 | 2 | OCR12VM | Tool Steel; High Alloyed; 4 Cold | 11 | 2005 | 11.1 | 11.46 | 11.75 | 11.42 | 0 | 0 | 0.25 | 0.2 | 0.7 | 0.73 | 0.85 | 0.74 | 0.72 | 0.76 | 0.85 | 0.78 | 0 | 0 | 0.2 | 0.13
76827 | 2005-11-30 22:31 | 834.99.2 / 6 | 834 | 99 | 2 | 6 | OCR12VM | Tool Steel; High Alloyed; 4 Cold | 11 | 2005 | 11.1 | 11.36 | 11.75 | 11.32 | 0 | 0 | 0.3 | 0.21 | 0.7 | 0.73 | 0.85 | 0.74 | 0.9 | 0.94 | 1 | 0.93 | 0 | 0 | 0.2 | 0.09
76831 | 2005-12-01 14:01 | 834.99.2 / 6 | 834 | 99 | 2 | 6 | OCR12VM | Tool Steel; High Alloyed; 4 Cold | 12 | 2005 | 11.1 | 11.36 | 11.75 | 11.32 | 0 | 0 | 0.3 | 0.23 | 0.7 | 0.73 | 0.85 | 0.74 | 0.9 | 0.94 | 1 | 0.93 | 0 | 0 | 0.2 | 0.06
76835 | 2005-12-01 21:22 | 834.57.2 / 2 | 834 | 57 | 2 | 2 | OCR12VM | Tool Steel; High Alloyed; 4 Cold | 12 | 2005 | 11.1 | 11.46 | 11.75 | 11.48 | 0 | 0 | 0.25 | 0.25 | 0.7 | 0.73 | 0.85 | 0.78 | 0.72 | 0.76 | 0.85 | 0.78 | 0 | 0 | 0.2 | 0.07
76852 | 2005-12-03 13:46 | 834.99.2 / 6 | 834 | 99 | 2 | 6 | OCR12VM | Tool Steel; High Alloyed; 4 Cold | 12 | 2005 | 11.1 | 11.36 | 11.75 | 11.33 | 0 | 0 | 0.3 | 0.19 | 0.7 | 0.73 | 0.85 | 0.74 | 0.9 | 0.94 | 1 | 0.91 | 0 | 0 | 0.2 | 0.11
76853 | 2005-12-03 15:35 | 834.99.2 / 22 | 834 | 99 | 2 | 22 | OCR12VM | Tool Steel; High Alloyed; 4 Cold | 12 | 2005 | 11.1 | 11.36 | 11.75 | 11.48 | 0 | 0 | 0.3 | 0.17 | 0.7 | 0.73 | 0.85 | 0.74 | 0.9 | 0.94 | 1 | 0.94 | 0 | 0 | 0.2 | 0.07
76883 | 2005-12-09 02:33 | 834.84.2 / 2 | 834 | 84 | 2 | 2 | OCR12VM | Tool Steel; High Alloyed; 4 Cold | 12 | 2005 | 11.1 | 11.43 | 11.75 | 11.37 | 0 | 0 | 0.3 | 0.25 | 0.7 | 0.73 | 0.85 | 0.76 | 0.72 | 0.76 | 0.85 | 0.76 | 0 | 0 | 0.2 | 0.11
76884 | 2005-12-09 04:43 | 834.99.2 / 3 | 834 | 99 | 2 | 3 | OCR12VM | Tool Steel; High Alloyed; 4 Cold | 12 | 2005 | 11.1 | 11.36 | 11.75 | 11.44 | 0 | 0 | 0.3 | 0.22 | 0.7 | 0.73 | 0.85 | 0.75 | 0.9 | 0.94 | 1 | 0.95 | 0 | 0 | 0.2 | 0.13
76904 | 2005-12-11 09:54 | 834.57.2 / 2 | 834 | 57 | 2 | 2 | OCR12VM | Tool Steel; High Alloyed; 4 Cold | 12 | 2005 | 11.1 | 11.46 | 11.75 | 11.38 | 0 | 0 | 0.25 | 0.28 | 0.7 | 0.73 | 0.85 | 0.74 | 0.72 | 0.76 | 0.85 | 0.74 | 0 | 0 | 0.2 | 0.15
76920 | 2005-12-14 19:51 | 834.57.2 / 7 | 834 | 57 | 2 | 7 | OCR12VM | Tool Steel; High Alloyed; 4 Cold | 12 | 2005 | 11.1 | 11.46 | 11.75 | 11.41 | 0 | 0 | 0.25 | 0.18 | 0.7 | 0.73 | 0.85 | 0.76 | 0.72 | 0.76 | 0.85 | 0.77 | 0 | 0 | 0.2 | 0.01
76926 | 2005-12-15 14:00 | 834.99.2 / 23 | 834 | 99 | 2 | 23 | OCR12VM | Tool Steel; High Alloyed; 4 Cold | 12 | 2005 | 12 | 12.26 | 13 | 12.29 | 0 | 0 | 0.3 | 0.17 | 0.9 | 0.94 | 1.2 | 0.97 | 0.72 | 0.76 | 0.85 | 0.76 | 0 | 0 | 0.2 | 0.05
76930 | 2005-12-15 21:25 | 834.84.2 / 2 | 834 | 84 | 2 | 2 | OCR12VM | Tool Steel; High Alloyed; 4 Cold | 12 | 2005 | 11.1 | 11.43 | 11.75 | 11.51 | 0 | 0 | 0.3 | 0.15 | 0.7 | 0.73 | 0.85 | 0.76 | 0.72 | 0.76 | 0.85 | 0.75 | 0 | 0 | 0.2 | 0.07
76939 | 2005-12-19 23:36 | 834.57.2 / 7 | 834 | 57 | 2 | 7 | OCR12VM | Tool Steel; High Alloyed; 4 Cold | 12 | 2005 | 11.1 | 11.46 | 11.75 | 11.17 | 0 | 0 | 0.25 | 0.15 | 0.7 | 0.73 | 0.85 | 0.76 | 0.72 | 0.76 | 0.85 | 0.75 | 0 | 0 | 0.2 | 0.02
76947 | 2005-12-21 00:53 | 834.99.2 / 2 | 834 | 99 | 2 | 2 | OCR12VM | Tool Steel; High Alloyed; 4 Cold | 12 | 2005 | 11.1 | 11.36 | 11.75 | 11.38 | 0 | 0 | 0.3 | 0.29 | 0.7 | 0.73 | 0.85 | 0.73 | 0.72 | 0.76 | 0.85 | 0.74 | 0 | 0 | 0.2 | 0.06
76955 | 2005-12-22 02:14 | 834.79.2 / 1 | 834 | 79 | 2 | 1 | OCR12VM | Tool Steel; High Alloyed; 4 Cold | 12 | 2005 | 11.5 | 11.65 | 12 | 11.68 | 0 | 0 | 0.3 | 0.13 | 0.7 | 0.73 | 0.8 | 0.78 | 0.9 | 0.95 | 1 | 0.97 | 0 | 0 | 0.2 | 0.02
76958 | 2005-12-22 15:35 | 834.79.2 / 10 | 834 | 79 | 2 | 10 | OCR12VM | Tool Steel; High Alloyed; 4 Cold | 12 | 2005 | 11.5 | 11.65 | 12 | 11.67 | 0 | 0 | 0.3 | 0.14 | 0.7 | 0.73 | 0.8 | 0.81 | 0.9 | 0.95 | 1 | 0.95 | 0 | 0 | 0.2 | 0.09
76963 | 2005-12-23 01:14 | 834.79.2 / 1 | 834 | 79 | 2 | 1 | OCR12VM | Tool Steel; High Alloyed; 4 Cold | 12 | 2005 | 11.5 | 11.65 | 12 | 11.79 | 0 | 0 | 0.3 | 0.3 | 0.7 | 0.73 | 0.8 | 0.73 | 0.9 | 0.95 | 1 | 0.92 | 0 | 0 | 0.2 | 0.02
76964 | 2005-12-23 03:15 | 834.92.1 / 6 | 834 | 92 | 1 | 6 | OCR12VM | Tool Steel; High Alloyed; 4 Cold | 12 | 2005 | 11.5 | 11.66 | 12 | 11.74 | 0 | 0 | 0.3 | 0.14 | 0.8 | 0.84 | 0.9 | 0.86 | 0.9 | 0.94 | 1 | 0.94 | 0 | 0 | 0.15 | 0.02
76970 | 2005-12-23 21:24 | 834.79.2 / 1 | 834 | 79 | 2 | 1 | OCR12VM | Tool Steel; High Alloyed; 4 Cold | 12 | 2005 | 11.5 | 11.65 | 12 | 11.8 | 0 | 0 | 0.3 | 0.21 | 0.7 | 0.73 | 0.8 | 0.75 | 0.9 | 0.95 | 1 | 0.93 | 0 | 0 | 0.2 | 0.01
76971 | 2005-12-23 23:12 | 834.79.2 / 1 | 834 | 79 | 2 | 1 | OCR12VM | Tool Steel; High Alloyed; 4 Cold | 12 | 2005 | 11.5 | 11.65 | 12 | 11.62 | 0 | 0 | 0.3 | 0.13 | 0.7 | 0.73 | 0.8 | 0.74 | 0.9 | 0.95 | 1 | 0.92 | 0 | 0 | 0.2 | 0.01
76972 | 2005-12-24 01:21 | 834.79.2 / 11 | 834 | 79 | 2 | 11 | OCR12VM | Tool Steel; High Alloyed; 4 Cold | 12 | 2005 | 11.5 | 11.65 | 12 | 11.68 | 0 | 0 | 0.25 | 0.09 | 0.7 | 0.73 | 0.8 | 0.73 | 0.9 | 0.95 | 1 | 0.91 | 0 | 0 | 0.2 | 0.01
76974 | 2006-01-04 14:00 | 834.57.2 / 2 | 834 | 57 | 2 | 2 | OCR12VM | Tool Steel; High Alloyed; 4 Cold | 1 | 2006 | 11.1 | 11.46 | 11.75 | 11.26 | 0 | 0 | 0.25 | 0.28 | 0.7 | 0.73 | 0.85 | 0.74 | 0.72 | 0.76 | 0.85 | 0.75 | 0 | 0 | 0.2 | 0.05
76980 | 2006-01-05 02:20 | 834.57.2 / 2 | 834 | 57 | 2 | 2 | OCR12VM | Tool Steel; High Alloyed; 4 Cold | 1 | 2006 | 11.1 | 11.46 | 11.75 | 11.49 | 0 | 0 | 0.25 | 0.21 | 0.7 | 0.73 | 0.85 | 0.77 | 0.72 | 0.76 | 0.85 | 0.79 | 0 | 0 | 0.2 | 0.06
76994 | 2006-01-06 19:21 | 834.79.2 / 6 | 834 | 79 | 2 | 6 | OCR12VM | Tool Steel; High Alloyed; 4 Cold | 1 | 2006 | 11.5 | 11.65 | 12 | 11.8 | 0 | 0 | 0.3 | 0.2 | 0.7 | 0.73 | 0.8 | 0.78 | 0.9 | 0.95 | 1 | 0.94 | 0 | 0 | 0.15 | 0.02
76995 | 2006-01-06 21:26 | 834.79.2 / 1 | 834 | 79 | 2 | 1 | OCR12VM | Tool Steel; High Alloyed; 4 Cold | 1 | 2006 | 11.5 | 11.65 | 12 | 11.62 | 0 | 0 | 0.3 | 0.27 | 0.7 | 0.73 | 0.8 | 0.73 | 0.9 | 0.95 | 1 | 0.93 | 0 | 0 | 0.2 | 0.02
77009 | 2006-01-08 04:55 | 834.57.2 / 2 | 834 | 57 | 2 | 2 | OCR12VM | Tool Steel; High Alloyed; 4 Cold | 1 | 2006 | 11.1 | 11.46 | 11.75 | 11.35 | 0 | 0 | 0.25 | 0.27 | 0.7 | 0.73 | 0.85 | 0.76 | 0.72 | 0.76 | 0.85 | 0.75 | 0 | 0 | 0.2 | 0.09
77018 | 2006-01-08 23:28 | 834.79.2 / 6 | 834 | 79 | 2 | 6 | OCR12VM | Tool Steel; High Alloyed; 4 Cold | 1 | 2006 | 11.5 | 11.65 | 12 | 11.6 | 0 | 0 | 0.3 | 0.11 | 0.7 | 0.73 | 0.8 | 0.73 | 0.9 | 0.95 | 1 | 0.91 | 0 | 0 | 0.15 | 0.01
77019 | 2006-01-09 01:37 | 834.57.2 / 2 | 834 | 57 | 2 | 2 | OCR12VM | Tool Steel; High Alloyed; 4 Cold | 1 | 2006 | 11.1 | 11.46 | 11.75 | 11.6 | 0 | 0 | 0.25 | 0.21 | 0.7 | 0.73 | 0.85 | 0.76 | 0.72 | 0.76 | 0.85 | 0.79 | 0 | 0 | 0.2 | 0.07
77026 | 2006-01-12 01:16 | 834.99.2 / 1 | 834 | 99 | 2 | 1 | OCR12VM | Tool Steel; High Alloyed; 4 Cold | 1 | 2006 | 11.1 | 11.36 | 11.75 | 11.26 | 0 | 0 | 0.3 | 0.2 | 0.7 | 0.73 | 0.85 | 0.73 | 0.72 | 0.76 | 0.85 | 0.74 | 0 | 0 | 0.2 | 0.06
77027 | 2006-01-12 03:29 | 834.99.2 / 1 | 834 | 99 | 2 | 1 | OCR12VM | Tool Steel; High Alloyed; 4 Cold | 1 | 2006 | 11.1 | 11.36 | 11.75 | 11.4 | 0 | 0 | 0.3 | 0.18 | 0.7 | 0.73 | 0.85 | 0.77 | 0.72 | 0.76 | 0.85 | 0.78 | 0 | 0 | 0.2 | 0.09
77028 | 2006-01-12 14:01 | 834.57.2 / 2 | 834 | 57 | 2 | 2 | OCR12VM | Tool Steel; High Alloyed; 4 Cold | 1 | 2006 | 11.1 | 11.46 | 11.75 | 11.39 | 0 | 0 | 0.25 | 0.2 | 0.7 | 0.73 | 0.85 | 0.74 | 0.72 | 0.76 | 0.85 | 0.75 | 0 | 0 | 0.2 | 0.1
77040 | 2006-01-13 19:55 | 834.99.2 / 1 | 834 | 99 | 2 | 1 | OCR12VM | Tool Steel; High Alloyed; 4 Cold | 1 | 2006 | 11.1 | 11.36 | 11.75 | 11.35 | 0 | 0 | 0.3 | 0.3 | 0.7 | 0.73 | 0.85 | 0.73 | 0.72 | 0.76 | 0.85 | 0.76 | 0 | 0 | 0.2 | 0.11
77042 | 2006-01-14 00:04 | 834.57.2 / 2 | 834 | 57 | 2 | 2 | OCR12VM | Tool Steel; High Alloyed; 4 Cold | 1 | 2006 | 11.1 | 11.46 | 11.75 | 11.34 | 0 | 0 | 0.25 | 0.16 | 0.7 | 0.73 | 0.85 | 0.76 | 0.72 | 0.76 | 0.85 | 0.77 | 0 | 0 | 0.2 | 0.09
77062 | 2006-01-15 15:39 | 834.57.2 / 7 | 834 | 57 | 2 | 7 | OCR12VM | Tool Steel; High Alloyed; 4 Cold | 1 | 2006 | 11.1 | 11.46 | 11.75 | 11.38 | 0 | 0 | 0.25 | 0.16 | 0.7 | 0.73 | 0.85 | 0.73 | 0.72 | 0.76 | 0.85 | 0.76 | 0 | 0 | 0.2 | 0.01
77067 | 2006-01-16 01:16 | 834.57.2 / 5 | 834 | 57 | 2 | 5 | OCR12VM | Tool Steel; High Alloyed; 4 Cold | 1 | 2006 | 11.1 | 11.46 | 11.75 | 11.33 | 0 | 0 | 0.25 | 0.23 | 0.7 | 0.73 | 0.85 | 0.75 | 0.9 | 0.94 | 1 | 0.95 | 0 | 0 | 0.2 | 0.08
77068 | 2006-01-17 13:56 | 834.99.2 / 2 | 834 | 99 | 2 | 2 | OCR12VM | Tool Steel; High Alloyed; 4 Cold | 1 | 2006 | 11.1 | 11.36 | 11.75 | 11.3 | 0 | 0 | 0.3 | 0.23 | 0.7 | 0.73 | 0.85 | 0.72 | 0.72 | 0.76 | 0.85 | 0.76 | 0 | 0 | 0.2 | 0.07
77082 | 2006-01-19 01:25 | 834.99.2 / 6 | 834 | 99 | 2 | 6 | OCR12VM | Tool Steel; High Alloyed; 4 Cold | 1 | 2006 | 11.1 | 11.36 | 11.75 | 11.45 | 0 | 0 | 0.3 | 0.24 | 0.7 | 0.73 | 0.85 | 0.78 | 0.9 | 0.94 | 1 | 0.96 | 0 | 0 | 0.2 | 0.05
77084 | 2006-01-19 04:43 | 834.79.2 / 6 | 834 | 79 | 2 | 6 | OCR12VM | Tool Steel; High Alloyed; 4 Cold | 1 | 2006 | 11.5 | 11.65 | 12 | 11.65 | 0 | 0 | 0.3 | 0.15 | 0.7 | 0.73 | 0.8 | 0.74 | 0.9 | 0.95 | 1 | 0.97 | 0 | 0 | 0.15 | 0.01
77090 | 2006-01-19 23:58 | 834.57.3 / 2 | 834 | 57 | 3 | 2 | OCR12VM | Tool Steel; High Alloyed; 4 Cold | 1 | 2006 | 11.1 | 11.46 | 11.75 | 11.37 | 0 | 0 | 0.25 | 0.25 | 0.7 | 0.73 | 0.85 | 0.74 | 0.72 | 0.76 | 0.85 | 0.75 | 0 | 0 | 0.15 | 0.01
77098 | 2006-01-24 00:25 | 834.79.2 / 1 | 834 | 79 | 2 | 1 | OCR12VM | Tool Steel; High Alloyed; 4 Cold | 1 | 2006 | 11.5 | 11.65 | 12 | 11.63 | 0 | 0 | 0.3 | 0.17 | 0.7 | 0.73 | 0.8 | 0.75 | 0.9 | 0.95 | 1 | 0.94 | 0 | 0 | 0.2 | 0.01
77099 | 2006-01-24 02:13 | 834.99.2 / 1 | 834 | 99 | 2 | 1 | OCR12VM | Tool Steel; High Alloyed; 4 Cold | 1 | 2006 | 11.1 | 11.36 | 11.75 | 11.28 | 0 | 0 | 0.3 | 0.19 | 0.7 | 0.73 | 0.85 | 0.72 | 0.72 | 0.76 | 0.85 | 0.75 | 0 | 0 | 0.2 | 0.08
77108 | 2006-01-25 02:51 | 834.57.3 / 3 | 834 | 57 | 3 | 3 | OCR12VM | Tool Steel; High Alloyed; 4 Cold | 1 | 2006 | 11.1 | 11.46 | 11.75 | 11.37 | 0 | 0 | 0.25 | 0.23 | 0.7 | 0.73 | 0.85 | 0.74 | 0.72 | 0.76 | 0.85 | 0.77 | 0 | 0 | 0.15 | 0.09
77123 | 2006-01-26 22:13 | 834.99.2 / 19 | 834 | 99 | 2 | 19 | OCR12VM | Tool Steel; High Alloyed; 4 Cold | 1 | 2006 | 11.5 | 11.75 | 12 | 11.82 | 0 | 0 | 0.3 | 0.21 | 0.7 | 0.73 | 0.8 | 0.78 | 0.9 | 0.94 | 1 | 0.97 | 0 | 0 | 0.2 | 0.07
77124 | 2006-01-27 01:12 | 834.99.2 / 2 | 834 | 99 | 2 | 2 | OCR12VM | Tool Steel; High Alloyed; 4 Cold | 1 | 2006 | 11.1 | 11.36 | 11.75 | 11.32 | 0 | 0 | 0.3 | 0.18 | 0.7 | 0.73 | 0.85 | 0.74 | 0.72 | 0.76 | 0.85 | 0.73 | 0 | 0 | 0.2 | 0.04
77135 | 2006-01-28 06:12 | 834.57.3 / 3 | 834 | 57 | 3 | 3 | OCR12VM | Tool Steel; High Alloyed; 4 Cold | 1 | 2006 | 11.1 | 11.46 | 11.75 | 11.38 | 0 | 0 | 0.25 | 0.2 | 0.7 | 0.73 | 0.85 | 0.73 | 0.72 | 0.76 | 0.85 | 0.75 | 0 | 0 | 0.15 | 0.08
77152 | 2006-01-29 20:52 | 834.65.3 / 1 | 834 | 65 | 3 | 1 | OCR12VM | Tool Steel; High Alloyed; 4 Cold | 1 | 2006 | 11.1 | 11.26 | 11.75 | 11.35 | 0 | 0 | 0.3 | 0.23 | 0.7 | 0.73 | 0.85 | 0.74 | 0.72 | 0.76 | 0.85 | 0.76 | 0 | 0 | 0.2 | 0.05
77155 | 2006-01-30 02:45 | 834.99.2 / 2 | 834 | 99 | 2 | 2 | OCR12VM | Tool Steel; High Alloyed; 4 Cold | 1 | 2006 | 11.1 | 11.36 | 11.75 | 11.16 | 0 | 0 | 0.3 | 0.22 | 0.7 | 0.73 | 0.85 | 0.71 | 0.72 | 0.76 | 0.85 | 0.74 | 0 | 0 | 0.2 | 0.06
77156 | 2006-02-01 14:01 | 834.57.3 / 3 | 834 | 57 | 3 | 3 | OCR12VM | Tool Steel; High Alloyed; 4 Cold | 2 | 2006 | 11.1 | 11.46 | 11.75 | 11.48 | 0 | 0 | 0.25 | 0.26 | 0.7 | 0.73 | 0.85 | 0.78 | 0.72 | 0.76 | 0.85 | 0.75 | 0 | 0 | 0.15 | 0.12
77172 | 2006-02-03 04:51 | 834.57.3 / 4 | 834 | 57 | 3 | 4 | OCR12VM | Tool Steel; High Alloyed; 4 Cold | 2 | 2006 | 11.1 | 11.46 | 11.75 | 11.35 | 0 | 0 | 0.25 | 0.24 | 0.7 | 0.73 | 0.85 | 0.74 | 0.9 | 0.94 | 1 | 0.94 | 0 | 0 | 0.15 | 0.07
77180 | 2006-02-04 03:37 | 834.99.2 / 2 | 834 | 99 | 2 | 2 | OCR12VM | Tool Steel; High Alloyed; 4 Cold | 2 | 2006 | 11.1 | 11.36 | 11.75 | 11.39 | 0 | 0 | 0.3 | 0.21 | 0.7 | 0.73 | 0.85 | 0.77 | 0.72 | 0.76 | 0.85 | 0.75 | 0 | 0 | 0.2 | 0.09
77191 | 2006-02-05 00:49 | 834.57.3 / 3 | 834 | 57 | 3 | 3 | OCR12VM | Tool Steel; High Alloyed; 4 Cold | 2 | 2006 | 11.1 | 11.46 | 11.75 | 11.47 | 0 | 0 | 0.25 | 0.21 | 0.7 | 0.73 | 0.85 | 0.72 | 0.72 | 0.76 | 0.85 | 0.76 | 0 | 0 | 0.15 | 0.1
77202 | 2006-02-08 14:04 | 834.79.2 / 2 | 834 | 79 | 2 | 2 | OCR12VM | Tool Steel; High Alloyed; 4 Cold | 2 | 2006 | 11.5 | 11.65 | 12 | 11.88 | 0 | 0 | 0.3 | 0.13 | 0.7 | 0.73 | 0.8 | 0.74 | 0.9 | 0.95 | 1 | 0.95 | 0 | 0 | 0.2 | 0.01
77209 | 2006-02-09 03:13 | 834.99.2 / 1 | 834 | 99 | 2 | 1 | OCR12VM | Tool Steel; High Alloyed; 4 Cold | 2 | 2006 | 11.1 | 11.36 | 11.75 | 11.4 | 0 | 0 | 0.3 | 0.24 | 0.7 | 0.73 | 0.85 | 0.73 | 0.72 | 0.76 | 0.85 | 0.79 | 0 | 0 | 0.2 | 0.09
77228 | 2006-02-11 06:47 | 834.57.3 / 3 | 834 | 57 | 3 | 3 | OCR12VM | Tool Steel; High Alloyed; 4 Cold | 2 | 2006 | 11.1 | 11.46 | 11.75 | 11.43 | 0 | 0 | 0.25 | 0.26 | 0.7 | 0.73 | 0.85 | 0.74 | 0.72 | 0.76 | 0.85 | 0.77 | 0 | 0 | 0.15 | 0.11
77244 | 2006-02-12 17:55 | 834.99.2 / 6 | 834 | 99 | 2 | 6 | OCR12VM | Tool Steel; High Alloyed; 4 Cold | 2 | 2006 | 11.1 | 11.36 | 11.75 | 11.31 | 0 | 0 | 0.3 | 0.26 | 0.7 | 0.73 | 0.85 | 0.74 | 0.9 | 0.94 | 1 | 0.94 | 0 | 0 | 0.2 | 0.1
77255 | 2006-02-14 21:46 | 834.57.3 / 1 | 834 | 57 | 3 | 1 | OCR12VM | Tool Steel; High Alloyed; 4 Cold | 2 | 2006 | 11.1 | 11.46 | 11.75 | 11.24 | 0 | 0 | 0.25 | 0.25 | 0.7 | 0.73 | 0.85 | 0.71 | 0.72 | 0.76 | 0.85 | 0.74 | 0 | 0 | 0.15 | 0.09
77269 | 2006-02-16 14:00 | 834.99.2 / 1 | 834 | 99 | 2 | 1 | OCR12VM | Tool Steel; High Alloyed; 4 Cold | 2 | 2006 | 11.1 | 11.36 | 11.75 | 11.3 | 0 | 0 | 0.3 | 0.25 | 0.7 | 0.73 | 0.85 | 0.74 | 0.72 | 0.76 | 0.85 | 0.75 | 0 | 0 | 0.2 | 0.07
77270 | 2006-02-16 15:37 | 834.99.2 / 1 | 834 | 99 | 2 | 1 | OCR12VM | Tool Steel; High Alloyed; 4 Cold | 2 | 2006 | 11.1 | 11.36 | 11.75 | 11.27 | 0 | 0 | 0.3 | 0.25 | 0.7 | 0.73 | 0.85 | 0.77 | 0.72 | 0.76 | 0.85 | 0.77 | 0 | 0 | 0.2 | 0.08
77273 | 2006-02-16 20:59 | 834.57.3 / 3 | 834 | 57 | 3 | 3 | OCR12VM | Tool Steel; High Alloyed; 4 Cold | 2 | 2006 | 11.1 | 11.46 | 11.75 | 11.49 | 0 | 0 | 0.25 | 0.24 | 0.7 | 0.73 | 0.85 | 0.74 | 0.72 | 0.76 | 0.85 | 0.74 | 0 | 0 | 0.15 | 0.07
77274 | 2006-02-16 22:32 | 834.79.2 / 12 | 834 | 79 | 2 | 12 | OCR12VM | Tool Steel; High Alloyed; 4 Cold | 2 | 2006 | 11 | 11.25 | 12 | 11.22 | 0 | 0 | 0.25 | 0.13 | 0.7 | 0.73 | 0.8 | 0.73 | 0.9 | 0.95 | 1 | 0.93 | 0 | 0 | 0.15 | 0.02
77283 | 2006-02-21 01:23 | 834.57.3 / 3 | 834 | 57 | 3 | 3 | OCR12VM | Tool Steel; High Alloyed; 4 Cold | 2 | 2006 | 11.1 | 11.46 | 11.75 | 11.4 | 0 | 0 | 0.25 | 0.21 | 0.7 | 0.73 | 0.85 | 0.75 | 0.72 | 0.76 | 0.85 | 0.76 | 0 | 0 | 0.15 | 0.06
77284 | 2006-02-21 03:01 | 834.79.2 / 12 | 834 | 79 | 2 | 12 | OCR12VM | Tool Steel; High Alloyed; 4 Cold | 2 | 2006 | 11 | 11.25 | 12 | 11.42 | 0 | 0 | 0.25 | 0.14 | 0.7 | 0.73 | 0.8 | 0.76 | 0.9 | 0.95 | 1 | 0.96 | 0 | 0 | 0.15 | 0.02
77287 | 2006-02-21 17:45 | 834.79.2 / 1 | 834 | 79 | 2 | 1 | OCR12VM | Tool Steel; High Alloyed; 4 Cold | 2 | 2006 | 11.5 | 11.65 | 12 | 11.62 | 0 | 0 | 0.3 | 0.13 | 0.7 | 0.73 | 0.8 | 0.75 | 0.9 | 0.95 | 1 | 0.95 | 0 | 0 | 0.2 | 0.02
77288 | 2006-02-21 19:42 | 834.99.2 / 1 | 834 | 99 | 2 | 1 | OCR12VM | Tool Steel; High Alloyed; 4 Cold | 2 | 2006 | 11.1 | 11.36 | 11.75 | 11.24 | 0 | 0 | 0.3 | 0.18 | 0.7 | 0.73 | 0.85 | 0.72 | 0.72 | 0.76 | 0.85 | 0.76 | 0 | 0 | 0.2 | 0.05
77293 | 2006-02-22 04:50 | 834.99.2 / 1 | 834 | 99 | 2 | 1 | OCR12VM | Tool Steel; High Alloyed; 4 Cold | 2 | 2006 | 11.1 | 11.36 | 11.75 | 11.38 | 0 | 0 | 0.3 | 0.21 | 0.7 | 0.73 | 0.85 | 0.76 | 0.72 | 0.76 | 0.85 | 0.78 | 0 | 0 | 0.2 | 0.06
77294 | 2006-02-22 14:01 | 834.99.2 / 2 | 834 | 99 | 2 | 2 | OCR12VM | Tool Steel; High Alloyed; 4 Cold | 2 | 2006 | 11.1 | 11.36 | 11.75 | 11.33 | 0 | 0 | 0.3 | 0.2 | 0.7 | 0.73 | 0.85 | 0.8 | 0.72 | 0.76 | 0.85 | 0.75 | 0 | 0 | 0.2 | 0.08
77298 | 2006-02-22 20:31 | 834.55.2 / 1 | 834 | 55 | 2 | 1 | OCR12VM | Tool Steel; High Alloyed; 4 Cold | 2 | 2006 | 11.1 | 11.46 | 11.75 | 11.41 | 0 | 0 | 0.3 | 0.26 | 0.7 | 0.73 | 0.85 | 0.76 | 0.72 | 0.76 | 0.85 | 0.76 | 0 | 0 | 0.2 | 0.05
77299 | 2006-02-22 22:11 | 834.55.2 / 1 | 834 | 55 | 2 | 1 | OCR12VM | Tool Steel; High Alloyed; 4 Cold | 2 | 2006 | 11.1 | 11.46 | 11.75 | 11.29 | 0 | 0 | 0.3 | 0.2 | 0.7 | 0.73 | 0.85 | 0.74 | 0.72 | 0.76 | 0.85 | 0.76 | 0 | 0 | 0.2 | 0.06
77333 | 2006-02-26 10:00 | 834.99.2 / 6 | 834 | 99 | 2 | 6 | OCR12VM | Tool Steel; High Alloyed; 4 Cold | 2 | 2006 | 11.1 | 11.36 | 11.75 | 11.37 | 0 | 0 | 0.3 | 0.21 | 0.7 | 0.73 | 0.85 | 0.75 | 0.9 | 0.94 | 1 | 0.92 | 0 | 0 | 0.2 | 0.1
77335 | 2006-02-26 13:07 | 834.99.2 / 2 | 834 | 99 | 2 | 2 | OCR12VM | Tool Steel; High Alloyed; 4 Cold | 2 | 2006 | 11.1 | 11.36 | 11.75 | 11.33 | 0 | 0 | 0.3 | 0.19 | 0.7 | 0.73 | 0.85 | 0.73 | 0.72 | 0.76 | 0.85 | 0.78 | 0 | 0 | 0.2 | 0.07
77347 | 2006-03-02 00:23 | 834.99.2 / 1 | 834 | 99 | 2 | 1 | OCR12VM | Tool Steel; High Alloyed; 4 Cold | 3 | 2006 | 11.1 | 11.36 | 11.75 | 11.34 | 0 | 0 | 0.3 | 0.23 | 0.7 | 0.73 | 0.85 | 0.76 | 0.72 | 0.76 | 0.85 | 0.76 | 0 | 0 | 0.2 | 0.08
77348 | 2006-03-02 02:24 | 834.99.2 / 1 | 834 | 99 | 2 | 1 | OCR12VM | Tool Steel; High Alloyed; 4 Cold | 3 | 2006 | 11.1 | 11.36 | 11.75 | 11.46 | 0 | 0 | 0.3 | 0.24 | 0.7 | 0.73 | 0.85 | 0.75 | 0.72 | 0.76 | 0.85 | 0.77 | 0 | 0 | 0.2 | 0.07
77349 | 2006-03-02 04:07 | 834.79.2 / 2 | 834 | 79 | 2 | 2 | OCR12VM | Tool Steel; High Alloyed; 4 Cold | 3 | 2006 | 11.5 | 11.65 | 12 | 11.77 | 0 | 0 | 0.3 | 0.16 | 0.7 | 0.73 | 0.8 | 0.74 | 0.9 | 0.95 | 1 | 0.95 | 0 | 0 | 0.2 | 0.02
77353 | 2006-03-02 20:28 | 834.79.2 / 13 | 834 | 79 | 2 | 13 | OCR12VM | Tool Steel; High Alloyed; 4 Cold | 3 | 2006 | 11.5 | 11.65 | 12 | 11.62 | 0 | 0 | 0.25 | 0.13 | 0.75 | 0.77 | 0.8 | 0.79 | 0.9 | 0.95 | 1 | 0.95 | 0 | 0 | 0.15 | 0.04
77355 | 2006-03-03 00:16 | 834.57.3 / 3 | 834 | 57 | 3 | 3 | OCR12VM | Tool Steel; High Alloyed; 4 Cold | 3 | 2006 | 11.1 | 11.46 | 11.75 | 11.28 | 0 | 0 | 0.25 | 0.21 | 0.7 | 0.73 | 0.85 | 0.78 | 0.72 | 0.76 | 0.85 | 0.78 | 0 | 0 | 0.15 | 0.08
77366 | 2006-03-04 05:31 | 834.81.2 / 1 | 834 | 81 | 2 | 1 | OCR12VM | Tool Steel; High Alloyed; 4 Cold | 3 | 2006 | 11.1 | 11.43 | 11.75 | 11.3 | 0 | 0 | 0.3 | 0.18 | 0.7 | 0.73 | 0.85 | 0.72 | 0.72 | 0.76 | 0.85 | 0.75 | 0 | 0 | 0.2 | 0.1
77374 | 2006-03-04 21:10 | 834.81.2 / 1 | 834 | 81 | 2 | 1 | OCR12VM | Tool Steel; High Alloyed; 4 Cold | 3 | 2006 | 11.1 | 11.43 | 11.75 | 11.3 | 0 | 0 | 0.3 | 0.23 | 0.7 | 0.73 | 0.85 | 0.76 | 0.72 | 0.76 | 0.85 | 0.78 | 0 | 0 | 0.2 | 0.07
77375 | 2006-03-04 23:12 | 834.81.2 / 1 | 834 | 81 | 2 | 1 | OCR12VM | Tool Steel; High Alloyed; 4 Cold | 3 | 2006 | 11.1 | 11.43 | 11.75 | 11.4 | 0 | 0 | 0.3 | 0.18 | 0.7 | 0.73 | 0.85 | 0.74 | 0.72 | 0.76 | 0.85 | 0.74 | 0 | 0 | 0.2 | 0.06
77376 | 2006-03-05 00:57 | 834.79.2 / 6 | 834 | 79 | 2 | 6 | OCR12VM | Tool Steel; High Alloyed; 4 Cold | 3 | 2006 | 11.5 | 11.65 | 12 | 11.79 | 0 | 0 | 0.3 | 0.16 | 0.7 | 0.73 | 0.8 | 0.75 | 0.9 | 0.95 | 1 | 0.95 | 0 | 0 | 0.15 | 0.02
77385 | 2006-03-05 21:11 | 834.79.2 / 6 | 834 | 79 | 2 | 6 | OCR12VM | Tool Steel; High Alloyed; 4 Cold | 3 | 2006 | 11.5 | 11.65 | 12 | 11.67 | 0 | 0 | 0.3 | 0.13 | 0.7 | 0.73 | 0.8 | 0.76 | 0.9 | 0.95 | 1 | 0.97 | 0 | 0 | 0.15 | 0.04
77386 | 2006-03-05 23:34 | 834.57.3 / 3 | 834 | 57 | 3 | 3 | OCR12VM | Tool Steel; High Alloyed; 4 Cold | 3 | 2006 | 11.1 | 11.46 | 11.75 | 11.33 | 0 | 0 | 0.25 | 0.21 | 0.7 | 0.73 | 0.85 | 0.75 | 0.72 | 0.76 | 0.85 | 0.74 | 0 | 0 | 0.15 | 0.07
77387 | 2006-03-06 01:20 | 834.99.2 / 1 | 834 | 99 | 2 | 1 | OCR12VM | Tool Steel; High Alloyed; 4 Cold | 3 | 2006 | 11.1 | 11.36 | 11.75 | 11.39 | 0 | 0 | 0.3 | 0.19 | 0.7 | 0.73 | 0.85 | 0.76 | 0.72 | 0.76 | 0.85 | 0.75 | 0 | 0 | 0.2 | 0.06
77388 | 2006-03-06 02:55 | 834.99.2 / 6 | 834 | 99 | 2 | 6 | OCR12VM | Tool Steel; High Alloyed; 4 Cold | 3 | 2006 | 11.1 | 11.36 | 11.75 | 11.57 | 0 | 0 | 0.3 | 0.19 | 0.7 | 0.73 | 0.85 | 0.78 | 0.9 | 0.94 | 1 | 0.95 | 0 | 0 | 0.2 | 0.07
77400 | 2006-03-09 20:07 | 834.81.2 / 1 | 834 | 81 | 2 | 1 | OCR12VM | Tool Steel; High Alloyed; 4 Cold | 3 | 2006 | 11.1 | 11.43 | 11.75 | 11.31 | 0 | 0 | 0.3 | 0.2 | 0.7 | 0.73 | 0.85 | 0.74 | 0.72 | 0.76 | 0.85 | 0.77 | 0 | 0 | 0.2 | 0.05
77401 | 2006-03-09 22:00 | 834.99.2 / 1 | 834 | 99 | 2 | 1 | OCR12VM | Tool Steel; High Alloyed; 4 Cold | 3 | 2006 | 11.1 | 11.36 | 11.75 | 11.32 | 0 | 0 | 0.3 | 0.18 | 0.7 | 0.73 | 0.85 | 0.74 | 0.72 | 0.76 | 0.85 | 0.75 | 0 | 0 | 0.2 | 0.06
77425 | 2006-03-12 03:13 | 834.99.2 / 3 | 834 | 99 | 2 | 3 | OCR12VM | Tool Steel; High Alloyed; 4 Cold | 3 | 2006 | 11.1 | 11.36 | 11.75 | 11.27 | 0 | 0 | 0.3 | 0.2 | 0.7 | 0.73 | 0.85 | 0.74 | 0.9 | 0.94 | 1 | 0.94 | 0 | 0 | 0.2 | 0.06
77429 | 2006-03-12 10:51 | 834.99.2 / 1 | 834 | 99 | 2 | 1 | OCR12VM | Tool Steel; High Alloyed; 4 Cold | 3 | 2006 | 11.1 | 11.36 | 11.75 | 11.37 | 0 | 0 | 0.3 | 0.23 | 0.7 | 0.73 | 0.85 | 0.75 | 0.72 | 0.76 | 0.85 | 0.76 | 0 | 0 | 0.2 | 0.07
77435 | 2006-03-12 22:02 | 834.99.2 / 1 | 834 | 99 | 2 | 1 | OCR12VM | Tool Steel; High Alloyed; 4 Cold | 3 | 2006 | 11.1 | 11.36 | 11.75 | 11.38 | 0 | 0 | 0.3 | 0.2 | 0.7 | 0.73 | 0.85 | 0.73 | 0.72 | 0.76 | 0.85 | 0.73 | 0 | 0 | 0.2 | 0.07
77442 | 2006-03-15 21:03 | 834.81.2 / 1 | 834 | 81 | 2 | 1 | OCR12VM | Tool Steel; High Alloyed; 4 Cold | 3 | 2006 | 11.1 | 11.43 | 11.75 | 11.19 | 0 | 0 | 0.3 | 0.23 | 0.7 | 0.73 | 0.85 | 0.73 | 0.72 | 0.76 | 0.85 | 0.75 | 0 | 0 | 0.2 | 0.06
77443 | 2006-03-15 22:41 | 834.81.2 / 1 | 834 | 81 | 2 | 1 | OCR12VM | Tool Steel; High Alloyed; 4 Cold | 3 | 2006 | 11.1 | 11.43 | 11.75 | 11.31 | 0 | 0 | 0.3 | 0.22 | 0.7 | 0.73 | 0.85 | 0.73 | 0.72 | 0.76 | 0.85 | 0.76 | 0 | 0 | 0.2 | 0.07
77447 | 2006-03-16 05:43 | 834.57.3 / 5 | 834 | 57 | 3 | 5 | OCR12VM | Tool Steel; High Alloyed; 4 Cold | 3 | 2006 | 11.1 | 11.46 | 11.75 | 11.34 | 0 | 0 | 0.25 | 0.28 | 0.7 | 0.73 | 0.85 | 0.74 | 0.72 | 0.76 | 0.85 | 0.75 | 0 | 0 | 0.15 | 0.06
77464 | 2006-03-18 02:54 | 834.79.2 / 6 | 834 | 79 | 2 | 6 | OCR12VM | Tool Steel; High Alloyed; 4 Cold | 3 | 2006 | 11.5 | 11.65 | 12 | 11.71 | 0 | 0 | 0.3 | 0.25 | 0.7 | 0.73 | 0.8 | 0.73 | 0.9 | 0.95 | 1 | 0.92 | 0 | 0 | 0.15 | 0.02
77475 | 2006-03-18 23:28 | 834.57.3 / 3 | 834 | 57 | 3 | 3 | OCR12VM | Tool Steel; High Alloyed; 4 Cold | 3 | 2006 | 11.1 | 11.46 | 11.75 | 11.33 | 0 | 0 | 0.25 | 0.25 | 0.7 | 0.73 | 0.85 | 0.75 | 0.72 | 0.76 | 0.85 | 0.75 | 0 | 0 | 0.15 | 0.05
77485 | 2006-03-19 19:49 | 834.79.2 / 1 | 834 | 79 | 2 | 1 | OCR12VM | Tool Steel; High Alloyed; 4 Cold | 3 | 2006 | 11.5 | 11.65 | 12 | 11.59 | 0 | 0 | 0.3 | 0.18 | 0.7 | 0.73 | 0.8 | 0.73 | 0.9 | 0.95 | 1 | 0.93 | 0 | 0 | 0.2 | 0.04
77486 | 2006-03-19 22:01 | 834.93.2 / 6 | 834 | 93 | 2 | 6 | OCR12VM | Tool Steel; High Alloyed; 4 Cold | 3 | 2006 | 12 | 12.3 | 13 | 12.26 | 0 | 0 | 0.3 | 0.23 | 0.9 | 0.93 | 1.2 | 0.93 | 0.62 | 0.67 | 0.75 | 0.65 | 0 | 0 | 0.2 | 0.06
77490 | 2006-03-20 05:06 | 834.57.3 / 6 | 834 | 57 | 3 | 6 | OCR12VM | Tool Steel; High Alloyed; 4 Cold | 3 | 2006 | 11.1 | 11.46 | 11.75 | 11.41 | 0 | 0 | 0.25 | 0.25 | 0.7 | 0.73 | 0.85 | 0.76 | 0.9 | 0.94 | 1 | 0.93 | 0 | 0 | 0.15 | 0.07
77506 | 2006-03-23 00:26 | 834.57.3 / 4 | 834 | 57 | 3 | 4 | OCR12VM | Tool Steel; High Alloyed; 4 Cold | 3 | 2006 | 11.1 | 11.46 | 11.75 | 11.48 | 0 | 0 | 0.25 | 0.29 | 0.7 | 0.73 | 0.85 | 0.75 | 0.9 | 0.94 | 1 | 0.94 | 0 | 0 | 0.15 | 0.06
77517 | 2006-03-24 03:15 | 834.57.3 / 4 | 834 | 57 | 3 | 4 | OCR12VM | Tool Steel; High Alloyed; 4 Cold | 3 | 2006 | 11.1 | 11.46 | 11.75 | 11.53 | 0 | 0 | 0.25 | 0.24 | 0.7 | 0.73 | 0.85 | 0.75 | 0.9 | 0.94 | 1 | 0.93 | 0 | 0 | 0.15 | 0.14
77518 | 2006-03-24 04:47 | 834.99.2 / 10 | 834 | 99 | 2 | 10 | OCR12VM | Tool Steel; High Alloyed; 4 Cold | 3 | 2006 | 11.1 | 11.36 | 11.75 | 11.27 | 0 | 0 | 0.3 | 0.22 | 0.7 | 0.73 | 0.85 | 0.73 | 0.72 | 0.76 | 0.85 | 0.75 | 0 | 0 | 0.2 | 0.09
77573 | 2006-04-02 00:59 | 834.57.3 / 5 | 834 | 57 | 3 | 5 | OCR12VM | Tool Steel; High Alloyed; 4 Cold | 4 | 2006 | 11.1 | 11.46 | 11.75 | 11.32 | 0 | 0 | 0.25 | 0.25 | 0.7 | 0.73 | 0.85 | 0.73 | 0.72 | 0.76 | 0.85 | 0.74 | 0 | 0 | 0.15 | 0.14
77574 | 2006-04-02 02:52 | 834.57.3 / 1 | 834 | 57 | 3 | 1 | OCR12VM | Tool Steel; High Alloyed; 4 Cold | 4 | 2006 | 11.1 | 11.46 | 11.75 | 11.43 | 0 | 0 | 0.25 | 0.23 | 0.7 | 0.73 | 0.85 | 0.74 | 0.72 | 0.76 | 0.85 | 0.77 | 0 | 0 | 0.15 | 0.14
77582 | 2006-04-02 18:16 | 834.57.3 / 1 | 834 | 57 | 3 | 1 | OCR12VM | Tool Steel; High Alloyed; 4 Cold | 4 | 2006 | 11.1 | 11.46 | 11.75 | 11.2 | 0 | 0 | 0.25 | 0.24 | 0.7 | 0.73 | 0.85 | 0.73 | 0.72 | 0.76 | 0.85 | 0.73 | 0 | 0 | 0.15 | 0.1
77583 | 2006-04-02 19:54 | 834.79.2 / 1 | 834 | 79 | 2 | 1 | OCR12VM | Tool Steel; High Alloyed; 4 Cold | 4 | 2006 | 11.5 | 11.65 | 12 | 11.58 | 0 | 0 | 0.3 | 0.19 | 0.7 | 0.73 | 0.8 | 0.75 | 0.9 | 0.95 | 1 | 0.94 | 0 | 0 | 0.2 | 0.03
77598 | 2006-04-06 06:24 | 834.99.2 / 6 | 834 | 99 | 2 | 6 | OCR12VM | Tool Steel; High Alloyed; 4 Cold | 4 | 2006 | 11.1 | 11.36 | 11.75 | 11.37 | 0 | 0 | 0.3 | 0.24 | 0.7 | 0.73 | 0.85 | 0.78 | 0.9 | 0.94 | 1 | 0.94 | 0 | 0 | 0.2 | 0.07
77608 | 2006-04-07 05:16 | 834.93.2 / 12 | 834 | 93 | 2 | 12 | OCR12VM | Tool Steel; High Alloyed; 4 Cold | 4 | 2006 | 11.1 | 11.26 | 11.75 | 11.38 | 0 | 0 | 0.3 | 0.47 | 0.7 | 0.73 | 0.85 | 0.75 | 0.9 | 0.94 | 1 | 0.96 | 0 | 0 | 0.2 | 0.15
77609 | 2006-04-07 13:00 | 834.99.2 / 1 | 834 | 99 | 2 | 1 | OCR12VM | Tool Steel; High Alloyed; 4 Cold | 4 | 2006 | 11.1 | 11.36 | 11.75 | 11.33 | 0 | 0 | 0.3 | 0.18 | 0.7 | 0.73 | 0.85 | 0.74 | 0.72 | 0.76 | 0.85 | 0.76 | 0 | 0 | 0.2 | 0.05
77617 | 2006-04-08 03:02 | 834.99.2 / 3 | 834 | 99 | 2 | 3 | OCR12VM | Tool Steel; High Alloyed; 4 Cold | 4 | 2006 | 11.1 | 11.36 | 11.75 | 11.4 | 0 | 0 | 0.3 | 0.26 | 0.7 | 0.73 | 0.85 | 0.76 | 0.9 | 0.94 | 1 | 0.95 | 0 | 0 | 0.2 | 0.09
77639 | 2006-04-09 22:00 | 834.57.3 / 3 | 834 | 57 | 3 | 3 | OCR12VM | Tool Steel; High Alloyed; 4 Cold | 4 | 2006 | 11.1 | 11.46 | 11.75 | 11.4 | 0 | 0 | 0.25 | 0.26 | 0.7 | 0.73 | 0.85 | 0.73 | 0.72 | 0.76 | 0.85 | 0.75 | 0 | 0 | 0.15 | 0.09
77641 | 2006-04-10 01:48 | 834.99.2 / 24 | 834 | 99 | 2 | 24 | OCR12VM | Tool Steel; High Alloyed; 4 Cold | 4 | 2006 | 11.1 | 11.36 | 11.75 | 11.32 | 0 | 0 | 0.3 | 0.26 | 0.7 | 0.73 | 0.85 | 0.74 | 0.9 | 0.94 | 1 | 0.93 | 0 | 0 | 0.2 | 0.02
77651 | 2006-04-13 02:01 | 834.99.2 / 3 | 834 | 99 | 2 | 3 | OCR12VM | Tool Steel; High Alloyed; 4 Cold | 4 | 2006 | 11.1 | 11.36 | 11.75 | 11.4 | 0 | 0 | 0.3 | 0.29 | 0.7 | 0.73 | 0.85 | 0.75 | 0.9 | 0.94 | 1 | 0.92 | 0 | 0 | 0.2 | 0.08
77653 | 2006-04-13 06:23 | 834.57.3 / 4 | 834 | 57 | 3 | 4 | OCR12VM | Tool Steel; High Alloyed; 4 Cold | 4 | 2006 | 11.1 | 11.46 | 11.75 | 11.26 | 0 | 0 | 0.25 | 0.24 | 0.7 | 0.73 | 0.85 | 0.75 | 0.9 | 0.94 | 1 | 0.96 | 0 | 0 | 0.15 | 0.07
77690 | 2006-04-19 04:40 | 834.92.1 / 3 | 834 | 92 | 1 | 3 | OCR12VM | Tool Steel; High Alloyed; 4 Cold | 4 | 2006 | 11.5 | 11.66 | 12 | 11.63 | 0 | 0 | 0.25 | 0.21 | 0.8 | 0.84 | 0.9 | 0.83 | 0.9 | 0.94 | 1 | 0.92 | 0 | 0 | 0.15 | 0.03
77692 | 2006-04-19 14:42 | 834.99.2 / 6 | 834 | 99 | 2 | 6 | OCR12VM | Tool Steel; High Alloyed; 4 Cold | 4 | 2006 | 11.1 | 11.36 | 11.75 | 11.37 | 0 | 0 | 0.3 | 0.26 | 0.7 | 0.73 | 0.85 | 0.77 | 0.9 | 0.94 | 1 | 0.94 | 0 | 0 | 0.2 | 0.07
77705 | 2006-04-20 19:22 | 834.99.2 / 3 | 834 | 99 | 2 | 3 | OCR12VM | Tool Steel; High Alloyed; 4 Cold | 4 | 2006 | 11.1 | 11.36 | 11.75 | 11.35 | 0 | 0 | 0.3 | 0.28 | 0.7 | 0.73 | 0.85 | 0.74 | 0.9 | 0.94 | 1 | 0.95 | 0 | 0 | 0.2 | 0.08
77706 | 2006-04-20 21:37 | 834.99.2 / 6 | 834 | 99 | 2 | 6 | OCR12VM | Tool Steel; High Alloyed; 4 Cold | 4 | 2006 | 11.1 | 11.36 | 11.75 | 11.45 | 0 | 0 | 0.3 | 0.27 | 0.7 | 0.73 | 0.85 | 0.75 | 0.9 | 0.94 | 1 | 0.93 | 0 | 0 | 0.2 | 0.07
77729 | 2006-04-25 05:26 | 834.79.2 / 13 | 834 | 79 | 2 | 13 | OCR12VM | Tool Steel; High Alloyed; 4 Cold | 4 | 2006 | 11.5 | 11.65 | 12 | 11.76 | 0 | 0 | 0.25 | 0.21 | 0.75 | 0.77 | 0.8 | 0.78 | 0.9 | 0.95 | 1 | 0.93 | 0 | 0 | 0.15 | 0.03
77730 | 2006-04-25 13:00 | 834.55.2 / 1 | 834 | 55 | 2 | 1 | OCR12VM | Tool Steel; High Alloyed; 4 Cold | 4 | 2006 | 11.1 | 11.46 | 11.75 | 11.36 | 0 | 0 | 0.3 | 0.25 | 0.7 | 0.73 | 0.85 | 0.74 | 0.72 | 0.76 | 0.85 | 0.76 | 0 | 0 | 0.2 | 0.09
77768 | 2006-04-28 20:25 | 834.99.2 / 10 | 834 | 99 | 2 | 10 | OCR12VM | Tool Steel; High Alloyed; 4 Cold | 4 | 2006 | 11.1 | 11.36 | 11.75 | 11.4 | 0 | 0 | 0.3 | 0.26 | 0.7 | 0.73 | 0.85 | 0.73 | 0.72 | 0.76 | 0.85 | 0.76 | 0 | 0 | 0.2 | 0.07
77779 | 2006-04-29 18:13 | 834.79.2 / 1 | 834 | 79 | 2 | 1 | OCR12VM | Tool Steel; High Alloyed; 4 Cold | 4 | 2006 | 11.5 | 11.65 | 12 | 11.63 | 0 | 0 | 0.3 | 0.21 | 0.7 | 0.73 | 0.8 | 0.71 | 0.9 | 0.95 | 1 | 0.91 | 0 | 0 | 0.2 | 0.03
77780 | 2006-04-29 20:19 | 834.55.2 / 1 | 834 | 55 | 2 | 1 | OCR12VM | Tool Steel; High Alloyed; 4 Cold | 4 | 2006 | 11.1 | 11.46 | 11.75 | 11.41 | 0 | 0 | 0.3 | 0.27 | 0.7 | 0.73 | 0.85 | 0.75 | 0.72 | 0.76 | 0.85 | 0.75 | 0 | 0 | 0.2 | 0.08
77785 | 2006-04-30 05:27 | 834.99.2 / 1 | 834 | 99 | 2 | 1 | OCR12VM | Tool Steel; High Alloyed; 4 Cold | 4 | 2006 | 11.1 | 11.36 | 11.75 | 11.29 | 0 | 0 | 0.3 | 0.33 | 0.7 | 0.73 | 0.85 | 0.73 | 0.72 | 0.76 | 0.85 | 0.78 | 0 | 0 | 0.2 | 0.12
77786 | 2006-04-30 07:34 | 834.57.3 / 3 | 834 | 57 | 3 | 3 | OCR12VM | Tool Steel; High Alloyed; 4 Cold | 4 | 2006 | 11.1 | 11.46 | 11.75 | 11.31 | 0 | 0 | 0.25 | 0.23 | 0.7 | 0.73 | 0.85 | 0.77 | 0.72 | 0.76 | 0.85 | 0.76 | 0 | 0 | 0.15 | 0.08
77800 | 2006-05-04 05:42 | 834.99.2 / 1 | 834 | 99 | 2 | 1 | OCR12VM | Tool Steel; High Alloyed; 4 Cold | 5 | 2006 | 11.1 | 11.36 | 11.75 | 11.22 | 0 | 0 | 0.3 | 0.29 | 0.7 | 0.73 | 0.85 | 0.73 | 0.72 | 0.76 | 0.85 | 0.76 | 0 | 0 | 0.2 | 0.08
77802 | 2006-05-04 13:00 | 834.92.1 / 2 | 834 | 92 | 1 | 2 | OCR12VM | Tool Steel; High Alloyed; 4 Cold | 5 | 2006 | 11.5 | 11.66 | 12 | 11.68 | 0 | 0 | 0.3 | 0.2 | 0.8 | 0.84 | 0.9 | 0.82 | 0.8 | 0.85 | 0.92 | 0.82 | 0 | 0 | 0.15 | 0.03
77809 | 2006-05-05 01:39 | 834.93.2 / 1 | 834 | 93 | 2 | 1 | OCR12VM | Tool Steel; High Alloyed; 4 Cold | 5 | 2006 | 11.1 | 11.26 | 11.75 | 11.31 | 0 | 0 | 0.3 | 0.34 | 0.7 | 0.73 | 0.85 | 0.74 | 0.62 | 0.66 | 0.75 | 0.66 | 0 | 0 | 0.2 | 0.1
77810 | 2006-05-05 03:25 | 834.93.2 / 12 | 834 | 93 | 2 | 12 | OCR12VM | Tool Steel; High Alloyed; 4 Cold | 5 | 2006 | 11.1 | 11.26 | 11.75 | 11.23 | 0 | 0 | 0.3 | 0.3 | 0.7 | 0.73 | 0.85 | 0.73 | 0.9 | 0.94 | 1 | 0.91 | 0 | 0 | 0.2 | 0.08
77838 | 2006-05-07 15:37 | 834.65.3 / 4 | 834 | 65 | 3 | 4 | OCR12VM | Tool Steel; High Alloyed; 4 Cold | 5 | 2006 | 11.5 | 11.7 | 12 | 11.78 | 0 | 0 | 0.3 | 0.26 | 0.7 | 0.73 | 0.8 | 0.75 | 0.9 | 0.94 | 1 | 0.94 | 0 | 0 | 0.2 | 0.07
77839 | 2006-05-07 17:39 | 834.99.2 / 1 | 834 | 99 | 2 | 1 | OCR12VM | Tool Steel; High Alloyed; 4 Cold | 5 | 2006 | 11.1 | 11.36 | 11.75 | 11.25 | 0 | 0 | 0.3 | 0.24 | 0.7 | 0.73 | 0.85 | 0.74 | 0.72 | 0.76 | 0.85 | 0.77 | 0 | 0 | 0.2 | 0.07
77850 | 2006-05-10 22:00 | 834.99.2 / 1 | 834 | 99 | 2 | 1 | OCR12VM | Tool Steel; High Alloyed; 4 Cold | 5 | 2006 | 11.1 | 11.36 | 11.75 | 11.38 | 0 | 0 | 0.3 | 0.21 | 0.7 | 0.73 | 0.85 | 0.73 | 0.72 | 0.76 | 0.85 | 0.75 | 0 | 0 | 0.2 | 0.07
77851 | 2006-05-10 23:38 | 834.99.2 / 6 | 834 | 99 | 2 | 6 | OCR12VM | Tool Steel; High Alloyed; 4 Cold | 5 | 2006 | 11.1 | 11.36 | 11.75 | 11.32 | 0 | 0 | 0.3 | 0.24 | 0.7 | 0.73 | 0.85 | 0.75 | 0.9 | 0.94 | 1 | 0.94 | 0 | 0 | 0.2 | 0.1
77861 | 2006-05-12 01:26 | 834.99.2 / 1 | 834 | 99 | 2 | 1 | OCR12VM | Tool Steel; High Alloyed; 4 Cold | 5 | 2006 | 11.1 | 11.36 | 11.75 | 11.27 | 0 | 0 | 0.3 | 0.24 | 0.7 | 0.73 | 0.85 | 0.77 | 0.72 | 0.76 | 0.85 | 0.79 | 0 | 0 | 0.2 | 0.11
77862 | 2006-05-12 02:56 | 834.99.2 / 3 | 834 | 99 | 2 | 3 | OCR12VM | Tool Steel; High Alloyed; 4 Cold | 5 | 2006 | 11.1 | 11.36 | 11.75 | 11.33 | 0 | 0 | 0.3 | 0.27 | 0.7 | 0.73 | 0.85 | 0.74 | 0.9 | 0.94 | 1 | 0.96 | 0 | 0 | 0.2 | 0.09
77872 | 2006-05-13 01:22 | 834.99.2 / 1 | 834 | 99 | 2 | 1 | OCR12VM | Tool Steel; High Alloyed; 4 Cold | 5 | 2006 | 11.1 | 11.36 | 11.75 | 11.58 | 0 | 0 | 0.3 | 0.2 | 0.7 | 0.73 | 0.85 | 0.73 | 0.72 | 0.76 | 0.85 | 0.77 | 0 | 0 | 0.2 | 0.08
77883 | 2006-05-13 22:40 | 834.65.3 / 4 | 834 | 65 | 3 | 4 | OCR12VM | Tool Steel; High Alloyed; 4 Cold | 5 | 2006 | 11.5 | 11.7 | 12 | 11.77 | 0 | 0 | 0.3 | 0.22 | 0.7 | 0.73 | 0.8 | 0.74 | 0.9 | 0.94 | 1 | 0.92 | 0 | 0 | 0.2 | 0.08
77895 | 2006-05-14 21:53 | 834.59.2 / 1 | 834 | 59 | 2 | 1 | OCR12VM | Tool Steel; High Alloyed; 4 Cold | 5 | 2006 | 11.5 | 11.66 | 12 | 11.55 | 0 | 0 | 0.3 | 0.23 | 0.75 | 0.78 | 0.8 | 0.76 | 0.9 | 0.93 | 1 | 0.92 | 0 | 0 | 0.2 | 0.08
77897 | 2006-05-15 01:35 | 834.93.2 / 2 | 834 | 93 | 2 | 2 | OCR12VM | Tool Steel; High Alloyed; 4 Cold | 5 | 2006 | 11.1 | 11.26 | 11.75 | 11.27 | 0 | 0 | 0.3 | 0.23 | 0.7 | 0.73 | 0.85 | 0.75 | 0.62 | 0.66 | 0.75 | 0.65 | 0 | 0 | 0.2 | 0.07
77905 | 2006-05-18 06:42 | 834.79.2 / 14 | 834 | 79 | 2 | 14 | OCR12VM | Tool Steel; High Alloyed; 4 Cold | 5 | 2006 | 11.5 | 11.65 | 12 | 11.86 | 0 | 0 | 0.25 | 0.18 | 0.7 | 0.73 | 0.8 | 0.75 | 0.9 | 0.95 | 1 | 0.95 | 0 | 0 | 0.15 | 0.02
77921 | 2006-05-20 00:57 | 834.99.2 / 6 | 834 | 99 | 2 | 6 | OCR12VM | Tool Steel; High Alloyed; 4 Cold | 5 | 2006 | 11.1 | 11.36 | 11.75 | 11.34 | 0 | 0 | 0.3 | 0.2 | 0.7 | 0.73 | 0.85 | 0.74 | 0.9 | 0.94 | 1 | 0.94 | 0 | 0 | 0.2 | 0.08
77922 | 2006-05-20 02:39 | 834.93.2 / 2 | 834 | 93 | 2 | 2 | OCR12VM | Tool Steel; High Alloyed; 4 Cold | 5 | 2006 | 11.1 | 11.26 | 11.75 | 11.21 | 0 | 0 | 0.3 | 0.23 | 0.7 | 0.73 | 0.85 | 0.73 | 0.62 | 0.66 | 0.75 | 0.66 | 0 | 0 | 0.2 | 0.07
77932 | 2006-05-20 22:41 | 834.57.3 / 3 | 834 | 57 | 3 | 3 | OCR12VM | Tool Steel; High Alloyed; 4 Cold | 5 | 2006 | 11.1 | 11.46 | 11.75 | 11.5 | 0 | 0 | 0.25 | 0.17 | 0.7 | 0.73 | 0.85 | 0.75 | 0.72 | 0.76 | 0.85 | 0.75 | 0 | 0 | 0.15 | 0.05
77934 | 2006-05-21 02:50 | 834.99.2 / 6 | 834 | 99 | 2 | 6 | OCR12VM | Tool Steel; High Alloyed; 4 Cold | 5 | 2006 | 11.1 | 11.36 | 11.75 | 11.32 | 0 | 0 | 0.3 | 0.21 | 0.7 | 0.73 | 0.85 | 0.75 | 0.9 | 0.94 | 1 | 0.92 | 0 | 0 | 0.2 | 0.06
77935 | 2006-05-21 04:29 | 834.84.2 / 1 | 834 | 84 | 2 | 1 | OCR12VM | Tool Steel; High Alloyed; 4 Cold | 5 | 2006 | 11.1 | 11.43 | 11.75 | 11.34 | 0 | 0 | 0.3 | 0.19 | 0.7 | 0.73 | 0.85 | 0.74 | 0.72 | 0.76 | 0.85 | 0.74 | 0 | 0 | 0.2 | 0.09
77951 | 2006-05-23 16:55 | 834.57.3 / 3 | 834 | 57 | 3 | 3 | OCR12VM | Tool Steel; High Alloyed; 4 Cold | 5 | 2006 | 11.1 | 11.46 | 11.75 | 11.4 | 0 | 0 | 0.25 | 0.18 | 0.7 | 0.73 | 0.85 | 0.74 | 0.72 | 0.76 | 0.85 | 0.74 | 0 | 0 | 0.15 | 0.09
77959 | 2006-05-24 06:41 | 834.99.2 / 6 | 834 | 99 | 2 | 6 | OCR12VM | Tool Steel; High Alloyed; 4 Cold | 5 | 2006 | 11.1 | 11.36 | 11.75 | 11.36 | 0 | 0 | 0.3 | 0.17 | 0.7 | 0.73 | 0.85 | 0.73 | 0.9 | 0.94 | 1 | 0.96 | 0 | 0 | 0.2 | 0.07
77981 | 2006-05-26 16:56 | 834.79.2 / 1 | 834 | 79 | 2 | 1 | OCR12VM | Tool Steel; High Alloyed; 4 Cold | 5 | 2006 | 11.5 | 11.65 | 12 | 11.75 | 0 | 0 | 0.3 | 0.14 | 0.7 | 0.73 | 0.8 | 0.74 | 0.9 | 0.95 | 1 | 0.94 | 0 | 0 | 0.2 | 0.03
77988 | 2006-05-27 06:39 | 834.99.2 / 2 | 834 | 99 | 2 | 2 | OCR12VM | Tool Steel; High Alloyed; 4 Cold | 5 | 2006 | 11.1 | 11.36 | 11.75 | 11.16 | 0 | 0 | 0.3 | 0.26 | 0.7 | 0.73 | 0.85 | 0.72 | 0.72 | 0.76 | 0.85 | 0.76 | 0 | 0 | 0.2 | 0.05
77989 | 2006-05-29 13:00 | 834.92.1 / 2 | 834 | 92 | 1 | 2 | OCR12VM | Tool Steel; High Alloyed; 4 Cold | 5 | 2006 | 11.5 | 11.66 | 12 | 11.75 | 0 | 0 | 0.3 | 0.11 | 0.8 | 0.84 | 0.9 | 0.84 | 0.8 | 0.85 | 0.92 | 0.85 | 0 | 0 | 0.15 | 0.02
77996 | 2006-05-30 04:33 | 834.57.3 / 4 | 834 | 57 | 3 | 4 | OCR12VM | Tool Steel; High Alloyed; 4 Cold | 5 | 2006 | 11.1 | 11.46 | 11.75 | 11.4 | 0 | 0 | 0.25 | 0.24 | 0.7 | 0.73 | 0.85 | 0.75 | 0.9 | 0.94 | 1 | 0.95 | 0 | 0 | 0.15 | 0.07
78016 | 2006-06-01 05:11 | 834.93.2 / 1 | 834 | 93 | 2 | 1 | OCR12VM | Tool Steel; High Alloyed; 4 Cold | 6 | 2006 | 11.1 | 11.26 | 11.75 | 11.27 | 0 | 0 | 0.3 | 0.22 | 0.7 | 0.73 | 0.85 | 0.71 | 0.62 | 0.66 | 0.75 | 0.64 | 0 | 0 | 0.2 | 0.11
78017 | 2006-06-01 07:08 | 834.81.2 / 3 | 834 | 81 | 2 | 3 | OCR12VM | Tool Steel; High Alloyed; 4 Cold | 6 | 2006 | 11.1 | 11.43 | 11.75 | 11.4 | 0 | 0 | 0.3 | 0.22 | 0.7 | 0.73 | 0.85 | 0.72 | 0.9 | 0.94 | 1 | 0.92 | 0 | 0 | 0.2 | 0.08
78022 | 2006-06-01 22:14 | 834.99.2 / 3 | 834 | 99 | 2 | 3 | OCR12VM | Tool Steel; High Alloyed; 4 Cold | 6 | 2006 | 11.1 | 11.36 | 11.75 | 11.34 | 0 | 0 | 0.3 | 0.23 | 0.7 | 0.73 | 0.85 | 0.75 | 0.9 | 0.94 | 1 | 0.96 | 0 | 0 | 0.2 | 0.06
78046 | 2006-06-04 04:43 | 834.84.2 / 2 | 834 | 84 | 2 | 2 | OCR12VM | Tool Steel; High Alloyed; 4 Cold | 6 | 2006 | 11.1 | 11.43 | 11.75 | 11.37 | 0 | 0 | 0.3 | 0.22 | 0.7 | 0.73 | 0.85 | 0.74 | 0.72 | 0.76 | 0.85 | 0.75 | 0 | 0 | 0.2 | 0.08
78052 | 2006-06-04 16:22 | 834.99.2 / 6 | 834 | 99 | 2 | 6 | OCR12VM | Tool Steel; High Alloyed; 4 Cold | 6 | 2006 | 11.1 | 11.36 | 11.75 | 11.45 | 0 | 0 | 0.3 | 0.22 | 0.7 | 0.73 | 0.85 | 0.75 | 0.9 | 0.94 | 1 | 0.95 | 0 | 0 | 0.2 | 0.07
78053 | 2006-06-04 17:54 | 834.93.2 / 1 | 834 | 93 | 2 | 1 | OCR12VM | Tool Steel; High Alloyed; 4 Cold | 6 | 2006 | 11.1 | 11.26 | 11.75 | 11.3 | 0 | 0 | 0.3 | 0.23 | 0.7 | 0.73 | 0.85 | 0.77 | 0.62 | 0.66 | 0.75 | 0.66 | 0 | 0 | 0.2 | 0.07
78061 | 2006-06-07 14:00 | 834.57.3 / 3 | 834 | 57 | 3 | 3 | OCR12VM | Tool Steel; High Alloyed; 4 Cold | 6 | 2006 | 11.1 | 11.46 | 11.75 | 11.52 | 0 | 0 | 0.25 | 0.26 | 0.7 | 0.73 | 0.85 | 0.74 | 0.72 | 0.76 | 0.85 | 0.75 | 0 | 0 | 0.15 | 0.14
78085 | 2006-06-09 21:24 | 834.99.2 / 2 | 834 | 99 | 2 | 2 | OCR12VM | Tool Steel; High Alloyed; 4 Cold | 6 | 2006 | 11.1 | 11.36 | 11.75 | 11.2 | 0 | 0 | 0.3 | 0.25 | 0.7 | 0.73 | 0.85 | 0.71 | 0.72 | 0.76 | 0.85 | 0.74 | 0 | 0 | 0.2 | 0.06
78087 | 2006-06-10 01:03 | 834.93.2 / 12 | 834 | 93 | 2 | 12 | OCR12VM | Tool Steel; High Alloyed; 4 Cold | 6 | 2006 | 11.1 | 11.26 | 11.75 | 11.24 | 0 | 0 | 0.3 | 0.23 | 0.7 | 0.73 | 0.85 | 0.75 | 0.9 | 0.94 | 1 | 0.94 | 0 | 0 | 0.2 | 0.19
78088 | 2006-06-10 02:55 | 834.99.2 / 1 | 834 | 99 | 2 | 1 | OCR12VM | Tool Steel; High Alloyed; 4 Cold | 6 | 2006 | 11.1 | 11.36 | 11.75 | 11.39 | 0 | 0 | 0.3 | 0.2 | 0.7 | 0.73 | 0.85 | 0.73 | 0.72 | 0.76 | 0.85 | 0.76 | 0 | 0 | 0.2 | 0.17
78101 | 2006-06-11 05:45 | 834.99.2 / 25 | 834 | 99 | 2 | 25 | OCR12VM | Tool Steel; High Alloyed; 4 Cold | 6 | 2006 | 11.1 | 11.36 | 11.75 | 11.34 | 0 | 0 | 0.3 | 0.23 | 0.7 | 0.73 | 0.85 | 0.74 | 0.72 | 0.76 | 0.85 | 0.76 | 0 | 0 | 0.2 | 0.13
78113 | 2006-06-14 14:00 | 834.93.2 / 2 | 834 | 93 | 2 | 2 | OCR12VM | Tool Steel; High Alloyed; 4 Cold | 6 | 2006 | 11.1 | 11.26 | 11.75 | 11.43 | 0 | 0 | 0.3 | 0.2 | 0.7 | 0.73 | 0.85 | 0.73 | 0.62 | 0.66 | 0.75 | 0.65 | 0 | 0 | 0.2 | 0.09
78116 | 2006-06-14 19:04 | 834.79.2 / 13 | 834 | 79 | 2 | 13 | OCR12VM | Tool Steel; High Alloyed; 4 Cold | 6 | 2006 | 11.5 | 11.65 | 12 | 11.87 | 0 | 0 | 0.25 | 0.12 | 0.75 | 0.77 | 0.8 | 0.79 | 0.9 | 0.95 | 1 | 0.94 | 0 | 0 | 0.15 | 0.04
78117 | 2006-06-14 21:03 | 834.99.2 / 6 | 834 | 99 | 2 | 6 | OCR12VM | Tool Steel; High Alloyed; 4 Cold | 6 | 2006 | 11.1 | 11.36 | 11.75 | 11.54 | 0 | 0 | 0.3 | 0.19 | 0.7 | 0.73 | 0.85 | 0.76 | 0.9 | 0.94 | 1 | 0.95 | 0 | 0 | 0.2 | 0.09
78127 | 2006-06-15 22:36 | 834.84.2 / 1 | 834 | 84 | 2 | 1 | OCR12VM | Tool Steel; High Alloyed; 4 Cold | 6 | 2006 | 11.1 | 11.43 | 11.75 | 11.42 | 0 | 0 | 0.3 | 0.23 | 0.7 | 0.73 | 0.85 | 0.77 | 0.72 | 0.76 | 0.85 | 0.76 | 0 | 0 | 0.2 | 0.07
78138 | 2006-06-16 22:59 | 834.99.2 / 1 | 834 | 99 | 2 | 1 | OCR12VM | Tool Steel; High Alloyed; 4 Cold | 6 | 2006 | 11.1 | 11.36 | 11.75 | 11.42 | 0 | 0 | 0.3 | 0.19 | 0.7 | 0.73 | 0.85 | 0.76 | 0.72 | 0.76 | 0.85 | 0.78 | 0 | 0 | 0.2 | 0.08
78139 | 2006-06-17 00:46 | 834.99.2 / 1 | 834 | 99 | 2 | 1 | OCR12VM | Tool Steel; High Alloyed; 4 Cold | 6 | 2006 | 11.1 | 11.36 | 11.75 | 11.45 | 0 | 0 | 0.3 | 0.19 | 0.7 | 0.73 | 0.85 | 0.74 | 0.72 | 0.76 | 0.85 | 0.76 | 0 | 0 | 0.2 | 0.09
78140 | 2006-06-17 02:52 | 834.99.2 / 2 | 834 | 99 | 2 | 2 | OCR12VM | Tool Steel; High Alloyed; 4 Cold | 6 | 2006 | 11.1 | 11.36 | 11.75 | 11.43 | 0 | 0 | 0.3 | 0.22 | 0.7 | 0.73 | 0.85 | 0.74 | 0.72 | 0.76 | 0.85 | 0.77 | 0 | 0 | 0.2 | 0.08
78152 | 2006-06-18 03:17 | 834.99.2 / 3 | 834 | 99 | 2 | 3 | OCR12VM | Tool Steel; High Alloyed; 4 Cold | 6 | 2006 | 11.1 | 11.36 | 11.75 | 11.35 | 0 | 0 | 0.3 | 0.21 | 0.7 | 0.73 | 0.85 | 0.73 | 0.9 | 0.94 | 1 | 0.94 | 0 | 0 | 0.2 | 0.08
78171 | 2006-06-21 01:31 | 834.99.2 / 1 | 834 | 99 | 2 | 1 | OCR12VM | Tool Steel; High Alloyed; 4 Cold | 6 | 2006 | 11.1 | 11.36 | 11.75 | 11.31 | 0 | 0 | 0.3 | 0.18 | 0.7 | 0.73 | 0.85 | 0.75 | 0.72 | 0.76 | 0.85 | 0.78 | 0 | 0 | 0.2 | 0.09
78201 | 2006-06-24 03:58 | 834.93.2 / 2 | 834 | 93 | 2 | 2 | OCR12VM | Tool Steel; High Alloyed; 4 Cold | 6 | 2006 | 11.1 | 11.26 | 11.75 | 11.22 | 0 | 0 | 0.3 | 0.25 | 0.7 | 0.73 | 0.85 | 0.75 | 0.62 | 0.66 | 0.75 | 0.65 | 0 | 0 | 0.2 | 0.1
78203 | 2006-06-26 14:00 | 834.79.2 / 2 | 834 | 79 | 2 | 2 | OCR12VM | Tool Steel; High Alloyed; 4 Cold | 6 | 2006 | 11.5 | 11.65 | 12 | 11.71 | 0 | 0 | 0.3 | 0.13 | 0.7 | 0.73 | 0.8 | 0.74 | 0.9 | 0.95 | 1 | 0.94 | 0 | 0 | 0.2 | 0.06
78219 | 2006-06-28 03:48 | 834.93.2 / 1 | 834 | 93 | 2 | 1 | OCR12VM | Tool Steel; High Alloyed; 4 Cold | 6 | 2006 | 11.1 | 11.26 | 11.75 | 11.32 | 0 | 0 | 0.3 | 0.23 | 0.7 | 0.73 | 0.85 | 0.74 | 0.62 | 0.66 | 0.75 | 0.66 | 0 | 0 | 0.2 | 0.08
78221 | 2006-06-28 07:32 | 834.57.3 / 3 | 834 | 57 | 3 | 3 | OCR12VM | Tool Steel; High Alloyed; 4 Cold | 6 | 2006 | 11.1 | 11.46 | 11.75 | 11.34 | 0 | 0 | 0.25 | 0.19 | 0.7 | 0.73 | 0.85 | 0.75 | 0.72 | 0.76 | 0.85 | 0.77 | 0 | 0 | 0.15 | 0.14
78247 | 2006-06-30 23:35 | 834.93.2 / 2 | 834 | 93 | 2 | 2 | OCR12VM | Tool Steel; High Alloyed; 4 Cold | 6 | 2006 | 11.1 | 11.26 | 11.75 | 11.39 | 0 | 0 | 0.3 | 0.28 | 0.7 | 0.73 | 0.85 | 0.74 | 0.62 | 0.66 | 0.75 | 0.64 | 0 | 0 | 0.2 | 0.1
78262 | 2006-07-28 03:15 | 834.99.2 / 1 | 834 | 99 | 2 | 1 | OCR12VM | Tool Steel; High Alloyed; 4 Cold | 7 | 2006 | 11.1 | 11.36 | 11.75 | 11.42 | 0 | 0 | 0.3 | 0.2 | 0.7 | 0.73 | 0.85 | 0.74 | 0.72 | 0.76 | 0.85 | 0.74 | 0 | 0 | 0.2 | 0.07
78285 | 2006-07-30 07:25 | 834.99.2 / 6 | 834 | 99 | 2 | 6 | OCR12VM | Tool Steel; High Alloyed; 4 Cold | 7 | 2006 | 11.1 | 11.36 | 11.75 | 11.28 | 0 | 0 | 0.3 | 0.21 | 0.7 | 0.73 | 0.85 | 0.73 | 0.9 | 0.94 | 1 | 0.93 | 0 | 0 | 0.2 | 0.08
78290 | 2006-07-30 16:37 | 834.99.2 / 1 | 834 | 99 | 2 | 1 | OCR12VM | Tool Steel; High Alloyed; 4 Cold | 7 | 2006 | 11.1 | 11.36 | 11.75 | 11.22 | 0 | 0 | 0.3 | 0.23 | 0.7 | 0.73 | 0.85 | 0.72 | 0.72 | 0.76 | 0.85 | 0.75 | 0 | 0 | 0.2 | 0.08
78294 | 2006-07-30 23:49 | 834.57.3 / 4 | 834 | 57 | 3 | 4 | OCR12VM | Tool Steel; High Alloyed; 4 Cold | 7 | 2006 | 11.1 | 11.46 | 11.75 | 11.31 | 0 | 0 | 0.25 | 0.22 | 0.7 | 0.73 | 0.85 | 0.77 | 0.9 | 0.94 | 1 | 0.95 | 0 | 0 | 0.15 | 0.09
78296 | 2006-07-31 03:52 | 834.99.2 / 10 | 834 | 99 | 2 | 10 | OCR12VM | Tool Steel; High Alloyed; 4 Cold | 7 | 2006 | 11.1 | 11.36 | 11.75 | 11.54 | 0 | 0 | 0.3 | 0.27 | 0.7 | 0.73 | 0.85 | 0.75 | 0.72 | 0.76 | 0.85 | 0.78 | 0 | 0 | 0.2 | 0.07
78303 | 2006-08-03 02:03 | 834.84.2 / 2 | 834 | 84 | 2 | 2 | OCR12VM | Tool Steel; High Alloyed; 4 Cold | 8 | 2006 | 11.1 | 11.43 | 11.75 | 11.51 | 0 | 0 | 0.3 | 0.26 | 0.7 | 0.73 | 0.85 | 0.74 | 0.72 | 0.76 | 0.85 | 0.77 | 0 | 0 | 0.2 | 0.11
78304 | 2006-08-03 03:50 | 834.99.2 / 1 | 834 | 99 | 2 | 1 | OCR12VM | Tool Steel; High Alloyed; 4 Cold | 8 | 2006 | 11.1 | 11.36 | 11.75 | 11.34 | 0 | 0 | 0.3 | 0.23 | 0.7 | 0.73 | 0.85 | 0.7 | 0.72 | 0.76 | 0.85 | 0.74 | 0 | 0 | 0.2 | 0.09
78305 | 2006-08-03 05:26 | 834.55.2 / 4 | 834 | 55 | 2 | 4 | OCR12VM | Tool Steel; High Alloyed; 4 Cold | 8 | 2006 | 11.1 | 11.46 | 11.75 | 11.49 | 0 | 0 | 0.3 | 0.26 | 0.7 | 0.73 | 0.85 | 0.73 | 0.9 | 0.94 | 1 | 0.93 | 0 | 0 | 0.2 | 0.12
78324 | 2006-08-05 02:58 | 834.57.3 / 3 | 834 | 57 | 3 | 3 | OCR12VM | Tool Steel; High Alloyed; 4 Cold | 8 | 2006 | 11.1 | 11.46 | 11.75 | 11.47 | 0 | 0 | 0.25 | 0.18 | 0.7 | 0.73 | 0.85 | 0.77 | 0.72 | 0.76 | 0.85 | 0.79 | 0 | 0 | 0.15 | 0.08
78335 | 2006-08-06 03:20 | 834.99.2 / 6 | 834 | 99 | 2 | 6 | OCR12VM | Tool Steel; High Alloyed; 4 Cold | 8 | 2006 | 11.1 | 11.36 | 11.75 | 11.35 | 0 | 0 | 0.3 | 0.23 | 0.7 | 0.73 | 0.85 | 0.76 | 0.9 | 0.94 | 1 | 0.96 | 0 | 0 | 0.2 | 0.09
78340 | 2006-08-06 13:30 | 834.57.3 / 4 | 834 | 57 | 3 | 4 | OCR12VM | Tool Steel; High Alloyed; 4 Cold | 8 | 2006 | 11.1 | 11.46 | 11.75 | 11.33 | 0 | 0 | 0.25 | 0.25 | 0.7 | 0.73 | 0.85 | 0.76 | 0.9 | 0.94 | 1 | 0.95 | 0 | 0 | 0.15 | 0.06
78354 | 2006-08-10 02:23 | 834.55.2 / 4 | 834 | 55 | 2 | 4 | OCR12VM | Tool Steel; High Alloyed; 4 Cold | 8 | 2006 | 11.1 | 11.46 | 11.75 | 11.38 | 0 | 0 | 0.3 | 0.21 | 0.7 | 0.73 | 0.85 | 0.73 | 0.9 | 0.94 | 1 | 0.91 | 0 | 0 | 0.2 | 0.07
78365 | 2006-08-11 03:38 | 834.55.2 / 4 | 834 | 55 | 2 | 4 | OCR12VM | Tool Steel; High Alloyed; 4 Cold | 8 | 2006 | 11.1 | 11.46 | 11.75 | 11.43 | 0 | 0 | 0.3 | 0.23 | 0.7 | 0.73 | 0.85 | 0.75 | 0.9 | 0.94 | 1 | 0.93 | 0 | 0 | 0.2 | 0.07
78395 | 2006-08-13 16:31 | 834.79.2 / 1 | 834 | 79 | 2 | 1 | OCR12VM | Tool Steel; High Alloyed; 4 Cold | 8 | 2006 | 11.5 | 11.65 | 12 | 11.9 | 0 | 0 | 0.3 | 0.15 | 0.7 | 0.73 | 0.8 | 0.74 | 0.9 | 0.95 | 1 | 0.96 | 0 | 0 | 0.2 | 0.03
78397 | 2006-08-13 20:13 | 834.99.2 / 2 | 834 | 99 | 2 | 2 | OCR12VM | Tool Steel; High Alloyed; 4 Cold | 8 | 2006 | 11.1 | 11.36 | 11.75 | 11.23 | 0 | 0 | 0.3 | 0.22 | 0.7 | 0.73 | 0.85 | 0.72 | 0.72 | 0.76 | 0.85 | 0.74 | 0 | 0 | 0.2 | 0.08
78405 | 2006-08-16 23:38 | 834.99.2 / 1 | 834 | 99 | 2 | 1 | OCR12VM | Tool Steel; High Alloyed; 4 Cold | 8 | 2006 | 11.1 | 11.36 | 11.75 | 11.39 | 0 | 0 | 0.3 | 0.19 | 0.7 | 0.73 | 0.85 | 0.74 | 0.72 | 0.76 | 0.85 | 0.75 | 0 | 0 | 0.2 | 0.13
78406 | 2006-08-17 01:14 | 834.92.1 / 7 | 834 | 92 | 1 | 7 | OCR12VM | Tool Steel; High Alloyed; 4 Cold | 8 | 2006 | 11.5 | 11.66 | 11.75 | 11.69 | 0 | 0 | 0.25 | 0.14 | 0.7 | 0.73 | 0.8 | 0.85 | 0.9 | 0.94 | 1 | 0.83 | 0 | 0 | 0.15 | 0.06
78408 | 2006-08-17 04:50 | 834.89.1 / 2 | 834 | 89 | 1 | 2 | OCR12VM | Tool Steel; High Alloyed; 4 Cold | 8 | 2006 | 11.5 | 11.73 | 12 | 11.6 | 0 | 0 | 0.3 | 0.11 | 0.8 | 0.83 | 0.9 | 0.81 | 0.8 | 0.84 | 0.92 | 0.85 | 0 | 0 | 0.15 | 0.03
78418 | 2006-08-18 04:15 | 834.99.2 / 6 | 834 | 99 | 2 | 6 | OCR12VM | Tool Steel; High Alloyed; 4 Cold | 8 | 2006 | 11.1 | 11.36 | 11.75 | 11.49 | 0 | 0 | 0.3 | 0.21 | 0.7 | 0.73 | 0.85 | 0.75 | 0.9 | 0.94 | 1 | 0.95 | 0 | 0 | 0.2 | 0.08
78434 | 2006-08-19 14:12 | 834.57.3 / 4 | 834 | 57 | 3 | 4 | OCR12VM | Tool Steel; High Alloyed; 4 Cold | 8 | 2006 | 11.1 | 11.46 | 11.75 | 11.43 | 0 | 0 | 0.25 | 0.19 | 0.7 | 0.73 | 0.85 | 0.74 | 0.9 | 0.94 | 1 | 0.92 | 0 | 0 | 0.15 | 0.08
78435 | 2006-08-19 15:57 | 834.99.2 / 1 | 834 | 99 | 2 | 1 | OCR12VM | Tool Steel; High Alloyed; 4 Cold | 8 | 2006 | 11.1 | 11.36 | 11.75 | 11.51 | 0 | 0 | 0.3 | 0.19 | 0.7 | 0.73 | 0.85 | 0.77 | 0.72 | 0.76 | 0.85 | 0.79 | 0 | 0 | 0.2 | 0.09
78436 | 2006-08-19 18:07 | 834.99.2 / 1 | 834 | 99 | 2 | 1 | OCR12VM | Tool Steel; High Alloyed; 4 Cold | 8 | 2006 | 11.1 | 11.36 | 11.75 | 11.34 | 0 | 0 | 0.3 | 0.23 | 0.7 | 0.73 | 0.85 | 0.75 | 0.72 | 0.76 | 0.85 | 0.76 | 0 | 0 | 0.2 | 0.13
78453 | 2006-08-21 03:38 | 834.93.2 / 2 | 834 | 93 | 2 | 2 | OCR12VM | Tool Steel; High Alloyed; 4 Cold | 8 | 2006 | 11.1 | 11.26 | 11.75 | 11.35 | 0 | 0 | 0.3 | 0.2 | 0.7 | 0.73 | 0.85 | 0.76 | 0.62 | 0.66 | 0.75 | 0.66 | 0 | 0 | 0.2 | 0.08
78463 | 2006-08-23 08:29 | 834.93.2 / 1 | 834 | 93 | 2 | 1 | OCR12VM | Tool Steel; High Alloyed; 4 Cold | 8 | 2006 | 11.1 | 11.26 | 11.75 | 11.37 | 0 | 0 | 0.3 | 0.25 | 0.7 | 0.73 | 0.85 | 0.74 | 0.62 | 0.66 | 0.75 | 0.65 | 0 | 0 | 0.2 | 0.06
78472 | 2006-08-24 04:45 | 834.55.2 / 4 | 834 | 55 | 2 | 4 | OCR12VM | Tool Steel; High Alloyed; 4 Cold | 8 | 2006 | 11.1 | 11.46 | 11.75 | 11.39 | 0 | 0 | 0.3 | 0.19 | 0.7 | 0.73 | 0.85 | 0.73 | 0.9 | 0.94 | 1 | 0.94 | 0 | 0 | 0.2 | 0.12
78473 | 2006-08-24 06:34 | 834.89.1 / 3 | 834 | 89 | 1 | 3 | OCR12VM | Tool Steel; High Alloyed; 4 Cold | 8 | 2006 | 11.5 | 11.73 | 12 | 11.83 | 0 | 0 | 0.3 | 0.13 | 0.8 | 0.83 | 0.9 | 0.84 | 0.8 | 0.84 | 0.92 | 0.85 | 0 | 0 | 0.15 | 0.03
78476 | 2006-08-24 21:27 | 834.93.2 / 1 | 834 | 93 | 2 | 1 | OCR12VM | Tool Steel; High Alloyed; 4 Cold | 8 | 2006 | 11.1 | 11.26 | 11.75 | 11.36 | 0 | 0 | 0.3 | 0.25 | 0.7 | 0.73 | 0.85 | 0.73 | 0.62 | 0.66 | 0.75 | 0.65 | 0 | 0 | 0.2 | 0.07
78478 | 2006-08-25 00:41 | 834.57.3 / 3 | 834 | 57 | 3 | 3 | OCR12VM | Tool Steel; High Alloyed; 4 Cold | 8 | 2006 | 11.1 | 11.46 | 11.75 | 11.67 | 0 | 0 | 0.25 | 0.18 | 0.7 | 0.73 | 0.85 | 0.76 | 0.72 | 0.76 | 0.85 | 0.77 | 0 | 0 | 0.15 | 0.06
78479 | 2006-08-25 02:12 | 834.99.2 / 1 | 834 | 99 | 2 | 1 | OCR12VM | Tool Steel; High Alloyed; 4 Cold | 8 | 2006 | 11.1 | 11.36 | 11.75 | 11.29 | 0 | 0 | 0.3 | 0.23 | 0.7 | 0.73 | 0.85 | 0.75 | 0.72 | 0.76 | 0.85 | 0.78 | 0 | 0 | 0.2 | 0.1
78486 | 2006-08-29 01:56 | 834.57.3 / 4 | 834 | 57 | 3 | 4 | OCR12VM | Tool Steel; High Alloyed; 4 Cold | 8 | 2006 | 11.1 | 11.46 | 11.75 | 11.28 | 0 | 0 | 0.25 | 0.17 | 0.7 | 0.73 | 0.85 | 0.72 | 0.9 | 0.94 | 1 | 0.97 | 0 | 0 | 0.15 | 0.06
78487 | 2006-08-29 03:41 | 834.55.2 / 4 | 834 | 55 | 2 | 4 | OCR12VM | Tool Steel; High Alloyed; 4 Cold | 8 | 2006 | 11.1 | 11.46 | 11.75 | 11.32 | 0 | 0 | 0.3 | 0.21 | 0.7 | 0.73 | 0.85 | 0.76 | 0.9 | 0.94 | 1 | 0.93 | 0 | 0 | 0.2 | 0.04
78527 | 2006-09-01 23:17 | 834.99.2 / 6 | 834 | 99 | 2 | 6 | OCR12VM | Tool Steel; High Alloyed; 4 Cold | 9 | 2006 | 11.1 | 11.36 | 11.75 | 11.33 | 0 | 0 | 0.3 | 0.2 | 0.7 | 0.73 | 0.85 | 0.73 | 0.9 | 0.94 | 1 | 0.94 | 0 | 0 | 0.2 | 0.07
78528 | 2006-09-02 00:49 | 834.99.2 / 1 | 834 | 99 | 2 | 1 | OCR12VM | Tool Steel; High Alloyed; 4 Cold | 9 | 2006 | 11.1 | 11.36 | 11.75 | 11.4 | 0 | 0 | 0.3 | 0.18 | 0.7 | 0.73 | 0.85 | 0.75 | 0.72 | 0.76 | 0.85 | 0.78 | 0 | 0 | 0.2 | 0.06
78535 | 2006-09-02 15:22 | 834.99.2 / 2 | 834 | 99 | 2 | 2 | OCR12VM | Tool Steel; High Alloyed; 4 Cold | 9 | 2006 | 11.1 | 11.36 | 11.75 | 11.4 | 0 | 0 | 0.3 | 0.16 | 0.7 | 0.73 | 0.85 | 0.75 | 0.72 | 0.76 | 0.85 | 0.76 | 0 | 0 | 0.2 | 0.05
78549 | 2006-09-03 21:36 | 834.99.2 / 1 | 834 | 99 | 2 | 1 | OCR12VM | Tool Steel; High Alloyed; 4 Cold | 9 | 2006 | 11.1 | 11.36 | 11.75 | 11.44 | 0 | 0 | 0.3 | 0.22 | 0.7 | 0.73 | 0.85 | 0.74 | 0.72 | 0.76 | 0.85 | 0.77 | 0 | 0 | 0.2 | 0.07
78550 | 2006-09-03 23:08 | 834.99.2 / 6 | 834 | 99 | 2 | 6 | OCR12VM | Tool Steel; High Alloyed; 4 Cold | 9 | 2006 | 11.1 | 11.36 | 11.75 | 11.33 | 0 | 0 | 0.3 | 0.34 | 0.7 | 0.73 | 0.85 | 0.75 | 0.9 | 0.94 | 1 | 0.93 | 0 | 0 | 0.2 | 0.05
78551 | 2006-09-04 00:40 | 834.93.2 / 2 | 834 | 93 | 2 | 2 | OCR12VM | Tool Steel; High Alloyed; 4 Cold | 9 | 2006 | 11.1 | 11.26 | 11.75 | 11.32 | 0 | 0 | 0.3 | 0.28 | 0.7 | 0.73 | 0.85 | 0.72 | 0.62 | 0.66 | 0.75 | 0.66 | 0 | 0 | 0.2 | 0.07
78564 | 2006-09-07 06:15 | 834.99.2 / 1 | 834 | 99 | 2 | 1 | OCR12VM | Tool Steel; High Alloyed; 4 Cold | 9 | 2006 | 11.1 | 11.36 | 11.75 | 11.39 | 0 | 0 | 0.3 | 0.19 | 0.7 | 0.73 | 0.85 | 0.78 | 0.72 | 0.76 | 0.85 | 0.78 | 0 | 0 | 0.2 | 0.07
78573 | 2006-09-08 04:17 | 834.57.3 / 7 | 834 | 57 | 3 | 7 | OCR12VM | Tool Steel; High Alloyed; 4 Cold | 9 | 2006 | 11.1 | 11.46 | 11.75 | 11.38 | 0 | 0 | 0.25 | 0.13 | 0.7 | 0.73 | 0.85 | 0.75 | 0.9 | 0.94 | 1 | 0.92 | 0 | 0 | 0.15 | 0.04
78577 | 2006-09-08 17:37 | 834.93.2 / 2 | 834 | 93 | 2 | 2 | OCR12VM | Tool Steel; High Alloyed; 4 Cold | 9 | 2006 | 11.1 | 11.26 | 11.75 | 11.34 | 0 | 0 | 0.3 | 0.28 | 0.7 | 0.73 | 0.85 | 0.72 | 0.62 | 0.66 | 0.75 | 0.63 | 0 | 0 | 0.2 | 0.06
78599 | 2006-09-10 22:48 | 834.79.2 / 3 | 834 | 79 | 2 | 3 | OCR12VM | Tool Steel; High Alloyed; 4 Cold | 9 | 2006 | 11.5 | 11.65 | 12 | 11.53 | 0 | 0 | 0.25 | 0.11 | 0.7 | 0.73 | 0.8 | 0.72 | 0.9 | 0.95 | 1 | 0.91 | 0 | 0 | 0.2 | 0.02
78600 | 2006-09-11 04:17 | 834.99.2 / 6 | 834 | 99 | 2 | 6 | OCR12VM | Tool Steel; High Alloyed; 4 Cold | 9 | 2006 | 11.1 | 11.36 | 11.75 | 11.32 | 0 | 0 | 0.3 | 0.23 | 0.7 | 0.73 | 0.85 | 0.75 | 0.9 | 0.94 | 1 | 0.91 | 0 | 0 | 0.2 | 0.05
78608 | 2006-09-14 02:16 | 834.93.2 / 2 | 834 | 93 | 2 | 2 | OCR12VM | Tool Steel; High Alloyed; 4 Cold | 9 | 2006 | 11.1 | 11.26 | 11.75 | 11.32 | 0 | 0 | 0.3 | 0.25 | 0.7 | 0.73 | 0.85 | 0.76 | 0.62 | 0.66 | 0.75 | 0.69 | 0 | 0 | 0.2 | 0.08
78609 | 2006-09-14 03:51 | 834.65.3 / 1 | 834 | 65 | 3 | 1 | OCR12VM | Tool Steel; High Alloyed; 4 Cold | 9 | 2006 | 11.1 | 11.26 | 11.75 | 11.41 | 0 | 0 | 0.3 | 0.27 | 0.7 | 0.73 | 0.85 | 0.74 | 0.72 | 0.76 | 0.85 | 0.78 | 0 | 0 | 0.2 | 0.07
78610 | 2006-09-14 05:15 | 834.79.2 / 1 | 834 | 79 | 2 | 1 | OCR12VM | Tool Steel; High Alloyed; 4 Cold | 9 | 2006 | 11.5 | 11.65 | 12 | 11.73 | 0 | 0 | 0.3 | 0.12 | 0.7 | 0.73 | 0.8 | 0.75 | 0.9 | 0.95 | 1 | 0.94 | 0 | 0 | 0.2 | 0.03
78630 | 2006-09-16 05:14 | 834.84.2 / 1 | 834 | 84 | 2 | 1 | OCR12VM | Tool Steel; High Alloyed; 4 Cold | 9 | 2006 | 11.1 | 11.43 | 11.75 | 11.4 | 0 | 0 | 0.3 | 0.21 | 0.7 | 0.73 | 0.85 | 0.72 | 0.72 | 0.76 | 0.85 | 0.76 | 0 | 0 | 0.2 | 0.06
78631 | 2006-09-16 07:00 | 834.99.2 / 1 | 834 | 99 | 2 | 1 | OCR12VM | Tool Steel; High Alloyed; 4 Cold | 9 | 2006 | 11.1 | 11.36 | 11.75 | 11.67 | 0 | 0 | 0.3 | 0.23 | 0.7 | 0.73 | 0.85 | 0.72 | 0.72 | 0.76 | 0.85 | 0.75 | 0 | 0 | 0.2 | 0.06
78644 | 2006-09-17 09:07 | 834.99.2 / 2 | 834 | 99 | 2 | 2 | OCR12VM | Tool Steel; High Alloyed; 4 Cold | 9 | 2006 | 11.1 | 11.36 | 11.75 | 11.5 | 0 | 0 | 0.3 | 0.25 | 0.7 | 0.73 | 0.85 | 0.76 | 0.72 | 0.76 | 0.85 | 0.77 | 0 | 0 | 0.2 | 0.07
78652 | 2006-09-17 23:29 | 834.89.1 / 4 | 834 | 89 | 1 | 4 | OCR12VM | Tool Steel; High Alloyed; 4 Cold | 9 | 2006 | 11.5 | 11.73 | 12 | 11.79 | 0 | 0 | 0.25 | 0.2 | 0.8 | 0.83 | 0.9 | 0.83 | 0.9 | 0.94 | 1 | 0.95 | 0 | 0 | 0.15 | 0.06
78663 | 2006-09-20 02:53 | 834.99.2 / 6 | 834 | 99 | 2 | 6 | OCR12VM | Tool Steel; High Alloyed; 4 Cold | 9 | 2006 | 11.1 | 11.36 | 11.75 | 11.38 | 0 | 0 | 0.3 | 0.23 | 0.7 | 0.73 | 0.85 | 0.75 | 0.9 | 0.94 | 1 | 0.92 | 0 | 0 | 0.2 | 0.07
78664 | 2006-09-20 04:39 | 834.99.2 / 6 | 834 | 99 | 2 | 6 | OCR12VM | Tool Steel; High Alloyed; 4 Cold | 9 | 2006 | 11.1 | 11.36 | 11.75 | 11.24 | 0 | 0 | 0.3 | 0.24 | 0.7 | 0.73 | 0.85 | 0.75 | 0.9 | 0.94 | 1 | 0.95 | 0 | 0 | 0.2 | 0.08
78666 | 2006-09-20 13:01 | 834.99.2 / 2 | 834 | 99 | 2 | 2 | OCR12VM | Tool Steel; High Alloyed; 4 Cold | 9 | 2006 | 11.1 | 11.36 | 11.75 | 11.37 | 0 | 0 | 0.3 | 0.18 | 0.7 | 0.73 | 0.85 | 0.78 | 0.72 | 0.76 | 0.85 | 0.8 | 0 | 0 | 0.2 | 0.15
78673 | 2006-09-21 06:17 | 834.99.2 / 6 | 834 | 99 | 2 | 6 | OCR12VM | Tool Steel; High Alloyed; 4 Cold | 9 | 2006 | 11.1 | 11.36 | 11.75 | 11.21 | 0 | 0 | 0.3 | 0.24 | 0.7 | 0.73 | 0.85 | 0.74 | 0.9 | 0.94 | 1 | 0.91 | 0 | 0 | 0.2 | 0.06
78685 | 2006-09-22 23:17 | 834.99.2 / 2 | 834 | 99 | 2 | 2 | OCR12VM | Tool Steel; High Alloyed; 4 Cold | 9 | 2006 | 11.1 | 11.36 | 11.75 | 11.31 | 0 | 0 | 0.3 | 0.2 | 0.7 | 0.73 | 0.85 | 0.74 | 0.72 | 0.76 | 0.85 | 0.76 | 0 | 0 | 0.2 | 0.1
78706 | 2006-09-26 23:26 | 834.99.2 / 1 | 834 | 99 | 2 | 1 | OCR12VM | Tool Steel; High Alloyed; 4 Cold | 9 | 2006 | 11.1 | 11.36 | 11.75 | 11.3 | 0 | 0 | 0.3 | 0.22 | 0.7 | 0.73 | 0.85 | 0.76 | 0.72 | 0.76 | 0.85 | 0.79 | 0 | 0 | 0.2 | 0.07
78707 | 2006-09-27 01:01 | 834.99.2 / 6 | 834 | 99 | 2 | 6 | OCR12VM | Tool Steel; High Alloyed; 4 Cold | 9 | 2006 | 11.1 | 11.36 | 11.75 | 11.34 | 0 | 0 | 0.3 | 0.2 | 0.7 | 0.73 | 0.85 | 0.74 | 0.9 | 0.94 | 1 | 0.95 | 0 | 0 | 0.2 | 0.06
78718 | 2006-09-28 05:20 | 834.93.2 / 1 | 834 | 93 | 2 | 1 | OCR12VM | Tool Steel; High Alloyed; 4 Cold | 9 | 2006 | 11.1 | 11.26 | 11.75 | 11.43 | 0 | 0 | 0.3 | 0.22 | 0.7 | 0.73 | 0.85 | 0.76 | 0.62 | 0.66 | 0.75 | 0.7 | 0 | 0 | 0.2 | 0.06
78743 | 2006-09-30 17:10 | 834.99.2 / 2 | 834 | 99 | 2 | 2 | OCR12VM | Tool Steel; High Alloyed; 4 Cold | 9 | 2006 | 11.1 | 11.36 | 11.75 | 11.12 | 0 | 0 | 0.3 | 0.26 | 0.7 | 0.73 | 0.85 | 0.71 | 0.72 | 0.76 | 0.85 | 0.75 | 0 | 0 | 0.2 | 0.1
78748 | 2006-10-01 02:13 | 834.99.2 / 1 | 834 | 99 | 2 | 1 | OCR12VM | Tool Steel; High Alloyed; 4 Cold | 10 | 2006 | 11.1 | 11.36 | 11.75 | 11.34 | 0 | 0 | 0.3 | 0.24 | 0.7 | 0.73 | 0.85 | 0.76 | 0.72 | 0.76 | 0.85 | 0.77 | 0 | 0 | 0.2 | 0.07
78749 | 2006-10-01 04:05 | 834.99.2 / 1 | 834 | 99 | 2 | 1 | OCR12VM | Tool Steel; High Alloyed; 4 Cold | 10 | 2006 | 11.1 | 11.36 | 11.75 | 11.4 | 0 | 0 | 0.3 | 0.24 | 0.7 | 0.73 | 0.85 | 0.76 | 0.72 | 0.76 | 0.85 | 0.77 | 0 | 0 | 0.2 | 0.06
78756 | 2006-10-01 17:11 | 834.79.2 / 13 | 834 | 79 | 2 | 13 | OCR12VM | Tool Steel; High Alloyed; 4 Cold | 10 | 2006 | 11.5 | 11.65 | 12 | 11.79 | 0 | 0 | 0.25 | 0.12 | 0.75 | 0.77 | 0.8 | 0.77 | 0.9 | 0.95 | 1 | 0.95 | 0 | 0 | 0.15 | 0.02
78762 | 2006-10-04 14:00 | 834.99.2 / 2 | 834 | 99 | 2 | 2 | OCR12VM | Tool Steel; High Alloyed; 4 Cold | 10 | 2006 | 11.1 | 11.36 | 11.75 | 11.24 | 0 | 0 | 0.3 | 0.28 | 0.7 | 0.73 | 0.85 | 0.75 | 0.72 | 0.76 | 0.85 | 0.75 | 0 | 0 | 0.2 | 0.13
78768 | 2006-10-05 02:51 | 834.65.3 / 5 | 834 | 65 | 3 | 5 | OCR12VM | Tool Steel; High Alloyed; 4 Cold | 10 | 2006 | 11.5 | 11.75 | 12 | 12.15 | 0 | 0 | 0.3 | 0.11 | 0.7 | 0.73 | 0.8 | 0.73 | 0.9 | 0.94 | 1 | 0.94 | 0 | 0 | 0.2 | 0.03
78769 | 2006-10-05 04:49 | 834.65.3 / 5 | 834 | 65 | 3 | 5 | OCR12VM | Tool Steel; High Alloyed; 4 Cold | 10 | 2006 | 11.5 | 11.75 | 12 | 11.67 | 0 | 0 | 0.3 | 0.11 | 0.7 | 0.73 | 0.8 | 0.73 | 0.9 | 0.94 | 1 | 0.91 | 0 | 0 | 0.2 | 0.03
78770 | 2006-10-05 06:25 | 834.89.1 / 5 | 834 | 89 | 1 | 5 | OCR12VM | Tool Steel; High Alloyed; 4 Cold | 10 | 2006 | 11.5 | 11.73 | 12 | 11.71 | 0 | 0 | 0.3 | 0.16 | 0.8 | 0.83 | 0.9 | 0.84 | 0.9 | 0.94 | 1 | 0.93 | 0 | 0 | 0.15 | 0.03
78791 | 2006-10-07 14:02 | 834.99.2 / 2 | 834 | 99 | 2 | 2 | OCR12VM | Tool Steel; High Alloyed; 4 Cold | 10 | 2006 | 11.1 | 11.36 | 11.75 | 11.36 | 0 | 0 | 0.3 | 0.21 | 0.7 | 0.73 | 0.85 | 0.74 | 0.72 | 0.76 | 0.85 | 0.75 | 0 | 0 | 0.2 | 0.09
78810 | 2006-10-11 14:01 | 834.79.2 / 2 | 834 | 79 | 2 | 2 | OCR12VM | Tool Steel; High Alloyed; 4 Cold | 10 | 2006 | 11.5 | 11.65 | 12 | 11.57 | 0 | 0 | 0.3 | 0.13 | 0.7 | 0.73 | 0.8 | 0.74 | 0.9 | 0.95 | 1 | 0.95 | 0 | 0 | 0.2 | 0.06
78827 | 2006-10-13 04:42 | 834.55.2 / 5 | 834 | 55 | 2 | 5 | OCR12VM | Tool Steel; High Alloyed; 4 Cold | 10 | 2006 | 11.1 | 11.46 | 11.75 | 11.4 | 0 | 0 | 0.3 | 0.17 | 0.7 | 0.73 | 0.85 | 0.75 | 0.9 | 0.94 | 1 | 0.92 | 0 | 0 | 0.2 | 0.06
78851 | 2006-10-15 10:00 | 834.65.3 / 6 | 834 | 65 | 3 | 6 | OCR12VM | Tool Steel; High Alloyed; 4 Cold | 10 | 2006 | 11.5 | 11.75 | 12 | 11.7 | 0 | 0 | 0.3 | 0.24 | 0.7 | 0.73 | 0.8 | 0.73 | 0.9 | 0.94 | 1 | 0.92 | 0 | 0 | 0.2 | 0.06
78861 | 2006-10-18 14:01 | 834.79.2 / 14 | 834 | 79 | 2 | 14 | OCR12VM | Tool Steel; High Alloyed; 4 Cold | 10 | 2006 | 11.5 | 11.65 | 12 | 11.8 | 0 | 0 | 0.25 | 0.14 | 0.7 | 0.73 | 0.8 | 0.73 | 0.9 | 0.95 | 1 | 0.94 | 0 | 0 | 0.15 | 0.13
78876 | 2006-10-20 03:34 | 834.79.2 / 1 | 834 | 79 | 2 | 1 | OCR12VM | Tool Steel; High Alloyed; 4 Cold | 10 | 2006 | 11.5 | 11.65 | 12 | 11.73 | 0 | 0 | 0.3 | 0.19 | 0.7 | 0.73 | 0.8 | 0.74 | 0.9 | 0.95 | 1 | 0.94 | 0 | 0 | 0.2 | 0.04
78906 | 2006-10-25 17:28 | 834.57.3 / 4 | 834 | 57 | 3 | 4 | OCR12VM | Tool Steel; High Alloyed; 4 Cold | 10 | 2006 | 11.1 | 11.46 | 11.75 | 11.36 | 0 | 0 | 0.25 | 0.23 | 0.7 | 0.73 | 0.85 | 0.75 | 0.9 | 0.94 | 1 | 0.96 | 0 | 0 | 0.15 | 0.28
78919 | 2006-10-27 05:42 | 834.55.2 / 1 | 834 | 55 | 2 | 1 | OCR12VM | Tool Steel; High Alloyed; 4 Cold | 10 | 2006 | 11.1 | 11.46 | 11.75 | 11.32 | 0 | 0 | 0.3 | 0.23 | 0.7 | 0.73 | 0.85 | 0.72 | 0.72 | 0.76 | 0.85 | 0.72 | 0 | 0 | 0.2 | 0.14
78923 | 2006-10-27 19:37 | 834.99.2 / 2 | 834 | 99 | 2 | 2 | OCR12VM | Tool Steel; High Alloyed; 4 Cold | 10 | 2006 | 11.1 | 11.36 | 11.75 | 11.47 | 0 | 0 | 0.3 | 0.23 | 0.7 | 0.73 | 0.85 | 0.75 | 0.72 | 0.76 | 0.85 | 0.77 | 0 | 0 | 0.2 | 0.09
78928 | 2006-10-28 05:19 | 834.65.3 / 5 | 834 | 65 | 3 | 5 | OCR12VM | Tool Steel; High Alloyed; 4 Cold | 10 | 2006 | 11.5 | 11.75 | 12 | 11.75 | 0 | 0 | 0.3 | 0.26 | 0.7 | 0.73 | 0.8 | 0.74 | 0.9 | 0.94 | 1 | 0.92 | 0 | 0 | 0.2 | 0.11
78950 | 2006-10-29 23:52 | 834.57.3 / 3 | 834 | 57 | 3 | 3 | OCR12VM | Tool Steel; High Alloyed; 4 Cold | 10 | 2006 | 11.1 | 11.46 | 11.75 | 11.4 | 0 | 0 | 0.25 | 0.22 | 0.7 | 0.73 | 0.85 | 0.74 | 0.72 | 0.76 | 0.85 | 0.74 | 0 | 0 | 0.15 | 0.1
78954 | 2006-11-02 14:00 | 834.99.2 / 27 | 834 | 99 | 2 | 27 | OCR12VM | Tool Steel; High Alloyed; 4 Cold | 11 | 2006 | 11.1 | 11.36 | 11.75 | 11.4 | 0 | 0 | 0.25 | 0.23 | 0.7 | 0.73 | 0.85 | 0.78 | 0.9 | 0.94 | 1 | 0.93 | 0 | 0 | 0.2 | 0.1
78955 | 2006-11-02 15:53 | 834.79.2 / 2 | 834 | 79 | 2 | 2 | OCR12VM | Tool Steel; High Alloyed; 4 Cold | 11 | 2006 | 11.5 | 11.65 | 12 | 11.7 | 0 | 0 | 0.3 | 0.16 | 0.7 | 0.73 | 0.8 | 0.75 | 0.9 | 0.95 | 1 | 0.92 | 0 | 0 | 0.2 | 0.06
78956 | 2006-11-02 17:24 | 834.99.2 / 1 | 834 | 99 | 2 | 1 | OCR12VM | Tool Steel; High Alloyed; 4 Cold | 11 | 2006 | 11.1 | 11.36 | 11.75 | 11.5 | 0 | 0 | 0.3 | 0.24 | 0.7 | 0.73 | 0.85 | 0.75 | 0.72 | 0.76 | 0.85 | 0.77 | 0 | 0 | 0.2 | 0.13
78962 | 2006-11-03 06:00 | 834.55.2 / 1 | 834 | 55 | 2 | 1 | OCR12VM | Tool Steel; High Alloyed; 4 Cold | 11 | 2006 | 11.1 | 11.46 | 11.75 | 11.38 | 0 | 0 | 0.3 | 0.22 | 0.7 | 0.73 | 0.85 | 0.74 | 0.72 | 0.76 | 0.85 | 0.76 | 0 | 0 | 0.2 | 0.08
78984 | 2006-11-05 08:09 | 834.79.2 / 3 | 834 | 79 | 2 | 3 | OCR12VM | Tool Steel; High Alloyed; 4 Cold | 11 | 2006 | 11.5 | 11.65 | 12 | 11.65 | 0 | 0 | 0.25 | 0.1 | 0.7 | 0.73 | 0.8 | 0.74 | 0.9 | 0.95 | 1 | 0.93 | 0 | 0 | 0.2 | 0.02
79002 | 2006-11-09 03:14 | 834.57.3 / 8 | 834 | 57 | 3 | 8 | OCR12VM | Tool Steel; High Alloyed; 4 Cold | 11 | 2006 | 11.1 | 11.46 | 11.75 | 11.44 | 0 | 0 | 0.25 | 0.2 | 0.7 | 0.73 | 0.85 | 0.72 | 0.9 | 0.94 | 1 | 0.92 | 0 | 0 | 0.15 | 0.06
79022 | 2006-11-11 03:43 | 834.57.3 / 4 | 834 | 57 | 3 | 4 | OCR12VM | Tool Steel; High Alloyed; 4 Cold | 11 | 2006 | 11.1 | 11.46 | 11.75 | 11.33 | 0 | 0 | 0.25 | 0.2 | 0.7 | 0.73 | 0.85 | 0.74 | 0.9 | 0.94 | 1 | 0.95 | 0 | 0 | 0.15 | 0.07
79039 | 2006-11-12 13:27 | 834.65.3 / 5 | 834 | 65 | 3 | 5 | OCR12VM | Tool Steel; High Alloyed; 4 Cold | 11 | 2006 | 11.5 | 11.75 | 12 | 11.77 | 0 | 0 | 0.3 | 0.17 | 0.7 | 0.73 | 0.8 | 0.73 | 0.9 | 0.94 | 1 | 0.94 | 0 | 0 | 0.2 | 0.02
79042 | 2006-11-12 18:53 | 834.57.3 / 4 | 834 | 57 | 3 | 4 | OCR12VM | Tool Steel; High Alloyed; 4 Cold | 11 | 2006 | 11.1 | 11.46 | 11.75 | 11.33 | 0 | 0 | 0.25 | 0.22 | 0.7 | 0.73 | 0.85 | 0.76 | 0.9 | 0.94 | 1 | 0.97 | 0 | 0 | 0.15 | 0.09
79043 | 2006-11-12 20:30 | 834.92.1 / 2 | 834 | 92 | 1 | 2 | OCR12VM | Tool Steel; High Alloyed; 4 Cold | 11 | 2006 | 11.5 | 11.66 | 12 | 11.76 | 0 | 0 | 0.3 | 0.25 | 0.8 | 0.84 | 0.9 | 0.85 | 0.8 | 0.85 | 0.92 | 0.84 | 0 | 0 | 0.15 | 0.1
79073 | 2006-11-17 06:26 | 834.99.2 / 2 | 834 | 99 | 2 | 2 | OCR12VM | Tool Steel; High Alloyed; 4 Cold | 11 | 2006 | 11.1 | 11.36 | 11.75 | 11.27 | 0 | 0 | 0.3 | 0.27 | 0.7 | 0.73 | 0.85 | 0.73 | 0.72 | 0.76 | 0.85 | 0.75 | 0 | 0 | 0.2 | 0.06
79081 | 2006-11-21 03:42 | 834.65.3 / 5 | 834 | 65 | 3 | 5 | OCR12VM | Tool Steel; High Alloyed; 4 Cold | 11 | 2006 | 11.5 | 11.75 | 12 | 11.67 | 0 | 0 | 0.3 | 0.25 | 0.7 | 0.73 | 0.8 | 0.75 | 0.9 | 0.94 | 1 | 0.93 | 0 | 0 | 0.2 | 0.06
79082 | 2006-11-21 05:27 | 834.55.2 / 5 | 834 | 55 | 2 | 5 | OCR12VM | Tool Steel; High Alloyed; 4 Cold | 11 | 2006 | 11.1 | 11.46 | 11.75 | 11.36 | 0 | 0 | 0.3 | 0.25 | 0.7 | 0.73 | 0.85 | 0.73 | 0.9 | 0.94 | 1 | 0.93 | 0 | 0 | 0.2 | 0.09
79086 | 2006-11-21 19:37 | 834.65.3 / 5 | 834 | 65 | 3 | 5 | OCR12VM | Tool Steel; High Alloyed; 4 Cold | 11 | 2006 | 11.5 | 11.75 | 12 | 11.67 | 0 | 0 | 0.3 | 0.29 | 0.7 | 0.73 | 0.8 | 0.74 | 0.9 | 0.94 | 1 | 0.93 | 0 | 0 | 0.2 | 0.08
79090 | 2006-11-22 03:04 | 834.89.1 / 6 | 834 | 89 | 1 | 6 | OCR12VM | Tool Steel; High Alloyed; 4 Cold | 11 | 2006 | 11.5 | 11.73 | 12 | 11.64 | 0 | 0 | 0.25 | 0.18 | 0.8 | 0.83 | 0.9 | 0.87 | 0.8 | 0.84 | 0.92 | 0.82 | 0 | 0 | 0.15 | 0.05
79099 | 2006-11-23 03:43 | 834.65.3 / 5 | 834 | 65 | 3 | 5 | OCR12VM | Tool Steel; High Alloyed; 4 Cold | 11 | 2006 | 11.5 | 11.75 | 12 | 11.75 | 0 | 0 | 0.3 | 0.29 | 0.7 | 0.73 | 0.8 | 0.76 | 0.9 | 0.94 | 1 | 0.99 | 0 | 0 | 0.2 | 0.09
79127 | 2006-11-25 22:47 | 834.79.2 / 1 | 834 | 79 | 2 | 1 | OCR12VM | Tool Steel; High Alloyed; 4 Cold | 11 | 2006 | 11.5 | 11.65 | 12 | 11.9 | 0 | 0 | 0.3 | 0.16 | 0.7 | 0.73 | 0.8 | 0.76 | 0.9 | 0.95 | 1 | 0.95 | 0 | 0 | 0.2 | 0.03
79128 | 2006-11-26 00:41 | 834.99.2 / 1 | 834 | 99 | 2 | 1 | OCR12VM | Tool Steel; High Alloyed; 4 Cold | 11 | 2006 | 11.1 | 11.36 | 11.75 | 11.63 | 0 | 0 | 0.3 | 0.42 | 0.7 | 0.73 | 0.85 | 0.75 | 0.72 | 0.76 | 0.85 | 0.75 | 0 | 0 | 0.2 | 0.1
79131 | 2006-11-26 06:50 | 834.99.2 / 2 | 834 | 99 | 2 | 2 | OCR12VM | Tool Steel; High Alloyed; 4 Cold | 11 | 2006 | 11.1 | 11.36 | 11.75 | 11.39 | 0 | 0 | 0.3 | 0.33 | 0.7 | 0.73 | 0.85 | 0.76 | 0.72 | 0.76 | 0.85 | 0.77 | 0 | 0 | 0.2 | 0.1
79137 | 2006-11-26 18:25 | 834.92.1 / 7 | 834 | 92 | 1 | 7 | OCR12VM | Tool Steel; High Alloyed; 4 Cold | 11 | 2006 | 11.5 | 11.66 | 11.75 | 11.61 | 0 | 0 | 0.25 | 0.19 | 0.7 | 0.73 | 0.8 | 0.84 | 0.9 | 0.94 | 1 | 0.95 | 0 | 0 | 0.15 | 0.07
79146 | 2006-11-29 19:25 | 834.99.2 / 2 | 834 | 99 | 2 | 2 | OCR12VM | Tool Steel; High Alloyed; 4 Cold | 11 | 2006 | 11.1 | 11.36 | 11.75 | 11.26 | 0 | 0 | 0.3 | 0.18 | 0.7 | 0.73 | 0.85 | 0.74 | 0.72 | 0.76 | 0.85 | 0.76 | 0 | 0 | 0.2 | 0.11
79149 | 2006-11-30 00:29 | 834.99.2 / 28 | 834 | 99 | 2 | 28 | OCR12VM | Tool Steel; High Alloyed; 4 Cold | 11 | 2006 | 11.1 | 11.36 | 11.75 | 11.3 | 0 | 0 | 0.3 | 0.12 | 0.7 | 0.73 | 0.85 | 0.84 | 0.9 | 0.94 | 1 | 0.92 | 0 | 0 | 0.2 | 0.03
79150 | 2006-11-30 02:32 | 834.99.2 / 6 | 834 | 99 | 2 | 6 | OCR12VM | Tool Steel; High Alloyed; 4 Cold | 11 | 2006 | 11.1 | 11.36 | 11.75 | 11.37 | 0 | 0 | 0.3 | 0.2 | 0.7 | 0.73 | 0.85 | 0.73 | 0.9 | 0.94 | 1 | 0.93 | 0 | 0 | 0.2 | 0.09
79176 | 2006-12-02 21:30 | 834.92.1 / 2 | 834 | 92 | 1 | 2 | OCR12VM | Tool Steel; High Alloyed; 4 Cold | 12 | 2006 | 11.5 | 11.66 | 12 | 11.61 | 0 | 0 | 0.3 | 0.13 | 0.8 | 0.84 | 0.9 | 0.83 | 0.8 | 0.85 | 0.92 | 0.83 | 0 | 0 | 0.15 | 0.03
79190 | 2006-12-04 03:44 | 834.79.2 / 2 | 834 | 79 | 2 | 2 | OCR12VM | Tool Steel; High Alloyed; 4 Cold | 12 | 2006 | 11.5 | 11.65 | 12 | 11.75 | 0 | 0 | 0.3 | 0.12 | 0.7 | 0.73 | 0.8 | 0.75 | 0.9 | 0.95 | 1 | 0.96 | 0 | 0 | 0.2 | 0.02
79191 | 2006-12-04 05:42 | 834.79.2 / 14 | 834 | 79 | 2 | 14 | OCR12VM | Tool Steel; High Alloyed; 4 Cold | 12 | 2006 | 11.5 | 11.65 | 12 | 11.61 | 0 | 0 | 0.25 | 0.1 | 0.7 | 0.73 | 0.8 | 0.74 | 0.9 | 0.95 | 1 | 0.92 | 0 | 0 | 0.15 | 0.03
79193 | 2006-12-06 15:36 | 834.99.2 / 2 | 834 | 99 | 2 | 2 | OCR12VM | Tool Steel; High Alloyed; 4 Cold | 12 | 2006 | 11.1 | 11.36 | 11.75 | 11.36 | 0 | 0 | 0.3 | 0.22 | 0.7 | 0.73 | 0.85 | 0.75 | 0.72 | 0.76 | 0.85 | 0.76 | 0 | 0 | 0.2 | 0.08
79207 | 2006-12-08 01:56 | 834.55.2 / 6 | 834 | 55 | 2 | 6 | OCR12VM | Tool Steel; High Alloyed; 4 Cold | 12 | 2006 | 11.1 | 11.46 | 11.75 | 11.25 | 0 | 0 | 0.3 | 0.13 | 0.7 | 0.73 | 0.85 | 0.75 | 0.9 | 0.94 | 1 | 0.94 | 0 | 0 | 0.2 | 0.02
79217 | 2006-12-09 01:42 | 834.99.2 / 2 | 834 | 99 | 2 | 2 | OCR12VM | Tool Steel; High Alloyed; 4 Cold | 12 | 2006 | 11.1 | 11.36 | 11.75 | 11.29 | 0 | 0 | 0.3 | 0.14 | 0.7 | 0.73 | 0.85 | 0.75 | 0.72 | 0.76 | 0.85 | 0.78 | 0 | 0 | 0.2 | 0.19
79234 | 2006-12-10 14:06 | 834.79.2 / 1 | 834 | 79 | 2 | 1 | OCR12VM | Tool Steel; High Alloyed; 4 Cold | 12 | 2006 | 11.5 | 11.65 | 12 | 11.78 | 0 | 0 | 0.3 | 0.14 | 0.7 | 0.73 | 0.8 | 0.76 | 0.9 | 0.95 | 1 | 0.97 | 0 | 0 | 0.2 | 0.03
79236 | 2006-12-10 17:50 | 834.93.2 / 2 | 834 | 93 | 2 | 2 | OCR12VM | Tool Steel; High Alloyed; 4 Cold | 12 | 2006 | 11.1 | 11.26 | 11.75 | 11.3 | 0 | 0 | 0.3 | 0.29 | 0.7 | 0.73 | 0.85 | 0.75 | 0.62 | 0.66 | 0.75 | 0.62 | 0 | 0 | 0.2 | 0.12
79275 | 2006-12-16 20:12 | 834.99.2 / 2 | 834 | 99 | 2 | 2 | OCR12VM | Tool Steel; High Alloyed; 4 Cold | 12 | 2006 | 11.1 | 11.36 | 11.75 | 11.4 | 0 | 0 | 0.3 | 0.21 | 0.7 | 0.73 | 0.85 | 0.73 | 0.72 | 0.76 | 0.85 | 0.75 | 0 | 0 | 0.2 | 0.17
79278 | 2006-12-17 01:52 | 834.57.3 / 1 | 834 | 57 | 3 | 1 | OCR12VM | Tool Steel; High Alloyed; 4 Cold | 12 | 2006 | 11.1 | 11.46 | 11.75 | 11.46 | 0 | 0 | 0.25 | 0.2 | 0.7 | 0.73 | 0.85 | 0.73 | 0.72 | 0.76 | 0.85 | 0.74 | 0 | 0 | 0.15 | 0.16
79279 | 2006-12-17 03:36 | 834.93.2 / 6 | 834 | 93 | 2 | 6 | OCR12VM | Tool Steel; High Alloyed; 4 Cold | 12 | 2006 | 12 | 12.3 | 13 | 12.29 | 0 | 0 | 0.3 | 0.26 | 0.9 | 0.93 | 1.2 | 0.93 | 0.62 | 0.67 | 0.75 | 0.66 | 0 | 0 | 0.2 | 0.17
79290 | 2006-12-18 01:23 | 834.57.3 / 4 | 834 | 57 | 3 | 4 | OCR12VM | Tool Steel; High Alloyed; 4 Cold | 12 | 2006 | 11.1 | 11.46 | 11.75 | 11.34 | 0 | 0 | 0.25 | 0.24 | 0.7 | 0.73 | 0.85 | 0.71 | 0.9 | 0.94 | 1 | 0.96 | 0 | 0 | 0.15 | 0.12
79301 | 2006-12-20 05:51 | 834.57.3 / 4 | 834 | 57 | 3 | 4 | OCR12VM | Tool Steel; High Alloyed; 4 Cold | 12 | 2006 | 11.1 | 11.46 | 11.75 | 11.43 | 0 | 0 | 0.25 | 0.26 | 0.7 | 0.73 | 0.85 | 0.76 | 0.9 | 0.94 | 1 | 0.94 | 0 | 0 | 0.15 | 0.13
79319 | 2006-12-28 06:05 | 834.79.2 / 6 | 834 | 79 | 2 | 6 | OCR12VM | Tool Steel; High Alloyed; 4 Cold | 12 | 2006 | 11.5 | 11.65 | 12 | 11.67 | 0 | 0 | 0.3 | 0.16 | 0.7 | 0.73 | 0.8 | 0.73 | 0.9 | 0.95 | 1 | 0.95 | 0 | 0 | 0.15 | 0.03
79331 | 2006-12-29 16:12 | 834.79.2 / 2 | 834 | 79 | 2 | 2 | OCR12VM | Tool Steel; High Alloyed; 4 Cold | 12 | 2006 | 11.5 | 11.65 | 12 | 11.93 | 0 | 0 | 0.3 | 0.13 | 0.7 | 0.73 | 0.8 | 0.73 | 0.9 | 0.95 | 1 | 0.93 | 0 | 0 | 0.2 | 0.03
79345 | 2007-01-04 06:04 | 834.57.3 / 4 | 834 | 57 | 3 | 4 | OCR12VM | Tool Steel; High Alloyed; 4 Cold | 1 | 2007 | 11.1 | 11.46 | 11.75 | 11.42 | 0 | 0 | 0.25 | 0.23 | 0.7 | 0.73 | 0.85 | 0.76 | 0.9 | 0.94 | 1 | 0.94 | 0 | 0 | 0.15 | 0.09
79352 | 2007-01-05 01:29 | 834.99.2 / 6 | 834 | 99 | 2 | 6 | OCR12VM | Tool Steel; High Alloyed; 4 Cold | 1 | 2007 | 11.1 | 11.36 | 11.75 | 11.48 | 0 | 0 | 0.3 | 0.22 | 0.7 | 0.73 | 0.85 | 0.75 | 0.9 | 0.94 | 1 | 0.94 | 0 | 0 | 0.2 | 0.11
79353 | 2007-01-05 03:11 | 834.93.2 / 6 | 834 | 93 | 2 | 6 | OCR12VM | Tool Steel; High Alloyed; 4 Cold | 1 | 2007 | 12 | 12.3 | 13 | 12.32 | 0 | 0 | 0.3 | 0.29 | 0.9 | 0.93 | 1.2 | 0.95 | 0.62 | 0.67 | 0.75 | 0.68 | 0 | 0 | 0.2 | 0.12
79355 | 2007-01-05 14:00 | 834.99.2 / 3 | 834 | 99 | 2 | 3 | OCR12VM | Tool Steel; High Alloyed; 4 Cold | 1 | 2007 | 11.1 | 11.36 | 11.75 | 11.43 | 0 | 0 | 0.3 | 0.22 | 0.7 | 0.73 | 0.85 | 0.74 | 0.9 | 0.94 | 1 | 0.95 | 0 | 0 | 0.2 | 0.1
79377 | 2007-01-07 09:19 | 834.92.1 / 8 | 834 | 92 | 1 | 8 | OCR12VM | Tool Steel; High Alloyed; 4 Cold | 1 | 2007 | 11.5 | 11.66 | 12 | 11.71 | 0 | 0 | 0.3 | 0.16 | 0.7 | 0.73 | 0.8 | 0.74 | 0.9 | 0.94 | 1 | 0.91 | 0 | 0 | 0.15 | 0.02
79383 | 2007-01-07 21:06 | 834.99.2 / 2 | 834 | 99 | 2 | 2 | OCR12VM | Tool Steel; High Alloyed; 4 Cold | 1 | 2007 | 11.1 | 11.36 | 11.75 | 11.33 | 0 | 0 | 0.3 | 0.24 | 0.7 | 0.73 | 0.85 | 0.78 | 0.72 | 0.76 | 0.85 | 0.77 | 0 | 0 | 0.2 | 0.09
79390 | 2007-01-10 18:18 | 834.79.2 / 15 | 834 | 79 | 2 | 15 | OCR12VM | Tool Steel; High Alloyed; 4 Cold | 1 | 2007 | 11.25 | 11.5 | 12 | 11.43 | 0 | 0 | 0.3 | 0.12 | 0.75 | 0.77 | 0.8 | 0.77 | 0.9 | 0.95 | 1 | 0.95 | 0 | 0 | 0.2 | 0.07
79396 | 2007-01-11 05:52 | 834.57.3 / 4 | 834 | 57 | 3 | 4 | OCR12VM | Tool Steel; High Alloyed; 4 Cold | 1 | 2007 | 11.1 | 11.46 | 11.75 | 11.51 | 0 | 0 | 0.25 | 0.2 | 0.7 | 0.73 | 0.85 | 0.73 | 0.9 | 0.94 | 1 | 0.91 | 0 | 0 | 0.15 | 0.08
79427 | 2007-01-14 12:56 | 834.92.1 / 3 | 834 | 92 | 1 | 3 | OCR12VM | Tool Steel; High Alloyed; 4 Cold | 1 | 2007 | 11.5 | 11.66 | 12 | 11.72 | 0 | 0 | 0.25 | 0.16 | 0.8 | 0.84 | 0.9 | 0.82 | 0.9 | 0.94 | 1 | 0.93 | 0 | 0 | 0.15 | 0.06
79434 | 2007-01-15 01:45 | 834.92.1 / 3 | 834 | 92 | 1 | 3 | OCR12VM | Tool Steel; High Alloyed; 4 Cold | 1 | 2007 | 11.5 | 11.66 | 12 | 11.67 | 0 | 0 | 0.25 | 0.13 | 0.8 | 0.84 | 0.9 | 0.83 | 0.9 | 0.94 | 1 | 0.93 | 0 | 0 | 0.15 | 0.05
79438 | 2007-01-16 16:11 | 834.57.3 / 4 | 834 | 57 | 3 | 4 | OCR12VM | Tool Steel; High Alloyed; 4 Cold | 1 | 2007 | 11.1 | 11.46 | 11.75 | 11.41 | 0 | 0 | 0.25 | 0.18 | 0.7 | 0.73 | 0.85 | 0.77 | 0.9 | 0.94 | 1 | 0.97 | 0 | 0 | 0.15 | 0.2
79442 | 2007-01-17 00:47 | 834.79.2 / 1 | 834 | 79 | 2 | 1 | OCR12VM | Tool Steel; High Alloyed; 4 Cold | 1 | 2007 | 11.5 | 11.65 | 12 | 11.6 | 0 | 0 | 0.3 | 0.11 | 0.7 | 0.73 | 0.8 | 0.74 | 0.9 | 0.95 | 1 | 0.94 | 0 | 0 | 0.2 | 0.05
79443 | 2007-01-17 02:56 | 834.55.2 / 5 | 834 | 55 | 2 | 5 | OCR12VM | Tool Steel; High Alloyed; 4 Cold | 1 | 2007 | 11.1 | 11.46 | 11.75 | 11.46 | 0 | 0 | 0.3 | 0.2 | 0.7 | 0.73 | 0.85 | 0.75 | 0.9 | 0.94 | 1 | 0.95 | 0 | 0 | 0.2 | 0.08
79450 | 2007-01-17 20:17 | 834.57.3 / 4 | 834 | 57 | 3 | 4 | OCR12VM | Tool Steel; High Alloyed; 4 Cold | 1 | 2007 | 11.1 | 11.46 | 11.75 | 11.46 | 0 | 0 | 0.25 | 0.19 | 0.7 | 0.73 | 0.85 | 0.75 | 0.9 | 0.94 | 1 | 0.96 | 0 | 0 | 0.15 | 0.08
79452 | 2007-01-17 23:33 | 834.59.2 / 1 | 834 | 59 | 2 | 1 | OCR12VM | Tool Steel; High Alloyed; 4 Cold | 1 | 2007 | 11.5 | 11.66 | 12 | 11.74 | 0 | 0 | 0.3 | 0.18 | 0.75 | 0.78 | 0.8 | 0.78 | 0.9 | 0.93 | 1 | 0.94 | 0 | 0 | 0.2 | 0.12
79453 | 2007-01-18 01:17 | 834.59.2 / 1 | 834 | 59 | 2 | 1 | OCR12VM | Tool Steel; High Alloyed; 4 Cold | 1 | 2007 | 11.5 | 11.66 | 12 | 11.74 | 0 | 0 | 0.3 | 0.19 | 0.75 | 0.78 | 0.8 | 0.78 | 0.9 | 0.93 | 1 | 0.96 | 0 | 0 | 0.2 | 0.12
79454 | 2007-01-18 03:11 | 834.92.1 / 3 | 834 | 92 | 1 | 3 | OCR12VM | Tool Steel; High Alloyed; 4 Cold | 1 | 2007 | 11.5 | 11.66 | 12 | 11.66 | 0 | 0 | 0.25 | 0.14 | 0.8 | 0.84 | 0.9 | 0.84 | 0.9 | 0.94 | 1 | 0.93 | 0 | 0 | 0.15 | 0.03
79458 | 2007-01-18 18:16 | 834.79.2 / 1 | 834 | 79 | 2 | 1 | OCR12VM | Tool Steel; High Alloyed; 4 Cold | 1 | 2007 | 11.5 | 11.65 | 12 | 11.6 | 0 | 0 | 0.3 | 0.12 | 0.7 | 0.73 | 0.8 | 0.75 | 0.9 | 0.95 | 1 | 0.93 | 0 | 0 | 0.2 | 0.03
79467 | 2007-01-19 17:10 | 834.55.2 / 5 | 834 | 55 | 2 | 5 | OCR12VM | Tool Steel; High Alloyed; 4 Cold | 1 | 2007 | 11.1 | 11.46 | 11.75 | 11.42 | 0 | 0 | 0.3 | 0.21 | 0.7 | 0.73 | 0.85 | 0.74 | 0.9 | 0.94 | 1 | 0.92 | 0 | 0 | 0.2 | 0.07
79468 | 2007-01-19 19:24 | 834.99.2 / 1 | 834 | 99 | 2 | 1 | OCR12VM | Tool Steel; High Alloyed; 4 Cold | 1 | 2007 | 11.1 | 11.36 | 11.75 | 11.31 | 0 | 0 | 0.3 | 0.22 | 0.7 | 0.73 | 0.85 | 0.74 | 0.72 | 0.76 | 0.85 | 0.73 | 0 | 0 | 0.2 | 0.07
79473 | 2007-01-20 04:23 | 834.92.1 / 2 | 834 | 92 | 1 | 2 | OCR12VM | Tool Steel; High Alloyed; 4 Cold | 1 | 2007 | 11.5 | 11.66 | 12 | 11.71 | 0 | 0 | 0.3 | 0.13 | 0.8 | 0.84 | 0.9 | 0.84 | 0.8 | 0.85 | 0.92 | 0.85 | 0 | 0 | 0.15 | 0.07
79481 | 2007-01-23 04:16 | 834.99.2 / 6 | 834 | 99 | 2 | 6 | OCR12VM | Tool Steel; High Alloyed; 4 Cold | 1 | 2007 | 11.1 | 11.36 | 11.75 | 11.36 | 0 | 0 | 0.3 | 0.21 | 0.7 | 0.73 | 0.85 | 0.74 | 0.9 | 0.94 | 1 | 0.92 | 0 | 0 | 0.2 | 0.1
79508 | 2007-01-26 00:36 | 834.99.2 / 6 | 834 | 99 | 2 | 6 | OCR12VM | Tool Steel; High Alloyed; 4 Cold | 1 | 2007 | 11.1 | 11.36 | 11.75 | 11.25 | 0 | 0 | 0.3 | 0.25 | 0.7 | 0.73 | 0.85 | 0.72 | 0.9 | 0.94 | 1 | 0.89 | 0 | 0 | 0.2 | 0.14
79509 | 2007-01-26 02:27 | 834.55.2 / 5 | 834 | 55 | 2 | 5 | OCR12VM | Tool Steel; High Alloyed; 4 Cold | 1 | 2007 | 11.1 | 11.46 | 11.75 | 11.46 | 0 | 0 | 0.3 | 0.21 | 0.7 | 0.73 | 0.85 | 0.73 | 0.9 | 0.94 | 1 | 0.92 | 0 | 0 | 0.2 | 0.17
79510 | 2007-01-26 04:10 | 834.57.3 / 4 | 834 | 57 | 3 | 4 | OCR12VM | Tool Steel; High Alloyed; 4 Cold | 1 | 2007 | 11.1 | 11.46 | 11.75 | 11.42 | 0 | 0 | 0.25 | 0.16 | 0.7 | 0.73 | 0.85 | 0.74 | 0.9 | 0.94 | 1 | 0.93 | 0 | 0 | 0.15 | 0.1
79514 | 2007-01-26 18:32 | 834.59.2 / 1 | 834 | 59 | 2 | 1 | OCR12VM | Tool Steel; High Alloyed; 4 Cold | 1 | 2007 | 11.5 | 11.66 | 12 | 11.59 | 0 | 0 | 0.3 | 0.17 | 0.75 | 0.78 | 0.8 | 0.78 | 0.9 | 0.93 | 1 | 0.92 | 0 | 0 | 0.2 | 0.07
79537 | 2007-01-28 15:50 | 834.57.3 / 4 | 834 | 57 | 3 | 4 | OCR12VM | Tool Steel; High Alloyed; 4 Cold | 1 | 2007 | 11.1 | 11.46 | 11.75 | 11.49 | 0 | 0 | 0.25 | 0.18 | 0.7 | 0.73 | 0.85 | 0.75 | 0.9 | 0.94 | 1 | 0.96 | 0 | 0 | 0.15 | 0.09
79538 | 2007-01-28 17:27 | 834.79.2 / 13 | 834 | 79 | 2 | 13 | OCR12VM | Tool Steel; High Alloyed; 4 Cold | 1 | 2007 | 11.5 | 11.65 | 12 | 11.64 | 0 | 0 | 0.25 | 0.13 | 0.75 | 0.77 | 0.8 | 0.77 | 0.9 | 0.95 | 1 | 0.93 | 0 | 0 | 0.15 | 0.03
79539 | 2007-01-28 19:51 | 834.59.2 / 1 | 834 | 59 | 2 | 1 | OCR12VM | Tool Steel; High Alloyed; 4 Cold | 1 | 2007 | 11.5 | 11.66 | 12 | 11.87 | 0 | 0 | 0.3 | 0.19 | 0.75 | 0.78 | 0.8 | 0.78 | 0.9 | 0.93 | 1 | 0.95 | 0 | 0 | 0.2 | 0.12
79546 | 2007-01-31 15:50 | 834.89.1 / 4 | 834 | 89 | 1 | 4 | OCR12VM | Tool Steel; High Alloyed; 4 Cold | 1 | 2007 | 11.5 | 11.73 | 12 | 11.87 | 0 | 0 | 0.25 | 0.23 | 0.8 | 0.83 | 0.9 | 0.84 | 0.9 | 0.94 | 1 | 0.95 | 0 | 0 | 0.15 | 0.22
79548 | 2007-01-31 19:52 | 834.92.1 / 9 | 834 | 92 | 1 | 9 | OCR12VM | Tool Steel; High Alloyed; 4 Cold | 1 | 2007 | 11.5 | 11.66 | 12 | 11.68 | 0 | 0 | 0.3 | 0.22 | 0.8 | 0.84 | 0.9 | 0.84 | 0.9 | 0.94 | 1 | 0.94 | 0 | 0 | 0.15 | 0.1
79549 | 2007-01-31 21:29 | 834.92.1 / 10 | 834 | 92 | 1 | 10 | OCR12VM | Tool Steel; High Alloyed; 4 Cold | 1 | 2007 | 11.5 | 11.66 | 12 | 11.72 | 0 | 0 | 0.25 | 0.21 | 0.8 | 0.84 | 0.9 | 0.84 | 0.8 | 0.85 | 0.92 | 0.85 | 0 | 0 | 0.15 | 0.12
79586 | 2007-02-04 16:29 | 834.79.2 / 14 | 834 | 79 | 2 | 14 | OCR12VM | Tool Steel; High Alloyed; 4 Cold | 2 | 2007 | 11.5 | 11.65 | 12 | 11.77 | 0 | 0 | 0.25 | 0.17 | 0.7 | 0.73 | 0.8 | 0.74 | 0.9 | 0.95 | 1 | 0.93 | 0 | 0 | 0.15 | 0.03
79589 | 2007-02-04 22:32 | 834.92.1 / 4 | 834 | 92 | 1 | 4 | OCR12VM | Tool Steel; High Alloyed; 4 Cold | 2 | 2007 | 11.5 | 11.66 | 12 | 11.6 | 0 | 0 | 0.3 | 0.2 | 0.8 | 0.84 | 0.9 | 0.86 | 0.9 | 0.94 | 1 | 0.95 | 0 | 0 | 0.15 | 0.07
79594 | 2007-02-07 14:00 | 834.89.1 / 4 | 834 | 89 | 1 | 4 | OCR12VM | Tool Steel; High Alloyed; 4 Cold | 2 | 2007 | 11.5 | 11.73 | 12 | 11.68 | 0 | 0 | 0.25 | 0.13 | 0.8 | 0.83 | 0.9 | 0.82 | 0.9 | 0.94 | 1 | 0.9 | 0 | 0 | 0.15 | 0.01
79600 | 2007-02-08 01:25 | 834.79.2 / 1 | 834 | 79 | 2 | 1 | OCR12VM | Tool Steel; High Alloyed; 4 Cold | 2 | 2007 | 11.5 | 11.65 | 12 | 11.55 | 0 | 0 | 0.3 | 0.15 | 0.7 | 0.73 | 0.8 | 0.76 | 0.9 | 0.95 | 1 | 0.99 | 0 | 0 | 0.2 | 0.01
79601 | 2007-02-08 03:19 | 834.79.2 / 1 | 834 | 79 | 2 | 1 | OCR12VM | Tool Steel; High Alloyed; 4 Cold | 2 | 2007 | 11.5 | 11.65 | 12 | 11.56 | 0 | 0 | 0.3 | 0.12 | 0.7 | 0.73 | 0.8 | 0.74 | 0.9 | 0.95 | 1 | 0.91 | 0 | 0 | 0.2 | 0.06
79617 | 2007-02-09 14:01 | 834.99.2 / 2 | 834 | 99 | 2 | 2 | OCR12VM | Tool Steel; High Alloyed; 4 Cold | 2 | 2007 | 11.1 | 11.36 | 11.75 | 11.35 | 0 | 0 | 0.3 | 0.25 | 0.7 | 0.73 | 0.85 | 0.74 | 0.72 | 0.76 | 0.85 | 0.76 | 0 | 0 | 0.2 | 0.1
79625 | 2007-02-10 05:13 | 834.55.2 / 5 | 834 | 55 | 2 | 5 | OCR12VM | Tool Steel; High Alloyed; 4 Cold | 2 | 2007 | 11.1 | 11.46 | 11.75 | 11.41 | 0 | 0 | 0.3 | 0.21 | 0.7 | 0.73 | 0.85 | 0.73 | 0.9 | 0.94 | 1 | 0.94 | 0 | 0 | 0.2 | 0.12
79635 | 2007-02-10 23:17 | 834.99.2 / 2 | 834 | 99 | 2 | 2 | OCR12VM | Tool Steel; High Alloyed; 4 Cold | 2 | 2007 | 11.1 | 11.36 | 11.75 | 11.21 | 0 | 0 | 0.3 | 0.2 | 0.7 | 0.73 | 0.85 | 0.75 | 0.72 | 0.76 | 0.85 | 0.75 | 0 | 0 | 0.2 | 0.08
79637 | 2007-02-11 02:45 | 834.59.2 / 1 | 834 | 59 | 2 | 1 | OCR12VM | Tool Steel; High Alloyed; 4 Cold | 2 | 2007 | 11.5 | 11.66 | 12 | 11.65 | 0 | 0 | 0.3 | 0.22 | 0.75 | 0.78 | 0.8 | 0.77 | 0.9 | 0.93 | 1 | 0.93 | 0 | 0 | 0.2 | 0.11
79645 | 2007-02-11 19:22 | 834.55.2 / 5 | 834 | 55 | 2 | 5 | OCR12VM | Tool Steel; High Alloyed; 4 Cold | 2 | 2007 | 11.1 | 11.46 | 11.75 | 11.42 | 0 | 0 | 0.3 | 0.23 | 0.7 | 0.73 | 0.85 | 0.75 | 0.9 | 0.94 | 1 | 0.97 | 0 | 0 | 0.2 | 0.14
79649 | 2007-02-12 02:36 | 834.57.3 / 4 | 834 | 57 | 3 | 4 | OCR12VM | Tool Steel; High Alloyed; 4 Cold | 2 | 2007 | 11.1 | 11.46 | 11.75 | 11.28 | 0 | 0 | 0.25 | 0.25 | 0.7 | 0.73 | 0.85 | 0.76 | 0.9 | 0.94 | 1 | 0.97 | 0 | 0 | 0.15 | 0.14
79650 | 2007-02-12 04:10 | 834.79.2 / 1 | 834 | 79 | 2 | 1 | OCR12VM | Tool Steel; High Alloyed; 4 Cold | 2 | 2007 | 11.5 | 11.65 | 12 | 11.61 | 0 | 0 | 0.3 | 0.12 | 0.7 | 0.73 | 0.8 | 0.71 | 0.9 | 0.95 | 1 | 0.9 | 0 | 0 | 0.2 | 0.03
79653 | 2007-02-13 16:01 | 834.99.2 / 3 | 834 | 99 | 2 | 3 | OCR12VM | Tool Steel; High Alloyed; 4 Cold | 2 | 2007 | 11.1 | 11.36 | 11.75 | 11.36 | 0 | 0 | 0.3 | 0.2 | 0.7 | 0.73 | 0.85 | 0.85 | 0.9 | 0.94 | 1 | 0.94 | 0 | 0 | 0.2 | 0.22
79672 | 2007-02-15 17:10 | 834.99.2 / 1 | 834 | 99 | 2 | 1 | OCR12VM | Tool Steel; High Alloyed; 4 Cold | 2 | 2007 | 11.1 | 11.36 | 11.75 | 11.35 | 0 | 0 | 0.3 | 0.21 | 0.7 | 0.73 | 0.85 | 0.74 | 0.72 | 0.76 | 0.85 | 0.76 | 0 | 0 | 0.2 | 0.14
79681 | 2007-02-19 18:12 | 834.92.1 / 11 | 834 | 92 | 1 | 11 | OCR12VM | Tool Steel; High Alloyed; 4 Cold | 2 | 2007 | 11.5 | 11.66 | 12 | 11.64 | 0 | 0 | 0.3 | 0.21 | 0.8 | 0.84 | 0.9 | 0.84 | 0.9 | 0.94 | 1 | 0.94 | 0 | 0 | 0.15 | 0.22
79684 | 2007-02-19 23:33 | 834.55.2 / 1 | 834 | 55 | 2 | 1 | OCR12VM | Tool Steel; High Alloyed; 4 Cold | 2 | 2007 | 11.1 | 11.46 | 11.75 | 11.36 | 0 | 0 | 0.3 | 0.21 | 0.7 | 0.73 | 0.85 | 0.75 | 0.72 | 0.76 | 0.85 | 0.76 | 0 | 0 | 0.2 | 0.19
79685 | 2007-02-20 01:25 | 834.99.2 / 1 | 834 | 99 | 2 | 1 | OCR12VM | Tool Steel; High Alloyed; 4 Cold | 2 | 2007 | 11.1 | 11.36 | 11.75 | 11.46 | 0 | 0 | 0.3 | 0.2 | 0.7 | 0.73 | 0.85 | 0.77 | 0.72 | 0.76 | 0.85 | 0.79 | 0 | 0 | 0.2 | 0.17
79703 | 2007-02-22 01:37 | 834.99.2 / 3 | 834 | 99 | 2 | 3 | OCR12VM | Tool Steel; High Alloyed; 4 Cold | 2 | 2007 | 11.1 | 11.36 | 11.75 | 11.27 | 0 | 0 | 0.3 | 0.21 | 0.7 | 0.73 | 0.85 | 0.75 | 0.9 | 0.94 | 1 | 0.94 | 0 | 0 | 0.2 | 0.14
79721 | 2007-02-24 00:20 | 834.59.2 / 1 | 834 | 59 | 2 | 1 | OCR12VM | Tool Steel; High Alloyed; 4 Cold | 2 | 2007 | 11.5 | 11.66 | 12 | 11.71 | 0 | 0 | 0.3 | 0.28 | 0.75 | 0.78 | 0.8 | 0.78 | 0.9 | 0.93 | 1 | 0.96 | 0 | 0 | 0.2 | 0.16
79722 | 2007-02-24 02:10 | 834.57.3 / 9 | 834 | 57 | 3 | 9 | OCR12VM | Tool Steel; High Alloyed; 4 Cold | 2 | 2007 | 11.1 | 11.46 | 11.75 | 11.41 | 0 | 0 | 0.25 | 0.22 | 0.7 | 0.73 | 0.85 | 0.74 | 0.72 | 0.76 | 0.85 | 0.76 | 0 | 0 | 0.15 | 0.16
79737 | 2007-02-25 08:23 | 834.79.2 / 1 | 834 | 79 | 2 | 1 | OCR12VM | Tool Steel; High Alloyed; 4 Cold | 2 | 2007 | 11.5 | 11.65 | 12 | 11.63 | 0 | 0 | 0.3 | 0.24 | 0.7 | 0.73 | 0.8 | 0.72 | 0.9 | 0.95 | 1 | 0.92 | 0 | 0 | 0.2 | 0.13
79745 | 2007-02-26 00:09 | 834.65.3 / 1 | 834 | 65 | 3 | 1 | OCR12VM | Tool Steel; High Alloyed; 4 Cold | 2 | 2007 | 11.1 | 11.26 | 11.75 | 11.47 | 0 | 0 | 0.3 | 0.27 | 0.7 | 0.73 | 0.85 | 0.76 | 0.72 | 0.76 | 0.85 | 0.79 | 0 | 0 | 0.2 | 0.04
79746 | 2007-02-26 01:49 | 834.99.2 / 1 | 834 | 99 | 2 | 1 | OCR12VM | Tool Steel; High Alloyed; 4 Cold | 2 | 2007 | 11.1 | 11.36 | 11.75 | 11.34 | 0 | 0 | 0.3 | 0.2 | 0.7 | 0.73 | 0.85 | 0.74 | 0.72 | 0.76 | 0.85 | 0.76 | 0 | 0 | 0.2 | 0.03
79756 | 2007-02-28 02:58 | 834.59.2 / 1 | 834 | 59 | 2 | 1 | OCR12VM | Tool Steel; High Alloyed; 4 Cold | 2 | 2007 | 11.5 | 11.66 | 12 | 11.61 | 0 | 0 | 0.3 | 0.22 | 0.75 | 0.78 | 0.8 | 0.76 | 0.9 | 0.93 | 1 | 0.92 | 0 | 0 | 0.2 | 0.1
79767 | 2007-03-01 06:27 | 834.92.1 / 11 | 834 | 92 | 1 | 11 | OCR12VM | Tool Steel; High Alloyed; 4 Cold | 3 | 2007 | 11.5 | 11.66 | 12 | 11.72 | 0 | 0 | 0.3 | 0.19 | 0.8 | 0.84 | 0.9 | 0.84 | 0.9 | 0.94 | 1 | 0.95 | 0 | 0 | 0.15 | 0.15
79777 | 2007-03-02 04:09 | 834.89.1 / 4 | 834 | 89 | 1 | 4 | OCR12VM | Tool Steel; High Alloyed; 4 Cold | 3 | 2007 | 11.5 | 11.73 | 12 | 11.68 | 0 | 0 | 0.25 | 0.21 | 0.8 | 0.83 | 0.9 | 0.86 | 0.9 | 0.94 | 1 | 0.95 | 0 | 0 | 0.15 | 0.13
79785 | 2007-03-03 00:47 | 834.99.2 / 29 | 834 | 99 | 2 | 29 | OCR12VM | Tool Steel; High Alloyed; 4 Cold | 3 | 2007 | 12 | 12.26 | 13 | 12.08 | 0 | 0 | 0.25 | 0.21 | 0.9 | 0.93 | 1 | 0.97 | 0.72 | 0.76 | 0.85 | 0.77 | 0 | 0 | 0.15 | 0.14
79803 | 2007-03-04 10:52 | 834.92.1 / 12 | 834 | 92 | 1 | 12 | OCR12VM | Tool Steel; High Alloyed; 4 Cold | 3 | 2007 | 11.5 | 11.66 | 12 | 11.75 | 0 | 0 | 0.25 | 0.21 | 0.8 | 0.84 | 0.9 | 0.87 | 0.8 | 0.85 | 1 | 0.88 | 0 | 0 | 0.15 | 0.1
79804 | 2007-03-04 13:31 | 834.79.2 / 13 | 834 | 79 | 2 | 13 | OCR12VM | Tool Steel; High Alloyed; 4 Cold | 3 | 2007 | 11.5 | 11.65 | 12 | 11.66 | 0 | 0 | 0.25 | 0.2 | 0.75 | 0.77 | 0.8 | 0.78 | 0.9 | 0.95 | 1 | 0.94 | 0 | 0 | 0.15 | 0.07
79805 | 2007-03-04 15:12 | 834.99.2 / 2 | 834 | 99 | 2 | 2 | OCR12VM | Tool Steel; High Alloyed; 4 Cold | 3 | 2007 | 11.1 | 11.36 | 11.75 | 11.33 | 0 | 0 | 0.3 | 0.2 | 0.7 | 0.73 | 0.85 | 0.8 | 0.72 | 0.76 | 0.85 | 0.78 | 0 | 0 | 0.2 | 0.19
79818 | 2007-03-08 03:44 | 834.99.2 / 1 | 834 | 99 | 2 | 1 | OCR12VM | Tool Steel; High Alloyed; 4 Cold | 3 | 2007 | 11.1 | 11.36 | 11.75 | 11.38 | 0 | 0 | 0.3 | 0.27 | 0.7 | 0.73 | 0.85 | 0.74 | 0.72 | 0.76 | 0.85 | 0.77 | 0 | 0 | 0.2 | 0.11
79819 | 2007-03-08 05:36 | 834.99.2 / 1 | 834 | 99 | 2 | 1 | OCR12VM | Tool Steel; High Alloyed; 4 Cold | 3 | 2007 | 11.1 | 11.36 | 11.75 | 11.43 | 0 | 0 | 0.3 | 0.25 | 0.7 | 0.73 | 0.85 | 0.74 | 0.72 | 0.76 | 0.85 | 0.79 | 0 | 0 | 0.2 | 0.11
79820 | 2007-03-08 14:00 | 834.92.1 / 3 | 834 | 92 | 1 | 3 | OCR12VM | Tool Steel; High Alloyed; 4 Cold | 3 | 2007 | 11.5 | 11.66 | 12 | 11.66 | 0 | 0 | 0.25 | 0.22 | 0.8 | 0.84 | 0.9 | 0.85 | 0.9 | 0.94 | 1 | 0.91 | 0 | 0 | 0.15 | 0.16
79827 | 2007-03-09 02:40 | 834.99.2 / 2 | 834 | 99 | 2 | 2 | OCR12VM | Tool Steel; High Alloyed; 4 Cold | 3 | 2007 | 11.1 | 11.36 | 11.75 | 11.45 | 0 | 0 | 0.3 | 0.24 | 0.7 | 0.73 | 0.85 | 0.74 | 0.72 | 0.76 | 0.85 | 0.77 | 0 | 0 | 0.2 | 0.13
79847 | 2007-03-10 22:58 | 834.99.2 / 1 | 834 | 99 | 2 | 1 | OCR12VM | Tool Steel; High Alloyed; 4 Cold | 3 | 2007 | 11.1 | 11.36 | 11.75 | 11.36 | 0 | 0 | 0.3 | 0.23 | 0.7 | 0.73 | 0.85 | 0.72 | 0.72 | 0.76 | 0.85 | 0.78 | 0 | 0 | 0.2 | 0.1
79850 | 2007-03-11 04:08 | 834.99.2 / 2 | 834 | 99 | 2 | 2 | OCR12VM | Tool Steel; High Alloyed; 4 Cold | 3 | 2007 | 11.1 | 11.36 | 11.75 | 11.29 | 0 | 0 | 0.3 | 0.27 | 0.7 | 0.73 | 0.85 | 0.74 | 0.72 | 0.76 | 0.85 | 0.76 | 0 | 0 | 0.2 | 0.11
79862 | 2007-03-12 02:20 | 834.92.1 / 3 | 834 | 92 | 1 | 3 | OCR12VM | Tool Steel; High Alloyed; 4 Cold | 3 | 2007 | 11.5 | 11.66 | 12 | 11.65 | 0 | 0 | 0.25 | 0.2 | 0.8 | 0.84 | 0.9 | 0.84 | 0.9 | 0.94 | 1 | 0.94 | 0 | 0 | 0.15 | 0.08
79890 | 2007-03-16 03:10 | 834.99.2 / 1 | 834 | 99 | 2 | 1 | OCR12VM | Tool Steel; High Alloyed; 4 Cold | 3 | 2007 | 11.1 | 11.36 | 11.75 | 11.35 | 0 | 0 | 0.3 | 0.19 | 0.7 | 0.73 | 0.85 | 0.74 | 0.72 | 0.76 | 0.85 | 0.76 | 0 | 0 | 0.2 | 0.08
79892 | 2007-03-16 06:31 | 834.57.3 / 4 | 834 | 57 | 3 | 4 | OCR12VM | Tool Steel; High Alloyed; 4 Cold | 3 | 2007 | 11.1 | 11.46 | 11.75 | 11.49 | 0 | 0 | 0.25 | 0.18 | 0.7 | 0.73 | 0.85 | 0.75 | 0.9 | 0.94 | 1 | 0.96 | 0 | 0 | 0.15 | 0.1
79899 | 2007-03-17 00:57 | 834.57.3 / 10 | 834 | 57 | 3 | 10 | OCR12VM | Tool Steel; High Alloyed; 4 Cold | 3 | 2007 | 11 | 11.36 | 12 | 11.26 | 0 | 0 | 0.25 | 0.21 | 0.7 | 0.73 | 0.8 | 0.75 | 0.9 | 0.94 | 1 | 0.95 | 0 | 0 | 0.15 | 0.07
79911 | 2007-03-18 02:05 | 834.99.2 / 1 | 834 | 99 | 2 | 1 | OCR12VM | Tool Steel; High Alloyed; 4 Cold | 3 | 2007 | 11.1 | 11.36 | 11.75 | 11.17 | 0 | 0 | 0.3 | 0.19 | 0.7 | 0.73 | 0.85 | 0.73 | 0.72 | 0.76 | 0.85 | 0.79 | 0 | 0 | 0.2 | 0.08
79912 | 2007-03-18 03:53 | 834.99.2 / 1 | 834 | 99 | 2 | 1 | OCR12VM | Tool Steel; High Alloyed; 4 Cold | 3 | 2007 | 11.1 | 11.36 | 11.75 | 11.31 | 0 | 0 | 0.3 | 0.22 | 0.7 | 0.73 | 0.85 | 0.75 | 0.72 | 0.76 | 0.85 | 0.76 | 0 | 0 | 0.2 | 0.09
79922 | 2007-03-19 01:05 | 834.55.2 / 1 | 834 | 55 | 2 | 1 | OCR12VM | Tool Steel; High Alloyed; 4 Cold | 3 | 2007 | 11.1 | 11.46 | 11.75 | 11.34 | 0 | 0 | 0.3 | 0.19 | 0.7 | 0.73 | 0.85 | 0.75 | 0.72 | 0.76 | 0.85 | 0.73 | 0 | 0 | 0.2 | 0.08
79923 | 2007-03-19 03:05 | 834.57.3 / 10 | 834 | 57 | 3 | 10 | OCR12VM | Tool Steel; High Alloyed; 4 Cold | 3 | 2007 | 11 | 11.36 | 12 | 11.46 | 0 | 0 | 0.25 | 0.21 | 0.7 | 0.73 | 0.8 | 0.73 | 0.9 | 0.94 | 1 | 0.93 | 0 | 0 | 0.15 | 0.13
79926 | 2007-03-20 15:45 | 834.99.2 / 3 | 834 | 99 | 2 | 3 | OCR12VM | Tool Steel; High Alloyed; 4 Cold | 3 | 2007 | 11.1 | 11.36 | 11.75 | 11.39 | 0 | 0 | 0.3 | 0.22 | 0.7 | 0.73 | 0.85 | 0.73 | 0.9 | 0.94 | 1 | 0.93 | 0 | 0 | 0.2 | 0.12
79930 | 2007-03-20 23:38 | 834.92.1 / 4 | 834 | 92 | 1 | 4 | OCR12VM | Tool Steel; High Alloyed; 4 Cold | 3 | 2007 | 11.5 | 11.66 | 12 | 11.7 | 0 | 0 | 0.3 | 0.18 | 0.8 | 0.84 | 0.9 | 0.84 | 0.9 | 0.94 | 1 | 0.94 | 0 | 0 | 0.15 | 0.08
79931 | 2007-03-21 01:35 | 834.79.2 / 1 | 834 | 79 | 2 | 1 | OCR12VM | Tool Steel; High Alloyed; 4 Cold | 3 | 2007 | 11.5 | 11.65 | 12 | 11.69 | 0 | 0 | 0.3 | 0.2 | 0.7 | 0.73 | 0.8 | 0.73 | 0.9 | 0.95 | 1 | 0.95 | 0 | 0 | 0.2 | 0.1
79949 | 2007-03-23 01:27 | 834.57.3 / 4 | 834 | 57 | 3 | 4 | OCR12VM | Tool Steel; High Alloyed; 4 Cold | 3 | 2007 | 11.1 | 11.46 | 11.75 | 11.54 | 0 | 0 | 0.25 | 0.19 | 0.7 | 0.73 | 0.85 | 0.76 | 0.9 | 0.94 | 1 | 0.98 | 0 | 0 | 0.15 | 0.1
79951 | 2007-03-23 05:17 | 834.99.2 / 1 | 834 | 99 | 2 | 1 | OCR12VM | Tool Steel; High Alloyed; 4 Cold | 3 | 2007 | 11.1 | 11.36 | 11.75 | 11.28 | 0 | 0 | 0.3 | 0.21 | 0.7 | 0.73 | 0.85 | 0.77 | 0.72 | 0.76 | 0.85 | 0.77 | 0 | 0 | 0.2 | 0.11
79959 | 2007-03-27 04:11 | 834.79.2 / 1 | 834 | 79 | 2 | 1 | OCR12VM | Tool Steel; High Alloyed; 4 Cold | 3 | 2007 | 11.5 | 11.65 | 12 | 11.75 | 0 | 0 | 0.3 | 0.14 | 0.7 | 0.73 | 0.8 | 0.72 | 0.9 | 0.95 | 1 | 1.04 | 0 | 0 | 0.2 | 0.02
79960 | 2007-03-27 06:00 | 834.92.1 / 10 | 834 | 92 | 1 | 10 | OCR12VM | Tool Steel; High Alloyed; 4 Cold | 3 | 2007 | 11.5 | 11.66 | 12 | 11.77 | 0 | 0 | 0.25 | 0.15 | 0.8 | 0.84 | 0.9 | 0.86 | 0.8 | 0.85 | 0.92 | 0.84 | 0 | 0 | 0.15 | 0.07
79962 | 2007-03-27 15:42 | 834.99.2 / 3 | 834 | 99 | 2 | 3 | OCR12VM | Tool Steel; High Alloyed; 4 Cold | 3 | 2007 | 11.1 | 11.36 | 11.75 | 11.38 | 0 | 0 | 0.3 | 0.19 | 0.7 | 0.73 | 0.85 | 0.74 | 0.9 | 0.94 | 1 | 0.92 | 0 | 0 | 0.2 | 0.09
79985 | 2007-03-29 22:18 | 834.79.2 / 1 | 834 | 79 | 2 | 1 | OCR12VM | Tool Steel; High Alloyed; 4 Cold | 3 | 2007 | 11.5 | 11.65 | 12 | 11.75 | 0 | 0 | 0.3 | 0.14 | 0.7 | 0.73 | 0.8 | 0.75 | 0.9 | 0.95 | 1 | 0.93 | 0 | 0 | 0.2 | 0.02
79986 | 2007-03-30 00:16 | 834.99.2 / 1 | 834 | 99 | 2 | 1 | OCR12VM | Tool Steel; High Alloyed; 4 Cold | 3 | 2007 | 11.1 | 11.36 | 11.75 | 11.24 | 0 | 0 | 0.3 | 0.17 | 0.7 | 0.73 | 0.85 | 0.74 | 0.72 | 0.76 | 0.85 | 0.76 | 0 | 0 | 0.2 | 0.08
79995 | 2007-03-30 23:57 | 834.57.3 / 4 | 834 | 57 | 3 | 4 | OCR12VM | Tool Steel; High Alloyed; 4 Cold | 3 | 2007 | 11.1 | 11.46 | 11.75 | 11.53 | 0 | 0 | 0.25 | 0.17 | 0.7 | 0.73 | 0.85 | 0.74 | 0.9 | 0.94 | 1 | 0.95 | 0 | 0 | 0.15 | 0.07
80007 | 2007-03-31 20:38 | 834.79.2 / 1 | 834 | 79 | 2 | 1 | OCR12VM | Tool Steel; High Alloyed; 4 Cold | 3 | 2007 | 11.5 | 11.65 | 12 | 11.75 | 0 | 0 | 0.3 | 0.13 | 0.7 | 0.73 | 0.8 | 0.73 | 0.9 | 0.95 | 1 | 0.93 | 0 | 0 | 0.2 | 0.02
80016 | 2007-04-01 14:24 | 834.99.2 / 1 | 834 | 99 | 2 | 1 | OCR12VM | Tool Steel; High Alloyed; 4 Cold | 4 | 2007 | 11.1 | 11.36 | 11.75 | 11.43 | 0 | 0 | 0.3 | 0.18 | 0.7 | 0.73 | 0.85 | 0.75 | 0.72 | 0.76 | 0.85 | 0.78 | 0 | 0 | 0.2 | 0.08
80017 | 2007-04-01 16:16 | 834.59.2 / 1 | 834 | 59 | 2 | 1 | OCR12VM | Tool Steel; High Alloyed; 4 Cold | 4 | 2007 | 11.5 | 11.66 | 12 | 11.6 | 0 | 0 | 0.3 | 0.23 | 0.75 | 0.78 | 0.8 | 0.78 | 0.9 | 0.93 | 1 | 0.93 | 0 | 0 | 0.2 | 0.08
80018 | 2007-04-01 17:46 | 834.92.1 / 13 | 834 | 92 | 1 | 13 | OCR12VM | Tool Steel; High Alloyed; 4 Cold | 4 | 2007 | 11.5 | 11.66 | 12 | 11.58 | 0 | 0 | 0.3 | 0.12 | 0.7 | 0.73 | 0.8 | 0.72 | 0.9 | 0.94 | 1 | 0.93 | 0 | 0 | 0.15 | 0.03
80019 | 2007-04-01 19:37 | 834.99.2 / 3 | 834 | 99 | 2 | 3 | OCR12VM | Tool Steel; High Alloyed; 4 Cold | 4 | 2007 | 11.1 | 11.36 | 11.75 | 11.31 | 0 | 0 | 0.3 | 0.19 | 0.7 | 0.73 | 0.85 | 0.74 | 0.9 | 0.94 | 1 | 0.93 | 0 | 0 | 0.2 | 0.09
80020 | 2007-04-01 21:34 | 834.99.2 / 10 | 834 | 99 | 2 | 10 | OCR12VM | Tool Steel; High Alloyed; 4 Cold | 4 | 2007 | 11.1 | 11.36 | 11.75 | 11.34 | 0 | 0 | 0.3 | 0.1 | 0.7 | 0.73 | 0.85 | 0.75 | 0.72 | 0.76 | 0.85 | 0.78 | 0 | 0 | 0.2 | 0.02
80023 | 2007-04-02 04:52 | 834.92.1 / 11 | 834 | 92 | 1 | 11 | OCR12VM | Tool Steel; High Alloyed; 4 Cold | 4 | 2007 | 11.5 | 11.66 | 12 | 11.66 | 0 | 0 | 0.3 | 0.13 | 0.8 | 0.84 | 0.9 | 0.85 | 0.9 | 0.94 | 1 | 0.95 | 0 | 0 | 0.15 | 0.03
80033 | 2007-04-04 06:56 | 834.92.1 / 4 | 834 | 92 | 1 | 4 | OCR12VM | Tool Steel; High Alloyed; 4 Cold | 4 | 2007 | 11.5 | 11.66 | 12 | 11.62 | 0 | 0 | 0.3 | 0.16 | 0.8 | 0.84 | 0.9 | 0.86 | 0.9 | 0.94 | 1 | 0.94 | 0 | 0 | 0.15 | 0.02
80048 | 2007-04-06 01:35 | 834.99.2 / 1 | 834 | 99 | 2 | 1 | OCR12VM | Tool Steel; High Alloyed; 4 Cold | 4 | 2007 | 11.1 | 11.36 | 11.75 | 11.39 | 0 | 0 | 0.3 | 0.31 | 0.7 | 0.73 | 0.85 | 0.75 | 0.72 | 0.76 | 0.85 | 0.75 | 0 | 0 | 0.2 | 0.12
80056 | 2007-04-06 21:48 | 834.57.3 / 4 | 834 | 57 | 3 | 4 | OCR12VM | Tool Steel; High Alloyed; 4 Cold | 4 | 2007 | 11.1 | 11.46 | 11.75 | 11.25 | 0 | 0 | 0.25 | 0.23 | 0.7 | 0.73 | 0.85 | 0.76 | 0.9 | 0.94 | 1 | 0.94 | 0 | 0 | 0.15 | 0.09
80061 | 2007-04-07 07:42 | 834.89.1 / 7 | 834 | 89 | 1 | 7 | OCR12VM | Tool Steel; High Alloyed; 4 Cold | 4 | 2007 | 11.5 | 11.73 | 12 | 11.79 | 0 | 0 | 0.3 | 0.13 | 0.8 | 0.83 | 0.9 | 0.84 | 0.9 | 0.94 | 1 | 0.93 | 0 | 0 | 0.15 | 0.02
80062 | 2007-04-07 09:32 | 834.55.2 / 5 | 834 | 55 | 2 | 5 | OCR12VM | Tool Steel; High Alloyed; 4 Cold | 4 | 2007 | 11.1 | 11.46 | 11.75 | 11.29 | 0 | 0 | 0.3 | 0.27 | 0.7 | 0.73 | 0.85 | 0.74 | 0.9 | 0.94 | 1 | 0.94 | 0 | 0 | 0.2 | 0.1
80068 | 2007-04-07 19:25 | 834.79.2 / 14 | 834 | 79 | 2 | 14 | OCR12VM | Tool Steel; High Alloyed; 4 Cold | 4 | 2007 | 11.5 | 11.65 | 12 | 11.81 | 0 | 0 | 0.25 | 0.18 | 0.7 | 0.73 | 0.8 | 0.73 | 0.9 | 0.95 | 1 | 0.96 | 0 | 0 | 0.15 | 0.03
80077 | 2007-04-12 03:26 | 834.55.2 / 5 | 834 | 55 | 2 | 5 | OCR12VM | Tool Steel; High Alloyed; 4 Cold | 4 | 2007 | 11.1 | 11.46 | 11.75 | 11.37 | 0 | 0 | 0.3 | 0.25 | 0.7 | 0.73 | 0.85 | 0.73 | 0.9 | 0.94 | 1 | 0.94 | 0 | 0 | 0.2 | 0.08
80078 | 2007-04-12 05:29 | 834.89.1 / 8 | 834 | 89 | 1 | 8 | OCR12VM | Tool Steel; High Alloyed; 4 Cold | 4 | 2007 | 11.5 | 11.73 | 12 | 11.81 | 0 | 0 | 0.3 | 0.32 | 0.8 | 0.83 | 0.9 | 0.87 | 0.9 | 0.94 | 1 | 0.97 | 0 | 0 | 0.15 | 0.06
80100 | 2007-04-14 08:18 | 834.79.2 / 2 | 834 | 79 | 2 | 2 | OCR12VM | Tool Steel; High Alloyed; 4 Cold | 4 | 2007 | 11.5 | 11.65 | 12 | 11.65 | 0 | 0 | 0.3 | 0.29 | 0.7 | 0.73 | 0.8 | 0.73 | 0.9 | 0.95 | 1 | 0.95 | 0 | 0 | 0.2 | 0.12
80124 | 2007-04-17 13:00 | 834.89.1 / 2 | 834 | 89 | 1 | 2 | OCR12VM | Tool Steel; High Alloyed; 4 Cold | 4 | 2007 | 11.5 | 11.73 | 12 | 11.72 | 0 | 0 | 0.3 | 0.23 | 0.8 | 0.83 | 0.9 | 0.85 | 0.8 | 0.84 | 0.92 | 0.86 | 0 | 0 | 0.15 | 0.09
80150 | 2007-04-19 22:28 | 834.59.2 / 1 | 834 | 59 | 2 | 1 | OCR12VM | Tool Steel; High Alloyed; 4 Cold | 4 | 2007 | 11.5 | 11.66 | 12 | 11.93 | 0 | 0 | 0.3 | 0.2 | 0.75 | 0.78 | 0.8 | 0.77 | 0.9 | 0.93 | 1 | 0.93 | 0 | 0 | 0.2 | 0.05
80151 | 2007-04-20 00:07 | 834.79.2 / 1 | 834 | 79 | 2 | 1 | OCR12VM | Tool Steel; High Alloyed; 4 Cold | 4 | 2007 | 11.5 | 11.65 | 12 | 11.84 | 0 | 0 | 0.3 | 0.16 | 0.7 | 0.73 | 0.8 | 0.73 | 0.9 | 0.95 | 1 | 0.95 | 0 | 0 | 0.2 | 0.08
80164 | 2007-04-24 14:36 | 834.79.2 / 2 | 834 | 79 | 2 | 2 | OCR12VM | Tool Steel; High Alloyed; 4 Cold | 4 | 2007 | 11.5 | 11.65 | 12 | 11.68 | 0 | 0 | 0.3 | 0.22 | 0.7 | 0.73 | 0.8 | 0.73 | 0.9 | 0.95 | 1 | 0.93 | 0 | 0 | 0.2 | 0.09
80172 | 2007-04-25 05:39 | 834.79.2 / 1 | 834 | 79 | 2 | 1 | OCR12VM | Tool Steel; High Alloyed; 4 Cold | 4 | 2007 | 11.5 | 11.65 | 12 | 11.74 | 0 | 0 | 0.3 | 0.26 | 0.7 | 0.73 | 0.8 | 0.75 | 0.9 | 0.95 | 1 | 0.95 | 0 | 0 | 0.2 | 0.08
80173 | 2007-04-25 07:15 | 834.99.2 / 1 | 834 | 99 | 2 | 1 | OCR12VM | Tool Steel; High Alloyed; 4 Cold | 4 | 2007 | 11.1 | 11.36 | 11.75 | 11.42 | 0 | 0 | 0.3 | 0.27 | 0.7 | 0.73 | 0.85 | 0.74 | 0.72 | 0.76 | 0.85 | 0.76 | 0 | 0 | 0.2 | 0.1
80174 | 2007-04-25 13:00 | 834.92.1 / 2 | 834 | 92 | 1 | 2 | OCR12VM | Tool Steel; High Alloyed; 4 Cold | 4 | 2007 | 11.5 | 11.66 | 12 | 11.75 | 0 | 0 | 0.3 | 0.16 | 0.8 | 0.84 | 0.9 | 0.86 | 0.8 | 0.85 | 0.92 | 0.85 | 0 | 0 | 0.15 | 0.06
80194 | 2007-04-27 06:44 | 834.55.2 / 5 | 834 | 55 | 2 | 5 | OCR12VM | Tool Steel; High Alloyed; 4 Cold | 4 | 2007 | 11.1 | 11.46 | 11.75 | 11.44 | 0 | 0 | 0.3 | 0.21 | 0.7 | 0.73 | 0.85 | 0.74 | 0.9 | 0.94 | 1 | 0.95 | 0 | 0 | 0.2 | 0.14
80209 | 2007-04-28 11:47 | 834.99.2 / 2 | 834 | 99 | 2 | 2 | OCR12VM | Tool Steel; High Alloyed; 4 Cold | 4 | 2007 | 11.1 | 11.36 | 11.75 | 11.4 | 0 | 0 | 0.3 | 0.23 | 0.7 | 0.73 | 0.85 | 0.76 | 0.72 | 0.76 | 0.85 | 0.77 | 0 | 0 | 0.2 | 0.11
80217 | 2007-04-29 04:20 | 834.57.3 / 11 | 834 | 57 | 3 | 11 | OCR12VM | Tool Steel; High Alloyed; 4 Cold | 4 | 2007 | 11 | 11.36 | 12 | 12 | 0 | 0 | 0.25 | 0.13 | 0.7 | 0.73 | 0.8 | 0.74 | 0.9 | 0.94 | 1 | 0.93 | 0 | 0 | 0.15 | 0.06
80245 | 2007-05-03 21:43 | 834.99.2 / 1 | 834 | 99 | 2 | 1 | OCR12VM | Tool Steel; High Alloyed; 4 Cold | 5 | 2007 | 11.1 | 11.36 | 11.75 | 11.54 | 0 | 0 | 0.3 | 0.23 | 0.7 | 0.73 | 0.85 | 0.74 | 0.72 | 0.76 | 0.85 | 0.77 | 0 | 0 | 0.2 | 0.08
80250 | 2007-05-04 07:20 | 834.99.2 / 30 | 834 | 99 | 2 | 30 | OCR12VM | Tool Steel; High Alloyed; 4 Cold | 5 | 2007 | 11.1 | 11.36 | 11.75 | 11.41 | 0 | 0 | 0.3 | 0.21 | 0.7 | 0.73 | 0.85 | 0.75 | 0.9 | 0.94 | 1 | 0.95 | 0 | 0 | 0.2 | 0.11
80251 | 2007-05-04 12:56 | 834.92.1 / 14 | 834 | 92 | 1 | 14 | OCR12VM | Tool Steel; High Alloyed; 4 Cold | 5 | 2007 | 11.5 | 11.66 | 12 | 11.69 | 0 | 0 | 0.25 | 0.15 | 0.8 | 0.84 | 0.9 | 0.82 | 0.9 | 0.94 | 1 | 0.92 | 0 | 0 | 0.15 | 0.06
80265 | 2007-05-05 15:52 | 834.99.2 / 2 | 834 | 99 | 2 | 2 | OCR12VM | Tool Steel; High Alloyed; 4 Cold | 5 | 2007 | 11.1 | 11.36 | 11.75 | 11.36 | 0 | 0 | 0.3 | 0.23 | 0.7 | 0.73 | 0.85 | 0.75 | 0.72 | 0.76 | 0.85 | 0.78 | 0 | 0 | 0.2 | 0.09
80270 | 2007-05-06 01:14 | 834.99.2 / 1 | 834 | 99 | 2 | 1 | OCR12VM | Tool Steel; High Alloyed; 4 Cold | 5 | 2007 | 11.1 | 11.36 | 11.75 | 11.52 | 0 | 0 | 0.3 | 0.23 | 0.7 | 0.73 | 0.85 | 0.74 | 0.72 | 0.76 | 0.85 | 0.82 | 0 | 0 | 0.2 | 0.08
80271 | 2007-05-06 03:00 | 834.92.1 / 11 | 834 | 92 | 1 | 11 | OCR12VM | Tool Steel; High Alloyed; 4 Cold | 5 | 2007 | 11.5 | 11.66 | 12 | 11.65 | 0 | 0 | 0.3 | 0.17 | 0.8 | 0.84 | 0.9 | 0.84 | 0.9 | 0.94 | 1 | 0.92 | 0 | 0 | 0.15 | 0.06
80282 | 2007-05-07 03:14 | 834.92.1 / 4 | 834 | 92 | 1 | 4 | OCR12VM | Tool Steel; High Alloyed; 4 Cold | 5 | 2007 | 11.5 | 11.66 | 12 | 11.64 | 0 | 0 | 0.3 | 0.17 | 0.8 | 0.84 | 0.9 | 0.83 | 0.9 | 0.94 | 1 | 0.95 | 0 | 0 | 0.15 | 0.05
80292 | 2007-05-10 04:51 | 834.99.2 / 1 | 834 | 99 | 2 | 1 | OCR12VM | Tool Steel; High Alloyed; 4 Cold | 5 | 2007 | 11.1 | 11.36 | 11.75 | 11.33 | 0 | 0 | 0.3 | 0.24 | 0.7 | 0.73 | 0.85 | 0.74 | 0.72 | 0.76 | 0.85 | 0.76 | 0 | 0 | 0.2 | 0.08
80293 | 2007-05-10 06:39 | 834.89.1 / 9 | 834 | 89 | 1 | 9 | OCR12VM | Tool Steel; High Alloyed; 4 Cold | 5 | 2007 | 11.5 | 11.73 | 12 | 11.75 | 0 | 0 | 0.3 | 0.24 | 0.8 | 0.83 | 0.9 | 0.85 | 0.8 | 0.84 | 0.92 | 0.83 | 0 | 0 | 0.15 | 0.08
80294 | 2007-05-10 13:00 | 834.79.2 / 14 | 834 | 79 | 2 | 14 | OCR12VM | Tool Steel; High Alloyed; 4 Cold | 5 | 2007 | 11.5 | 11.65 | 12 | 11.71 | 0 | 0 | 0.25 | 0.2 | 0.7 | 0.73 | 0.8 | 0.72 | 0.9 | 0.95 | 1 | 0.98 | 0 | 0 | 0.15 | 0.07
80324 | 2007-05-13 10:10 | 834.79.2 / 1 | 834 | 79 | 2 | 1 | OCR12VM | Tool Steel; High Alloyed; 4 Cold | 5 | 2007 | 11.5 | 11.65 | 12 | 11.63 | 0 | 0 | 0.3 | 0.31 | 0.7 | 0.73 | 0.8 | 0.74 | 0.9 | 0.95 | 1 | 0.93 | 0 | 0 | 0.2 | 0.05
80330 | 2007-05-13 23:41 | 834.99.2 / 2 | 834 | 99 | 2 | 2 | OCR12VM | Tool Steel; High Alloyed; 4 Cold | 5 | 2007 | 11.1 | 11.36 | 11.75 | 11.4 | 0 | 0 | 0.3 | 0.24 | 0.7 | 0.73 | 0.85 | 0.74 | 0.72 | 0.76 | 0.85 | 0.76 | 0 | 0 | 0.2 | 0.07
80334 | 2007-05-16 12:00 | 834.79.2 / 14 | 834 | 79 | 2 | 14 | OCR12VM | Tool Steel; High Alloyed; 4 Cold | 5 | 2007 | 11.5 | 11.65 | 12 | 11.74 | 0 | 0 | 0.25 | 0.21 | 0.7 | 0.73 | 0.8 | 0.73 | 0.9 | 0.95 | 1 | 0.95 | 0 | 0 | 0.15 | 0.07
80335 | 2007-05-16 14:41 | 834.57.3 / 4 | 834 | 57 | 3 | 4 | OCR12VM | Tool Steel; High Alloyed; 4 Cold | 5 | 2007 | 11.1 | 11.46 | 11.75 | 11.44 | 0 | 0 | 0.25 | 0.21 | 0.7 | 0.73 | 0.85 | 0.75 | 0.9 | 0.94 | 1 | 0.95 | 0 | 0 | 0.15 | 0.08
80341 | 2007-05-17 03:19 | 834.79.2 / 1 | 834 | 79 | 2 | 1 | OCR12VM | Tool Steel; High Alloyed; 4 Cold | 5 | 2007 | 11.5 | 11.65 | 12 | 11.65 | 0 | 0 | 0.3 | 0.32 | 0.7 | 0.73 | 0.8 | 0.74 | 0.9 | 0.95 | 1 | 0.97 | 0 | 0 | 0.2 | 0.09
80362 | 2007-05-19 05:34 | 834.99.2 / 1 | 834 | 99 | 2 | 1 | OCR12VM | Tool Steel; High Alloyed; 4 Cold | 5 | 2007 | 11.1 | 11.36 | 11.75 | 11.31 | 0 | 0 | 0.3 | 0.19 | 0.7 | 0.73 | 0.85 | 0.73 | 0.72 | 0.76 | 0.85 | 0.75 | 0 | 0 | 0.2 | 0.07
80363 | 2007-05-19 07:40 | 834.99.2 / 1 | 834 | 99 | 2 | 1 | OCR12VM | Tool Steel; High Alloyed; 4 Cold | 5 | 2007 | 11.1 | 11.36 | 11.75 | 11.38 | 0 | 0 | 0.3 | 0.23 | 0.7 | 0.73 | 0.85 | 0.74 | 0.72 | 0.76 | 0.85 | 0.79 | 0 | 0 | 0.2 | 0.08
80368 | 2007-05-19 17:42 | 834.79.2 / 14 | 834 | 79 | 2 | 14 | OCR12VM | Tool Steel; High Alloyed; 4 Cold | 5 | 2007 | 11.5 | 11.65 | 12 | 11.56 | 0 | 0 | 0.25 | 0.2 | 0.7 | 0.73 | 0.8 | 0.72 | 0.9 | 0.95 | 1 | 0.92 | 0 | 0 | 0.15 | 0.14
80372 | 2007-05-20 02:28 | 834.99.2 / 1 | 834 | 99 | 2 | 1 | OCR12VM | Tool Steel; High Alloyed; 4 Cold | 5 | 2007 | 11.1 | 11.36 | 11.75 | 11.35 | 0 | 0 | 0.3 | 0.27 | 0.7 | 0.73 | 0.85 | 0.75 | 0.72 | 0.76 | 0.85 | 0.76 | 0 | 0 | 0.2 | 0.1
80375 | 2007-05-20 08:12 | 834.79.2 / 14 | 834 | 79 | 2 | 14 | OCR12VM | Tool Steel; High Alloyed; 4 Cold | 5 | 2007 | 11.5 | 11.65 | 12 | 11.65 | 0 | 0 | 0.25 | 0.19 | 0.7 | 0.73 | 0.8 | 0.74 | 0.9 | 0.95 | 1 | 0.95 | 0 | 0 | 0.15 | 0.07
80381 | 2007-05-20 20:13 | 834.99.2 / 2 | 834 | 99 | 2 | 2 | OCR12VM | Tool Steel; High Alloyed; 4 Cold | 5 | 2007 | 11.1 | 11.36 | 11.75 | 11.35 | 0 | 0 | 0.3 | 0.27 | 0.7 | 0.73 | 0.85 | 0.75 | 0.72 | 0.76 | 0.85 | 0.78 | 0 | 0 | 0.2 | 0.1
80395 | 2007-05-23 05:13 | 834.99.2 / 1 | 834 | 99 | 2 | 1 | OCR12VM | Tool Steel; High Alloyed; 4 Cold | 5 | 2007 | 11.1 | 11.36 | 11.75 | 11.31 | 0 | 0 | 0.3 | 0.21 | 0.7 | 0.73 | 0.85 | 0.73 | 0.72 | 0.76 | 0.85 | 0.77 | 0 | 0 | 0.2 | 0.08
80396 | 2007-05-23 06:51 | 834.99.2 / 1 | 834 | 99 | 2 | 1 | OCR12VM | Tool Steel; High Alloyed; 4 Cold | 5 | 2007 | 11.1 | 11.36 | 11.75 | 11.24 | 0 | 0 | 0.3 | 0.23 | 0.7 | 0.73 | 0.85 | 0.73 | 0.72 | 0.76 | 0.85 | 0.76 | 0 | 0 | 0.2 | 0.1
80398 | 2007-05-23 14:27 | 834.99.2 / 2 | 834 | 99 | 2 | 2 | OCR12VM | Tool Steel; High Alloyed; 4 Cold | 5 | 2007 | 11.1 | 11.36 | 11.75 | 11.4 | 0 | 0 | 0.3 | 0.28 | 0.7 | 0.73 | 0.85 | 0.78 | 0.72 | 0.76 | 0.85 | 0.77 | 0 | 0 | 0.2 | 0.06
80412 | 2007-05-24 20:03 | 834.99.2 / 1 | 834 | 99 | 2 | 1 | OCR12VM | Tool Steel; High Alloyed; 4 Cold | 5 | 2007 | 11.1 | 11.36 | 11.75 | 11.29 | 0 | 0 | 0.3 | 0.22 | 0.7 | 0.73 | 0.85 | 0.73 | 0.72 | 0.76 | 0.85 | 0.74 | 0 | 0 | 0.2 | 0.09
80413 | 2007-05-24 21:42 | 834.57.3 / 4 | 834 | 57 | 3 | 4 | OCR12VM | Tool Steel; High Alloyed; 4 Cold | 5 | 2007 | 11.1 | 11.46 | 11.75 | 11.5 | 0 | 0 | 0.25 | 0.16 | 0.7 | 0.73 | 0.85 | 0.76 | 0.9 | 0.94 | 1 | 0.95 | 0 | 0 | 0.15 | 0.09
80418 | 2007-05-28 13:01 | 834.92.1 / 2 | 834 | 92 | 1 | 2 | OCR12VM | Tool Steel; High Alloyed; 4 Cold | 5 | 2007 | 11.5 | 11.66 | 12 | 11.6 | 0 | 0 | 0.3 | 0.15 | 0.8 | 0.84 | 0.9 | 0.83 | 0.8 | 0.85 | 0.92 | 0.84 | 0 | 0 | 0.15 | 0.06
80425 | 2007-05-29 02:53 | 834.55.2 / 5 | 834 | 55 | 2 | 5 | OCR12VM | Tool Steel; High Alloyed; 4 Cold | 5 | 2007 | 11.1 | 11.46 | 11.75 | 11.5 | 0 | 0 | 0.3 | 0.24 | 0.7 | 0.73 | 0.85 | 0.74 | 0.9 | 0.94 | 1 | 0.93 | 0 | 0 | 0.2 | 0.11
80426 | 2007-05-29 04:44 | 834.79.2 / 16 | 834 | 79 | 2 | 16 | OCR12VM | Tool Steel; High Alloyed; 4 Cold | 5 | 2007 | 11.5 | 11.65 | 12 | 11.59 | 0 | 0 | 0.25 | 0.21 | 0.7 | 0.73 | 0.8 | 0.72 | 0.9 | 0.95 | 1 | 0.91 | 0 | 0 | 0.2 | 0.12
80455 | 2007-06-01 04:19 | 834.99.2 / 1 | 834 | 99 | 2 | 1 | OCR12VM | Tool Steel; High Alloyed; 4 Cold | 6 | 2007 | 11.1 | 11.36 | 11.75 | 11.36 | 0 | 0 | 0.3 | 0.24 | 0.7 | 0.73 | 0.85 | 0.75 | 0.72 | 0.76 | 0.85 | 0.75 | 0 | 0 | 0.2 | 0.08
80464 | 2007-06-02 00:35 | 834.99.2 / 1 | 834 | 99 | 2 | 1 | OCR12VM | Tool Steel; High Alloyed; 4 Cold | 6 | 2007 | 11.1 | 11.36 | 11.75 | 11.32 | 0 | 0 | 0.3 | 0.2 | 0.7 | 0.73 | 0.85 | 0.71 | 0.72 | 0.76 | 0.85 | 0.76 | 0 | 0 | 0.2 | 0.08
80465 | 2007-06-02 02:10 | 834.79.2 / 14 | 834 | 79 | 2 | 14 | OCR12VM | Tool Steel; High Alloyed; 4 Cold | 6 | 2007 | 11.5 | 11.65 | 12 | 11.74 | 0 | 0 | 0.25 | 0.23 | 0.7 | 0.73 | 0.8 | 0.74 | 0.9 | 0.95 | 1 | 0.96 | 0 | 0 | 0.15 | 0.09
80471 | 2007-06-02 14:12 | 834.99.2 / 1 | 834 | 99 | 2 | 1 | OCR12VM | Tool Steel; High Alloyed; 4 Cold | 6 | 2007 | 11.1 | 11.36 | 11.75 | 11.29 | 0 | 0 | 0.3 | 0.31 | 0.7 | 0.73 | 0.85 | 0.71 | 0.72 | 0.76 | 0.85 | 0.75 | 0 | 0 | 0.2 | 0.08
80484 | 2007-06-03 15:34 | 834.57.3 / 4 | 834 | 57 | 3 | 4 | OCR12VM | Tool Steel; High Alloyed; 4 Cold | 6 | 2007 | 11.1 | 11.46 | 11.75 | 11.37 | 0 | 0 | 0.25 | 0.27 | 0.7 | 0.73 | 0.85 | 0.74 | 0.9 | 0.94 | 1 | 0.98 | 0 | 0 | 0.15 | 0.08
80488 | 2007-06-04 00:06 | 834.99.2 / 1 | 834 | 99 | 2 | 1 | OCR12VM | Tool Steel; High Alloyed; 4 Cold | 6 | 2007 | 11.1 | 11.36 | 11.75 | 11.47 | 0 | 0 | 0.3 | 0.28 | 0.7 | 0.73 | 0.85 | 0.73 | 0.72 | 0.76 | 0.85 | 0.75 | 0 | 0 | 0.2 | 0.12
80494 | 2007-06-08 00:21 | 834.55.2 / 5 | 834 | 55 | 2 | 5 | OCR12VM | Tool Steel; High Alloyed; 4 Cold | 6 | 2007 | 11.1 | 11.46 | 11.75 | 11.25 | 0 | 0 | 0.3 | 0.21 | 0.7 | 0.73 | 0.85 | 0.73 | 0.9 | 0.94 | 1 | 0.92 | 0 | 0 | 0.2 | 0.11
80518 | 2007-06-10 03:21 | 834.57.3 / 10 | 834 | 57 | 3 | 10 | OCR12VM | Tool Steel; High Alloyed; 4 Cold | 6 | 2007 | 11 | 11.36 | 12 | 11.63 | 0 | 0 | 0.25 | 0.14 | 0.7 | 0.73 | 0.8 | 0.71 | 0.9 | 0.94 | 1 | 0.91 | 0 | 0 | 0.15 | 0.12
80519 | 2007-06-10 05:34 | 834.79.2 / 1 | 834 | 79 | 2 | 1 | OCR12VM | Tool Steel; High Alloyed; 4 Cold | 6 | 2007 | 11.5 | 11.65 | 12 | 11.65 | 0 | 0 | 0.3 | 0.16 | 0.7 | 0.73 | 0.8 | 0.75 | 0.9 | 0.95 | 1 | 0.95 | 0 | 0 | 0.2 | 0.08
80522 | 2007-06-10 11:31 | 834.92.1 / 11 | 834 | 92 | 1 | 11 | OCR12VM | Tool Steel; High Alloyed; 4 Cold | 6 | 2007 | 11.5 | 11.66 | 12 | 11.78 | 0 | 0 | 0.3 | 0.24 | 0.8 | 0.84 | 0.9 | 0.82 | 0.9 | 0.94 | 1 | 0.91 | 0 | 0 | 0.15 | 0.1
80537 | 2007-06-14 02:21 | 834.99.2 / 1 | 834 | 99 | 2 | 1 | OCR12VM | Tool Steel; High Alloyed; 4 Cold | 6 | 2007 | 11.1 | 11.36 | 11.75 | 11.36 | 0 | 0 | 0.3 | 0.24 | 0.7 | 0.73 | 0.85 | 0.74 | 0.72 | 0.76 | 0.85 | 0.76 | 0 | 0 | 0.2 | 0.09
80538 | 2007-06-14 04:18 | 834.79.2 / 1 | 834 | 79 | 2 | 1 | OCR12VM | Tool Steel; High Alloyed; 4 Cold | 6 | 2007 | 11.5 | 11.65 | 12 | 11.68 | 0 | 0 | 0.3 | 0.2 | 0.7 | 0.73 | 0.8 | 0.72 | 0.9 | 0.95 | 1 | 0.93 | 0 | 0 | 0.2 | 0.11
80539 | 2007-06-14 06:56 | 834.99.2 / 3 | 834 | 99 | 2 | 3 | OCR12VM | Tool Steel; High Alloyed; 4 Cold | 6 | 2007 | 11.1 | 11.36 | 11.75 | 11.35 | 0 | 0 | 0.3 | 0.25 | 0.7 | 0.73 | 0.85 | 0.74 | 0.9 | 0.94 | 1 | 0.92 | 0 | 0 | 0.2 | 0.09
80578 | 2007-06-17 19:59 | 834.57.3 / 4 | 834 | 57 | 3 | 4 | OCR12VM | Tool Steel; High Alloyed; 4 Cold | 6 | 2007 | 11.1 | 11.46 | 11.75 | 11.34 | 0 | 0 | 0.25 | 0.16 | 0.7 | 0.73 | 0.85 | 0.72 | 0.9 | 0.94 | 1 | 0.93 | 0 | 0 | 0.15 | 0.05
80580 | 2007-06-17 23:45 | 834.55.2 / 5 | 834 | 55 | 2 | 5 | OCR12VM | Tool Steel; High Alloyed; 4 Cold | 6 | 2007 | 11.1 | 11.46 | 11.75 | 11.59 | 0 | 0 | 0.3 | 0.23 | 0.7 | 0.73 | 0.85 | 0.75 | 0.9 | 0.94 | 1 | 0.96 | 0 | 0 | 0.2 | 0.12
80581 | 2007-06-18 01:13 | 834.99.2 / 30 | 834 | 99 | 2 | 30 | OCR12VM | Tool Steel; High Alloyed; 4 Cold | 6 | 2007 | 11.1 | 11.36 | 11.75 | 11.3 | 0 | 0 | 0.3 | 0.13 | 0.7 | 0.73 | 0.85 | 0.74 | 0.9 | 0.94 | 1 | 0.94 | 0 | 0 | 0.2 | 0.25
80591 | 2007-06-20 02:49 | 834.55.2 / 5 | 834 | 55 | 2 | 5 | OCR12VM | Tool Steel; High Alloyed; 4 Cold | 6 | 2007 | 11.1 | 11.46 | 11.75 | 11.45 | 0 | 0 | 0.3 | 0.22 | 0.7 | 0.73 | 0.85 | 0.74 | 0.9 | 0.94 | 1 | 0.94 | 0 | 0 | 0.2 | 0.09
80592 | 2007-06-20 04:30 | 834.92.1 / 8 | 834 | 92 | 1 | 8 | OCR12VM | Tool Steel; High Alloyed; 4 Cold | 6 | 2007 | 11.5 | 11.66 | 12 | 11.76 | 0 | 0 | 0.3 | 0.17 | 0.7 | 0.73 | 0.8 | 0.75 | 0.9 | 0.94 | 1 | 0.95 | 0 | 0 | 0.15 | 0.12
80601 | 2007-06-21 02:00 | 834.99.2 / 1 | 834 | 99 | 2 | 1 | OCR12VM | Tool Steel; High Alloyed; 4 Cold | 6 | 2007 | 11.1 | 11.36 | 11.75 | 11.34 | 0 | 0 | 0.3 | 0.21 | 0.7 | 0.73 | 0.85 | 0.72 | 0.72 | 0.76 | 0.85 | 0.78 | 0 | 0 | 0.2 | 0.09
80602 | 2007-06-21 04:06 | 834.93.2 / 2 | 834 | 93 | 2 | 2 | OCR12VM | Tool Steel; High Alloyed; 4 Cold | 6 | 2007 | 11.1 | 11.26 | 11.75 | 11.35 | 0 | 0 | 0.3 | 0.22 | 0.7 | 0.73 | 0.85 | 0.75 | 0.62 | 0.66 | 0.75 | 0.66 | 0 | 0 | 0.2 | 0.07
80603 | 2007-06-21 05:45 | 834.99.2 / 3 | 834 | 99 | 2 | 3 | OCR12VM | Tool Steel; High Alloyed; 4 Cold | 6 | 2007 | 11.1 | 11.36 | 11.75 | 11.33 | 0 | 0 | 0.3 | 0.25 | 0.7 | 0.73 | 0.85 | 0.76 | 0.9 | 0.94 | 1 | 0.94 | 0 | 0 | 0.2 | 0.09
80604 | 2007-06-21 07:14 | 834.57.3 / 4 | 834 | 57 | 3 | 4 | OCR12VM | Tool Steel; High Alloyed; 4 Cold | 6 | 2007 | 11.1 | 11.46 | 11.75 | 11.3 | 0 | 0 | 0.25 | 0.21 | 0.7 | 0.73 | 0.85 | 0.74 | 0.9 | 0.94 | 1 | 0.92 | 0 | 0 | 0.15 | 0.1
80610 | 2007-06-22 00:16 | 834.57.3 / 1 | 834 | 57 | 3 | 1 | OCR12VM | Tool Steel; High Alloyed; 4 Cold | 6 | 2007 | 11.1 | 11.46 | 11.75 | 11.45 | 0 | 0 | 0.25 | 0.16 | 0.7 | 0.73 | 0.85 | 0.74 | 0.72 | 0.76 | 0.85 | 0.77 | 0 | 0 | 0.15 | 0.07
80634 | 2007-06-27 02:31 | 834.92.1 / 15 | 834 | 92 | 1 | 15 | OCR12VM | Tool Steel; High Alloyed; 4 Cold | 6 | 2007 | 11.5 | 11.66 | 12 | 11.6 | 0 | 0 | 0.3 | 0.22 | 0.7 | 0.74 | 0.8 | 0.73 | 0.8 | 0.85 | 1 | 0.81 | 0 | 0 | 0.15 | 0.08
80635 | 2007-06-27 04:24 | 834.92.1 / 15 | 834 | 92 | 1 | 15 | OCR12VM | Tool Steel; High Alloyed; 4 Cold | 6 | 2007 | 11.5 | 11.66 | 12 | 11.74 | 0 | 0 | 0.3 | 0.19 | 0.7 | 0.74 | 0.8 | 0.74 | 0.8 | 0.85 | 1 | 0.84 | 0 | 0 | 0.15 | 0.07
80650 | 2007-06-28 18:23 | 834.89.1 / 10 | 834 | 89 | 1 | 10 | OCR12VM | Tool Steel; High Alloyed; 4 Cold | 6 | 2007 | 11.5 | 11.73 | 12 | 11.68 | 0 | 0 | 0.25 | 0.12 | 0.8 | 0.83 | 0.9 | 0.82 | 0.8 | 0.84 | 0.92 | 0.83 | 0 | 0 | 0.15 | 0.04
80653 | 2007-06-29 01:27 | 834.79.2 / 1 | 834 | 79 | 2 | 1 | OCR12VM | Tool Steel; High Alloyed; 4 Cold | 6 | 2007 | 11.5 | 11.65 | 12 | 11.65 | 0 | 0 | 0.3 | 0.14 | 0.7 | 0.73 | 0.8 | 0.73 | 0.9 | 0.95 | 1 | 0.92 | 0 | 0 | 0.2 | 0.03
80660 | 2007-06-29 19:46 | 834.99.2 / 2 | 834 | 99 | 2 | 2 | OCR12VM | Tool Steel; High Alloyed; 4 Cold | 6 | 2007 | 11.1 | 11.36 | 11.75 | 11.35 | 0 | 0 | 0.3 | 0.2 | 0.7 | 0.73 | 0.85 | 0.75 | 0.72 | 0.76 | 0.85 | 0.79 | 0 | 0 | 0.2 | 0.09
80676 | 2007-07-01 04:33 | 834.79.2 / 1 | 834 | 79 | 2 | 1 | OCR12VM | Tool Steel; High Alloyed; 4 Cold | 7 | 2007 | 11.5 | 11.65 | 12 | 11.68 | 0 | 0 | 0.3 | 0.16 | 0.7 | 0.73 | 0.8 | 0.74 | 0.9 | 0.95 | 1 | 0.95 | 0 | 0 | 0.2 | 0.03
80677 | 2007-07-01 06:36 | 834.79.2 / 1 | 834 | 79 | 2 | 1 | OCR12VM | Tool Steel; High Alloyed; 4 Cold | 7 | 2007 | 11.5 | 11.65 | 12 | 11.63 | 0 | 0 | 0.3 | 0.15 | 0.7 | 0.73 | 0.8 | 0.74 | 0.9 | 0.95 | 1 | 0.98 | 0 | 0 | 0.2 | 0.03
80697 | 2007-07-21 04:22 | 834.89.2 / 2 | 834 | 89 | 2 | 2 | OCR12VM | Tool Steel; High Alloyed; 4 Cold | 7 | 2007 | 11.5 | 11.73 | 12 | 11.75 | 0 | 0 | 0.25 | 0.17 | 0.7 | 0.73 | 0.8 | 0.75 | 0.8 | 0.84 | 1 | 0.87 | 0 | 0 | 0.15 | 0.14
80702 | 2007-07-21 15:08 | 834.99.2 / 3 | 834 | 99 | 2 | 3 | OCR12VM | Tool Steel; High Alloyed; 4 Cold | 7 | 2007 | 11.1 | 11.36 | 11.75 | 11.31 | 0 | 0 | 0.3 | 0.23 | 0.7 | 0.73 | 0.85 | 0.72 | 0.9 | 0.94 | 1 | 0.91 | 0 | 0 | 0.2 | 0.08
80715 | 2007-07-22 16:33 | 834.89.2 / 3 | 834 | 89 | 2 | 3 | OCR12VM | Tool Steel; High Alloyed; 4 Cold | 7 | 2007 | 11.5 | 11.73 | 12 | 11.78 | 0 | 0 | 0.3 | 0.18 | 0.8 | 0.83 | 0.9 | 0.84 | 0.8 | 0.84 | 0.92 | 0.85 | 0 | 0 | 0.2 | 0.09
80717 | 2007-07-22 20:22 | 834.92.1 / 11 | 834 | 92 | 1 | 11 | OCR12VM | Tool Steel; High Alloyed; 4 Cold | 7 | 2007 | 11.5 | 11.66 | 12 | 11.62 | 0 | 0 | 0.3 | 0.2 | 0.8 | 0.84 | 0.9 | 0.82 | 0.9 | 0.94 | 1 | 0.92 | 0 | 0 | 0.15 | 0.12
80729 | 2007-07-25 06:01 | 834.99.2 / 1 | 834 | 99 | 2 | 1 | OCR12VM | Tool Steel; High Alloyed; 4 Cold | 7 | 2007 | 11.1 | 11.36 | 11.75 | 11.34 | 0 | 0 | 0.3 | 0.24 | 0.7 | 0.73 | 0.85 | 0.73 | 0.72 | 0.76 | 0.85 | 0.76 | 0 | 0 | 0.2 | 0.11
80732 | 2007-07-25 15:42 | 834.57.3 / 4 | 834 | 57 | 3 | 4 | OCR12VM | Tool Steel; High Alloyed; 4 Cold | 7 | 2007 | 11.1 | 11.46 | 11.75 | 11.39 | 0 | 0 | 0.25 | 0.2 | 0.7 | 0.73 | 0.85 | 0.78 | 0.9 | 0.94 | 1 | 0.95 | 0 | 0 | 0.15 | 0.07
80747 | 2007-07-31 00:44 | 834.99.2 / 1 | 834 | 99 | 2 | 1 | OCR12VM | Tool Steel; High Alloyed; 4 Cold | 7 | 2007 | 11.1 | 11.36 | 11.75 | 11.43 | 0 | 0 | 0.3 | 0.23 | 0.7 | 0.73 | 0.85 | 0.76 | 0.72 | 0.76 | 0.85 | 0.78 | 0 | 0 | 0.2 | 0.09
80748 | 2007-07-31 02:29 | 834.55.2 / 5 | 834 | 55 | 2 | 5 | OCR12VM | Tool Steel; High Alloyed; 4 Cold | 7 | 2007 | 11.1 | 11.46 | 11.75 | 11.32 | 0 | 0 | 0.3 | 0.27 | 0.7 | 0.73 | 0.85 | 0.75 | 0.9 | 0.94 | 1 | 0.92 | 0 | 0 | 0.2 | 0.11
80757 | 2007-07-31 23:45 | 834.57.3 / 1 | 834 | 57 | 3 | 1 | OCR12VM | Tool Steel; High Alloyed; 4 Cold | 7 | 2007 | 11.1 | 11.46 | 11.75 | 11.41 | 0 | 0 | 0.25 | 0.16 | 0.7 | 0.73 | 0.85 | 0.74 | 0.72 | 0.76 | 0.85 | 0.76 | 0 | 0 | 0.15 | 0.1
80758 | 2007-08-01 01:15 | 834.55.2 / 5 | 834 | 55 | 2 | 5 | OCR12VM | Tool Steel; High Alloyed; 4 Cold | 8 | 2007 | 11.1 | 11.46 | 11.75 | 11.5 | 0 | 0 | 0.3 | 0.22 | 0.7 | 0.73 | 0.85 | 0.75 | 0.9 | 0.94 | 1 | 0.95 | 0 | 0 | 0.2 | 0.09
80762 | 2007-08-01 07:57 | 834.99.2 / 3 | 834 | 99 | 2 | 3 | OCR12VM | Tool Steel; High Alloyed; 4 Cold | 8 | 2007 | 11.1 | 11.36 | 11.75 | 11.27 | 0 | 0 | 0.3 | 0.26 | 0.7 | 0.73 | 0.85 | 0.73 | 0.9 | 0.94 | 1 | 0.92 | 0 | 0 | 0.2 | 0.09
80770 | 2007-08-02 01:51 | 834.99.2 / 3 | 834 | 99 | 2 | 3 | OCR12VM | Tool Steel; High Alloyed; 4 Cold | 8 | 2007 | 11.1 | 11.36 | 11.75 | 11.38 | 0 | 0 | 0.3 | 0.28 | 0.7 | 0.73 | 0.85 | 0.73 | 0.9 | 0.94 | 1 | 0.92 | 0 | 0 | 0.2 | 0.1
80784 | 2007-08-03 07:39 | 834.99.2 / 3 | 834 | 99 | 2 | 3 | OCR12VM | Tool Steel; High Alloyed; 4 Cold | 8 | 2007 | 11.1 | 11.36 | 11.75 | 11.36 | 0 | 0 | 0.3 | 0.29 | 0.7 | 0.73 | 0.85 | 0.77 | 0.9 | 0.94 | 1 | 0.96 | 0 | 0 | 0.2 | 0.08
80817 | 2007-08-06 05:20 | 834.57.3 / 3 | 834 | 57 | 3 | 3 | OCR12VM | Tool Steel; High Alloyed; 4 Cold | 8 | 2007 | 11.1 | 11.46 | 11.75 | 11.3 | 0 | 0 | 0.25 | 0.21 | 0.7 | 0.73 | 0.85 | 0.75 | 0.72 | 0.76 | 0.85 | 0.79 | 0 | 0 | 0.15 | 0.14
80823 | 2007-08-08 23:20 | 834.99.2 / 1 | 834 | 99 | 2 | 1 | OCR12VM | Tool Steel; High Alloyed; 4 Cold | 8 | 2007 | 11.1 | 11.36 | 11.75 | 11.37 | 0 | 0 | 0.3 | 0.21 | 0.7 | 0.73 | 0.85 | 0.79 | 0.72 | 0.76 | 0.85 | 0.77 | 0 | 0 | 0.2 | 0.2
80824 | 2007-08-09 01:06 | 834.99.2 / 1 | 834 | 99 | 2 | 1 | OCR12VM | Tool Steel; High Alloyed; 4 Cold | 8 | 2007 | 11.1 | 11.36 | 11.75 | 11.33 | 0 | 0 | 0.3 | 0.22 | 0.7 | 0.73 | 0.85 | 0.74 | 0.72 | 0.76 | 0.85 | 0.75 | 0 | 0 | 0.2 | 0.2
80833 | 2007-08-09 21:48 | 834.99.2 / 1 | 834 | 99 | 2 | 1 | OCR12VM | Tool Steel; High Alloyed; 4 Cold | 8 | 2007 | 11.1 | 11.36 | 11.75 | 11.36 | 0 | 0 | 0.3 | 0.26 | 0.7 | 0.73 | 0.85 | 0.75 | 0.72 | 0.76 | 0.85 | 0.79 | 0 | 0 | 0.2 | 0.09
80834 | 2007-08-09 23:25 | 834.99.2 / 1 | 834 | 99 | 2 | 1 | OCR12VM | Tool Steel; High Alloyed; 4 Cold | 8 | 2007 | 11.1 | 11.36 | 11.75 | 11.32 | 0 | 0 | 0.3 | 0.24 | 0.7 | 0.73 | 0.85 | 0.75 | 0.72 | 0.76 | 0.85 | 0.75 | 0 | 0 | 0.2 | 0.1
80845 | 2007-08-11 01:36 | 834.79.2 / 1 | 834 | 79 | 2 | 1 | OCR12VM | Tool Steel; High Alloyed; 4 Cold | 8 | 2007 | 11.5 | 11.65 | 12 | 11.68 | 0 | 0 | 0.3 | 0.2 | 0.7 | 0.73 | 0.8 | 0.73 | 0.9 | 0.95 | 1 | 0.91 | 0 | 0 | 0.2 | 0.12
80846 | 2007-08-11 03:19 | 834.79.2 / 1 | 834 | 79 | 2 | 1 | OCR12VM | Tool Steel; High Alloyed; 4 Cold | 8 | 2007 | 11.5 | 11.65 | 12 | 11.64 | 0 | 0 | 0.3 | 0.2 | 0.7 | 0.73 | 0.8 | 0.76 | 0.9 | 0.95 | 1 | 0.97 | 0 | 0 | 0.2 | 0.13
80864 | 2007-08-12 13:02 | 834.99.2 / 3 | 834 | 99 | 2 | 3 | OCR12VM | Tool Steel; High Alloyed; 4 Cold | 8 | 2007 | 11.1 | 11.36 | 11.75 | 11.3 | 0 | 0 | 0.3 | 0.3 | 0.7 | 0.73 | 0.85 | 0.72 | 0.9 | 0.94 | 1 | 0.93 | 0 | 0 | 0.2 | 0.09
80869 | 2007-08-12 22:09 | 834.99.2 / 1 | 834 | 99 | 2 | 1 | OCR12VM | Tool Steel; High Alloyed; 4 Cold | 8 | 2007 | 11.1 | 11.36 | 11.75 | 11.35 | 0 | 0 | 0.3 | 0.24 | 0.7 | 0.73 | 0.85 | 0.75 | 0.72 | 0.76 | 0.85 | 0.74 | 0 | 0 | 0.2 | 0.09
80870 | 2007-08-12 23:46 | 834.79.2 / 1 | 834 | 79 | 2 | 1 | OCR12VM | Tool Steel; High Alloyed; 4 Cold | 8 | 2007 | 11.5 | 11.65 | 12 | 11.7 | 0 | 0 | 0.3 | 0.21 | 0.7 | 0.73 | 0.8 | 0.74 | 0.9 | 0.95 | 1 | 0.94 | 0 | 0 | 0.2 | 0.19
80871 | 2007-08-13 01:13 | 834.55.2 / 5 | 834 | 55 | 2 | 5 | OCR12VM | Tool Steel; High Alloyed; 4 Cold | 8 | 2007 | 11.1 | 11.46 | 11.75 | 11.38 | 0 | 0 | 0.3 | 0.2 | 0.7 | 0.73 | 0.85 | 0.75 | 0.9 | 0.94 | 1 | 0.94 | 0 | 0 | 0.2 | 0.08
80880 | 2007-08-17 05:25 | 834.99.2 / 1 | 834 | 99 | 2 | 1 | OCR12VM | Tool Steel; High Alloyed; 4 Cold | 8 | 2007 | 11.1 | 11.36 | 11.75 | 11.45 | 0 | 0 | 0.3 | 0.21 | 0.7 | 0.73 | 0.85 | 0.74 | 0.72 | 0.76 | 0.85 | 0.77 | 0 | 0 | 0.2 | 0.15
80881 | 2007-08-17 07:03 | 834.55.2 / 5 | 834 | 55 | 2 | 5 | OCR12VM | Tool Steel; High Alloyed; 4 Cold | 8 | 2007 | 11.1 | 11.46 | 11.75 | 11.45 | 0 | 0 | 0.3 | 0.2 | 0.7 | 0.73 | 0.85 | 0.76 | 0.9 | 0.94 | 1 | 0.93 | 0 | 0 | 0.2 | 0.08
80899 | 2007-08-19 00:45 | 834.93.2 / 15 | 834 | 93 | 2 | 15 | OCR12VM | Tool Steel; High Alloyed; 4 Cold | 8 | 2007 | 12 | 12.3 | 13 | 12.48 | 0 | 0 | 0.3 | 0.45 | 0.9 | 0.93 | 1.2 | 0.94 | 0.62 | 0.67 | 0.75 | 0.67 | 0 | 0 | 0.2 | 0.11
80901 | 2007-08-19 04:40 | 834.99.2 / 3 | 834 | 99 | 2 | 3 | OCR12VM | Tool Steel; High Alloyed; 4 Cold | 8 | 2007 | 11.1 | 11.36 | 11.75 | 11.39 | 0 | 0 | 0.3 | 0.22 | 0.7 | 0.73 | 0.85 | 0.74 | 0.9 | 0.94 | 1 | 0.92 | 0 | 0 | 0.2 | 0.08
80913 | 2007-08-20 05:15 | 834.55.2 / 5 | 834 | 55 | 2 | 5 | OCR12VM | Tool Steel; High Alloyed; 4 Cold | 8 | 2007 | 11.1 | 11.46 | 11.75 | 11.44 | 0 | 0 | 0.3 | 0.26 | 0.7 | 0.73 | 0.85 | 0.74 | 0.9 | 0.94 | 1 | 0.95 | 0 | 0 | 0.2 | 0.18
80925 | 2007-08-22 15:57 | 834.57.3 / 3 | 834 | 57 | 3 | 3 | OCR12VM | Tool Steel; High Alloyed; 4 Cold | 8 | 2007 | 11.1 | 11.46 | 11.75 | 11.48 | 0 | 0 | 0.25 | 0.18 | 0.7 | 0.73 | 0.85 | 0.74 | 0.72 | 0.76 | 0.85 | 0.78 | 0 | 0 | 0.15 | 0.1
80926 | 2007-08-22 17:33 | 834.91.2 / 1 | 834 | 91 | 2 | 1 | OCR12VM | Tool Steel; High Alloyed; 4 Cold | 8 | 2007 | 11.5 | 11.65 | 12 | 11.58 | 0 | 0 | 0.3 | 0.16 | 0.7 | 0.73 | 0.8 | 0.75 | 0.9 | 0.95 | 1 | 0.96 | 0 | 0 | 0.2 | 0.11
80927 | 2007-08-22 19:21 | 834.99.2 / 1 | 834 | 99 | 2 | 1 | OCR12VM | Tool Steel; High Alloyed; 4 Cold | 8 | 2007 | 11.1 | 11.36 | 11.75 | 11.39 | 0 | 0 | 0.3 | 0.17 | 0.7 | 0.73 | 0.85 | 0.77 | 0.72 | 0.76 | 0.85 | 0.76 | 0 | 0 | 0.2 | 0.08
80940 | 2007-08-23 23:56 | 834.79.2 / 17 | 834 | 79 | 2 | 17 | OCR12VM | Tool Steel; High Alloyed; 4 Cold | 8 | 2007 | 11.5 | 11.65 | 12 | 11.65 | 0 | 0 | 0.25 | 0.15 | 0.7 | 0.73 | 0.8 | 0.73 | 0.9 | 0.95 | 1 | 0.92 | 0 | 0 | 0.15 | 0.15
80941 | 2007-08-24 01:35 | 834.55.2 / 5 | 834 | 55 | 2 | 5 | OCR12VM | Tool Steel; High Alloyed; 4 Cold | 8 | 2007 | 11.1 | 11.46 | 11.75 | 11.48 | 0 | 0 | 0.3 | 0.2 | 0.7 | 0.73 | 0.85 | 0.73 | 0.9 | 0.94 | 1 | 0.94 | 0 | 0 | 0.2 | 0.11
80943 | 2007-08-24 05:07 | 834.99.2 / 3 | 834 | 99 | 2 | 3 | OCR12VM | Tool Steel; High Alloyed; 4 Cold | 8 | 2007 | 11.1 | 11.36 | 11.75 | 11.21 | 0 | 0 | 0.3 | 0.17 | 0.7 | 0.73 | 0.85 | 0.76 | 0.9 | 0.94 | 1 | 0.93 | 0 | 0 | 0.2 | 0.18
80952 | 2007-08-28 04:49 | 834.99.2 / 1 | 834 | 99 | 2 | 1 | OCR12VM | Tool Steel; High Alloyed; 4 Cold | 8 | 2007 | 11.1 | 11.36 | 11.75 | 11.31 | 0 | 0 | 0.3 | 0.2 | 0.7 | 0.73 | 0.85 | 0.74 | 0.72 | 0.76 | 0.85 | 0.75 | 0 | 0 | 0.2 | 0.17
80971 | 2007-08-29 23:29 | 834.89.2 / 4 | 834 | 89 | 2 | 4 | OCR12VM | Tool Steel; High Alloyed; 4 Cold | 8 | 2007 | 11.5 | 11.73 | 12 | 11.77 | 0 | 0 | 0.3 | 0.21 | 0.8 | 0.83 | 0.9 | 0.84 | 0.8 | 0.84 | 0.92 | 0.85 | 0 | 0 | 0.15 | 0.05
80975 | 2007-08-30 06:45 | 834.57.3 / 4 | 834 | 57 | 3 | 4 | OCR12VM | Tool Steel; High Alloyed; 4 Cold | 8 | 2007 | 11.1 | 11.46 | 11.75 | 11.36 | 0 | 0 | 0.25 | 0.18 | 0.7 | 0.73 | 0.85 | 0.76 | 0.9 | 0.94 | 1 | 0.96 | 0 | 0 | 0.15 | 0.07
80982 | 2007-08-31 03:03 | 834.79.2 / 1 | 834 | 79 | 2 | 1 | OCR12VM | Tool Steel; High Alloyed; 4 Cold | 8 | 2007 | 11.5 | 11.65 | 12 | 11.91 | 0 | 0 | 0.3 | 0.2 | 0.7 | 0.73 | 0.8 | 0.73 | 0.9 | 0.95 | 1 | 0.94 | 0 | 0 | 0.2 | 0.06
80983 | 2007-08-31 05:06 | 834.92.1 / 8 | 834 | 92 | 1 | 8 | OCR12VM | Tool Steel; High Alloyed; 4 Cold | 8 | 2007 | 11.5 | 11.66 | 12 | 11.79 | 0 | 0 | 0.3 | 0.22 | 0.7 | 0.73 | 0.8 | 0.75 | 0.9 | 0.94 | 1 | 0.95 | 0 | 0 | 0.15 | 0.06
81017 | 2007-09-03 05:02 | 834.57.3 / 1 | 834 | 57 | 3 | 1 | OCR12VM | Tool Steel; High Alloyed; 4 Cold | 9 | 2007 | 11.1 | 11.46 | 11.75 | 11.5 | 0 | 0 | 0.25 | 0.19 | 0.7 | 0.73 | 0.85 | 0.75 | 0.72 | 0.76 | 0.85 | 0.78 | 0 | 0 | 0.15 | 0.08
81018 | 2007-09-03 07:03 | 834.92.1 / 8 | 834 | 92 | 1 | 8 | OCR12VM | Tool Steel; High Alloyed; 4 Cold | 9 | 2007 | 11.5 | 11.66 | 12 | 11.69 | 0 | 0 | 0.3 | 0.19 | 0.7 | 0.73 | 0.8 | 0.74 | 0.9 | 0.94 | 1 | 0.98 | 0 | 0 | 0.15 | 0.05
81027 | 2007-09-06 04:25 | 834.93.2 / 6 | 834 | 93 | 2 | 6 | OCR12VM | Tool Steel; High Alloyed; 4 Cold | 9 | 2007 | 12 | 12.3 | 13 | 12.33 | 0 | 0 | 0.3 | 0.25 | 0.9 | 0.93 | 1.2 | 0.93 | 0.62 | 0.67 | 0.75 | 0.65 | 0 | 0 | 0.2 | 0.1
81057 | 2007-09-08 21:45 | 834.92.1 / 16 | 834 | 92 | 1 | 16 | OCR12VM | Tool Steel; High Alloyed; 4 Cold | 9 | 2007 | 11.5 | 11.66 | 12 | 11.65 | 0 | 0 | 0.3 | 0.2 | 0.7 | 0.73 | 0.8 | 0.74 | 0.9 | 0.94 | 1 | 0.93 | 0 | 0 | 0.15 | 0.17
81058 | 2007-09-08 23:37 | 834.93.2 / 15 | 834 | 93 | 2 | 15 | OCR12VM | Tool Steel; High Alloyed; 4 Cold | 9 | 2007 | 12 | 12.3 | 13 | 12.25 | 0 | 0 | 0.3 | 0.22 | 0.9 | 0.93 | 1.2 | 0.93 | 0.62 | 0.67 | 0.75 | 0.67 | 0 | 0 | 0.2 | 0.09
81065 | 2007-09-09 15:38 | 834.89.2 / 6 | 834 | 89 | 2 | 6 | OCR12VM | Tool Steel; High Alloyed; 4 Cold | 9 | 2007 | 11.5 | 11.73 | 12 | 11.74 | 0 | 0 | 0.25 | 0.19 | 0.8 | 0.83 | 0.9 | 0.84 | 0.8 | 0.84 | 0.92 | 0.95 | 0 | 0 | 0.15 | 0.1
81066 | 2007-09-09 17:46 | 834.89.2 / 5 | 834 | 89 | 2 | 5 | OCR12VM | Tool Steel; High Alloyed; 4 Cold | 9 | 2007 | 11.5 | 11.73 | 12 | 11.42 | 0 | 0 | 0.3 | 0.19 | 0.7 | 0.73 | 0.8 | 0.75 | 0.9 | 0.92 | 1 | 0.92 | 0 | 0 | 0.15 | 0.16
81067 | 2007-09-09 19:31 | 834.89.2 / 5 | 834 | 89 | 2 | 5 | OCR12VM | Tool Steel; High Alloyed; 4 Cold | 9 | 2007 | 11.5 | 11.73 | 12 | 11.63 | 0 | 0 | 0.3 | 0.18 | 0.7 | 0.73 | 0.8 | 0.72 | 0.9 | 0.92 | 1 | 0.92 | 0 | 0 | 0.15 | 0.07
81073 | 2007-09-12 19:12 | 834.57.3 / 1 | 834 | 57 | 3 | 1 | OCR12VM | Tool Steel; High Alloyed; 4 Cold | 9 | 2007 | 11.1 | 11.46 | 11.75 | 11.53 | 0 | 0 | 0.25 | 0.17 | 0.7 | 0.73 | 0.85 | 0.74 | 0.72 | 0.76 | 0.85 | 0.75 | 0 | 0 | 0.15 | 0.11
81074 | 2007-09-12 20:50 | 834.57.3 / 1 | 834 | 57 | 3 | 1 | OCR12VM | Tool Steel; High Alloyed; 4 Cold | 9 | 2007 | 11.1 | 11.46 | 11.75 | 11.46 | 0 | 0 | 0.25 | 0.18 | 0.7 | 0.73 | 0.85 | 0.72 | 0.72 | 0.76 | 0.85 | 0.74 | 0 | 0 | 0.15 | 0.11
81075 | 2007-09-12 22:37 | 834.89.2 / 6 | 834 | 89 | 2 | 6 | OCR12VM | Tool Steel; High Alloyed; 4 Cold | 9 | 2007 | 11.5 | 11.73 | 12 | 11.65 | 0 | 0 | 0.25 | 0.18 | 0.8 | 0.83 | 0.9 | 0.81 | 0.8 | 0.84 | 0.92 | 0.91 | 0 | 0 | 0.15 | 0.13
81086 | 2007-09-14 00:48 | 834.55.2 / 5 | 834 | 55 | 2 | 5 | OCR12VM | Tool Steel; High Alloyed; 4 Cold | 9 | 2007 | 11.1 | 11.46 | 11.75 | 11.29 | 0 | 0 | 0.3 | 0.17 | 0.7 | 0.73 | 0.85 | 0.75 | 0.9 | 0.94 | 1 | 1.09 | 0 | 0 | 0.2 | 0.09
81088 | 2007-09-14 05:58 | 834.55.2 / 5 | 834 | 55 | 2 | 5 | OCR12VM | Tool Steel; High Alloyed; 4 Cold | 9 | 2007 | 11.1 | 11.46 | 11.75 | 11.36 | 0 | 0 | 0.3 | 0.13 | 0.7 | 0.73 | 0.85 | 0.74 | 0.9 | 0.94 | 1 | 0.92 | 0 | 0 | 0.2 | 0.09
81092 | 2007-09-14 18:59 | 834.89.2 / 6 | 834 | 89 | 2 | 6 | OCR12VM | Tool Steel; High Alloyed; 4 Cold | 9 | 2007 | 11.5 | 11.73 | 12 | 11.72 | 0 | 0 | 0.25 | 0.22 | 0.8 | 0.83 | 0.9 | 0.83 | 0.8 | 0.84 | 0.92 | 0.94 | 0 | 0 | 0.15 | 0.14
81107 | 2007-09-16 00:46 | 834.99.2 / 3 | 834 | 99 | 2 | 3 | OCR12VM | Tool Steel; High Alloyed; 4 Cold | 9 | 2007 | 11.1 | 11.36 | 11.75 | 11.29 | 0 | 0 | 0.3 | 0.23 | 0.7 | 0.73 | 0.85 | 0.72 | 0.9 | 0.94 | 1 | 0.94 | 0 | 0 | 0.2 | 0.08
81108 | 2007-09-16 03:53 | 834.57.3 / 1 | 834 | 57 | 3 | 1 | OCR12VM | Tool Steel; High Alloyed; 4 Cold | 9 | 2007 | 11.1 | 11.46 | 11.75 | 11.51 | 0 | 0 | 0.25 | 0.19 | 0.7 | 0.73 | 0.85 | 0.77 | 0.72 | 0.76 | 0.85 | 0.78 | 0 | 0 | 0.15 | 0.12
81110 | 2007-09-16 11:24 | 834.57.3 / 4 | 834 | 57 | 3 | 4 | OCR12VM | Tool Steel; High Alloyed; 4 Cold | 9 | 2007 | 11.1 | 11.46 | 11.75 | 11.48 | 0 | 0 | 0.25 | 0.18 | 0.7 | 0.73 | 0.85 | 0.76 | 0.9 | 0.94 | 1 | 0.94 | 0 | 0 | 0.15 | 0.1
81117 | 2007-09-18 13:01 | 834.89.2 / 6 | 834 | 89 | 2 | 6 | OCR12VM | Tool Steel; High Alloyed; 4 Cold | 9 | 2007 | 11.5 | 11.73 | 12 | 11.62 | 0 | 0 | 0.25 | 0.18 | 0.8 | 0.83 | 0.9 | 0.82 | 0.8 | 0.84 | 0.92 | 0.91 | 0 | 0 | 0.15 | 0.06
81120 | 2007-09-18 18:59 | 834.79.2 / 2 | 834 | 79 | 2 | 2 | OCR12VM | Tool Steel; High Alloyed; 4 Cold | 9 | 2007 | 11.5 | 11.65 | 12 | 11.83 | 0 | 0 | 0.3 | 0.14 | 0.7 | 0.73 | 0.8 | 0.78 | 0.9 | 0.95 | 1 | 0.94 | 0 | 0 | 0.2 | 0.03
81132 | 2007-09-20 01:16 | 834.93.2 / 2 | 834 | 93 | 2 | 2 | OCR12VM | Tool Steel; High Alloyed; 4 Cold | 9 | 2007 | 11.1 | 11.26 | 11.75 | 11.37 | 0 | 0 | 0.3 | 0.22 | 0.7 | 0.73 | 0.85 | 0.75 | 0.62 | 0.66 | 0.75 | 0.64 | 0 | 0 | 0.2 | 0.09
81133 | 2007-09-20 02:55 | 834.55.2 / 5 | 834 | 55 | 2 | 5 | OCR12VM | Tool Steel; High Alloyed; 4 Cold | 9 | 2007 | 11.1 | 11.46 | 11.75 | 11.43 | 0 | 0 | 0.3 | 0.17 | 0.7 | 0.73 | 0.85 | 0.72 | 0.9 | 0.94 | 1 | 0.91 | 0 | 0 | 0.2 | 0.09
81134 | 2007-09-20 04:53 | 834.55.2 / 1 | 834 | 55 | 2 | 1 | OCR12VM | Tool Steel; High Alloyed; 4 Cold | 9 | 2007 | 11.1 | 11.46 | 11.75 | 11.36 | 0 | 0 | 0.3 | 0.18 | 0.7 | 0.73 | 0.85 | 0.76 | 0.72 | 0.76 | 0.85 | 0.81 | 0 | 0 | 0.2 | 0.1
81136 | 2007-09-20 15:11 | 834.57.3 / 4 | 834 | 57 | 3 | 4 | OCR12VM | Tool Steel; High Alloyed; 4 Cold | 9 | 2007 | 11.1 | 11.46 | 11.75 | 11.46 | 0 | 0 | 0.25 | 0.15 | 0.7 | 0.73 | 0.85 | 0.75 | 0.9 | 0.94 | 1 | 0.95 | 0 | 0 | 0.15 | 0.04
81140 | 2007-09-20 23:02 | 834.89.2 / 3 | 834 | 89 | 2 | 3 | OCR12VM | Tool Steel; High Alloyed; 4 Cold | 9 | 2007 | 11.5 | 11.73 | 12 | 11.73 | 0 | 0 | 0.3 | 0.24 | 0.8 | 0.83 | 0.9 | 0.84 | 0.8 | 0.84 | 0.92 | 0.85 | 0 | 0 | 0.2 | 0.03
81145 | 2007-09-24 17:26 | 834.93.2 / 1 | 834 | 93 | 2 | 1 | OCR12VM | Tool Steel; High Alloyed; 4 Cold | 9 | 2007 | 11.1 | 11.26 | 11.75 | 11.26 | 0 | 0 | 0.3 | 0.2 | 0.7 | 0.73 | 0.85 | 0.73 | 0.62 | 0.66 | 0.75 | 0.65 | 0 | 0 | 0.2 | 0.09
81156 | 2007-09-25 20:24 | 834.99.2 / 1 | 834 | 99 | 2 | 1 | OCR12VM | Tool Steel; High Alloyed; 4 Cold | 9 | 2007 | 11.1 | 11.36 | 11.75 | 11.33 | 0 | 0 | 0.3 | 0.2 | 0.7 | 0.73 | 0.85 | 0.75 | 0.72 | 0.76 | 0.85 | 0.75 | 0 | 0 | 0.2 | 0.07
81157 | 2007-09-25 22:48 | 834.79.2 / 13 | 834 | 79 | 2 | 13 | OCR12VM | Tool Steel; High Alloyed; 4 Cold | 9 | 2007 | 11.5 | 11.65 | 12 | 11.63 | 0 | 0 | 0.25 | 0.16 | 0.75 | 0.77 | 0.8 | 0.77 | 0.9 | 0.95 | 1 | 0.94 | 0 | 0 | 0.15 | 0.07
81166 | 2007-09-27 00:16 | 834.99.2 / 3 | 834 | 99 | 2 | 3 | OCR12VM | Tool Steel; High Alloyed; 4 Cold | 9 | 2007 | 11.1 | 11.36 | 11.75 | 11.19 | 0 | 0 | 0.3 | 0.22 | 0.7 | 0.73 | 0.85 | 0.75 | 0.9 | 0.94 | 1 | 0.97 | 0 | 0 | 0.2 | 0.08
81184 | 2007-09-28 22:20 | 834.79.2 / 1 | 834 | 79 | 2 | 1 | OCR12VM | Tool Steel; High Alloyed; 4 Cold | 9 | 2007 | 11.5 | 11.65 | 12 | 11.7 | 0 | 0 | 0.3 | 0.18 | 0.7 | 0.73 | 0.8 | 0.73 | 0.9 | 0.95 | 1 | 0.92 | 0 | 0 | 0.2 | 0.14
81206 | 2007-09-30 21:29 | 834.92.1 / 7 | 834 | 92 | 1 | 7 | OCR12VM | Tool Steel; High Alloyed; 4 Cold | 9 | 2007 | 11.5 | 11.66 | 11.75 | 11.64 | 0 | 0 | 0.25 | 0.17 | 0.7 | 0.73 | 0.8 | 0.84 | 0.9 | 0.94 | 1 | 0.85 | 0 | 0 | 0.15 | 0.14
81207 | 2007-09-30 23:46 | 834.79.2 / 1 | 834 | 79 | 2 | 1 | OCR12VM | Tool Steel; High Alloyed; 4 Cold | 9 | 2007 | 11.5 | 11.65 | 12 | 11.69 | 0 | 0 | 0.3 | 0.18 | 0.7 | 0.73 | 0.8 | 0.74 | 0.9 | 0.95 | 1 | 0.96 | 0 | 0 | 0.2 | 0.19
81208 | 2007-10-01 02:03 | 834.92.1 / 3 | 834 | 92 | 1 | 3 | OCR12VM | Tool Steel; High Alloyed; 4 Cold | 10 | 2007 | 11.5 | 11.66 | 12 | 11.56 | 0 | 0 | 0.25 | 0.17 | 0.8 | 0.84 | 0.9 | 0.82 | 0.9 | 0.94 | 1 | 0.93 | 0 | 0 | 0.15 | 0.08
81214 | 2007-10-04 00:13 | 834.99.2 / 1 | 834 | 99 | 2 | 1 | OCR12VM | Tool Steel; High Alloyed; 4 Cold | 10 | 2007 | 11.1 | 11.36 | 11.75 | 11.4 | 0 | 0 | 0.3 | 0.22 | 0.7 | 0.73 | 0.85 | 0.72 | 0.72 | 0.76 | 0.85 | 0.77 | 0 | 0 | 0.2 | 0.08
81215 | 2007-10-04 01:56 | 834.99.2 / 1 | 834 | 99 | 2 | 1 | OCR12VM | Tool Steel; High Alloyed; 4 Cold | 10 | 2007 | 11.1 | 11.36 | 11.75 | 11.46 | 0 | 0 | 0.3 | 0.21 | 0.7 | 0.73 | 0.85 | 0.72 | 0.72 | 0.76 | 0.85 | 0.75 | 0 | 0 | 0.2 | 0.1
81226 | 2007-10-05 04:04 | 834.92.1 / 7 | 834 | 92 | 1 | 7 | OCR12VM | Tool Steel; High Alloyed; 4 Cold | 10 | 2007 | 11.5 | 11.66 | 11.75 | 11.63 | 0 | 0 | 0.25 | 0.18 | 0.7 | 0.73 | 0.8 | 0.84 | 0.9 | 0.94 | 1 | 0.88 | 0 | 0 | 0.15 | 0.07
81236 | 2007-10-06 08:09 | 834.89.2 / 6 | 834 | 89 | 2 | 6 | OCR12VM | Tool Steel; High Alloyed; 4 Cold | 10 | 2007 | 11.5 | 11.73 | 12 | 11.66 | 0 | 0 | 0.25 | 0.2 | 0.8 | 0.83 | 0.9 | 0.81 | 0.8 | 0.84 | 0.92 | 0.93 | 0 | 0 | 0.15 | 0.08
81241 | 2007-10-06 18:04 | 834.99.2 / 2 | 834 | 99 | 2 | 2 | OCR12VM | Tool Steel; High Alloyed; 4 Cold | 10 | 2007 | 11.1 | 11.36 | 11.75 | 11.28 | 0 | 0 | 0.3 | 0.19 | 0.7 | 0.73 | 0.85 | 0.75 | 0.72 | 0.76 | 0.85 | 0.77 | 0 | 0 | 0.2 | 0.09
81242 | 2007-10-06 19:37 | 834.93.2 / 6 | 834 | 93 | 2 | 6 | OCR12VM | Tool Steel; High Alloyed; 4 Cold | 10 | 2007 | 12 | 12.3 | 13 | 12.31 | 0 | 0 | 0.3 | 0.22 | 0.9 | 0.93 | 1.2 | 0.94 | 0.62 | 0.67 | 0.75 | 0.68 | 0 | 0 | 0.2 | 0.19
81254 | 2007-10-07 20:47 | 834.79.2 / 1 | 834 | 79 | 2 | 1 | OCR12VM | Tool Steel; High Alloyed; 4 Cold | 10 | 2007 | 11.5 | 11.65 | 12 | 11.68 | 0 | 0 | 0.3 | 0.19 | 0.7 | 0.73 | 0.8 | 0.72 | 0.9 | 0.95 | 1 | 0.93 | 0 | 0 | 0.2 | 0.05
81255 | 2007-10-07 22:38 | 834.99.2 / 1 | 834 | 99 | 2 | 1 | OCR12VM | Tool Steel; High Alloyed; 4 Cold | 10 | 2007 | 11.1 | 11.36 | 11.75 | 11.37 | 0 | 0 | 0.3 | 0.25 | 0.7 | 0.73 | 0.85 | 0.75 | 0.72 | 0.76 | 0.85 | 0.79 | 0 | 0 | 0.2 | 0.12
81265 | 2007-10-11 02:04 | 834.99.2 / 1 | 834 | 99 | 2 | 1 | OCR12VM | Tool Steel; High Alloyed; 4 Cold | 10 | 2007 | 11.1 | 11.36 | 11.75 | 11.42 | 0 | 0 | 0.3 | 0.23 | 0.7 | 0.73 | 0.85 | 0.75 | 0.72 | 0.76 | 0.85 | 0.76 | 0 | 0 | 0.2 | 0.1
81267 | 2007-10-11 05:31 | 834.57.3 / 4 | 834 | 57 | 3 | 4 | OCR12VM | Tool Steel; High Alloyed; 4 Cold | 10 | 2007 | 11.1 | 11.46 | 11.75 | 11.44 | 0 | 0 | 0.25 | 0.18 | 0.7 | 0.73 | 0.85 | 0.73 | 0.9 | 0.94 | 1 | 0.93 | 0 | 0 | 0.15 | 0.1
81293 | 2007-10-13 22:13 | 834.99.2 / 1 | 834 | 99 | 2 | 1 | OCR12VM | Tool Steel; High Alloyed; 4 Cold | 10 | 2007 | 11.1 | 11.36 | 11.75 | 11.25 | 0 | 0 | 0.3 | 0.23 | 0.7 | 0.73 | 0.85 | 0.73 | 0.72 | 0.76 | 0.85 | 0.76 | 0 | 0 | 0.2 | 0.17
81305 | 2007-10-14 23:08 | 834.99.2 / 1 | 834 | 99 | 2 | 1 | OCR12VM | Tool Steel; High Alloyed; 4 Cold | 10 | 2007 | 11.1 | 11.36 | 11.75 | 11.55 | 0 | 0 | 0.3 | 0.24 | 0.7 | 0.73 | 0.85 | 0.73 | 0.72 | 0.76 | 0.85 | 0.74 | 0 | 0 | 0.2 | 0.11
81315 | 2007-10-17 03:03 | 834.55.2 / 1 | 834 | 55 | 2 | 1 | OCR12VM | Tool Steel; High Alloyed; 4 Cold | 10 | 2007 | 11.1 | 11.46 | 11.75 | 11.4 | 0 | 0 | 0.3 | 0.2 | 0.7 | 0.73 | 0.85 | 0.72 | 0.72 | 0.76 | 0.85 | 0.77 | 0 | 0 | 0.2 | 0.16
81317 | 2007-10-17 06:15 | 834.79.2 / 1 | 834 | 79 | 2 | 1 | OCR12VM | Tool Steel; High Alloyed; 4 Cold | 10 | 2007 | 11.5 | 11.65 | 12 | 11.82 | 0 | 0 | 0.3 | 0.17 | 0.7 | 0.73 | 0.8 | 0.72 | 0.9 | 0.95 | 1 | 0.92 | 0 | 0 | 0.2 | 0.13
81324 | 2007-10-18 01:22 | 834.99.2 / 1 | 834 | 99 | 2 | 1 | OCR12VM | Tool Steel; High Alloyed; 4 Cold | 10 | 2007 | 11.1 | 11.36 | 11.75 | 11.42 | 0 | 0 | 0.3 | 0.21 | 0.7 | 0.73 | 0.85 | 0.75 | 0.72 | 0.76 | 0.85 | 0.79 | 0 | 0 | 0.2 | 0.1
81336 | 2007-10-22 15:46 | 834.99.2 / 3 | 834 | 99 | 2 | 3 | OCR12VM | Tool Steel; High Alloyed; 4 Cold | 10 | 2007 | 11.1 | 11.36 | 11.75 | 11.34 | 0 | 0 | 0.3 | 0.17 | 0.7 | 0.73 | 0.85 | 0.74 | 0.9 | 0.94 | 1 | 0.96 | 0 | 0 | 0.2 | 0.17
81338 | 2007-10-22 19:28 | 834.99.2 / 1 | 834 | 99 | 2 | 1 | OCR12VM | Tool Steel; High Alloyed; 4 Cold | 10 | 2007 | 11.1 | 11.36 | 11.75 | 11.33 | 0 | 0 | 0.3 | 0.18 | 0.7 | 0.73 | 0.85 | 0.73 | 0.72 | 0.76 | 0.85 | 0.75 | 0 | 0 | 0.2 | 0.11
81350 | 2007-10-24 02:03 | 834.99.2 / 1 | 834 | 99 | 2 | 1 | OCR12VM | Tool Steel; High Alloyed; 4 Cold | 10 | 2007 | 11.1 | 11.36 | 11.75 | 11.27 | 0 | 0 | 0.3 | 0.18 | 0.7 | 0.73 | 0.85 | 0.72 | 0.72 | 0.76 | 0.85 | 0.74 | 0 | 0 | 0.2 | 0.09
81371 | 2007-10-26 04:42 | 834.92.1 / 17 | 834 | 92 | 1 | 17 | OCR12VM | Tool Steel; High Alloyed; 4 Cold | 10 | 2007 | 11.5 | 11.66 | 12 | 11.73 | 0 | 0 | 0.25 | 0.26 | 0.8 | 0.84 | 0.9 | 0.82 | 0.8 | 0.85 | 1 | 0.84 | 0 | 0 | 0.15 | 0.12
81372 | 2007-10-26 06:32 | 834.99.2 / 1 | 834 | 99 | 2 | 1 | OCR12VM | Tool Steel; High Alloyed; 4 Cold | 10 | 2007 | 11.1 | 11.36 | 11.75 | 11.36 | 0 | 0 | 0.3 | 0.19 | 0.7 | 0.73 | 0.85 | 0.74 | 0.72 | 0.76 | 0.85 | 0.76 | 0 | 0 | 0.2 | 0.08
81378 | 2007-10-26 23:07 | 834.92.1 / 5 | 834 | 92 | 1 | 5 | OCR12VM | Tool Steel; High Alloyed; 4 Cold | 10 | 2007 | 11.5 | 11.66 | 12 | 11.67 | 0 | 0 | 0.3 | 0.22 | 0.8 | 0.84 | 0.9 | 0.83 | 0.9 | 0.94 | 1 | 0.91 | 0 | 0 | 0.15 | 0.09
81379 | 2007-10-27 01:02 | 834.57.3 / 11 | 834 | 57 | 3 | 11 | OCR12VM | Tool Steel; High Alloyed; 4 Cold | 10 | 2007 | 11 | 11.36 | 12 | 11.23 | 0 | 0 | 0.25 | 0.16 | 0.7 | 0.73 | 0.8 | 0.74 | 0.9 | 0.94 | 1 | 0.92 | 0 | 0 | 0.15 | 0.07
81395 | 2007-10-28 07:04 | 834.57.3 / 4 | 834 | 57 | 3 | 4 | OCR12VM | Tool Steel; High Alloyed; 4 Cold | 10 | 2007 | 11.1 | 11.46 | 11.75 | 11.47 | 0 | 0 | 0.25 | 0.15 | 0.7 | 0.73 | 0.85 | 0.75 | 0.9 | 0.94 | 1 | 0.92 | 0 | 0 | 0.15 | 0.13
81396 | 2007-10-28 08:52 | 834.99.2 / 3 | 834 | 99 | 2 | 3 | OCR12VM | Tool Steel; High Alloyed; 4 Cold | 10 | 2007 | 11.1 | 11.36 | 11.75 | 11.42 | 0 | 0 | 0.3 | 0.19 | 0.7 | 0.73 | 0.85 | 0.74 | 0.9 | 0.94 | 1 | 0.95 | 0 | 0 | 0.2 | 0.2
81397 | 2007-10-28 10:23 | 834.57.3 / 4 | 834 | 57 | 3 | 4 | OCR12VM | Tool Steel; High Alloyed; 4 Cold | 10 | 2007 | 11.1 | 11.46 | 11.75 | 11.22 | 0 | 0 | 0.25 | 0.16 | 0.7 | 0.73 | 0.85 | 0.75 | 0.9 | 0.94 | 1 | 0.92 | 0 | 0 | 0.15 | 0.14
81407 | 2007-11-02 15:29 | 834.99.2 / 3 | 834 | 99 | 2 | 3 | OCR12VM | Tool Steel; High Alloyed; 4 Cold | 11 | 2007 | 11.1 | 11.36 | 11.75 | 11.28 | 0 | 0 | 0.3 | 0.19 | 0.7 | 0.73 | 0.85 | 0.78 | 0.9 | 0.94 | 1 | 0.93 | 0 | 0 | 0.2 | 0.17
81408 | 2007-11-02 17:24 | 834.99.2 / 29 | 834 | 99 | 2 | 29 | OCR12VM | Tool Steel; High Alloyed; 4 Cold | 11 | 2007 | 12 | 12.26 | 13 | 12.2 | 0 | 0 | 0.25 | 0.19 | 0.9 | 0.93 | 1 | 0.94 | 0.72 | 0.76 | 0.85 | 0.74 | 0 | 0 | 0.15 | 0.15
81409 | 2007-11-02 19:16 | 834.99.2 / 1 | 834 | 99 | 2 | 1 | OCR12VM | Tool Steel; High Alloyed; 4 Cold | 11 | 2007 | 11.1 | 11.36 | 11.75 | 11.24 | 0 | 0 | 0.3 | 0.2 | 0.7 | 0.73 | 0.85 | 0.75 | 0.72 | 0.76 | 0.85 | 0.75 | 0 | 0 | 0.2 | 0.11
81424 | 2007-11-04 01:42 | 834.59.2 / 1 | 834 | 59 | 2 | 1 | OCR12VM | Tool Steel; High Alloyed; 4 Cold | 11 | 2007 | 11.5 | 11.66 | 12 | 11.6 | 0 | 0 | 0.3 | 0.21 | 0.75 | 0.78 | 0.8 | 0.76 | 0.9 | 0.93 | 1 | 0.91 | 0 | 0 | 0.2 | 0.1
81428 | 2007-11-04 08:56 | 834.57.3 / 4 | 834 | 57 | 3 | 4 | OCR12VM | Tool Steel; High Alloyed; 4 Cold | 11 | 2007 | 11.1 | 11.46 | 11.75 | 11.42 | 0 | 0 | 0.25 | 0.13 | 0.7 | 0.73 | 0.85 | 0.73 | 0.9 | 0.94 | 1 | 0.97 | 0 | 0 | 0.15 | 0.14
81435 | 2007-11-05 00:57 | 834.57.3 / 12 | 834 | 57 | 3 | 12 | OCR12VM | Tool Steel; High Alloyed; 4 Cold | 11 | 2007 | 11.25 | 11.45 | 12 | 11.3 | 0 | 0 | 0.25 | 0.18 | 0.7 | 0.73 | 0.8 | 0.7 | 0.9 | 0.94 | 1 | 0.92 | 0 | 0 | 0.15 | 0.11
81484 | 2007-11-11 05:05 | 834.79.2 / 1 | 834 | 79 | 2 | 1 | OCR12VM | Tool Steel; High Alloyed; 4 Cold | 11 | 2007 | 11.5 | 11.65 | 12 | 11.67 | 0 | 0 | 0.3 | 0.17 | 0.7 | 0.73 | 0.8 | 0.74 | 0.9 | 0.95 | 1 | 0.95 | 0 | 0 | 0.2 | 0.12
81485 | 2007-11-11 08:13 | 834.57.3 / 13 | 834 | 57 | 3 | 13 | OCR12VM | Tool Steel; High Alloyed; 4 Cold | 11 | 2007 | 11.25 | 11.45 | 12 | 11.31 | 0 | 0 | 0.25 | 0.21 | 0.75 | 0.77 | 0.8 | 0.76 | 0.9 | 0.94 | 1 | 0.92 | 0 | 0 | 0.15 | 0.23
81486 | 2007-11-11 09:50 | 834.99.2 / 3 | 834 | 99 | 2 | 3 | OCR12VM | Tool Steel; High Alloyed; 4 Cold | 11 | 2007 | 11.1 | 11.36 | 11.75 | 11.42 | 0 | 0 | 0.3 | 0.2 | 0.7 | 0.73 | 0.85 | 0.72 | 0.9 | 0.94 | 1 | 0.94 | 0 | 0 | 0.2 | 0.11
81506 | 2007-11-14 05:38 | 834.55.2 / 5 | 834 | 55 | 2 | 5 | OCR12VM | Tool Steel; High Alloyed; 4 Cold | 11 | 2007 | 11.1 | 11.46 | 11.75 | 11.44 | 0 | 0 | 0.3 | 0.3 | 0.7 | 0.73 | 0.85 | 0.73 | 0.9 | 0.94 | 1 | 0.93 | 0 | 0 | 0.2 | 0.12
81529 | 2007-11-16 20:42 | 834.99.2 / 29 | 834 | 99 | 2 | 29 | OCR12VM | Tool Steel; High Alloyed; 4 Cold | 11 | 2007 | 12 | 12.26 | 13 | 12.18 | 0 | 0 | 0.25 | 0.18 | 0.9 | 0.93 | 1 | 0.91 | 0.72 | 0.76 | 0.85 | 0.73 | 0 | 0 | 0.15 | 0.2
81530 | 2007-11-16 22:34 | 834.57.3 / 4 | 834 | 57 | 3 | 4 | OCR12VM | Tool Steel; High Alloyed; 4 Cold | 11 | 2007 | 11.1 | 11.46 | 11.75 | 11.25 | 0 | 0 | 0.25 | 0.2 | 0.7 | 0.73 | 0.85 | 0.74 | 0.9 | 0.94 | 1 | 0.93 | 0 | 0 | 0.15 | 0.15
81550 | 2007-11-21 03:48 | 834.57.3 / 13 | 834 | 57 | 3 | 13 | OCR12VM | Tool Steel; High Alloyed; 4 Cold | 11 | 2007 | 11.25 | 11.45 | 12 | 11.65 | 0 | 0 | 0.25 | 0.2 | 0.75 | 0.77 | 0.8 | 0.78 | 0.9 | 0.94 | 1 | 0.97 | 0 | 0 | 0.15 | 0.13
81582 | 2007-11-24 16:20 | 834.57.3 / 4 | 834 | 57 | 3 | 4 | OCR12VM | Tool Steel; High Alloyed; 4 Cold | 11 | 2007 | 11.1 | 11.46 | 11.75 | 11.3 | 0 | 0 | 0.25 | 0.17 | 0.7 | 0.73 | 0.85 | 0.74 | 0.9 | 0.94 | 1 | 0.93 | 0 | 0 | 0.15 | 0.13
81583 | 2007-11-24 18:51 | 834.92.1 / 7 | 834 | 92 | 1 | 7 | OCR12VM | Tool Steel; High Alloyed; 4 Cold | 11 | 2007 | 11.5 | 11.66 | 11.75 | 11.7 | 0 | 0 | 0.25 | 0.2 | 0.7 | 0.73 | 0.8 | 0.82 | 0.9 | 0.94 | 1 | 0.84 | 0 | 0 | 0.15 | 0.13
81584 | 2007-11-24 20:29 | 834.57.3 / 13 | 834 | 57 | 3 | 13 | OCR12VM | Tool Steel; High Alloyed; 4 Cold | 11 | 2007 | 11.25 | 11.45 | 12 | 11.45 | 0 | 0 | 0.25 | 0.19 | 0.75 | 0.77 | 0.8 | 0.77 | 0.9 | 0.94 | 1 | 0.93 | 0 | 0 | 0.15 | 0.13
81597 | 2007-11-25 20:25 | 834.55.2 / 5 | 834 | 55 | 2 | 5 | OCR12VM | Tool Steel; High Alloyed; 4 Cold | 11 | 2007 | 11.1 | 11.46 | 11.75 | 11.41 | 0 | 0 | 0.3 | 0.15 | 0.7 | 0.73 | 0.85 | 0.75 | 0.9 | 0.94 | 1 | 0.94 | 0 | 0 | 0.2 | 0.06
81607 | 2007-11-29 04:23 | 834.99.2 / 1 | 834 | 99 | 2 | 1 | OCR12VM | Tool Steel; High Alloyed; 4 Cold | 11 | 2007 | 11.1 | 11.36 | 11.75 | 11.38 | 0 | 0 | 0.3 | 0.2 | 0.7 | 0.73 | 0.85 | 0.72 | 0.72 | 0.76 | 0.85 | 0.73 | 0 | 0 | 0.2 | 0.18
81608 | 2007-11-29 06:04 | 834.55.2 / 5 | 834 | 55 | 2 | 5 | OCR12VM | Tool Steel; High Alloyed; 4 Cold | 11 | 2007 | 11.1 | 11.46 | 11.75 | 11.39 | 0 | 0 | 0.3 | 0.2 | 0.7 | 0.73 | 0.85 | 0.76 | 0.9 | 0.94 | 1 | 0.95 | 0 | 0 | 0.2 | 0.18
81633 | 2007-12-01 22:54 | 834.91.2 / 1 | 834 | 91 | 2 | 1 | OCR12VM | Tool Steel; High Alloyed; 4 Cold | 12 | 2007 | 11.5 | 11.65 | 12 | 11.79 | 0 | 0 | 0.3 | 0.21 | 0.7 | 0.73 | 0.8 | 0.75 | 0.9 | 0.95 | 1 | 0.98 | 0 | 0 | 0.2 | 0.1
81634 | 2007-12-02 00:33 | 834.92.1 / 16 | 834 | 92 | 1 | 16 | OCR12VM | Tool Steel; High Alloyed; 4 Cold | 12 | 2007 | 11.5 | 11.66 | 12 | 11.54 | 0 | 0 | 0.3 | 0.2 | 0.7 | 0.73 | 0.8 | 0.75 | 0.9 | 0.94 | 1 | 0.95 | 0 | 0 | 0.15 | 0.17
81647 | 2007-12-03 02:11 | 834.55.2 / 5 | 834 | 55 | 2 | 5 | OCR12VM | Tool Steel; High Alloyed; 4 Cold | 12 | 2007 | 11.1 | 11.46 | 11.75 | 11.34 | 0 | 0 | 0.3 | 0.27 | 0.7 | 0.73 | 0.85 | 0.76 | 0.9 | 0.94 | 1 | 0.96 | 0 | 0 | 0.2 | 0.06
81649 | 2007-12-03 05:42 | 834.57.3 / 4 | 834 | 57 | 3 | 4 | OCR12VM | Tool Steel; High Alloyed; 4 Cold | 12 | 2007 | 11.1 | 11.46 | 11.75 | 11.47 | 0 | 0 | 0.25 | 0.19 | 0.7 | 0.73 | 0.85 | 0.74 | 0.9 | 0.94 | 1 | 0.95 | 0 | 0 | 0.15 | 0.15
81650 | 2007-12-05 14:01 | 834.89.2 / 4 | 834 | 89 | 2 | 4 | OCR12VM | Tool Steel; High Alloyed; 4 Cold | 12 | 2007 | 11.5 | 11.73 | 12 | 11.67 | 0 | 0 | 0.3 | 0.19 | 0.8 | 0.83 | 0.9 | 0.84 | 0.8 | 0.84 | 0.92 | 0.85 | 0 | 0 | 0.15 | 0.16
81688 | 2007-12-12 04:17 | 834.99.2 / 3 | 834 | 99 | 2 | 3 | OCR12VM | Tool Steel; High Alloyed; 4 Cold | 12 | 2007 | 11.1 | 11.36 | 11.75 | 11.34 | 0 | 0 | 0.3 | 0.23 | 0.7 | 0.73 | 0.85 | 0.74 | 0.9 | 0.94 | 1 | 0.98 | 0 | 0 | 0.2 | 0.22
81702 | 2007-12-13 23:24 | 834.99.2 / 3 | 834 | 99 | 2 | 3 | OCR12VM | Tool Steel; High Alloyed; 4 Cold | 12 | 2007 | 11.1 | 11.36 | 11.75 | 11.31 | 0 | 0 | 0.3 | 0.2 | 0.7 | 0.73 | 0.85 | 0.75 | 0.9 | 0.94 | 1 | 0.94 | 0 | 0 | 0.2 | 0.08
81722 | 2007-12-19 06:24 | 834.55.2 / 5 | 834 | 55 | 2 | 5 | OCR12VM | Tool Steel; High Alloyed; 4 Cold | 12 | 2007 | 11.1 | 11.46 | 11.75 | 11.5 | 0 | 0 | 0.3 | 0.19 | 0.7 | 0.73 | 0.85 | 0.74 | 0.9 | 0.94 | 1 | 0.93 | 0 | 0 | 0.2 | 0.17
81736 | 2007-12-20 22:07 | 834.57.3 / 4 | 834 | 57 | 3 | 4 | OCR12VM | Tool Steel; High Alloyed; 4 Cold | 12 | 2007 | 11.1 | 11.46 | 11.75 | 11.41 | 0 | 0 | 0.25 | 0.22 | 0.7 | 0.73 | 0.85 | 0.74 | 0.9 | 0.94 | 1 | 0.96 | 0 | 0 | 0.15 | 0.13
81759 | 2007-12-23 02:34 | 834.91.2 / 1 | 834 | 91 | 2 | 1 | OCR12VM | Tool Steel; High Alloyed; 4 Cold | 12 | 2007 | 11.5 | 11.65 | 12 | 11.71 | 0 | 0 | 0.3 | 0.25 | 0.7 | 0.73 | 0.8 | 0.75 | 0.9 | 0.95 | 1 | 0.93 | 0 | 0 | 0.2 | 0.13
81760 | 2007-12-23 04:55 | 834.92.1 / 18 | 834 | 92 | 1 | 18 | OCR12VM | Tool Steel; High Alloyed; 4 Cold | 12 | 2007 | 11.5 | 11.66 | 12 | 11.54 | 0 | 0 | 0.3 | 0.21 | 0.7 | 0.74 | 0.8 | 0.72 | 0.9 | 0.94 | 1 | 0.93 | 0 | 0 | 0.15 | 0.2
81763 | 2007-12-23 12:14 | 834.89.2 / 6 | 834 | 89 | 2 | 6 | OCR12VM | Tool Steel; High Alloyed; 4 Cold | 12 | 2007 | 11.5 | 11.73 | 12 | 11.72 | 0 | 0 | 0.25 | 0.3 | 0.8 | 0.83 | 0.9 | 0.85 | 0.8 | 0.84 | 0.92 | 0.88 | 0 | 0 | 0.15 | 0.33
81778 | 2007-12-27 00:38 | 834.99.2 / 1 | 834 | 99 | 2 | 1 | OCR12VM | Tool Steel; High Alloyed; 4 Cold | 12 | 2007 | 11.1 | 11.36 | 11.75 | 11.72 | 0 | 0 | 0.3 | 0.23 | 0.7 | 0.73 | 0.85 | 0.72 | 0.72 | 0.76 | 0.85 | 0.91 | 0 | 0 | 0.2 | 0.13
81779 | 2007-12-27 02:29 | 834.79.2 / 1 | 834 | 79 | 2 | 1 | OCR12VM | Tool Steel; High Alloyed; 4 Cold | 12 | 2007 | 11.5 | 11.65 | 12 | 11.56 | 0 | 0 | 0.3 | 0.2 | 0.7 | 0.73 | 0.8 | 0.73 | 0.9 | 0.95 | 1 | 0.76 | 0 | 0 | 0.2 | 0.29
81786 | 2007-12-27 23:44 | 834.57.3 / 3 | 834 | 57 | 3 | 3 | OCR12VM | Tool Steel; High Alloyed; 4 Cold | 12 | 2007 | 11.1 | 11.46 | 11.75 | 11.23 | 0 | 0 | 0.25 | 0.19 | 0.7 | 0.73 | 0.85 | 0.75 | 0.72 | 0.76 | 0.85 | 0.77 | 0 | 0 | 0.15 | 0.1
81801 | 2007-12-29 11:53 | 834.99.2 / 1 | 834 | 99 | 2 | 1 | OCR12VM | Tool Steel; High Alloyed; 4 Cold | 12 | 2007 | 11.1 | 11.36 | 11.75 | 11.39 | 0 | 0 | 0.3 | 0.23 | 0.7 | 0.73 | 0.85 | 0.77 | 0.72 | 0.76 | 0.85 | 0.78 | 0 | 0 | 0.2 | 0.19
81820 | 2008-01-04 19:30 | 834.57.3 / 14 | 834 | 57 | 3 | 14 | OCR12VM | Tool Steel; High Alloyed; 4 Cold | 1 | 2008 | 11.25 | 11.45 | 12 | 11.79 | 0 | 0 | 0.25 | 0.18 | 0.75 | 0.77 | 0.8 | 0.79 | 0.9 | 0.94 | 1 | 0.98 | 0 | 0 | 0.15 | 0.07
81838 | 2008-01-06 09:17 | 834.79.2 / 14 | 834 | 79 | 2 | 14 | OCR12VM | Tool Steel; High Alloyed; 4 Cold | 1 | 2008 | 11.5 | 11.65 | 12 | 11.68 | 0 | 0 | 0.25 | 0.14 | 0.7 | 0.73 | 0.8 | 0.74 | 0.9 | 0.95 | 1 | 0.96 | 0 | 0 | 0.15 | 0.21
81844 | 2008-01-06 21:00 | 834.79.2 / 14 | 834 | 79 | 2 | 14 | OCR12VM | Tool Steel; High Alloyed; 4 Cold | 1 | 2008 | 11.5 | 11.65 | 12 | 11.63 | 0 | 0 | 0.25 | 0.16 | 0.7 | 0.73 | 0.8 | 0.72 | 0.9 | 0.95 | 1 | 0.97 | 0 | 0 | 0.15 | 0.11
81845 | 2008-01-06 22:39 | 834.79.2 / 1 | 834 | 79 | 2 | 1 | OCR12VM | Tool Steel; High Alloyed; 4 Cold | 1 | 2008 | 11.5 | 11.65 | 12 | 11.66 | 0 | 0 | 0.3 | 0.15 | 0.7 | 0.73 | 0.8 | 0.73 | 0.9 | 0.95 | 1 | 0.96 | 0 | 0 | 0.2 | 0.17
81853 | 2008-01-09 22:48 | 834.99.2 / 1 | 834 | 99 | 2 | 1 | OCR12VM | Tool Steel; High Alloyed; 4 Cold | 1 | 2008 | 11.1 | 11.36 | 11.75 | 11.4 | 0 | 0 | 0.3 | 0.2 | 0.7 | 0.73 | 0.85 | 0.75 | 0.72 | 0.76 | 0.85 | 0.77 | 0 | 0 | 0.2 | 0.13
81854 | 2008-01-10 00:44 | 834.55.2 / 5 | 834 | 55 | 2 | 5 | OCR12VM | Tool Steel; High Alloyed; 4 Cold | 1 | 2008 | 11.1 | 11.46 | 11.75 | 11.43 | 0 | 0 | 0.3 | 0.2 | 0.7 | 0.73 | 0.85 | 0.74 | 0.9 | 0.94 | 1 | 0.97 | 0 | 0 | 0.2 | 0.11
81894 | 2008-01-14 01:51 | 834.57.3 / 4 | 834 | 57 | 3 | 4 | OCR12VM | Tool Steel; High Alloyed; 4 Cold | 1 | 2008 | 11.1 | 11.46 | 11.75 | 11.27 | 0 | 0 | 0.25 | 0.24 | 0.7 | 0.73 | 0.85 | 0.75 | 0.9 | 0.94 | 1 | 0.96 | 0 | 0 | 0.15 | 0.08
81896 | 2008-01-14 05:32 | 834.92.1 / 5 | 834 | 92 | 1 | 5 | OCR12VM | Tool Steel; High Alloyed; 4 Cold | 1 | 2008 | 11.5 | 11.66 | 12 | 11.78 | 0 | 0 | 0.3 | 0.17 | 0.8 | 0.84 | 0.9 | 0.84 | 0.9 | 0.94 | 1 | 0.93 | 0 | 0 | 0.15 | 0.07
81897 | 2008-01-16 14:01 | 834.92.1 / 2 | 834 | 92 | 1 | 2 | OCR12VM | Tool Steel; High Alloyed; 4 Cold | 1 | 2008 | 11.5 | 11.66 | 12 | 11.61 | 0 | 0 | 0.3 | 0.22 | 0.8 | 0.84 | 0.9 | 0.85 | 0.8 | 0.85 | 0.92 | 0.86 | 0 | 0 | 0.15 | 0.08
81899 | 2008-01-16 17:21 | 834.91.2 / 3 | 834 | 91 | 2 | 3 | OCR12VM | Tool Steel; High Alloyed; 4 Cold | 1 | 2008 | 11.5 | 11.65 | 12 | 11.56 | 0 | 0 | 0.25 | 0.23 | 0.7 | 0.73 | 0.8 | 0.73 | 0.9 | 0.95 | 1 | 0.95 | 0 | 0 | 0.15 | 0.14
81900 | 2008-01-16 19:10 | 834.57.3 / 13 | 834 | 57 | 3 | 13 | OCR12VM | Tool Steel; High Alloyed; 4 Cold | 1 | 2008 | 11.25 | 11.45 | 12 | 11.33 | 0 | 0 | 0.25 | 0.23 | 0.75 | 0.77 | 0.8 | 0.78 | 0.9 | 0.94 | 1 | 0.93 | 0 | 0 | 0.15 | 0.14
81904 | 2008-01-17 03:36 | 834.79.2 / 14 | 834 | 79 | 2 | 14 | OCR12VM | Tool Steel; High Alloyed; 4 Cold | 1 | 2008 | 11.5 | 11.65 | 12 | 11.9 | 0 | 0 | 0.25 | 0.17 | 0.7 | 0.73 | 0.8 | 0.74 | 0.9 | 0.95 | 1 | 0.95 | 0 | 0 | 0.15 | 0.08
81921 | 2008-01-19 01:59 | 834.92.1 / 19 | 834 | 92 | 1 | 19 | OCR12VM | Tool Steel; High Alloyed; 4 Cold | 1 | 2008 | 11.5 | 11.66 | 12 | 11.7 | 0 | 0 | 0.25 | 0.25 | 0.8 | 0.84 | 0.9 | 0.85 | 0.9 | 0.93 | 1 | 0.94 | 0 | 0 | 0.15 | 0.08
81922 | 2008-01-19 03:41 | 834.59.2 / 2 | 834 | 59 | 2 | 2 | OCR12VM | Tool Steel; High Alloyed; 4 Cold | 1 | 2008 | 11.5 | 11.66 | 12 | 11.7 | 0 | 0 | 0.3 | 0.16 | 0.75 | 0.78 | 0.8 | 0.75 | 0.9 | 0.93 | 1 | 0.92 | 0 | 0 | 0.2 | 0.06
81945 | 2008-01-21 00:13 | 834.92.1 / 11 | 834 | 92 | 1 | 11 | OCR12VM | Tool Steel; High Alloyed; 4 Cold | 1 | 2008 | 11.5 | 11.66 | 12 | 11.75 | 0 | 0 | 0.3 | 0.24 | 0.8 | 0.84 | 0.9 | 0.84 | 0.9 | 0.94 | 1 | 0.93 | 0 | 0 | 0.15 | 0.06
81947 | 2008-01-21 04:09 | 834.57.3 / 13 | 834 | 57 | 3 | 13 | OCR12VM | Tool Steel; High Alloyed; 4 Cold | 1 | 2008 | 11.25 | 11.45 | 12 | 11.44 | 0 | 0 | 0.25 | 0.19 | 0.75 | 0.77 | 0.8 | 0.77 | 0.9 | 0.94 | 1 | 0.93 | 0 | 0 | 0.15 | 0.11
81948 | 2008-01-22 14:01 | 834.92.1 / 2 | 834 | 92 | 1 | 2 | OCR12VM | Tool Steel; High Alloyed; 4 Cold | 1 | 2008 | 11.5 | 11.66 | 12 | 11.61 | 0 | 0 | 0.3 | 0.16 | 0.8 | 0.84 | 0.9 | 0.83 | 0.8 | 0.85 | 0.92 | 0.83 | 0 | 0 | 0.15 | 0.13
81969 | 2008-01-24 20:17 | 834.57.3 / 4 | 834 | 57 | 3 | 4 | OCR12VM | Tool Steel; High Alloyed; 4 Cold | 1 | 2008 | 11.1 | 11.46 | 11.75 | 11.58 | 0 | 0 | 0.25 | 0.24 | 0.7 | 0.73 | 0.85 | 0.75 | 0.9 | 0.94 | 1 | 0.95 | 0 | 0 | 0.15 | 0.11
81974 | 2008-01-25 05:34 | 834.55.2 / 5 | 834 | 55 | 2 | 5 | OCR12VM | Tool Steel; High Alloyed; 4 Cold | 1 | 2008 | 11.1 | 11.46 | 11.75 | 11.44 | 0 | 0 | 0.3 | 0.24 | 0.7 | 0.73 | 0.85 | 0.76 | 0.9 | 0.94 | 1 | 0.98 | 0 | 0 | 0.2 | 0.1
81979 | 2008-01-25 21:56 | 834.99.2 / 1 | 834 | 99 | 2 | 1 | OCR12VM | Tool Steel; High Alloyed; 4 Cold | 1 | 2008 | 11.1 | 11.36 | 11.75 | 11.26 | 0 | 0 | 0.3 | 0.3 | 0.7 | 0.73 | 0.85 | 0.73 | 0.72 | 0.76 | 0.85 | 0.75 | 0 | 0 | 0.2 | 0.1
81980 | 2008-01-25 23:45 | 834.59.2 / 1 | 834 | 59 | 2 | 1 | OCR12VM | Tool Steel; High Alloyed; 4 Cold | 1 | 2008 | 11.5 | 11.66 | 12 | 11.77 | 0 | 0 | 0.3 | 0.24 | 0.75 | 0.78 | 0.8 | 0.76 | 0.9 | 0.93 | 1 | 0.95 | 0 | 0 | 0.2 | 0.09
81981 | 2008-01-26 01:31 | 834.79.2 / 2 | 834 | 79 | 2 | 2 | OCR12VM | Tool Steel; High Alloyed; 4 Cold | 1 | 2008 | 11.5 | 11.65 | 12 | 11.6 | 0 | 0 | 0.3 | 0.17 | 0.7 | 0.73 | 0.8 | 0.74 | 0.9 | 0.95 | 1 | 0.92 | 0 | 0 | 0.2 | 0.07
81983 | 2008-01-26 05:05 | 834.99.2 / 3 | 834 | 99 | 2 | 3 | OCR12VM | Tool Steel; High Alloyed; 4 Cold | 1 | 2008 | 11.1 | 11.36 | 11.75 | 11.2 | 0 | 0 | 0.3 | 0.18 | 0.7 | 0.73 | 0.85 | 0.75 | 0.9 | 0.94 | 1 | 0.96 | 0 | 0 | 0.2 | 0.16
81994 | 2008-01-29 17:41 | 834.92.1 / 19 | 834 | 92 | 1 | 19 | OCR12VM | Tool Steel; High Alloyed; 4 Cold | 1 | 2008 | 11.5 | 11.66 | 12 | 11.64 | 0 | 0 | 0.25 | 0.22 | 0.8 | 0.84 | 0.9 | 0.83 | 0.9 | 0.93 | 1 | 0.94 | 0 | 0 | 0.15 | 0.04
81996 | 2008-01-29 22:08 | 834.55.2 / 5 | 834 | 55 | 2 | 5 | OCR12VM | Tool Steel; High Alloyed; 4 Cold | 1 | 2008 | 11.1 | 11.46 | 11.75 | 11.4 | 0 | 0 | 0.3 | 0.2 | 0.7 | 0.73 | 0.85 | 0.74 | 0.9 | 0.94 | 1 | 0.97 | 0 | 0 | 0.2 | 0.1
81997 | 2008-01-29 23:54 | 834.57.3 / 4 | 834 | 57 | 3 | 4 | OCR12VM | Tool Steel; High Alloyed; 4 Cold | 1 | 2008 | 11.1 | 11.46 | 11.75 | 11.45 | 0 | 0 | 0.25 | 0.15 | 0.7 | 0.73 | 0.85 | 0.75 | 0.9 | 0.94 | 1 | 0.96 | 0 | 0 | 0.15 | 0.09
81999 | 2008-01-30 03:35 | 834.99.2 / 3 | 834 | 99 | 2 | 3 | OCR12VM | Tool Steel; High Alloyed; 4 Cold | 1 | 2008 | 11.1 | 11.36 | 11.75 | 11.52 | 0 | 0 | 0.3 | 0.21 | 0.7 | 0.73 | 0.85 | 0.74 | 0.9 | 0.94 | 1 | 0.94 | 0 | 0 | 0.2 | 0.08
82015 | 2008-01-31 22:43 | 834.92.1 / 2 | 834 | 92 | 1 | 2 | OCR12VM | Tool Steel; High Alloyed; 4 Cold | 1 | 2008 | 11.5 | 11.66 | 12 | 11.74 | 0 | 0 | 0.3 | 0.14 | 0.8 | 0.84 | 0.9 | 0.87 | 0.8 | 0.85 | 0.92 | 0.86 | 0 | 0 | 0.15 | 0.07
82017 | 2008-02-01 02:15 | 834.89.2 / 7 | 834 | 89 | 2 | 7 | OCR12VM | Tool Steel; High Alloyed; 4 Cold | 2 | 2008 | 11.5 | 11.73 | 12 | 11.53 | 0 | 0 | 0.25 | 0.15 | 0.7 | 0.73 | 0.8 | 0.79 | 0.9 | 0.94 | 1 | 0.95 | 0 | 0 | 0.15 | 0.04
82018 | 2008-02-01 04:02 | 834.99.2 / 1 | 834 | 99 | 2 | 1 | OCR12VM | Tool Steel; High Alloyed; 4 Cold | 2 | 2008 | 11.1 | 11.36 | 11.75 | 11.45 | 0 | 0 | 0.3 | 0.23 | 0.7 | 0.73 | 0.85 | 0.74 | 0.72 | 0.76 | 0.85 | 0.75 | 0 | 0 | 0.2 | 0.11
82035 | 2008-02-02 19:58 | 834.57.3 / 13 | 834 | 57 | 3 | 13 | OCR12VM | Tool Steel; High Alloyed; 4 Cold | 2 | 2008 | 11.25 | 11.45 | 12 | 11.63 | 0 | 0 | 0.25 | 0.17 | 0.75 | 0.77 | 0.8 | 0.76 | 0.9 | 0.94 | 1 | 0.93 | 0 | 0 | 0.15 | 0.06
82036 | 2008-02-02 21:24 | 834.65.3 / 1 | 834 | 65 | 3 | 1 | OCR12VM | Tool Steel; High Alloyed; 4 Cold | 2 | 2008 | 11.1 | 11.26 | 11.75 | 11.34 | 0 | 0 | 0.3 | 0.17 | 0.7 | 0.73 | 0.85 | 0.74 | 0.72 | 0.76 | 0.85 | 0.75 | 0 | 0 | 0.2 | 0.07
82037 | 2008-02-02 23:28 | 834.57.3 / 4 | 834 | 57 | 3 | 4 | OCR12VM | Tool Steel; High Alloyed; 4 Cold | 2 | 2008 | 11.1 | 11.46 | 11.75 | 11.55 | 0 | 0 | 0.25 | 0.19 | 0.7 | 0.73 | 0.85 | 0.75 | 0.9 | 0.94 | 1 | 0.93 | 0 | 0 | 0.15 | 0.07
82045 | 2008-02-03 16:00 | 834.79.2 / 1 | 834 | 79 | 2 | 1 | OCR12VM | Tool Steel; High Alloyed; 4 Cold | 2 | 2008 | 11.5 | 11.65 | 12 | 11.7 | 0 | 0 | 0.3 | 0.08 | 0.7 | 0.73 | 0.8 | 0.74 | 0.9 | 0.95 | 1 | 0.98 | 0 | 0 | 0.2 | 0.04
82046 | 2008-02-03 18:14 | 834.99.2 / 1 | 834 | 99 | 2 | 1 | OCR12VM | Tool Steel; High Alloyed; 4 Cold | 2 | 2008 | 11.1 | 11.36 | 11.75 | 11.3 | 0 | 0 | 0.3 | 0.22 | 0.7 | 0.73 | 0.85 | 0.73 | 0.72 | 0.76 | 0.85 | 0.75 | 0 | 0 | 0.2 | 0.09
82048 | 2008-02-03 22:11 | 834.99.2 / 3 | 834 | 99 | 2 | 3 | OCR12VM | Tool Steel; High Alloyed; 4 Cold | 2 | 2008 | 11.1 | 11.36 | 11.75 | 11.6 | 0 | 0 | 0.3 | 0.18 | 0.7 | 0.73 | 0.85 | 0.76 | 0.9 | 0.94 | 1 | 0.95 | 0 | 0 | 0.2 | 0.08
82058 | 2008-02-07 05:43 | 834.99.2 / 6 | 834 | 99 | 2 | 6 | OCR12VM | Tool Steel; High Alloyed; 4 Cold | 2 | 2008 | 11.1 | 11.36 | 11.75 | 11.28 | 0 | 0 | 0.3 | 0.24 | 0.7 | 0.73 | 0.85 | 0.74 | 0.9 | 0.94 | 1 | 0.91 | 0 | 0 | 0.2 | 0.09
82059 | 2008-02-07 07:23 | 834.57.3 / 13 | 834 | 57 | 3 | 13 | OCR12VM | Tool Steel; High Alloyed; 4 Cold | 2 | 2008 | 11.25 | 11.45 | 12 | 11.4 | 0 | 0 | 0.25 | 0.19 | 0.75 | 0.77 | 0.8 | 0.76 | 0.9 | 0.94 | 1 | 0.94 | 0 | 0 | 0.15 | 0.08
82085 | 2008-02-09 16:30 | 834.99.2 / 3 | 834 | 99 | 2 | 3 | OCR12VM | Tool Steel; High Alloyed; 4 Cold | 2 | 2008 | 11.1 | 11.36 | 11.75 | 11.37 | 0 | 0 | 0.3 | 0.21 | 0.7 | 0.73 | 0.85 | 0.76 | 0.9 | 0.94 | 1 | 0.97 | 0 | 0 | 0.2 | 0.07
82093 | 2008-02-10 08:23 | 834.55.2 / 5 | 834 | 55 | 2 | 5 | OCR12VM | Tool Steel; High Alloyed; 4 Cold | 2 | 2008 | 11.1 | 11.46 | 11.75 | 11.29 | 0 | 0 | 0.3 | 0.23 | 0.7 | 0.73 | 0.85 | 0.74 | 0.9 | 0.94 | 1 | 0.95 | 0 | 0 | 0.2 | 0.07
82094 | 2008-02-10 10:16 | 834.92.1 / 19 | 834 | 92 | 1 | 19 | OCR12VM | Tool Steel; High Alloyed; 4 Cold | 2 | 2008 | 11.5 | 11.66 | 12 | 11.56 | 0 | 0 | 0.25 | 0.2 | 0.8 | 0.84 | 0.9 | 0.85 | 0.9 | 0.93 | 1 | 0.94 | 0 | 0 | 0.15 | 0.06
82104 | 2008-02-11 05:48 | 834.92.1 / 11 | 834 | 92 | 1 | 11 | OCR12VM | Tool Steel; High Alloyed; 4 Cold | 2 | 2008 | 11.5 | 11.66 | 12 | 11.75 | 0 | 0 | 0.3 | 0.18 | 0.8 | 0.84 | 0.9 | 0.84 | 0.9 | 0.94 | 1 | 0.92 | 0 | 0 | 0.15 | 0.05
82111 | 2008-02-13 03:19 | 834.57.3 / 13 | 834 | 57 | 3 | 13 | OCR12VM | Tool Steel; High Alloyed; 4 Cold | 2 | 2008 | 11.25 | 11.45 | 12 | 11.5 | 0 | 0 | 0.25 | 0.18 | 0.75 | 0.77 | 0.8 | 0.74 | 0.9 | 0.94 | 1 | 0.93 | 0 | 0 | 0.15 | 0.05
82112 | 2008-02-13 05:00 | 834.55.2 / 5 | 834 | 55 | 2 | 5 | OCR12VM | Tool Steel; High Alloyed; 4 Cold | 2 | 2008 | 11.1 | 11.46 | 11.75 | 11.5 | 0 | 0 | 0.3 | 0.2 | 0.7 | 0.73 | 0.85 | 0.76 | 0.9 | 0.94 | 1 | 0.93 | 0 | 0 | 0.2 | 0.07
82113 | 2008-02-13 06:42 | 834.92.1 / 2 | 834 | 92 | 1 | 2 | OCR12VM | Tool Steel; High Alloyed; 4 Cold | 2 | 2008 | 11.5 | 11.66 | 12 | 11.8 | 0 | 0 | 0.3 | 0.23 | 0.8 | 0.84 | 0.9 | 0.83 | 0.8 | 0.85 | 0.92 | 0.86 | 0 | 0 | 0.15 | 0.08
82132 | 2008-02-15 18:21 | 834.55.2 / 2 | 834 | 55 | 2 | 2 | OCR12VM | Tool Steel; High Alloyed; 4 Cold | 2 | 2008 | 11.1 | 11.46 | 11.75 | 11.56 | 0 | 0 | 0.3 | 0.29 | 0.7 | 0.73 | 0.85 | 0.74 | 0.72 | 0.76 | 0.85 | 0.74 | 0 | 0 | 0.2 | 0.08
82146 | 2008-02-16 22:01 | 834.57.3 / 13 | 834 | 57 | 3 | 13 | OCR12VM | Tool Steel; High Alloyed; 4 Cold | 2 | 2008 | 11.25 | 11.45 | 12 | 11.7 | 0 | 0 | 0.25 | 0.19 | 0.75 | 0.77 | 0.8 | 0.78 | 0.9 | 0.94 | 1 | 0.94 | 0 | 0 | 0.15 | 0.04
82161 | 2008-02-18 01:06 | 834.59.2 / 2 | 834 | 59 | 2 | 2 | OCR12VM | Tool Steel; High Alloyed; 4 Cold | 2 | 2008 | 11.5 | 11.66 | 12 | 11.65 | 0 | 0 | 0.3 | 0.23 | 0.75 | 0.78 | 0.8 | 0.76 | 0.9 | 0.93 | 1 | 0.92 | 0 | 0 | 0.2 | 0.08
82164 | 2008-02-19 15:42 | 834.99.2 / 3 | 834 | 99 | 2 | 3 | OCR12VM | Tool Steel; High Alloyed; 4 Cold | 2 | 2008 | 11.1 | 11.36 | 11.75 | 11.45 | 0 | 0 | 0.3 | 0.25 | 0.7 | 0.73 | 0.85 | 0.75 | 0.9 | 0.94 | 1 | 0.97 | 0 | 0 | 0.2 | 0.14
82168 | 2008-02-19 23:07 | 834.92.1 / 18 | 834 | 92 | 1 | 18 | OCR12VM | Tool Steel; High Alloyed; 4 Cold | 2 | 2008 | 11.5 | 11.66 | 12 | 11.66 | 0 | 0 | 0.3 | 0.17 | 0.7 | 0.74 | 0.8 | 0.75 | 0.9 | 0.94 | 1 | 0.93 | 0 | 0 | 0.15 | 0.08
82169 | 2008-02-20 01:14 | 834.55.2 / 5 | 834 | 55 | 2 | 5 | OCR12VM | Tool Steel; High Alloyed; 4 Cold | 2 | 2008 | 11.1 | 11.46 | 11.75 | 11.52 | 0 | 0 | 0.3 | 0.24 | 0.7 | 0.73 | 0.85 | 0.75 | 0.9 | 0.94 | 1 | 0.97 | 0 | 0 | 0.2 | 0.07
82179 | 2008-02-21 06:55 | 834.57.3 / 4 | 834 | 57 | 3 | 4 | OCR12VM | Tool Steel; High Alloyed; 4 Cold | 2 | 2008 | 11.1 | 11.46 | 11.75 | 11.37 | 0 | 0 | 0.25 | 0.23 | 0.7 | 0.73 | 0.85 | 0.74 | 0.9 | 0.94 | 1 | 0.93 | 0 | 0 | 0.15 | 0.14
82194 | 2008-02-23 01:45 | 834.57.3 / 4 | 834 | 57 | 3 | 4 | OCR12VM | Tool Steel; High Alloyed; 4 Cold | 2 | 2008 | 11.1 | 11.46 | 11.75 | 11.41 | 0 | 0 | 0.25 | 0.2 | 0.7 | 0.73 | 0.85 | 0.75 | 0.9 | 0.94 | 1 | 0.94 | 0 | 0 | 0.15 | 0.12
82195 | 2008-02-23 03:41 | 834.57.3 / 13 | 834 | 57 | 3 | 13 | OCR12VM | Tool Steel; High Alloyed; 4 Cold | 2 | 2008 | 11.25 | 11.45 | 12 | 11.48 | 0 | 0 | 0.25 | 0.17 | 0.75 | 0.77 | 0.8 | 0.76 | 0.9 | 0.94 | 1 | 0.93 | 0 | 0 | 0.15 | 0.08
82196 | 2008-02-23 05:32 | 834.92.1 / 18 | 834 | 92 | 1 | 18 | OCR12VM | Tool Steel; High Alloyed; 4 Cold | 2 | 2008 | 11.5 | 11.66 | 12 | 11.76 | 0 | 0 | 0.3 | 0.2 | 0.7 | 0.74 | 0.8 | 0.73 | 0.9 | 0.94 | 1 | 0.92 | 0 | 0 | 0.15 | 0.06
82230 | 2008-02-29 03:57 | 834.55.2 / 5 | 834 | 55 | 2 | 5 | OCR12VM | Tool Steel; High Alloyed; 4 Cold | 2 | 2008 | 11.1 | 11.46 | 11.75 | 11.44 | 0 | 0 | 0.3 | 0.23 | 0.7 | 0.73 | 0.85 | 0.75 | 0.9 | 0.94 | 1 | 0.91 | 0 | 0 | 0.2 | 0.09
82240 | 2008-03-01 06:36 | 834.99.2 / 3 | 834 | 99 | 2 | 3 | OCR12VM | Tool Steel; High Alloyed; 4 Cold | 3 | 2008 | 11.1 | 11.36 | 11.75 | 11.4 | 0 | 0 | 0.3 | 0.2 | 0.7 | 0.73 | 0.85 | 0.75 | 0.9 | 0.94 | 1 | 0.92 | 0 | 0 | 0.2 | 0.11
82258 | 2008-03-02 22:25 | 834.55.2 / 2 | 834 | 55 | 2 | 2 | OCR12VM | Tool Steel; High Alloyed; 4 Cold | 3 | 2008 | 11.1 | 11.46 | 11.75 | 11.3 | 0 | 0 | 0.3 | 0.23 | 0.7 | 0.73 | 0.85 | 0.71 | 0.72 | 0.76 | 0.85 | 0.74 | 0 | 0 | 0.2 | 0.09
82262 | 2008-03-03 06:04 | 834.55.2 / 5 | 834 | 55 | 2 | 5 | OCR12VM | Tool Steel; High Alloyed; 4 Cold | 3 | 2008 | 11.1 | 11.46 | 11.75 | 11.32 | 0 | 0 | 0.3 | 0.21 | 0.7 | 0.73 | 0.85 | 0.75 | 0.9 | 0.94 | 1 | 0.92 | 0 | 0 | 0.2 | 0.13
82266 | 2008-03-05 20:13 | 834.57.3 / 4 | 834 | 57 | 3 | 4 | OCR12VM | Tool Steel; High Alloyed; 4 Cold | 3 | 2008 | 11.1 | 11.46 | 11.75 | 11.46 | 0 | 0 | 0.25 | 0.24 | 0.7 | 0.73 | 0.85 | 0.75 | 0.9 | 0.94 | 1 | 0.95 | 0 | 0 | 0.15 | 0.08
82295 | 2008-03-09 12:40 | 834.99.2 / 3 | 834 | 99 | 2 | 3 | OCR12VM | Tool Steel; High Alloyed; 4 Cold | 3 | 2008 | 11.1 | 11.36 | 11.75 | 11.45 | 0 | 0 | 0.3 | 0.21 | 0.7 | 0.73 | 0.85 | 0.73 | 0.9 | 0.94 | 1 | 0.93 | 0 | 0 | 0.2 | 0.11
82296 | 2008-03-09 14:24 | 834.92.1 / 18 | 834 | 92 | 1 | 18 | OCR12VM | Tool Steel; High Alloyed; 4 Cold | 3 | 2008 | 11.5 | 11.66 | 12 | 11.69 | 0 | 0 | 0.3 | 0.19 | 0.7 | 0.74 | 0.8 | 0.74 | 0.9 | 0.94 | 1 | 0.92 | 0 | 0 | 0.15 | 0.1
82297 | 2008-03-09 16:08 | 834.55.2 / 5 | 834 | 55 | 2 | 5 | OCR12VM | Tool Steel; High Alloyed; 4 Cold | 3 | 2008 | 11.1 | 11.46 | 11.75 | 11.5 | 0 | 0 | 0.3 | 0.2 | 0.7 | 0.73 | 0.85 | 0.73 | 0.9 | 0.94 | 1 | 0.93 | 0 | 0 | 0.2 | 0.06
82314 | 2008-03-12 15:40 | 834.93.2 / 2 | 834 | 93 | 2 | 2 | OCR12VM | Tool Steel; High Alloyed; 4 Cold | 3 | 2008 | 11.1 | 11.26 | 11.75 | 11.59 | 0 | 0 | 0.3 | 0.3 | 0.7 | 0.73 | 0.85 | 0.73 | 0.62 | 0.66 | 0.75 | 0.67 | 0 | 0 | 0.2 | 0.05
82319 | 2008-03-13 04:13 | 834.57.3 / 13 | 834 | 57 | 3 | 13 | OCR12VM | Tool Steel; High Alloyed; 4 Cold | 3 | 2008 | 11.25 | 11.45 | 12 | 11.36 | 0 | 0 | 0.25 | 0.2 | 0.75 | 0.77 | 0.8 | 0.77 | 0.9 | 0.94 | 1 | 0.9 | 0 | 0 | 0.15 | 0.07
82320 | 2008-03-13 05:56 | 834.55.2 / 5 | 834 | 55 | 2 | 5 | OCR12VM | Tool Steel; High Alloyed; 4 Cold | 3 | 2008 | 11.1 | 11.46 | 11.75 | 11.43 | 0 | 0 | 0.3 | 0.21 | 0.7 | 0.73 | 0.85 | 0.72 | 0.9 | 0.94 | 1 | 0.94 | 0 | 0 | 0.2 | 0.07
82349 | 2008-03-16 01:02 | 834.92.1 / 2 | 834 | 92 | 1 | 2 | OCR12VM | Tool Steel; High Alloyed; 4 Cold | 3 | 2008 | 11.5 | 11.66 | 12 | 11.53 | 0 | 0 | 0.3 | 0.31 | 0.8 | 0.84 | 0.9 | 0.83 | 0.8 | 0.85 | 0.92 | 0.86 | 0 | 0 | 0.15 | 0.05
82350 | 2008-03-16 02:41 | 834.99.2 / 1 | 834 | 99 | 2 | 1 | OCR12VM | Tool Steel; High Alloyed; 4 Cold | 3 | 2008 | 11.1 | 11.36 | 11.75 | 11.32 | 0 | 0 | 0.3 | 0.27 | 0.7 | 0.73 | 0.85 | 0.72 | 0.72 | 0.76 | 0.85 | 0.74 | 0 | 0 | 0.2 | 0.08
82351 | 2008-03-16 04:20 | 834.57.3 / 15 | 834 | 57 | 3 | 15 | OCR12VM | Tool Steel; High Alloyed; 4 Cold | 3 | 2008 | 11.25 | 11.45 | 12 | 11.47 | 0 | 0 | 0.25 | 0.22 | 0.75 | 0.77 | 0.8 | 0.77 | 0.9 | 0.94 | 1 | 0.95 | 0 | 0 | 0.15 | 0.06
82352 | 2008-03-16 06:30 | 834.55.2 / 7 | 834 | 55 | 2 | 7 | OCR12VM | Tool Steel; High Alloyed; 4 Cold | 3 | 2008 | 11.1 | 11.46 | 11.75 | 11.4 | 0 | 0 | 0.3 | 0.24 | 0.7 | 0.73 | 0.85 | 0.74 | 0.9 | 0.93 | 1 | 0.95 | 0 | 0 | 0.2 | 0.09
82360 | 2008-03-17 01:38 | 834.91.2 / 3 | 834 | 91 | 2 | 3 | OCR12VM | Tool Steel; High Alloyed; 4 Cold | 3 | 2008 | 11.5 | 11.65 | 12 | 11.62 | 0 | 0 | 0.25 | 0.24 | 0.7 | 0.73 | 0.8 | 0.75 | 0.9 | 0.95 | 1 | 0.96 | 0 | 0 | 0.15 | 0.05
82361 | 2008-03-17 04:06 | 834.55.2 / 5 | 834 | 55 | 2 | 5 | OCR12VM | Tool Steel; High Alloyed; 4 Cold | 3 | 2008 | 11.1 | 11.46 | 11.75 | 11.32 | 0 | 0 | 0.3 | 0.23 | 0.7 | 0.73 | 0.85 | 0.71 | 0.9 | 0.94 | 1 | 0.92 | 0 | 0 | 0.2 | 0.09
82362 | 2008-03-17 05:36 | 834.79.2 / 6 | 834 | 79 | 2 | 6 | OCR12VM | Tool Steel; High Alloyed; 4 Cold | 3 | 2008 | 11.5 | 11.65 | 12 | 11.86 | 0 | 0 | 0.3 | 0.22 | 0.7 | 0.73 | 0.8 | 0.79 | 0.9 | 0.95 | 1 | 0.97 | 0 | 0 | 0.15 | 0.08
82368 | 2008-03-18 23:54 | 834.99.2 / 3 | 834 | 99 | 2 | 3 | OCR12VM | Tool Steel; High Alloyed; 4 Cold | 3 | 2008 | 11.1 | 11.36 | 11.75 | 11.4 | 0 | 0 | 0.3 | 0.25 | 0.7 | 0.73 | 0.85 | 0.75 | 0.9 | 0.94 | 1 | 0.95 | 0 | 0 | 0.2 | 0.09
82371 | 2008-03-19 05:08 | 834.55.2 / 5 | 834 | 55 | 2 | 5 | OCR12VM | Tool Steel; High Alloyed; 4 Cold | 3 | 2008 | 11.1 | 11.46 | 11.75 | 11.64 | 0 | 0 | 0.3 | 0.21 | 0.7 | 0.73 | 0.85 | 0.75 | 0.9 | 0.94 | 1 | 0.94 | 0 | 0 | 0.2 | 0.1
82393 | 2008-03-21 19:23 | 834.92.1 / 11 | 834 | 92 | 1 | 11 | OCR12VM | Tool Steel; High Alloyed; 4 Cold | 3 | 2008 | 11.5 | 11.66 | 12 | 11.7 | 0 | 0 | 0.3 | 0.19 | 0.8 | 0.84 | 0.9 | 0.85 | 0.9 | 0.94 | 1 | 0.92 | 0 | 0 | 0.15 | 0.15
82394 | 2008-03-21 21:16 | 834.99.2 / 1 | 834 | 99 | 2 | 1 | OCR12VM | Tool Steel; High Alloyed; 4 Cold | 3 | 2008 | 11.1 | 11.36 | 11.75 | 11.39 | 0 | 0 | 0.3 | 0.29 | 0.7 | 0.73 | 0.85 | 0.72 | 0.72 | 0.76 | 0.85 | 0.74 | 0 | 0 | 0.2 | 0.1
82395 | 2008-03-21 23:10 | 834.99.2 / 1 | 834 | 99 | 2 | 1 | OCR12VM | Tool Steel; High Alloyed; 4 Cold | 3 | 2008 | 11.1 | 11.36 | 11.75 | 11.39 | 0 | 0 | 0.3 | 0.25 | 0.7 | 0.73 | 0.85 | 0.72 | 0.72 | 0.76 | 0.85 | 0.78 | 0 | 0 | 0.2 | 0.1
82442 | 2008-03-30 00:40 | 834.92.1 / 20 | 834 | 92 | 1 | 20 | OCR12VM | Tool Steel; High Alloyed; 4 Cold | 3 | 2008 | 11.5 | 11.66 | 12 | 11.8 | 0 | 0 | 0.3 | 0.2 | 0.75 | 0.77 | 0.8 | 0.79 | 0.9 | 0.93 | 1 | 0.95 | 0 | 0 | 0.15 | 0.07
82451 | 2008-03-30 23:02 | 834.57.3 / 13 | 834 | 57 | 3 | 13 | OCR12VM | Tool Steel; High Alloyed; 4 Cold | 3 | 2008 | 11.25 | 11.45 | 12 | 11.4 | 0 | 0 | 0.25 | 0.2 | 0.75 | 0.77 | 0.8 | 0.77 | 0.9 | 0.94 | 1 | 0.95 | 0 | 0 | 0.15 | 0.06
82452 | 2008-03-31 01:22 | 834.92.1 / 20 | 834 | 92 | 1 | 20 | OCR12VM | Tool Steel; High Alloyed; 4 Cold | 3 | 2008 | 11.5 | 11.66 | 12 | 11.7 | 0 | 0 | 0.3 | 0.2 | 0.75 | 0.77 | 0.8 | 0.79 | 0.9 | 0.93 | 1 | 0.98 | 0 | 0 | 0.15 | 0.11
82463 | 2008-04-02 05:43 | 834.55.2 / 5 | 834 | 55 | 2 | 5 | OCR12VM | Tool Steel; High Alloyed; 4 Cold | 4 | 2008 | 11.1 | 11.46 | 11.75 | 11.45 | 0 | 0 | 0.3 | 0.22 | 0.7 | 0.73 | 0.85 | 0.73 | 0.9 | 0.94 | 1 | 0.92 | 0 | 0 | 0.2 | 0.08
82464 | 2008-04-02 07:22 | 834.91.2 / 3 | 834 | 91 | 2 | 3 | OCR12VM | Tool Steel; High Alloyed; 4 Cold | 4 | 2008 | 11.5 | 11.65 | 12 | 11.69 | 0 | 0 | 0.25 | 0.19 | 0.7 | 0.73 | 0.8 | 0.72 | 0.9 | 0.95 | 1 | 0.94 | 0 | 0 | 0.15 | 0.09
82468 | 2008-04-02 20:21 | 834.57.3 / 4 | 834 | 57 | 3 | 4 | OCR12VM | Tool Steel; High Alloyed; 4 Cold | 4 | 2008 | 11.1 | 11.46 | 11.75 | 11.55 | 0 | 0 | 0.25 | 0.22 | 0.7 | 0.73 | 0.85 | 0.74 | 0.9 | 0.94 | 1 | 0.93 | 0 | 0 | 0.15 | 0.1
82504 | 2008-04-06 06:32 | 834.57.3 / 4 | 834 | 57 | 3 | 4 | OCR12VM | Tool Steel; High Alloyed; 4 Cold | 4 | 2008 | 11.1 | 11.46 | 11.75 | 11.47 | 0 | 0 | 0.25 | 0.21 | 0.7 | 0.73 | 0.85 | 0.72 | 0.9 | 0.94 | 1 | 0.94 | 0 | 0 | 0.15 | 0.09
82506 | 2008-04-06 10:35 | 834.99.2 / 1 | 834 | 99 | 2 | 1 | OCR12VM | Tool Steel; High Alloyed; 4 Cold | 4 | 2008 | 11.1 | 11.36 | 11.75 | 11.51 | 0 | 0 | 0.3 | 0.29 | 0.7 | 0.73 | 0.85 | 0.74 | 0.72 | 0.76 | 0.85 | 0.76 | 0 | 0 | 0.2 | 0.1
82507 | 2008-04-06 12:35 | 834.79.2 / 1 | 834 | 79 | 2 | 1 | OCR12VM | Tool Steel; High Alloyed; 4 Cold | 4 | 2008 | 11.5 | 11.65 | 12 | 11.97 | 0 | 0 | 0.3 | 0.23 | 0.7 | 0.73 | 0.8 | 0.73 | 0.9 | 0.95 | 1 | 0.97 | 0 | 0 | 0.2 | 0.06
82522 | 2008-04-09 01:09 | 834.55.2 / 5 | 834 | 55 | 2 | 5 | OCR12VM | Tool Steel; High Alloyed; 4 Cold | 4 | 2008 | 11.1 | 11.46 | 11.75 | 11.47 | 0 | 0 | 0.3 | 0.27 | 0.7 | 0.73 | 0.85 | 0.73 | 0.9 | 0.94 | 1 | 0.93 | 0 | 0 | 0.2 | 0.08
82523 | 2008-04-09 02:47 | 834.57.3 / 13 | 834 | 57 | 3 | 13 | OCR12VM | Tool Steel; High Alloyed; 4 Cold | 4 | 2008 | 11.25 | 11.45 | 12 | 11.4 | 0 | 0 | 0.25 | 0.2 | 0.75 | 0.77 | 0.8 | 0.77 | 0.9 | 0.94 | 1 | 0.94 | 0 | 0 | 0.15 | 0.08
82535 | 2008-04-10 06:47 | 834.99.2 / 3 | 834 | 99 | 2 | 3 | OCR12VM | Tool Steel; High Alloyed; 4 Cold | 4 | 2008 | 11.1 | 11.36 | 11.75 | 11.42 | 0 | 0 | 0.3 | 0.25 | 0.7 | 0.73 | 0.85 | 0.75 | 0.9 | 0.94 | 1 | 0.96 | 0 | 0 | 0.2 | 0.13
82574 | 2008-04-13 21:52 | 834.57.3 / 4 | 834 | 57 | 3 | 4 | OCR12VM | Tool Steel; High Alloyed; 4 Cold | 4 | 2008 | 11.1 | 11.46 | 11.75 | 11.45 | 0 | 0 | 0.25 | 0.23 | 0.7 | 0.73 | 0.85 | 0.74 | 0.9 | 0.94 | 1 | 0.96 | 0 | 0 | 0.15 | 0.06
82577 | 2008-04-14 03:11 | 834.99.2 / 2 | 834 | 99 | 2 | 2 | OCR12VM | Tool Steel; High Alloyed; 4 Cold | 4 | 2008 | 11.1 | 11.36 | 11.75 | 11.34 | 0 | 0 | 0.3 | 0.18 | 0.7 | 0.73 | 0.85 | 0.74 | 0.72 | 0.76 | 0.85 | 0.76 | 0 | 0 | 0.2 | 0.07
82611 | 2008-04-18 17:39 | 834.92.1 / 19 | 834 | 92 | 1 | 19 | OCR12VM | Tool Steel; High Alloyed; 4 Cold | 4 | 2008 | 11.5 | 11.66 | 12 | 11.73 | 0 | 0 | 0.25 | 0.17 | 0.8 | 0.84 | 0.9 | 0.82 | 0.9 | 0.93 | 1 | 0.97 | 0 | 0 | 0.15 | 0.08
82612 | 2008-04-18 19:47 | 834.57.3 / 13 | 834 | 57 | 3 | 13 | OCR12VM | Tool Steel; High Alloyed; 4 Cold | 4 | 2008 | 11.25 | 11.45 | 12 | 11.63 | 0 | 0 | 0.25 | 0.17 | 0.75 | 0.77 | 0.8 | 0.78 | 0.9 | 0.94 | 1 | 0.94 | 0 | 0 | 0.15 | 0.14
82613 | 2008-04-18 21:35 | 834.55.2 / 2 | 834 | 55 | 2 | 2 | OCR12VM | Tool Steel; High Alloyed; 4 Cold | 4 | 2008 | 11.1 | 11.46 | 11.75 | 11.45 | 0 | 0 | 0.3 | 0.2 | 0.7 | 0.73 | 0.85 | 0.76 | 0.72 | 0.76 | 0.85 | 0.79 | 0 | 0 | 0.2 | 0.1
82634 | 2008-04-23 01:18 | 834.57.3 / 13 | 834 | 57 | 3 | 13 | OCR12VM | Tool Steel; High Alloyed; 4 Cold | 4 | 2008 | 11.25 | 11.45 | 12 | 11.6 | 0 | 0 | 0.25 | 0.19 | 0.75 | 0.77 | 0.8 | 0.79 | 0.9 | 0.94 | 1 | 0.96 | 0 | 0 | 0.15 | 0.08
82635 | 2008-04-23 03:14 | 834.91.2 / 3 | 834 | 91 | 2 | 3 | OCR12VM | Tool Steel; High Alloyed; 4 Cold | 4 | 2008 | 11.5 | 11.65 | 12 | 11.75 | 0 | 0 | 0.25 | 0.22 | 0.7 | 0.73 | 0.8 | 0.72 | 0.9 | 0.95 | 1 | 0.92 | 0 | 0 | 0.15 | 0.06
82639 | 2008-04-23 16:05 | 834.99.2 / 3 | 834 | 99 | 2 | 3 | OCR12VM | Tool Steel; High Alloyed; 4 Cold | 4 | 2008 | 11.1 | 11.36 | 11.75 | 11.39 | 0 | 0 | 0.3 | 0.22 | 0.7 | 0.73 | 0.85 | 0.73 | 0.9 | 0.94 | 1 | 0.92 | 0 | 0 | 0.2 | 0.13
82650 | 2008-04-24 16:56 | 834.99.2 / 3 | 834 | 99 | 2 | 3 | OCR12VM | Tool Steel; High Alloyed; 4 Cold | 4 | 2008 | 11.1 | 11.36 | 11.75 | 11.36 | 0 | 0 | 0.3 | 0.24 | 0.7 | 0.73 | 0.85 | 0.72 | 0.9 | 0.94 | 1 | 0.92 | 0 | 0 | 0.2 | 0.15
82686 | 2008-04-28 00:41 | 834.99.2 / 1 | 834 | 99 | 2 | 1 | OCR12VM | Tool Steel; High Alloyed; 4 Cold | 4 | 2008 | 11.1 | 11.36 | 11.75 | 11.41 | 0 | 0 | 0.3 | 0.21 | 0.7 | 0.73 | 0.85 | 0.75 | 0.72 | 0.76 | 0.85 | 0.78 | 0 | 0 | 0.2 | 0.12
82698 | 2008-04-29 06:04 | 834.57.3 / 13 | 834 | 57 | 3 | 13 | OCR12VM | Tool Steel; High Alloyed; 4 Cold | 4 | 2008 | 11.25 | 11.45 | 12 | 11.85 | 0 | 0 | 0.25 | 0.2 | 0.75 | 0.77 | 0.8 | 0.77 | 0.9 | 0.94 | 1 | 0.94 | 0 | 0 | 0.15 | 0.12
82699 | 2008-04-29 07:37 | 834.57.3 / 13 | 834 | 57 | 3 | 13 | OCR12VM | Tool Steel; High Alloyed; 4 Cold | 4 | 2008 | 11.25 | 11.45 | 12 | 11.43 | 0 | 0 | 0.25 | 0.2 | 0.75 | 0.77 | 0.8 | 0.78 | 0.9 | 0.94 | 1 | 0.94 | 0 | 0 | 0.15 | 0.12
82702 | 2008-04-29 17:29 | 834.99.2 / 3 | 834 | 99 | 2 | 3 | OCR12VM | Tool Steel; High Alloyed; 4 Cold | 4 | 2008 | 11.1 | 11.36 | 11.75 | 11.33 | 0 | 0 | 0.3 | 0.32 | 0.7 | 0.73 | 0.85 | 0.73 | 0.9 | 0.94 | 1 | 0.96 | 0 | 0 | 0.2 | 0.12
82721 | 2008-05-04 15:16 | 834.57.3 / 3 | 834 | 57 | 3 | 3 | OCR12VM | Tool Steel; High Alloyed; 4 Cold | 5 | 2008 | 11.1 | 11.46 | 11.75 | 11.68 | 0 | 0 | 0.25 | 0.21 | 0.7 | 0.73 | 0.85 | 0.76 | 0.72 | 0.76 | 0.85 | 0.84 | 0 | 0 | 0.15 | 0.11
82722 | 2008-05-04 16:44 | 834.99.2 / 3 | 834 | 99 | 2 | 3 | OCR12VM | Tool Steel; High Alloyed; 4 Cold | 5 | 2008 | 11.1 | 11.36 | 11.75 | 11.5 | 0 | 0 | 0.3 | 0.22 | 0.7 | 0.73 | 0.85 | 0.76 | 0.9 | 0.94 | 1 | 0.99 | 0 | 0 | 0.2 | 0.1
82723 | 2008-05-04 18:33 | 834.91.2 / 3 | 834 | 91 | 2 | 3 | OCR12VM | Tool Steel; High Alloyed; 4 Cold | 5 | 2008 | 11.5 | 11.65 | 12 | 11.72 | 0 | 0 | 0.25 | 0.21 | 0.7 | 0.73 | 0.8 | 0.74 | 0.9 | 0.95 | 1 | 0.93 | 0 | 0 | 0.15 | 0.13
82724 | 2008-05-04 20:32 | 834.91.2 / 3 | 834 | 91 | 2 | 3 | OCR12VM | Tool Steel; High Alloyed; 4 Cold | 5 | 2008 | 11.5 | 11.65 | 12 | 11.77 | 0 | 0 | 0.25 | 0.17 | 0.7 | 0.73 | 0.8 | 0.73 | 0.9 | 0.95 | 1 | 0.95 | 0 | 0 | 0.15 | 0.14
82729 | 2008-05-06 14:01 | 834.92.1 / 2 | 834 | 92 | 1 | 2 | OCR12VM | Tool Steel; High Alloyed; 4 Cold | 5 | 2008 | 11.5 | 11.66 | 12 | 11.6 | 0 | 0 | 0.3 | 0.2 | 0.8 | 0.84 | 0.9 | 0.84 | 0.8 | 0.85 | 0.92 | 0.87 | 0 | 0 | 0.15 | 0.09
82735 | 2008-05-07 00:50 | 834.55.2 / 5 | 834 | 55 | 2 | 5 | OCR12VM | Tool Steel; High Alloyed; 4 Cold | 5 | 2008 | 11.1 | 11.46 | 11.75 | 11.39 | 0 | 0 | 0.3 | 0.3 | 0.7 | 0.73 | 0.85 | 0.75 | 0.9 | 0.94 | 1 | 0.95 | 0 | 0 | 0.2 | 0.08
82736 | 2008-05-07 02:43 | 834.57.3 / 13 | 834 | 57 | 3 | 13 | OCR12VM | Tool Steel; High Alloyed; 4 Cold | 5 | 2008 | 11.25 | 11.45 | 12 | 11.56 | 0 | 0 | 0.25 | 0.2 | 0.75 | 0.77 | 0.8 | 0.78 | 0.9 | 0.94 | 1 | 0.94 | 0 | 0 | 0.15 | 0.07
82764 | 2008-05-09 23:00 | 834.99.2 / 3 | 834 | 99 | 2 | 3 | OCR12VM | Tool Steel; High Alloyed; 4 Cold | 5 | 2008 | 11.1 | 11.36 | 11.75 | 11.41 | 0 | 0 | 0.3 | 0.2 | 0.7 | 0.73 | 0.85 | 0.76 | 0.9 | 0.94 | 1 | 0.98 | 0 | 0 | 0.2 | 0.09
82765 | 2008-05-10 00:47 | 834.57.3 / 13 | 834 | 57 | 3 | 13 | OCR12VM | Tool Steel; High Alloyed; 4 Cold | 5 | 2008 | 11.25 | 11.45 | 12 | 11.54 | 0 | 0 | 0.25 | 0.19 | 0.75 | 0.77 | 0.8 | 0.77 | 0.9 | 0.94 | 1 | 0.98 | 0 | 0 | 0.15 | 0.14
82766 | 2008-05-10 02:18 | 834.91.2 / 4 | 834 | 91 | 2 | 4 | OCR12VM | Tool Steel; High Alloyed; 4 Cold | 5 | 2008 | 11.5 | 11.65 | 12 | 11.6 | 0 | 0 | 0.25 | 0.19 | 0.7 | 0.73 | 0.8 | 0.76 | 0.9 | 0.95 | 1 | 0.94 | 0 | 0 | 0.2 | 0.15
82772 | 2008-05-10 14:27 | 834.57.3 / 3 | 834 | 57 | 3 | 3 | OCR12VM | Tool Steel; High Alloyed; 4 Cold | 5 | 2008 | 11.1 | 11.46 | 11.75 | 11.33 | 0 | 0 | 0.25 | 0.25 | 0.7 | 0.73 | 0.85 | 0.72 | 0.72 | 0.76 | 0.85 | 0.75 | 0 | 0 | 0.15 | 0.09
82799 | 2008-05-14 05:17 | 834.92.1 / 20 | 834 | 92 | 1 | 20 | OCR12VM | Tool Steel; High Alloyed; 4 Cold | 5 | 2008 | 11.5 | 11.66 | 12 | 11.6 | 0 | 0 | 0.3 | 0.11 | 0.75 | 0.77 | 0.8 | 0.76 | 0.9 | 0.93 | 1 | 0.91 | 0 | 0 | 0.15 | 0.05
82800 | 2008-05-14 07:41 | 834.57.3 / 13 | 834 | 57 | 3 | 13 | OCR12VM | Tool Steel; High Alloyed; 4 Cold | 5 | 2008 | 11.25 | 11.45 | 12 | 11.6 | 0 | 0 | 0.25 | 0.11 | 0.75 | 0.77 | 0.8 | 0.79 | 0.9 | 0.94 | 1 | 0.95 | 0 | 0 | 0.15 | 0.07
82807 | 2008-05-15 02:32 | 834.79.2 / 6 | 834 | 79 | 2 | 6 | OCR12VM | Tool Steel; High Alloyed; 4 Cold | 5 | 2008 | 11.5 | 11.65 | 12 | 11.64 | 0 | 0 | 0.3 | 0.1 | 0.7 | 0.73 | 0.8 | 0.74 | 0.9 | 0.95 | 1 | 0.94 | 0 | 0 | 0.15 | 0.04
82851 | 2008-05-19 03:00 | 834.99.2 / 3 | 834 | 99 | 2 | 3 | OCR12VM | Tool Steel; High Alloyed; 4 Cold | 5 | 2008 | 11.1 | 11.36 | 11.75 | 11.39 | 0 | 0 | 0.3 | 0.22 | 0.7 | 0.73 | 0.85 | 0.72 | 0.9 | 0.94 | 1 | 0.95 | 0 | 0 | 0.2 | 0.16
82852 | 2008-05-19 04:38 | 834.57.3 / 13 | 834 | 57 | 3 | 13 | OCR12VM | Tool Steel; High Alloyed; 4 Cold | 5 | 2008 | 11.25 | 11.45 | 12 | 11.52 | 0 | 0 | 0.25 | 0.21 | 0.75 | 0.77 | 0.8 | 0.78 | 0.9 | 0.94 | 1 | 0.95 | 0 | 0 | 0.15 | 0.06
82853 | 2008-05-19 06:17 | 834.57.3 / 16 | 834 | 57 | 3 | 16 | OCR12VM | Tool Steel; High Alloyed; 4 Cold | 5 | 2008 | 11.1 | 11.46 | 11.75 | 11.23 | 0 | 0 | 0.25 | 0.19 | 0.75 | 0.77 | 0.8 | 0.83 | 0.9 | 0.94 | 1 | 0.93 | 0 | 0 | 0.15 | 0.08
82859 | 2008-05-21 01:06 | 834.99.2 / 2 | 834 | 99 | 2 | 2 | OCR12VM | Tool Steel; High Alloyed; 4 Cold | 5 | 2008 | 11.1 | 11.36 | 11.75 | 11.29 | 0 | 0 | 0.3 | 0.2 | 0.7 | 0.73 | 0.85 | 0.74 | 0.72 | 0.76 | 0.85 | 0.76 | 0 | 0 | 0.2 | 0.07
82902 | 2008-05-27 06:20 | 834.79.2 / 2 | 834 | 79 | 2 | 2 | OCR12VM | Tool Steel; High Alloyed; 4 Cold | 5 | 2008 | 11.5 | 11.65 | 12 | 11.62 | 0 | 0 | 0.3 | 0.21 | 0.7 | 0.73 | 0.8 | 0.74 | 0.9 | 0.95 | 1 | 0.93 | 0 | 0 | 0.2 | 0.04
82903 | 2008-05-27 08:12 | 834.79.2 / 18 | 834 | 79 | 2 | 18 | OCR12VM | Tool Steel; High Alloyed; 4 Cold | 5 | 2008 | 11.5 | 11.65 | 12 | 11.68 | 0 | 0 | 0.3 | 0.2 | 0.7 | 0.73 | 0.8 | 0.75 | 0.9 | 0.95 | 1 | 0.95 | 0 | 0 | 0.15 | 0.12
82907 | 2008-05-27 21:22 | 834.99.2 / 2 | 834 | 99 | 2 | 2 | OCR12VM | Tool Steel; High Alloyed; 4 Cold | 5 | 2008 | 11.1 | 11.36 | 11.75 | 11.44 | 0 | 0 | 0.3 | 0.24 | 0.7 | 0.73 | 0.85 | 0.76 | 0.72 | 0.76 | 0.85 | 0.75 | 0 | 0 | 0.2 | 0.07
82932 | 2008-05-30 07:54 | 834.57.3 / 17 | 834 | 57 | 3 | 17 | OCR12VM | Tool Steel; High Alloyed; 4 Cold | 5 | 2008 | 11.25 | 11.45 | 12 | 11.4 | 0 | 0 | 0.25 | 0.17 | 0.75 | 0.77 | 0.8 | 0.77 | 0.72 | 0.76 | 0.85 | 0.77 | 0 | 0 | 0.15 | 0.07
82941 | 2008-05-31 07:02 | 834.79.2 / 19 | 834 | 79 | 2 | 19 | OCR12VM | Tool Steel; High Alloyed; 4 Cold | 5 | 2008 | 11.5 | 11.65 | 12 | 11.7 | 0 | 0 | 0.25 | 0.1 | 0.75 | 0.77 | 0.8 | 0.77 | 0.9 | 0.95 | 1 | 0.95 | 0 | 0 | 0.15 | 0.07
82948 | 2008-05-31 23:53 | 834.99.2 / 3 | 834 | 99 | 2 | 3 | OCR12VM | Tool Steel; High Alloyed; 4 Cold | 5 | 2008 | 11.1 | 11.36 | 11.75 | 11.39 | 0 | 0 | 0.3 | 0.23 | 0.7 | 0.73 | 0.85 | 0.76 | 0.9 | 0.94 | 1 | 0.93 | 0 | 0 | 0.2 | 0.1
82950 | 2008-06-01 03:35 | 834.92.1 / 20 | 834 | 92 | 1 | 20 | OCR12VM | Tool Steel; High Alloyed; 4 Cold | 6 | 2008 | 11.5 | 11.66 | 12 | 11.65 | 0 | 0 | 0.3 | 0.13 | 0.75 | 0.77 | 0.8 | 0.78 | 0.9 | 0.93 | 1 | 0.94 | 0 | 0 | 0.15 | 0.07
82960 | 2008-06-02 01:53 | 834.79.2 / 19 | 834 | 79 | 2 | 19 | OCR12VM | Tool Steel; High Alloyed; 4 Cold | 6 | 2008 | 11.5 | 11.65 | 12 | 11.57 | 0 | 0 | 0.25 | 0.12 | 0.75 | 0.77 | 0.8 | 0.76 | 0.9 | 0.95 | 1 | 0.91 | 0 | 0 | 0.15 | 0.04
82978 | 2008-06-06 05:11 | 834.57.3 / 18 | 834 | 57 | 3 | 18 | OCR12VM | Tool Steel; High Alloyed; 4 Cold | 6 | 2008 | 11.25 | 11.45 | 12 | 11.59 | 0 | 0 | 0.25 | 0.21 | 0.75 | 0.77 | 0.8 | 0.77 | 0.9 | 0.94 | 1 | 0.93 | 0 | 0 | 0.15 | 0.1
82979 | 2008-06-06 07:03 | 834.79.2 / 20 | 834 | 79 | 2 | 20 | OCR12VM | Tool Steel; High Alloyed; 4 Cold | 6 | 2008 | 11.5 | 11.65 | 12 | 11.62 | 0 | 0 | 0.3 | 0.2 | 0.75 | 0.78 | 0.8 | 0.78 | 0.9 | 0.95 | 1 | 0.94 | 0 | 0 | 0.2 | 0.1
82986 | 2008-06-07 04:32 | 834.57.3 / 4 | 834 | 57 | 3 | 4 | OCR12VM | Tool Steel; High Alloyed; 4 Cold | 6 | 2008 | 11.1 | 11.46 | 11.75 | 11.29 | 0 | 0 | 0.25 | 0.21 | 0.7 | 0.73 | 0.85 | 0.72 | 0.9 | 0.94 | 1 | 0.94 | 0 | 0 | 0.15 | 0.09
83001 | 2008-06-08 19:57 | 834.55.2 / 2 | 834 | 55 | 2 | 2 | OCR12VM | Tool Steel; High Alloyed; 4 Cold | 6 | 2008 | 11.1 | 11.46 | 11.75 | 11.46 | 0 | 0 | 0.3 | 0.23 | 0.7 | 0.73 | 0.85 | 0.73 | 0.72 | 0.76 | 0.85 | 0.77 | 0 | 0 | 0.2 | 0.13
83017 | 2008-06-13 03:53 | 834.79.2 / 14 | 834 | 79 | 2 | 14 | OCR12VM | Tool Steel; High Alloyed; 4 Cold | 6 | 2008 | 11.5 | 11.65 | 12 | 11.76 | 0 | 0 | 0.25 | 0.23 | 0.7 | 0.73 | 0.8 | 0.74 | 0.9 | 0.95 | 1 | 0.95 | 0 | 0 | 0.15 | 0.07
83023 | 2008-06-14 15:00 | 834.99.2 / 3 | 834 | 99 | 2 | 3 | OCR12VM | Tool Steel; High Alloyed; 4 Cold | 6 | 2008 | 11.1 | 11.36 | 11.75 | 11.35 | 0 | 0 | 0.3 | 0.27 | 0.7 | 0.73 | 0.85 | 0.73 | 0.9 | 0.94 | 1 | 0.93 | 0 | 0 | 0.2 | 0.08
83026 | 2008-06-14 21:42 | 834.55.2 / 2 | 834 | 55 | 2 | 2 | OCR12VM | Tool Steel; High Alloyed; 4 Cold | 6 | 2008 | 11.1 | 11.46 | 11.75 | 11.68 | 0 | 0 | 0.3 | 0.29 | 0.7 | 0.73 | 0.85 | 0.74 | 0.72 | 0.76 | 0.85 | 0.78 | 0 | 0 | 0.2 | 0.08
83045 | 2008-06-19 00:23 | 834.57.3 / 4 | 834 | 57 | 3 | 4 | OCR12VM | Tool Steel; High Alloyed; 4 Cold | 6 | 2008 | 11.1 | 11.46 | 11.75 | 11.41 | 0 | 0 | 0.25 | 0.2 | 0.7 | 0.73 | 0.85 | 0.77 | 0.9 | 0.94 | 1 | 0.96 | 0 | 0 | 0.15 | 0.11
83054 | 2008-06-20 05:20 | 834.92.1 / 3 | 834 | 92 | 1 | 3 | OCR12VM | Tool Steel; High Alloyed; 4 Cold | 6 | 2008 | 11.5 | 11.66 | 12 | 12 | 0 | 0 | 0.25 | 0.24 | 0.8 | 0.84 | 0.9 | 0.85 | 0.9 | 0.94 | 1 | 0.94 | 0 | 0 | 0.15 | 0.08
83056 | 2008-06-23 16:18 | 834.57.3 / 3 | 834 | 57 | 3 | 3 | OCR12VM | Tool Steel; High Alloyed; 4 Cold | 6 | 2008 | 11.1 | 11.46 | 11.75 | 11.36 | 0 | 0 | 0.25 | 0.24 | 0.7 | 0.73 | 0.85 | 0.75 | 0.72 | 0.76 | 0.85 | 0.78 | 0 | 0 | 0.15 | 0.08
83079 | 2008-06-26 20:08 | 834.99.2 / 3 | 834 | 99 | 2 | 3 | OCR12VM | Tool Steel; High Alloyed; 4 Cold | 6 | 2008 | 11.1 | 11.36 | 11.75 | 11.33 | 0 | 0 | 0.3 | 0.17 | 0.7 | 0.73 | 0.85 | 0.75 | 0.9 | 0.94 | 1 | 0.95 | 0 | 0 | 0.2 | 0.08
83091 | 2008-06-28 14:04 | 834.55.2 / 2 | 834 | 55 | 2 | 2 | OCR12VM | Tool Steel; High Alloyed; 4 Cold | 6 | 2008 | 11.1 | 11.46 | 11.75 | 11.42 | 0 | 0 | 0.3 | 0.58 | 0.7 | 0.73 | 0.85 | 0.74 | 0.72 | 0.76 | 0.85 | 0.78 | 0 | 0 | 0.2 | 0.07
83094 | 2008-06-28 21:36 | 834.92.1 / 10 | 834 | 92 | 1 | 10 | OCR12VM | Tool Steel; High Alloyed; 4 Cold | 6 | 2008 | 11.5 | 11.66 | 12 | 11.66 | 0 | 0 | 0.25 | 0.24 | 0.8 | 0.84 | 0.9 | 0.81 | 0.8 | 0.85 | 0.92 | 0.83 | 0 | 0 | 0.15 | 0.07
83118 | 2008-07-22 02:03 | 834.57.3 / 4 | 834 | 57 | 3 | 4 | OCR12VM | Tool Steel; High Alloyed; 4 Cold | 7 | 2008 | 11.1 | 11.46 | 11.75 | 11.19 | 0 | 0 | 0.25 | 0.2 | 0.7 | 0.73 | 0.85 | 0.74 | 0.9 | 0.94 | 1 | 0.95 | 0 | 0 | 0.15 | 0.06
83143 | 2008-07-26 13:31 | 834.57.3 / 3 | 834 | 57 | 3 | 3 | OCR12VM | Tool Steel; High Alloyed; 4 Cold | 7 | 2008 | 11.1 | 11.46 | 11.75 | 11.31 | 0 | 0 | 0.25 | 0.21 | 0.7 | 0.73 | 0.85 | 0.73 | 0.72 | 0.76 | 0.85 | 0.76 | 0 | 0 | 0.15 | 0.08
83167 | 2008-07-29 22:45 | 834.92.1 / 10 | 834 | 92 | 1 | 10 | OCR12VM | Tool Steel; High Alloyed; 4 Cold | 7 | 2008 | 11.5 | 11.66 | 12 | 11.59 | 0 | 0 | 0.25 | 0.23 | 0.8 | 0.84 | 0.9 | 0.83 | 0.8 | 0.85 | 0.92 | 0.85 | 0 | 0 | 0.15 | 0.13
83182 | 2008-07-31 20:45 | 834.57.3 / 19 | 834 | 57 | 3 | 19 | OCR12VM | Tool Steel; High Alloyed; 4 Cold | 7 | 2008 | 11.1 | 11.46 | 11.75 | 11.44 | 0 | 0 | 0.25 | 0.21 | 0.8 | 0.83 | 0.9 | 0.84 | 0.9 | 0.94 | 1 | 0.93 | 0 | 0 | 0.15 | 0.07
83188 | 2008-08-01 22:20 | 834.92.1 / 18 | 834 | 92 | 1 | 18 | OCR12VM | Tool Steel; High Alloyed; 4 Cold | 8 | 2008 | 11.5 | 11.66 | 12 | 11.68 | 0 | 0 | 0.3 | 0.26 | 0.7 | 0.74 | 0.8 | 0.74 | 0.9 | 0.94 | 1 | 0.93 | 0 | 0 | 0.15 | 0.06
83196 | 2008-08-03 14:18 | 834.92.1 / 11 | 834 | 92 | 1 | 11 | OCR12VM | Tool Steel; High Alloyed; 4 Cold | 8 | 2008 | 11.5 | 11.66 | 12 | 11.77 | 0 | 0 | 0.3 | 0.21 | 0.8 | 0.84 | 0.9 | 0.85 | 0.9 | 0.94 | 1 | 0.93 | 0 | 0 | 0.15 | 0.08
83219 | 2008-08-07 01:13 | 834.89.2 / 8 | 834 | 89 | 2 | 8 | OCR12VM | Tool Steel; High Alloyed; 4 Cold | 8 | 2008 | 11.5 | 11.73 | 12 | 11.7 | 0 | 0 | 0.3 | 0.21 | 0.7 | 0.73 | 0.8 | 0.72 | 0.9 | 0.92 | 1 | 0.94 | 0 | 0 | 0.15 | 0.09
83222 | 2008-08-07 07:01 | 834.92.1 / 18 | 834 | 92 | 1 | 18 | OCR12VM | Tool Steel; High Alloyed; 4 Cold | 8 | 2008 | 11.5 | 11.66 | 12 | 11.6 | 0 | 0 | 0.3 | 0.23 | 0.7 | 0.74 | 0.8 | 0.72 | 0.9 | 0.94 | 1 | 0.93 | 0 | 0 | 0.15 | 0.06
83228 | 2008-08-07 23:33 | 834.57.3 / 3 | 834 | 57 | 3 | 3 | OCR12VM | Tool Steel; High Alloyed; 4 Cold | 8 | 2008 | 11.1 | 11.46 | 11.75 | 11.35 | 0 | 0 | 0.25 | 0.28 | 0.7 | 0.73 | 0.85 | 0.73 | 0.72 | 0.76 | 0.85 | 0.76 | 0 | 0 | 0.15 | 0.02
83230 | 2008-08-08 03:59 | 834.93.2 / 6 | 834 | 93 | 2 | 6 | OCR12VM | Tool Steel; High Alloyed; 4 Cold | 8 | 2008 | 12 | 12.3 | 13 | 12.1 | 0 | 0 | 0.3 | 0.19 | 0.9 | 0.93 | 1.2 | 0.93 | 0.62 | 0.67 | 0.75 | 0.65 | 0 | 0 | 0.2 | 0.03
83236 | 2008-08-09 01:41 | 834.57.3 / 18 | 834 | 57 | 3 | 18 | OCR12VM | Tool Steel; High Alloyed; 4 Cold | 8 | 2008 | 11.25 | 11.45 | 12 | 11.5 | 0 | 0 | 0.25 | 0.18 | 0.75 | 0.77 | 0.8 | 0.82 | 0.9 | 0.94 | 1 | 0.93 | 0 | 0 | 0.15 | 0.06
83249 | 2008-08-10 20:29 | 834.57.3 / 3 | 834 | 57 | 3 | 3 | OCR12VM | Tool Steel; High Alloyed; 4 Cold | 8 | 2008 | 11.1 | 11.46 | 11.75 | 11.3 | 0 | 0 | 0.25 | 0.22 | 0.7 | 0.73 | 0.85 | 0.76 | 0.72 | 0.76 | 0.85 | 0.77 | 0 | 0 | 0.15 | 0.06
83250 | 2008-08-10 22:40 | 834.57.3 / 18 | 834 | 57 | 3 | 18 | OCR12VM | Tool Steel; High Alloyed; 4 Cold | 8 | 2008 | 11.25 | 11.45 | 12 | 11.3 | 0 | 0 | 0.25 | 0.22 | 0.75 | 0.77 | 0.8 | 0.76 | 0.9 | 0.94 | 1 | 0.94 | 0 | 0 | 0.15 | 0.03
83256 | 2008-08-13 00:47 | 834.55.2 / 2 | 834 | 55 | 2 | 2 | OCR12VM | Tool Steel; High Alloyed; 4 Cold | 8 | 2008 | 11.1 | 11.46 | 11.75 | 11.23 | 0 | 0 | 0.3 | 0.21 | 0.7 | 0.73 | 0.85 | 0.75 | 0.72 | 0.76 | 0.85 | 0.75 | 0 | 0 | 0.2 | 0.08
83257 | 2008-08-13 02:26 | 834.57.3 / 18 | 834 | 57 | 3 | 18 | OCR12VM | Tool Steel; High Alloyed; 4 Cold | 8 | 2008 | 11.25 | 11.45 | 12 | 11.3 | 0 | 0 | 0.25 | 0.21 | 0.75 | 0.77 | 0.8 | 0.77 | 0.9 | 0.94 | 1 | 1.07 | 0 | 0 | 0.15 | 0.06
83264 | 2008-08-14 04:22 | 834.93.2 / 6 | 834 | 93 | 2 | 6 | OCR12VM | Tool Steel; High Alloyed; 4 Cold | 8 | 2008 | 12 | 12.3 | 13 | 12.3 | 0 | 0 | 0.3 | 0.3 | 0.9 | 0.93 | 1.2 | 0.97 | 0.62 | 0.67 | 0.75 | 0.7 | 0 | 0 | 0.2 | 0.1
83290 | 2008-08-16 22:38 | 834.92.1 / 2 | 834 | 92 | 1 | 2 | OCR12VM | Tool Steel; High Alloyed; 4 Cold | 8 | 2008 | 11.5 | 11.66 | 12 | 11.54 | 0 | 0 | 0.3 | 0.23 | 0.8 | 0.84 | 0.9 | 0.84 | 0.8 | 0.85 | 0.92 | 0.82 | 0 | 0 | 0.15 | 0.07
83291 | 2008-08-17 00:27 | 834.57.3 / 3 | 834 | 57 | 3 | 3 | OCR12VM | Tool Steel; High Alloyed; 4 Cold | 8 | 2008 | 11.1 | 11.46 | 11.75 | 11.34 | 0 | 0 | 0.25 | 0.22 | 0.7 | 0.73 | 0.85 | 0.74 | 0.72 | 0.76 | 0.85 | 0.75 | 0 | 0 | 0.15 | 0.06
83306 | 2008-08-18 18:20 | 834.55.2 / 2 | 834 | 55 | 2 | 2 | OCR12VM | Tool Steel; High Alloyed; 4 Cold | 8 | 2008 | 11.1 | 11.46 | 11.75 | 11.39 | 0 | 0 | 0.3 | 0.27 | 0.7 | 0.73 | 0.85 | 0.71 | 0.72 | 0.76 | 0.85 | 0.77 | 0 | 0 | 0.2 | 0.08
83307 | 2008-08-18 20:42 | 834.91.2 / 1 | 834 | 91 | 2 | 1 | OCR12VM | Tool Steel; High Alloyed; 4 Cold | 8 | 2008 | 11.5 | 11.65 | 12 | 11.65 | 0 | 0 | 0.3 | 0.26 | 0.7 | 0.73 | 0.8 | 0.74 | 0.9 | 0.95 | 1 | 0.94 | 0 | 0 | 0.2 | 0.06
83327 | 2008-08-21 04:39 | 834.91.2 / 1 | 834 | 91 | 2 | 1 | OCR12VM | Tool Steel; High Alloyed; 4 Cold | 8 | 2008 | 11.5 | 11.65 | 12 | 11.79 | 0 | 0 | 0.3 | 0.23 | 0.7 | 0.73 | 0.8 | 0.74 | 0.9 | 0.95 | 1 | 0.96 | 0 | 0 | 0.2 | 0.07
83337 | 2008-08-22 23:45 | 834.57.3 / 3 | 834 | 57 | 3 | 3 | OCR12VM | Tool Steel; High Alloyed; 4 Cold | 8 | 2008 | 11.1 | 11.46 | 11.75 | 11.57 | 0 | 0 | 0.25 | 0.23 | 0.7 | 0.73 | 0.85 | 0.74 | 0.72 | 0.76 | 0.85 | 0.77 | 0 | 0 | 0.15 | 0.04
83344 | 2008-08-23 17:13 | 834.99.2 / 6 | 834 | 99 | 2 | 6 | OCR12VM | Tool Steel; High Alloyed; 4 Cold | 8 | 2008 | 11.1 | 11.36 | 11.75 | 11.3 | 0 | 0 | 0.3 | 0.2 | 0.7 | 0.73 | 0.85 | 0.73 | 0.9 | 0.94 | 1 | 0.93 | 0 | 0 | 0.2 | 0.09
83360 | 2008-08-25 02:03 | 834.57.3 / 3 | 834 | 57 | 3 | 3 | OCR12VM | Tool Steel; High Alloyed; 4 Cold | 8 | 2008 | 11.1 | 11.46 | 11.75 | 11.4 | 0 | 0 | 0.25 | 0.23 | 0.7 | 0.73 | 0.85 | 0.77 | 0.72 | 0.76 | 0.85 | 0.77 | 0 | 0 | 0.15 | 0.08
83367 | 2008-08-26 03:46 | 834.57.3 / 3 | 834 | 57 | 3 | 3 | OCR12VM | Tool Steel; High Alloyed; 4 Cold | 8 | 2008 | 11.1 | 11.46 | 11.75 | 11.42 | 0 | 0 | 0.25 | 0.24 | 0.7 | 0.73 | 0.85 | 0.78 | 0.72 | 0.76 | 0.85 | 0.77 | 0 | 0 | 0.15 | 0.07
83368 | 2008-08-26 05:39 | 834.57.3 / 3 | 834 | 57 | 3 | 3 | OCR12VM | Tool Steel; High Alloyed; 4 Cold | 8 | 2008 | 11.1 | 11.46 | 11.75 | 11.48 | 0 | 0 | 0.25 | 0.22 | 0.7 | 0.73 | 0.85 | 0.74 | 0.72 | 0.76 | 0.85 | 0.77 | 0 | 0 | 0.15 | 0.06
83375 | 2008-08-27 05:14 | 834.92.1 / 2 | 834 | 92 | 1 | 2 | OCR12VM | Tool Steel; High Alloyed; 4 Cold | 8 | 2008 | 11.5 | 11.66 | 12 | 11.71 | 0 | 0 | 0.3 | 0.26 | 0.8 | 0.84 | 0.9 | 0.83 | 0.8 | 0.85 | 0.92 | 0.83 | 0 | 0 | 0.15 | 0.1
83376 | 2008-08-27 06:55 | 834.99.2 / 1 | 834 | 99 | 2 | 1 | OCR12VM | Tool Steel; High Alloyed; 4 Cold | 8 | 2008 | 11.1 | 11.36 | 11.75 | 11.52 | 0 | 0 | 0.3 | 0.24 | 0.7 | 0.73 | 0.85 | 0.82 | 0.72 | 0.76 | 0.85 | 0.74 | 0 | 0 | 0.2 | 0.14
83382 | 2008-08-28 00:26 | 834.79.2 / 1 | 834 | 79 | 2 | 1 | OCR12VM | Tool Steel; High Alloyed; 4 Cold | 8 | 2008 | 11.5 | 11.65 | 12 | 11.68 | 0 | 0 | 0.3 | 0.21 | 0.7 | 0.73 | 0.8 | 0.72 | 0.9 | 0.95 | 1 | 0.93 | 0 | 0 | 0.2 | 0.04
83383 | 2008-08-28 02:16 | 834.99.2 / 6 | 834 | 99 | 2 | 6 | OCR12VM | Tool Steel; High Alloyed; 4 Cold | 8 | 2008 | 11.1 | 11.36 | 11.75 | 11.6 | 0 | 0 | 0.3 | 0.24 | 0.7 | 0.73 | 0.85 | 0.75 | 0.9 | 0.94 | 1 | 0.96 | 0 | 0 | 0.2 | 0.08
83392 | 2008-08-29 02:30 | 834.99.2 / 1 | 834 | 99 | 2 | 1 | OCR12VM | Tool Steel; High Alloyed; 4 Cold | 8 | 2008 | 11.1 | 11.36 | 11.75 | 11.33 | 0 | 0 | 0.3 | 0.24 | 0.7 | 0.73 | 0.85 | 0.74 | 0.72 | 0.76 | 0.85 | 0.75 | 0 | 0 | 0.2 | 0.06
83413 | 2008-08-31 04:17 | 834.79.2 / 1 | 834 | 79 | 2 | 1 | OCR12VM | Tool Steel; High Alloyed; 4 Cold | 8 | 2008 | 11.5 | 11.65 | 12 | 11.5 | 0 | 0 | 0.3 | 0.18 | 0.7 | 0.73 | 0.8 | 0.73 | 0.9 | 0.95 | 1 | 0.94 | 0 | 0 | 0.2 | 0.02
83414 | 2008-08-31 06:15 | 834.57.3 / 4 | 834 | 57 | 3 | 4 | OCR12VM | Tool Steel; High Alloyed; 4 Cold | 8 | 2008 | 11.1 | 11.46 | 11.75 | 11.3 | 0 | 0 | 0.25 | 0.22 | 0.7 | 0.73 | 0.85 | 0.77 | 0.9 | 0.94 | 1 | 0.86 | 0 | 0 | 0.15 | 0.06
83424 | 2008-09-01 05:50 | 834.57.3 / 1 | 834 | 57 | 3 | 1 | OCR12VM | Tool Steel; High Alloyed; 4 Cold | 9 | 2008 | 11.1 | 11.46 | 11.75 | 11.33 | 0 | 0 | 0.25 | 0.21 | 0.7 | 0.73 | 0.85 | 0.74 | 0.72 | 0.76 | 0.85 | 0.73 | 0 | 0 | 0.15 | 0.1
83427 | 2008-09-02 17:47 | 834.79.2 / 1 | 834 | 79 | 2 | 1 | OCR12VM | Tool Steel; High Alloyed; 4 Cold | 9 | 2008 | 11.5 | 11.65 | 12 | 11.63 | 0 | 0 | 0.3 | 0.2 | 0.7 | 0.73 | 0.8 | 0.73 | 0.9 | 0.95 | 1 | 0.94 | 0 | 0 | 0.2 | 0.06
83428 | 2008-09-02 19:46 | 834.99.2 / 1 | 834 | 99 | 2 | 1 | OCR12VM | Tool Steel; High Alloyed; 4 Cold | 9 | 2008 | 11.1 | 11.36 | 11.75 | 11.4 | 0 | 0 | 0.3 | 0.23 | 0.7 | 0.73 | 0.85 | 0.73 | 0.72 | 0.76 | 0.85 | 0.76 | 0 | 0 | 0.2 | 0.11
83441 | 2008-09-04 06:25 | 834.55.2 / 5 | 834 | 55 | 2 | 5 | OCR12VM | Tool Steel; High Alloyed; 4 Cold | 9 | 2008 | 11.1 | 11.46 | 11.75 | 11.36 | 0 | 0 | 0.3 | 0.24 | 0.7 | 0.73 | 0.85 | 0.74 | 0.9 | 0.94 | 1 | 0.96 | 0 | 0 | 0.2 | 0.08
83443 | 2008-09-04 14:14 | 834.93.2 / 3 | 834 | 93 | 2 | 3 | OCR12VM | Tool Steel; High Alloyed; 4 Cold | 9 | 2008 | 12 | 12.3 | 13 | 12.34 | 0 | 0 | 0.3 | 0.24 | 0.9 | 0.93 | 1.2 | 0.96 | 0.62 | 0.66 | 0.75 | 0.69 | 0 | 0 | 0.2 | 0.09
83450 | 2008-09-05 06:04 | 834.89.2 / 9 | 834 | 89 | 2 | 9 | OCR12VM | Tool Steel; High Alloyed; 4 Cold | 9 | 2008 | 11.5 | 11.73 | 12 | 11.69 | 0 | 0 | 0.25 | 0.23 | 0.8 | 0.83 | 0.9 | 0.83 | 0.8 | 0.84 | 0.92 | 0.84 | 0 | 0 | 0.15 | 0.06
83451 | 2008-09-05 07:48 | 834.57.3 / 13 | 834 | 57 | 3 | 13 | OCR12VM | Tool Steel; High Alloyed; 4 Cold | 9 | 2008 | 11.25 | 11.45 | 12 | 11.43 | 0 | 0 | 0.25 | 0.21 | 0.75 | 0.77 | 0.8 | 0.77 | 0.9 | 0.94 | 1 | 0.95 | 0 | 0 | 0.15 | 0.07
83454 | 2008-09-05 18:25 | 834.99.2 / 3 | 834 | 99 | 2 | 3 | OCR12VM | Tool Steel; High Alloyed; 4 Cold | 9 | 2008 | 11.1 | 11.36 | 11.75 | 11.44 | 0 | 0 | 0.3 | 0.19 | 0.7 | 0.73 | 0.85 | 0.78 | 0.9 | 0.94 | 1 | 0.94 | 0 | 0 | 0.2 | 0.06
83471 | 2008-09-07 08:55 | 834.55.2 / 5 | 834 | 55 | 2 | 5 | OCR12VM | Tool Steel; High Alloyed; 4 Cold | 9 | 2008 | 11.1 | 11.46 | 11.75 | 11.38 | 0 | 0 | 0.3 | 0.21 | 0.7 | 0.73 | 0.85 | 0.75 | 0.9 | 0.94 | 1 | 0.93 | 0 | 0 | 0.2 | 0.04
83473 | 2008-09-07 13:10 | 834.55.2 / 5 | 834 | 55 | 2 | 5 | OCR12VM | Tool Steel; High Alloyed; 4 Cold | 9 | 2008 | 11.1 | 11.46 | 11.75 | 11.4 | 0 | 0 | 0.3 | 0.2 | 0.7 | 0.73 | 0.85 | 0.76 | 0.9 | 0.94 | 1 | 0.95 | 0 | 0 | 0.2 | 0.04
83474 | 2008-09-07 14:54 | 834.57.3 / 1 | 834 | 57 | 3 | 1 | OCR12VM | Tool Steel; High Alloyed; 4 Cold | 9 | 2008 | 11.1 | 11.46 | 11.75 | 11.48 | 0 | 0 | 0.25 | 0.2 | 0.7 | 0.73 | 0.85 | 0.75 | 0.72 | 0.76 | 0.85 | 0.78 | 0 | 0 | 0.15 | 0.03
83512 | 2008-09-11 16:56 | 834.55.2 / 2 | 834 | 55 | 2 | 2 | OCR12VM | Tool Steel; High Alloyed; 4 Cold | 9 | 2008 | 11.1 | 11.46 | 11.75 | 11.4 | 0 | 0 | 0.3 | 0.19 | 0.7 | 0.73 | 0.85 | 0.74 | 0.72 | 0.76 | 0.85 | 0.76 | 0 | 0 | 0.2 | 0.04
83515 | 2008-09-11 23:50 | 834.57.3 / 20 | 834 | 57 | 3 | 20 | OCR12VM | Tool Steel; High Alloyed; 4 Cold | 9 | 2008 | 11 | 11.36 | 12 | 11.2 | 0 | 0 | 0.25 | 0.2 | 0.7 | 0.73 | 0.8 | 0.75 | 0.9 | 0.94 | 1 | 0.93 | 0 | 0 | 0.15 | 0.05
83526 | 2008-09-13 23:49 | 834.99.2 / 2 | 834 | 99 | 2 | 2 | OCR12VM | Tool Steel; High Alloyed; 4 Cold | 9 | 2008 | 11.1 | 11.36 | 11.75 | 11.3 | 0 | 0 | 0.3 | 0.2 | 0.7 | 0.73 | 0.85 | 0.75 | 0.72 | 0.76 | 0.85 | 0.75 | 0 | 0 | 0.2 | 0.05
83529 | 2008-09-14 06:22 | 834.55.2 / 5 | 834 | 55 | 2 | 5 | OCR12VM | Tool Steel; High Alloyed; 4 Cold | 9 | 2008 | 11.1 | 11.46 | 11.75 | 11.4 | 0 | 0 | 0.3 | 0.39 | 0.7 | 0.73 | 0.85 | 0.85 | 0.9 | 0.94 | 1 | 0.91 | 0 | 0 | 0.2 | 0.01
83536 | 2008-09-15 13:00 | 834.57.3 / 3 | 834 | 57 | 3 | 3 | OCR12VM | Tool Steel; High Alloyed; 4 Cold | 9 | 2008 | 11.1 | 11.46 | 11.75 | 11.61 | 0 | 0 | 0.25 | 0.18 | 0.7 | 0.73 | 0.85 | 0.73 | 0.72 | 0.76 | 0.85 | 0.77 | 0 | 0 | 0.15 | 0.08
83557 | 2008-09-18 01:53 | 834.55.2 / 5 | 834 | 55 | 2 | 5 | OCR12VM | Tool Steel; High Alloyed; 4 Cold | 9 | 2008 | 11.1 | 11.46 | 11.75 | 11.34 | 0 | 0 | 0.3 | 0.23 | 0.7 | 0.73 | 0.85 | 0.76 | 0.9 | 0.94 | 1 | 0.94 | 0 | 0 | 0.2 | 0.09
83558 | 2008-09-18 03:37 | 834.57.3 / 1 | 834 | 57 | 3 | 1 | OCR12VM | Tool Steel; High Alloyed; 4 Cold | 9 | 2008 | 11.1 | 11.46 | 11.75 | 11.41 | 0 | 0 | 0.25 | 0.21 | 0.7 | 0.73 | 0.85 | 0.74 | 0.72 | 0.76 | 0.85 | 0.79 | 0 | 0 | 0.15 | 0.08
83567 | 2008-09-19 03:53 | 834.55.2 / 5 | 834 | 55 | 2 | 5 | OCR12VM | Tool Steel; High Alloyed; 4 Cold | 9 | 2008 | 11.1 | 11.46 | 11.75 | 11.33 | 0 | 0 | 0.3 | 0.22 | 0.7 | 0.73 | 0.85 | 0.74 | 0.9 | 0.94 | 1 | 0.92 | 0 | 0 | 0.2 | 0.05
83568 | 2008-09-19 05:28 | 834.92.1 / 18 | 834 | 92 | 1 | 18 | OCR12VM | Tool Steel; High Alloyed; 4 Cold | 9 | 2008 | 11.5 | 11.66 | 12 | 11.72 | 0 | 0 | 0.3 | 0.15 | 0.7 | 0.74 | 0.8 | 0.72 | 0.9 | 0.94 | 1 | 0.94 | 0 | 0 | 0.15 | 0.03
83591 | 2008-09-21 15:03 | 834.57.3 / 15 | 834 | 57 | 3 | 15 | OCR12VM | Tool Steel; High Alloyed; 4 Cold | 9 | 2008 | 11.25 | 11.45 | 12 | 11.34 | 0 | 0 | 0.25 | 0.21 | 0.75 | 0.77 | 0.8 | 0.76 | 0.9 | 0.94 | 1 | 0.95 | 0 | 0 | 0.15 | 0.06
83611 | 2008-09-25 01:13 | 834.55.2 / 7 | 834 | 55 | 2 | 7 | OCR12VM | Tool Steel; High Alloyed; 4 Cold | 9 | 2008 | 11.1 | 11.46 | 11.75 | 11.32 | 0 | 0 | 0.3 | 0.27 | 0.7 | 0.73 | 0.85 | 0.75 | 0.9 | 0.93 | 1 | 0.95 | 0 | 0 | 0.2 | 0.06
83612 | 2008-09-25 03:00 | 834.57.3 / 15 | 834 | 57 | 3 | 15 | OCR12VM | Tool Steel; High Alloyed; 4 Cold | 9 | 2008 | 11.25 | 11.45 | 12 | 11.39 | 0 | 0 | 0.25 | 0.23 | 0.75 | 0.77 | 0.8 | 0.78 | 0.9 | 0.94 | 1 | 0.94 | 0 | 0 | 0.15 | 0.06
83645 | 2008-09-28 14:08 | 834.59.2 / 3 | 834 | 59 | 2 | 3 | OCR12VM | Tool Steel; High Alloyed; 4 Cold | 9 | 2008 | 11.5 | 11.66 | 12 | 11.6 | 0 | 0 | 0.3 | 0.17 | 0.75 | 0.78 | 0.8 | 0.76 | 0.9 | 0.93 | 1 | 0.93 | 0 | 0 | 0.15 | 0.06
83646 | 2008-09-28 15:53 | 834.57.3 / 21 | 834 | 57 | 3 | 21 | OCR12VM | Tool Steel; High Alloyed; 4 Cold | 9 | 2008 | 11.1 | 11.46 | 11.75 | 11.5 | 0 | 0 | 0.25 | 0.17 | 0.7 | 0.73 | 0.8 | 0.75 | 0.9 | 0.94 | 1 | 0.94 | 0 | 0 | 0.15 | 0.06
83657 | 2008-09-29 21:12 | 834.57.3 / 4 | 834 | 57 | 3 | 4 | OCR12VM | Tool Steel; High Alloyed; 4 Cold | 9 | 2008 | 11.1 | 11.46 | 11.75 | 11.35 | 0 | 0 | 0.25 | 0.2 | 0.7 | 0.73 | 0.85 | 0.72 | 0.9 | 0.94 | 1 | 0.92 | 0 | 0 | 0.15 | 0.05
83678 | 2008-10-02 18:21 | 834.84.2 / 2 | 834 | 84 | 2 | 2 | OCR12VM | Tool Steel; High Alloyed; 4 Cold | 10 | 2008 | 11.1 | 11.43 | 11.75 | 11.64 | 0 | 0 | 0.3 | 0.24 | 0.7 | 0.73 | 0.85 | 0.74 | 0.72 | 0.76 | 0.85 | 0.77 | 0 | 0 | 0.2 | 0.07
83702 | 2008-10-05 04:52 | 834.57.3 / 15 | 834 | 57 | 3 | 15 | OCR12VM | Tool Steel; High Alloyed; 4 Cold | 10 | 2008 | 11.25 | 11.45 | 12 | 11.45 | 0 | 0 | 0.25 | 0.24 | 0.75 | 0.77 | 0.8 | 0.76 | 0.9 | 0.94 | 1 | 0.95 | 0 | 0 | 0.15 | 0.06
83703 | 2008-10-05 06:45 | 834.91.2 / 6 | 834 | 91 | 2 | 6 | OCR12VM | Tool Steel; High Alloyed; 4 Cold | 10 | 2008 | 11.5 | 11.65 | 12 | 11.6 | 0 | 0 | 0.25 | 0.2 | 0.75 | 0.78 | 0.8 | 0.77 | 0.9 | 0.95 | 1 | 0.96 | 0 | 0 | 0.15 | 0.09
83704 | 2008-10-05 08:44 | 834.99.2 / 2 | 834 | 99 | 2 | 2 | OCR12VM | Tool Steel; High Alloyed; 4 Cold | 10 | 2008 | 11.1 | 11.36 | 11.75 | 11.35 | 0 | 0 | 0.3 | 0.25 | 0.7 | 0.73 | 0.85 | 0.74 | 0.72 | 0.76 | 0.85 | 0.76 | 0 | 0 | 0.2 | 0.13
83714 | 2008-10-06 14:00 | 834.92.1 / 2 | 834 | 92 | 1 | 2 | OCR12VM | Tool Steel; High Alloyed; 4 Cold | 10 | 2008 | 11.5 | 11.66 | 12 | 11.4 | 0 | 0 | 0.3 | 0.21 | 0.8 | 0.84 | 0.9 | 0.82 | 0.8 | 0.85 | 0.92 | 0.84 | 0 | 0 | 0.15 | 0.09
83735 | 2008-10-09 03:14 | 834.99.2 / 3 | 834 | 99 | 2 | 3 | OCR12VM | Tool Steel; High Alloyed; 4 Cold | 10 | 2008 | 11.1 | 11.36 | 11.75 | 11.45 | 0 | 0 | 0.3 | 0.21 | 0.7 | 0.73 | 0.85 | 0.74 | 0.9 | 0.94 | 1 | 0.96 | 0 | 0 | 0.2 | 0.05
83744 | 2008-10-10 18:14 | 834.55.2 / 5 | 834 | 55 | 2 | 5 | OCR12VM | Tool Steel; High Alloyed; 4 Cold | 10 | 2008 | 11.1 | 11.46 | 11.75 | 11.34 | 0 | 0 | 0.3 | 0.19 | 0.7 | 0.73 | 0.85 | 0.71 | 0.9 | 0.94 | 1 | 0.92 | 0 | 0 | 0.2 | 0.03
83758 | 2008-10-11 23:17 | 834.55.2 / 2 | 834 | 55 | 2 | 2 | OCR12VM | Tool Steel; High Alloyed; 4 Cold | 10 | 2008 | 11.1 | 11.46 | 11.75 | 11.44 | 0 | 0 | 0.3 | 0.22 | 0.7 | 0.73 | 0.85 | 0.72 | 0.72 | 0.76 | 0.85 | 0.73 | 0 | 0 | 0.2 | 0.06
83759 | 2008-10-12 01:14 | 834.55.2 / 5 | 834 | 55 | 2 | 5 | OCR12VM | Tool Steel; High Alloyed; 4 Cold | 10 | 2008 | 11.1 | 11.46 | 11.75 | 11.42 | 0 | 0 | 0.3 | 0.27 | 0.7 | 0.73 | 0.85 | 0.75 | 0.9 | 0.94 | 1 | 0.99 | 0 | 0 | 0.2 | 0.07
83760 | 2008-10-12 03:07 | 834.91.2 / 6 | 834 | 91 | 2 | 6 | OCR12VM | Tool Steel; High Alloyed; 4 Cold | 10 | 2008 | 11.5 | 11.65 | 12 | 11.71 | 0 | 0 | 0.25 | 0.19 | 0.75 | 0.78 | 0.8 | 0.77 | 0.9 | 0.95 | 1 | 0.92 | 0 | 0 | 0.15 | 0.07
83766 | 2008-10-12 16:38 | 834.92.1 / 19 | 834 | 92 | 1 | 19 | OCR12VM | Tool Steel; High Alloyed; 4 Cold | 10 | 2008 | 11.5 | 11.66 | 12 | 11.59 | 0 | 0 | 0.25 | 0.19 | 0.8 | 0.84 | 0.9 | 0.82 | 0.9 | 0.93 | 1 | 0.91 | 0 | 0 | 0.15 | 0.07
83782 | 2008-10-15 19:44 | 834.99.2 / 2 | 834 | 99 | 2 | 2 | OCR12VM | Tool Steel; High Alloyed; 4 Cold | 10 | 2008 | 11.1 | 11.36 | 11.75 | 11.5 | 0 | 0 | 0.3 | 0.22 | 0.7 | 0.73 | 0.85 | 0.76 | 0.72 | 0.76 | 0.85 | 0.77 | 0 | 0 | 0.2 | 0.06
83785 | 2008-10-16 01:55 | 834.79.2 / 1 | 834 | 79 | 2 | 1 | OCR12VM | Tool Steel; High Alloyed; 4 Cold | 10 | 2008 | 11.5 | 11.65 | 12 | 11.68 | 0 | 0 | 0.3 | 0.19 | 0.7 | 0.73 | 0.8 | 0.76 | 0.9 | 0.95 | 1 | 0.97 | 0 | 0 | 0.2 | 0.04
83790 | 2008-10-16 20:26 | 834.55.2 / 5 | 834 | 55 | 2 | 5 | OCR12VM | Tool Steel; High Alloyed; 4 Cold | 10 | 2008 | 11.1 | 11.46 | 11.75 | 11.49 | 0 | 0 | 0.3 | 0.23 | 0.7 | 0.73 | 0.85 | 0.75 | 0.9 | 0.94 | 1 | 0.97 | 0 | 0 | 0.2 | 0.04
83812 | 2008-10-18 22:05 | 834.79.2 / 1 | 834 | 79 | 2 | 1 | OCR12VM | Tool Steel; High Alloyed; 4 Cold | 10 | 2008 | 11.5 | 11.65 | 12 | 11.69 | 0 | 0 | 0.3 | 0.17 | 0.7 | 0.73 | 0.8 | 0.76 | 0.9 | 0.95 | 1 | 0.95 | 0 | 0 | 0.2 | 0.07
83814 | 2008-10-19 02:11 | 834.57.3 / 4 | 834 | 57 | 3 | 4 | OCR12VM | Tool Steel; High Alloyed; 4 Cold | 10 | 2008 | 11.1 | 11.46 | 11.75 | 11.59 | 0 | 0 | 0.25 | 0.19 | 0.7 | 0.73 | 0.85 | 0.76 | 0.9 | 0.94 | 1 | 0.97 | 0 | 0 | 0.15 | 0.05
83820 | 2008-10-19 15:30 | 834.57.3 / 22 | 834 | 57 | 3 | 22 | OCR12VM | Tool Steel; High Alloyed; 4 Cold | 10 | 2008 | 11.25 | 11.45 | 12 | 11.47 | 0 | 0 | 0.25 | 0.18 | 0.75 | 0.77 | 0.8 | 0.77 | 0.9 | 0.94 | 1 | 0.96 | 0 | 0 | 0.15 | 0.06
83827 | 2008-10-20 15:41 | 834.79.2 / 14 | 834 | 79 | 2 | 14 | OCR12VM | Tool Steel; High Alloyed; 4 Cold | 10 | 2008 | 11.5 | 11.65 | 12 | 11.79 | 0 | 0 | 0.25 | 0.15 | 0.7 | 0.73 | 0.8 | 0.74 | 0.9 | 0.95 | 1 | 0.94 | 0 | 0 | 0.15 | 0.03
83832 | 2008-10-21 01:59 | 834.57.3 / 23 | 834 | 57 | 3 | 23 | OCR12VM | Tool Steel; High Alloyed; 4 Cold | 10 | 2008 | 11.1 | 11.46 | 11.75 | 11.57 | 0 | 0 | 0.25 | 0.21 | 0.7 | 0.73 | 0.85 | 0.74 | 0.9 | 0.94 | 1 | 0.94 | 0 | 0 | 0.15 | 0.06
83837 | 2008-10-21 22:17 | 834.79.2 / 2 | 834 | 79 | 2 | 2 | OCR12VM | Tool Steel; High Alloyed; 4 Cold | 10 | 2008 | 11.5 | 11.65 | 12 | 11.78 | 0 | 0 | 0.3 | 0.23 | 0.7 | 0.73 | 0.8 | 0.75 | 0.9 | 0.95 | 1 | 0.94 | 0 | 0 | 0.2 | 0.04
83839 | 2008-10-22 02:05 | 834.89.2 / 10 | 834 | 89 | 2 | 10 | OCR12VM | Tool Steel; High Alloyed; 4 Cold | 10 | 2008 | 11.5 | 11.73 | 12 | 11.7 | 0 | 0 | 0.25 | 0.16 | 0.7 | 0.73 | 0.8 | 0.76 | 0.9 | 0.94 | 1 | 0.91 | 0 | 0 | 0.15 | 0.02
83840 | 2008-10-22 03:52 | 834.79.2 / 21 | 834 | 79 | 2 | 21 | OCR12VM | Tool Steel; High Alloyed; 4 Cold | 10 | 2008 | 11.5 | 11.65 | 12 | 11.7 | 0 | 0 | 0.3 | 0.17 | 0.7 | 0.73 | 0.8 | 0.73 | 0.9 | 0.95 | 1 | 0.93 | 0 | 0 | 0.2 | 0.02
83855 | 2008-10-24 14:00 | 834.57.3 / 15 | 834 | 57 | 3 | 15 | OCR12VM | Tool Steel; High Alloyed; 4 Cold | 10 | 2008 | 11.25 | 11.45 | 12 | 11.56 | 0 | 0 | 0.25 | 0.18 | 0.75 | 0.77 | 0.8 | 0.78 | 0.9 | 0.94 | 1 | 0.95 | 0 | 0 | 0.15 | 0.04
83877 | 2008-10-26 11:46 | 834.99.2 / 1 | 834 | 99 | 2 | 1 | OCR12VM | Tool Steel; High Alloyed; 4 Cold | 10 | 2008 | 11.1 | 11.36 | 11.75 | 11.39 | 0 | 0 | 0.3 | 0.19 | 0.7 | 0.73 | 0.85 | 0.75 | 0.72 | 0.76 | 0.85 | 0.77 | 0 | 0 | 0.2 | 0.09
83882 | 2008-10-26 22:27 | 834.79.2 / 1 | 834 | 79 | 2 | 1 | OCR12VM | Tool Steel; High Alloyed; 4 Cold | 10 | 2008 | 11.5 | 11.65 | 12 | 11.6 | 0 | 0 | 0.3 | 0.18 | 0.7 | 0.73 | 0.8 | 0.73 | 0.9 | 0.95 | 1 | 0.93 | 0 | 0 | 0.2 | 0.01
83885 | 2008-10-27 05:34 | 834.99.2 / 2 | 834 | 99 | 2 | 2 | OCR12VM | Tool Steel; High Alloyed; 4 Cold | 10 | 2008 | 11.1 | 11.36 | 11.75 | 11.47 | 0 | 0 | 0.3 | 0.19 | 0.7 | 0.73 | 0.85 | 0.76 | 0.72 | 0.76 | 0.85 | 0.77 | 0 | 0 | 0.2 | 0.04
83891 | 2008-10-28 01:09 | 834.89.2 / 4 | 834 | 89 | 2 | 4 | OCR12VM | Tool Steel; High Alloyed; 4 Cold | 10 | 2008 | 11.5 | 11.73 | 12 | 11.54 | 0 | 0 | 0.3 | 0.2 | 0.8 | 0.83 | 0.9 | 0.82 | 0.8 | 0.84 | 0.92 | 0.83 | 0 | 0 | 0.15 | 0.02
83892 | 2008-10-28 13:58 | 834.57.3 / 3 | 834 | 57 | 3 | 3 | OCR12VM | Tool Steel; High Alloyed; 4 Cold | 10 | 2008 | 11.1 | 11.46 | 11.75 | 11.3 | 0 | 0 | 0.25 | 0.21 | 0.7 | 0.73 | 0.85 | 0.73 | 0.72 | 0.76 | 0.85 | 0.81 | 0 | 0 | 0.15 | 0.01
83903 | 2008-10-30 15:19 | 834.79.2 / 1 | 834 | 79 | 2 | 1 | OCR12VM | Tool Steel; High Alloyed; 4 Cold | 10 | 2008 | 11.5 | 11.65 | 12 | 11.87 | 0 | 0 | 0.3 | 0.18 | 0.7 | 0.73 | 0.8 | 0.75 | 0.9 | 0.95 | 1 | 0.94 | 0 | 0 | 0.2 | 0.01
83904 | 2008-10-30 17:20 | 834.79.2 / 1 | 834 | 79 | 2 | 1 | OCR12VM | Tool Steel; High Alloyed; 4 Cold | 10 | 2008 | 11.5 | 11.65 | 12 | 11.72 | 0 | 0 | 0.3 | 0.19 | 0.7 | 0.73 | 0.8 | 0.71 | 0.9 | 0.95 | 1 | 0.92 | 0 | 0 | 0.2 | 0.01
83907 | 2008-10-31 01:08 | 834.57.3 / 4 | 834 | 57 | 3 | 4 | OCR12VM | Tool Steel; High Alloyed; 4 Cold | 10 | 2008 | 11.1 | 11.46 | 11.75 | 11.43 | 0 | 0 | 0.25 | 0.23 | 0.7 | 0.73 | 0.85 | 0.75 | 0.9 | 0.94 | 1 | 0.95 | 0 | 0 | 0.15 | 0.03
83925 | 2008-11-04 05:20 | 834.79.2 / 1 | 834 | 79 | 2 | 1 | OCR12VM | Tool Steel; High Alloyed; 4 Cold | 11 | 2008 | 11.5 | 11.65 | 12 | 11.6 | 0 | 0 | 0.3 | 0.19 | 0.7 | 0.73 | 0.8 | 0.72 | 0.9 | 0.95 | 1 | 0.94 | 0 | 0 | 0.2 | 0.02
83926 | 2008-11-04 14:00 | 834.89.2 / 5 | 834 | 89 | 2 | 5 | OCR12VM | Tool Steel; High Alloyed; 4 Cold | 11 | 2008 | 11.5 | 11.73 | 12 | 11.7 | 0 | 0 | 0.3 | 0.21 | 0.7 | 0.73 | 0.8 | 0.73 | 0.9 | 0.92 | 1 | 0.94 | 0 | 0 | 0.15 | 0.02
83947 | 2008-11-06 20:26 | 834.55.2 / 2 | 834 | 55 | 2 | 2 | OCR12VM | Tool Steel; High Alloyed; 4 Cold | 11 | 2008 | 11.1 | 11.46 | 11.75 | 11.48 | 0 | 0 | 0.3 | 0.27 | 0.7 | 0.73 | 0.85 | 0.73 | 0.72 | 0.76 | 0.85 | 0.76 | 0 | 0 | 0.2 | 0.05
83958 | 2008-11-08 02:21 | 834.55.2 / 5 | 834 | 55 | 2 | 5 | OCR12VM | Tool Steel; High Alloyed; 4 Cold | 11 | 2008 | 11.1 | 11.46 | 11.75 | 11.47 | 0 | 0 | 0.3 | 0.19 | 0.7 | 0.73 | 0.85 | 0.74 | 0.9 | 0.94 | 1 | 0.95 | 0 | 0 | 0.2 | 0.03
83959 | 2008-11-08 04:05 | 834.92.1 / 7 | 834 | 92 | 1 | 7 | OCR12VM | Tool Steel; High Alloyed; 4 Cold | 11 | 2008 | 11.5 | 11.66 | 11.75 | 11.65 | 0 | 0 | 0.25 | 0.25 | 0.7 | 0.73 | 0.8 | 0.82 | 0.9 | 0.94 | 1 | 0.82 | 0 | 0 | 0.15 | 0.05
83966 | 2008-11-08 20:52 | 834.57.3 / 3 | 834 | 57 | 3 | 3 | OCR12VM | Tool Steel; High Alloyed; 4 Cold | 11 | 2008 | 11.1 | 11.46 | 11.75 | 11.45 | 0 | 0 | 0.25 | 0.22 | 0.7 | 0.73 | 0.85 | 0.73 | 0.72 | 0.76 | 0.85 | 0.76 | 0 | 0 | 0.15 | 0.05
83983 | 2008-11-10 14:01 | 834.57.3 / 3 | 834 | 57 | 3 | 3 | OCR12VM | Tool Steel; High Alloyed; 4 Cold | 11 | 2008 | 11.1 | 11.46 | 11.75 | 11.41 | 0 | 0 | 0.25 | 0.21 | 0.7 | 0.73 | 0.85 | 0.75 | 0.72 | 0.76 | 0.85 | 0.78 | 0 | 0 | 0.15 | 0.04
83984 | 2008-11-10 15:31 | 834.92.1 / 10 | 834 | 92 | 1 | 10 | OCR12VM | Tool Steel; High Alloyed; 4 Cold | 11 | 2008 | 11.5 | 11.66 | 12 | 11.71 | 0 | 0 | 0.25 | 0.2 | 0.8 | 0.84 | 0.9 | 0.84 | 0.8 | 0.85 | 0.92 | 0.86 | 0 | 0 | 0.15 | 0.04
83987 | 2008-11-10 21:16 | 834.55.2 / 5 | 834 | 55 | 2 | 5 | OCR12VM | Tool Steel; High Alloyed; 4 Cold | 11 | 2008 | 11.1 | 11.46 | 11.75 | 11.49 | 0 | 0 | 0.3 | 0.21 | 0.7 | 0.73 | 0.85 | 0.73 | 0.9 | 0.94 | 1 | 0.95 | 0 | 0 | 0.2 | 0.05
84004 | 2008-11-13 00:14 | 834.84.2 / 2 | 834 | 84 | 2 | 2 | OCR12VM | Tool Steel; High Alloyed; 4 Cold | 11 | 2008 | 11.1 | 11.43 | 11.75 | 11.71 | 0 | 0 | 0.3 | 0.36 | 0.7 | 0.73 | 0.85 | 0.73 | 0.72 | 0.76 | 0.85 | 0.94 | 0 | 0 | 0.2 | 0.08
84005 | 2008-11-13 02:46 | 834.84.2 / 2 | 834 | 84 | 2 | 2 | OCR12VM | Tool Steel; High Alloyed; 4 Cold | 11 | 2008 | 11.1 | 11.43 | 11.75 | 11.49 | 0 | 0 | 0.3 | 0.24 | 0.7 | 0.73 | 0.85 | 0.75 | 0.72 | 0.76 | 0.85 | 0.77 | 0 | 0 | 0.2 | 0.04
84025 | 2008-11-15 16:43 | 834.99.2 / 2 | 834 | 99 | 2 | 2 | OCR12VM | Tool Steel; High Alloyed; 4 Cold | 11 | 2008 | 11.1 | 11.36 | 11.75 | 11.43 | 0 | 0 | 0.3 | 0.2 | 0.7 | 0.73 | 0.85 | 0.72 | 0.72 | 0.76 | 0.85 | 0.75 | 0 | 0 | 0.2 | 0.05
84037 | 2008-11-16 17:32 | 834.57.3 / 3 | 834 | 57 | 3 | 3 | OCR12VM | Tool Steel; High Alloyed; 4 Cold | 11 | 2008 | 11.1 | 11.46 | 11.75 | 11.48 | 0 | 0 | 0.25 | 0.22 | 0.7 | 0.73 | 0.85 | 0.77 | 0.72 | 0.76 | 0.85 | 0.75 | 0 | 0 | 0.15 | 0.07
84052 | 2008-11-18 20:40 | 834.79.2 / 1 | 834 | 79 | 2 | 1 | OCR12VM | Tool Steel; High Alloyed; 4 Cold | 11 | 2008 | 11.5 | 11.65 | 12 | 11.85 | 0 | 0 | 0.3 | 0.17 | 0.7 | 0.73 | 0.8 | 0.74 | 0.9 | 0.95 | 1 | 0.95 | 0 | 0 | 0.2 | 0.03
84053 | 2008-11-18 22:36 | 834.57.3 / 6 | 834 | 57 | 3 | 6 | OCR12VM | Tool Steel; High Alloyed; 4 Cold | 11 | 2008 | 11.1 | 11.46 | 11.75 | 11.3 | 0 | 0 | 0.25 | 0.23 | 0.7 | 0.73 | 0.85 | 0.74 | 0.9 | 0.94 | 1 | 0.94 | 0 | 0 | 0.15 | 0.07
84070 | 2008-11-21 00:15 | 834.57.3 / 4 | 834 | 57 | 3 | 4 | OCR12VM | Tool Steel; High Alloyed; 4 Cold | 11 | 2008 | 11.1 | 11.46 | 11.75 | 11.5 | 0 | 0 | 0.25 | 0.22 | 0.7 | 0.73 | 0.85 | 0.73 | 0.9 | 0.94 | 1 | 0.93 | 0 | 0 | 0.15 | 0.06
84072 | 2008-11-21 03:48 | 834.55.2 / 7 | 834 | 55 | 2 | 7 | OCR12VM | Tool Steel; High Alloyed; 4 Cold | 11 | 2008 | 11.1 | 11.46 | 11.75 | 11.39 | 0 | 0 | 0.3 | 0.23 | 0.7 | 0.73 | 0.85 | 0.77 | 0.9 | 0.93 | 1 | 0.97 | 0 | 0 | 0.2 | 0.06
84093 | 2008-11-23 08:26 | 834.79.2 / 1 | 834 | 79 | 2 | 1 | OCR12VM | Tool Steel; High Alloyed; 4 Cold | 11 | 2008 | 11.5 | 11.65 | 12 | 11.67 | 0 | 0 | 0.3 | 0.2 | 0.7 | 0.73 | 0.8 | 0.74 | 0.9 | 0.95 | 1 | 0.95 | 0 | 0 | 0.2 | 0.04
84094 | 2008-11-23 10:00 | 834.99.2 / 29 | 834 | 99 | 2 | 29 | OCR12VM | Tool Steel; High Alloyed; 4 Cold | 11 | 2008 | 12 | 12.26 | 13 | 12.28 | 0 | 0 | 0.25 | 0.22 | 0.9 | 0.93 | 1 | 0.92 | 0.72 | 0.76 | 0.85 | 0.76 | 0 | 0 | 0.15 | 0.06
84102 | 2008-11-24 02:31 | 834.79.2 / 1 | 834 | 79 | 2 | 1 | OCR12VM | Tool Steel; High Alloyed; 4 Cold | 11 | 2008 | 11.5 | 11.65 | 12 | 11.67 | 0 | 0 | 0.3 | 0.18 | 0.7 | 0.73 | 0.8 | 0.74 | 0.9 | 0.95 | 1 | 0.93 | 0 | 0 | 0.2 | 0.05
84103 | 2008-11-24 04:22 | 834.99.2 / 1 | 834 | 99 | 2 | 1 | OCR12VM | Tool Steel; High Alloyed; 4 Cold | 11 | 2008 | 11.1 | 11.36 | 11.75 | 11.48 | 0 | 0 | 0.3 | 0.18 | 0.7 | 0.73 | 0.85 | 0.74 | 0.72 | 0.76 | 0.85 | 0.75 | 0 | 0 | 0.2 | 0.09
84111 | 2008-11-27 05:59 | 834.79.2 / 21 | 834 | 79 | 2 | 21 | OCR12VM | Tool Steel; High Alloyed; 4 Cold | 11 | 2008 | 11.5 | 11.65 | 12 | 11.71 | 0 | 0 | 0.3 | 0.23 | 0.7 | 0.73 | 0.8 | 0.75 | 0.9 | 0.95 | 1 | 0.97 | 0 | 0 | 0.2 | 0.06
84112 | 2008-11-27 14:01 | 834.99.2 / 2 | 834 | 99 | 2 | 2 | OCR12VM | Tool Steel; High Alloyed; 4 Cold | 11 | 2008 | 11.1 | 11.36 | 11.75 | 11.37 | 0 | 0 | 0.3 | 0.21 | 0.7 | 0.73 | 0.85 | 0.75 | 0.72 | 0.76 | 0.85 | 0.75 | 0 | 0 | 0.2 | 0.04
84129 | 2008-11-29 15:59 | 834.79.2 / 21 | 834 | 79 | 2 | 21 | OCR12VM | Tool Steel; High Alloyed; 4 Cold | 11 | 2008 | 11.5 | 11.65 | 12 | 11.76 | 0 | 0 | 0.3 | 0.19 | 0.7 | 0.73 | 0.8 | 0.72 | 0.9 | 0.95 | 1 | 0.92 | 0 | 0 | 0.2 | 0.05
84140 | 2008-11-30 14:02 | 834.99.2 / 2 | 834 | 99 | 2 | 2 | OCR12VM | Tool Steel; High Alloyed; 4 Cold | 11 | 2008 | 11.1 | 11.36 | 11.75 | 11.29 | 0 | 0 | 0.3 | 0.17 | 0.7 | 0.73 | 0.85 | 0.74 | 0.72 | 0.76 | 0.85 | 0.73 | 0 | 0 | 0.2 | 0.08
84146 | 2008-12-01 02:59 | 834.79.2 / 1 | 834 | 79 | 2 | 1 | OCR12VM | Tool Steel; High Alloyed; 4 Cold | 12 | 2008 | 11.5 | 11.65 | 12 | 11.6 | 0 | 0 | 0.3 | 0.23 | 0.7 | 0.73 | 0.8 | 0.72 | 0.9 | 0.95 | 1 | 0.93 | 0 | 0 | 0.2 | 0.06
84147 | 2008-12-01 04:37 | 834.92.1 / 19 | 834 | 92 | 1 | 19 | OCR12VM | Tool Steel; High Alloyed; 4 Cold | 12 | 2008 | 11.5 | 11.66 | 12 | 11.73 | 0 | 0 | 0.25 | 0.2 | 0.8 | 0.84 | 0.9 | 0.84 | 0.9 | 0.93 | 1 | 0.94 | 0 | 0 | 0.15 | 0.03
84148 | 2008-12-01 06:21 | 834.92.1 / 2 | 834 | 92 | 1 | 2 | OCR12VM | Tool Steel; High Alloyed; 4 Cold | 12 | 2008 | 11.5 | 11.66 | 12 | 11.6 | 0 | 0 | 0.3 | 0.21 | 0.8 | 0.84 | 0.9 | 0.86 | 0.8 | 0.85 | 0.92 | 0.87 | 0 | 0 | 0.15 | 0.08
84153 | 2008-12-03 23:18 | 834.79.2 / 1 | 834 | 79 | 2 | 1 | OCR12VM | Tool Steel; High Alloyed; 4 Cold | 12 | 2008 | 11.5 | 11.65 | 12 | 11.56 | 0 | 0 | 0.3 | 0.21 | 0.7 | 0.73 | 0.8 | 0.72 | 0.9 | 0.95 | 1 | 0.93 | 0 | 0 | 0.2 | 0.06
84154 | 2008-12-04 14:00 | 834.99.2 / 1 | 834 | 99 | 2 | 1 | OCR12VM | Tool Steel; High Alloyed; 4 Cold | 12 | 2008 | 11.1 | 11.36 | 11.75 | 11.45 | 0 | 0 | 0.3 | 0.24 | 0.7 | 0.73 | 0.85 | 0.78 | 0.72 | 0.76 | 0.85 | 0.8 | 0 | 0 | 0.2 | 0.06
84158 | 2008-12-04 22:24 | 834.57.3 / 3 | 834 | 57 | 3 | 3 | OCR12VM | Tool Steel; High Alloyed; 4 Cold | 12 | 2008 | 11.1 | 11.46 | 11.75 | 11.4 | 0 | 0 | 0.25 | 0.26 | 0.7 | 0.73 | 0.85 | 0.72 | 0.72 | 0.76 | 0.85 | 0.75 | 0 | 0 | 0.15 | 0.05
84172 | 2008-12-07 18:12 | 834.99.2 / 2 | 834 | 99 | 2 | 2 | OCR12VM | Tool Steel; High Alloyed; 4 Cold | 12 | 2008 | 11.1 | 11.36 | 11.75 | 11.37 | 0 | 0 | 0.3 | 0.24 | 0.7 | 0.73 | 0.85 | 0.74 | 0.72 | 0.76 | 0.85 | 0.76 | 0 | 0 | 0.2 | 0.05
84189 | 2008-12-11 19:36 | 834.57.3 / 3 | 834 | 57 | 3 | 3 | OCR12VM | Tool Steel; High Alloyed; 4 Cold | 12 | 2008 | 11.1 | 11.46 | 11.75 | 11.22 | 0 | 0 | 0.25 | 0.19 | 0.7 | 0.73 | 0.85 | 0.74 | 0.72 | 0.76 | 0.85 | 0.74 | 0 | 0 | 0.15 | 0.06
84197 | 2008-12-15 18:30 | 834.57.3 / 3 | 834 | 57 | 3 | 3 | OCR12VM | Tool Steel; High Alloyed; 4 Cold | 12 | 2008 | 11.1 | 11.46 | 11.75 | 11.45 | 0 | 0 | 0.25 | 0.22 | 0.7 | 0.73 | 0.85 | 0.76 | 0.72 | 0.76 | 0.85 | 0.76 | 0 | 0 | 0.15 | 0.1
84212 | 2008-12-18 21:27 | 834.57.3 / 3 | 834 | 57 | 3 | 3 | OCR12VM | Tool Steel; High Alloyed; 4 Cold | 12 | 2008 | 11.1 | 11.46 | 11.75 | 11.47 | 0 | 0 | 0.25 | 0.25 | 0.7 | 0.73 | 0.85 | 0.75 | 0.72 | 0.76 | 0.85 | 0.77 | 0 | 0 | 0.15 | 0.06
84216 | 2008-12-19 17:50 | 834.57.3 / 3 | 834 | 57 | 3 | 3 | OCR12VM | Tool Steel; High Alloyed; 4 Cold | 12 | 2008 | 11.1 | 11.46 | 11.75 | 11.4 | 0 | 0 | 0.25 | 0.21 | 0.7 | 0.73 | 0.85 | 0.75 | 0.72 | 0.76 | 0.85 | 0.76 | 0 | 0 | 0.15 | 0.05
84228 | 2008-12-21 19:25 | 834.57.3 / 3 | 834 | 57 | 3 | 3 | OCR12VM | Tool Steel; High Alloyed; 4 Cold | 12 | 2008 | 11.1 | 11.46 | 11.75 | 11.48 | 0 | 0 | 0.25 | 0.23 | 0.7 | 0.73 | 0.85 | 0.73 | 0.72 | 0.76 | 0.85 | 0.77 | 0 | 0 | 0.15 | 0.07
84229 | 2008-12-21 21:02 | 834.57.3 / 3 | 834 | 57 | 3 | 3 | OCR12VM | Tool Steel; High Alloyed; 4 Cold | 12 | 2008 | 11.1 | 11.46 | 11.75 | 11.25 | 0 | 0 | 0.25 | 0.28 | 0.7 | 0.73 | 0.85 | 0.74 | 0.72 | 0.76 | 0.85 | 0.79 | 0 | 0 | 0.15 | 0.13
84240 | 2008-12-28 20:48 | 834.79.2 / 14 | 834 | 79 | 2 | 14 | OCR12VM | Tool Steel; High Alloyed; 4 Cold | 12 | 2008 | 11.5 | 11.65 | 12 | 11.76 | 0 | 0 | 0.25 | 0.21 | 0.7 | 0.73 | 0.8 | 0.74 | 0.9 | 0.95 | 1 | 0.93 | 0 | 0 | 0.15 | 0.05
84249 | 2009-01-04 18:11 | 834.99.2 / 2 | 834 | 99 | 2 | 2 | OCR12VM | Tool Steel; High Alloyed; 4 Cold | 1 | 2009 | 11.1 | 11.36 | 11.75 | 11.17 | 0 | 0 | 0.3 | 0.36 | 0.7 | 0.73 | 0.85 | 0.71 | 0.72 | 0.76 | 0.85 | 0.74 | 0 | 0 | 0.2 | 0.08
84256 | 2009-01-07 23:13 | 834.99.2 / 1 | 834 | 99 | 2 | 1 | OCR12VM | Tool Steel; High Alloyed; 4 Cold | 1 | 2009 | 11.1 | 11.36 | 11.75 | 11.25 | 0 | 0 | 0.3 | 0.24 | 0.7 | 0.73 | 0.85 | 0.75 | 0.72 | 0.76 | 0.85 | 0.76 | 0 | 0 | 0.2 | 0.07
84257 | 2009-01-08 01:25 | 834.79.2 / 1 | 834 | 79 | 2 | 1 | OCR12VM | Tool Steel; High Alloyed; 4 Cold | 1 | 2009 | 11.5 | 11.65 | 12 | 11.66 | 0 | 0 | 0.3 | 0.2 | 0.7 | 0.73 | 0.8 | 0.73 | 0.9 | 0.95 | 1 | 0.95 | 0 | 0 | 0.2 | 0.03
84272 | 2009-01-09 21:06 | 834.57.3 / 3 | 834 | 57 | 3 | 3 | OCR12VM | Tool Steel; High Alloyed; 4 Cold | 1 | 2009 | 11.1 | 11.46 | 11.75 | 11.65 | 0 | 0 | 0.25 | 0.22 | 0.7 | 0.73 | 0.85 | 0.77 | 0.72 | 0.76 | 0.85 | 0.78 | 0 | 0 | 0.15 | 0.06
84295 | 2009-01-12 00:18 | 834.93.2 / 6 | 834 | 93 | 2 | 6 | OCR12VM | Tool Steel; High Alloyed; 4 Cold | 1 | 2009 | 12 | 12.3 | 13 | 12.31 | 0 | 0 | 0.3 | 0.25 | 0.9 | 0.93 | 1.2 | 0.97 | 0.62 | 0.67 | 0.75 | 0.66 | 0 | 0 | 0.2 | 0.06
84302 | 2009-01-15 00:50 | 834.99.2 / 2 | 834 | 99 | 2 | 2 | OCR12VM | Tool Steel; High Alloyed; 4 Cold | 1 | 2009 | 11.1 | 11.36 | 11.75 | 11.4 | 0 | 0 | 0.3 | 0.21 | 0.7 | 0.73 | 0.85 | 0.77 | 0.72 | 0.76 | 0.85 | 0.76 | 0 | 0 | 0.2 | 0.07
84318 | 2009-01-17 04:26 | 834.79.2 / 21 | 834 | 79 | 2 | 21 | OCR12VM | Tool Steel; High Alloyed; 4 Cold | 1 | 2009 | 11.5 | 11.65 | 12 | 11.61 | 0 | 0 | 0.3 | 0.24 | 0.7 | 0.73 | 0.8 | 0.76 | 0.9 | 0.95 | 1 | 0.93 | 0 | 0 | 0.2 | 0.1
84319 | 2009-01-17 06:38 | 834.79.2 / 1 | 834 | 79 | 2 | 1 | OCR12VM | Tool Steel; High Alloyed; 4 Cold | 1 | 2009 | 11.5 | 11.65 | 12 | 11.6 | 0 | 0 | 0.3 | 0.24 | 0.7 | 0.73 | 0.8 | 0.72 | 0.9 | 0.95 | 1 | 0.91 | 0 | 0 | 0.2 | 0.04
84320 | 2009-01-17 08:41 | 834.57.3 / 3 | 834 | 57 | 3 | 3 | OCR12VM | Tool Steel; High Alloyed; 4 Cold | 1 | 2009 | 11.1 | 11.46 | 11.75 | 11.4 | 0 | 0 | 0.25 | 0.22 | 0.7 | 0.73 | 0.85 | 0.72 | 0.72 | 0.76 | 0.85 | 0.74 | 0 | 0 | 0.15 | 0.06
84327 | 2009-01-18 00:13 | 834.84.2 / 2 | 834 | 84 | 2 | 2 | OCR12VM | Tool Steel; High Alloyed; 4 Cold | 1 | 2009 | 11.1 | 11.43 | 11.75 | 11.4 | 0 | 0 | 0.3 | 0.24 | 0.7 | 0.73 | 0.85 | 0.78 | 0.72 | 0.76 | 0.85 | 0.76 | 0 | 0 | 0.2 | 0.05
84329 | 2009-01-18 03:51 | 834.79.2 / 21 | 834 | 79 | 2 | 21 | OCR12VM | Tool Steel; High Alloyed; 4 Cold | 1 | 2009 | 11.5 | 11.65 | 12 | 11.63 | 0 | 0 | 0.3 | 0.22 | 0.7 | 0.73 | 0.8 | 0.73 | 0.9 | 0.95 | 1 | 0.93 | 0 | 0 | 0.2 | 0.05
84339 | 2009-01-19 01:25 | 834.99.2 / 2 | 834 | 99 | 2 | 2 | OCR12VM | Tool Steel; High Alloyed; 4 Cold | 1 | 2009 | 11.1 | 11.36 | 11.75 | 11.35 | 0 | 0 | 0.3 | 0.22 | 0.7 | 0.73 | 0.85 | 0.74 | 0.72 | 0.76 | 0.85 | 0.76 | 0 | 0 | 0.2 | 0.05
84354 | 2009-01-22 02:01 | 834.57.3 / 3 | 834 | 57 | 3 | 3 | OCR12VM | Tool Steel; High Alloyed; 4 Cold | 1 | 2009 | 11.1 | 11.46 | 11.75 | 11.41 | 0 | 0 | 0.25 | 0.24 | 0.7 | 0.73 | 0.85 | 0.75 | 0.72 | 0.76 | 0.85 | 0.75 | 0 | 0 | 0.15 | 0.05
84359 | 2009-01-22 17:55 | 834.92.1 / 7 | 834 | 92 | 1 | 7 | OCR12VM | Tool Steel; High Alloyed; 4 Cold | 1 | 2009 | 11.5 | 11.66 | 11.75 | 11.68 | 0 | 0 | 0.25 | 0.2 | 0.7 | 0.73 | 0.8 | 0.83 | 0.9 | 0.94 | 1 | 0.83 | 0 | 0 | 0.15 | 0.04
84363 | 2009-01-23 02:20 | 834.92.1 / 2 | 834 | 92 | 1 | 2 | OCR12VM | Tool Steel; High Alloyed; 4 Cold | 1 | 2009 | 11.5 | 11.66 | 12 | 11.65 | 0 | 0 | 0.3 | 0.23 | 0.8 | 0.84 | 0.9 | 0.85 | 0.8 | 0.85 | 0.92 | 0.84 | 0 | 0 | 0.15 | 0.05
84386 | 2009-01-28 22:35 | 834.57.3 / 3 | 834 | 57 | 3 | 3 | OCR12VM | Tool Steel; High Alloyed; 4 Cold | 1 | 2009 | 11.1 | 11.46 | 11.75 | 11.29 | 0 | 0 | 0.25 | 0.23 | 0.7 | 0.73 | 0.85 | 0.76 | 0.72 | 0.76 | 0.85 | 0.77 | 0 | 0 | 0.15 | 0.04
84410 | 2009-01-31 13:34 | 834.57.3 / 3 | 834 | 57 | 3 | 3 | OCR12VM | Tool Steel; High Alloyed; 4 Cold | 1 | 2009 | 11.1 | 11.46 | 11.75 | 11.18 | 0 | 0 | 0.25 | 0.25 | 0.7 | 0.73 | 0.85 | 0.71 | 0.72 | 0.76 | 0.85 | 0.74 | 0 | 0 | 0.15 | 0.06
84411 | 2009-01-31 15:28 | 834.92.1 / 17 | 834 | 92 | 1 | 17 | OCR12VM | Tool Steel; High Alloyed; 4 Cold | 1 | 2009 | 11.5 | 11.66 | 12 | 11.64 | 0 | 0 | 0.25 | 0.24 | 0.8 | 0.84 | 0.9 | 0.85 | 0.8 | 0.85 | 1 | 0.84 | 0 | 0 | 0.15 | 0.08
84412 | 2009-01-31 17:27 | 834.92.1 / 18 | 834 | 92 | 1 | 18 | OCR12VM | Tool Steel; High Alloyed; 4 Cold | 1 | 2009 | 11.5 | 11.66 | 12 | 11.74 | 0 | 0 | 0.3 | 0.22 | 0.7 | 0.74 | 0.8 | 0.75 | 0.9 | 0.94 | 1 | 0.92 | 0 | 0 | 0.15 | 0.06
84470 | 2009-02-09 00:18 | 834.57.3 / 3 | 834 | 57 | 3 | 3 | OCR12VM | Tool Steel; High Alloyed; 4 Cold | 2 | 2009 | 11.1 | 11.46 | 11.75 | 11.36 | 0 | 0 | 0.25 | 0.23 | 0.7 | 0.73 | 0.85 | 0.72 | 0.72 | 0.76 | 0.85 | 0.74 | 0 | 0 | 0.15 | 0.04
84481 | 2009-02-12 14:01 | 834.99.2 / 2 | 834 | 99 | 2 | 2 | OCR12VM | Tool Steel; High Alloyed; 4 Cold | 2 | 2009 | 11.1 | 11.36 | 11.75 | 11.4 | 0 | 0 | 0.3 | 0.25 | 0.7 | 0.73 | 0.85 | 0.73 | 0.72 | 0.76 | 0.85 | 0.76 | 0 | 0 | 0.2 | 0.09
84493 | 2009-02-13 21:16 | 834.55.2 / 2 | 834 | 55 | 2 | 2 | OCR12VM | Tool Steel; High Alloyed; 4 Cold | 2 | 2009 | 11.1 | 11.46 | 11.75 | 11.47 | 0 | 0 | 0.3 | 0.28 | 0.7 | 0.73 | 0.85 | 0.73 | 0.72 | 0.76 | 0.85 | 0.75 | 0 | 0 | 0.2 | 0.06
84495 | 2009-02-14 01:22 | 834.79.2 / 21 | 834 | 79 | 2 | 21 | OCR12VM | Tool Steel; High Alloyed; 4 Cold | 2 | 2009 | 11.5 | 11.65 | 12 | 11.93 | 0 | 0 | 0.3 | 0.17 | 0.7 | 0.73 | 0.8 | 0.75 | 0.9 | 0.95 | 1 | 0.95 | 0 | 0 | 0.2 | 0.03
84496 | 2009-02-14 03:02 | 834.79.2 / 1 | 834 | 79 | 2 | 1 | OCR12VM | Tool Steel; High Alloyed; 4 Cold | 2 | 2009 | 11.5 | 11.65 | 12 | 11.57 | 0 | 0 | 0.3 | 0.17 | 0.7 | 0.73 | 0.8 | 0.74 | 0.9 | 0.95 | 1 | 0.94 | 0 | 0 | 0.2 | 0.04
84531 | 2009-02-19 01:00 | 834.57.3 / 3 | 834 | 57 | 3 | 3 | OCR12VM | Tool Steel; High Alloyed; 4 Cold | 2 | 2009 | 11.1 | 11.46 | 11.75 | 11.37 | 0 | 0 | 0.25 | 0.24 | 0.7 | 0.73 | 0.85 | 0.74 | 0.72 | 0.76 | 0.85 | 0.76 | 0 | 0 | 0.15 | 0.05
84537 | 2009-02-19 19:16 | 834.57.3 / 3 | 834 | 57 | 3 | 3 | OCR12VM | Tool Steel; High Alloyed; 4 Cold | 2 | 2009 | 11.1 | 11.46 | 11.75 | 11.37 | 0 | 0 | 0.25 | 0.21 | 0.7 | 0.73 | 0.85 | 0.74 | 0.72 | 0.76 | 0.85 | 0.75 | 0 | 0 | 0.15 | 0.04
84565 | 2009-02-27 03:05 | 834.79.2 / 21 | 834 | 79 | 2 | 21 | OCR12VM | Tool Steel; High Alloyed; 4 Cold | 2 | 2009 | 11.5 | 11.65 | 12 | 11.74 | 0 | 0 | 0.3 | 0.17 | 0.7 | 0.73 | 0.8 | 0.72 | 0.9 | 0.95 | 1 | 0.95 | 0 | 0 | 0.2 | 0.04
84585 | 2009-03-01 07:26 | 834.79.2 / 22 | 834 | 79 | 2 | 22 | OCR12VM | Tool Steel; High Alloyed; 4 Cold | 3 | 2009 | 11.5 | 11.65 | 12 | 11.65 | 0 | 0 | 0.3 | 0.2 | 0.7 | 0.73 | 0.8 | 0.71 | 0.7 | 0.74 | 0.8 | 0.72 | 0 | 0 | 0.2 | 0.02
84586 | 2009-03-01 09:10 | 834.93.2 / 16 | 834 | 93 | 2 | 16 | OCR12VM | Tool Steel; High Alloyed; 4 Cold | 3 | 2009 | 12 | 12.3 | 13 | 12.29 | 0 | 0 | 0.3 | 0.23 | 0.9 | 0.93 | 1 | 0.96 | 0.7 | 0.74 | 0.8 | 0.75 | 0 | 0 | 0.2 | 0.05
84593 | 2009-03-01 23:06 | 834.92.1 / 11 | 834 | 92 | 1 | 11 | OCR12VM | Tool Steel; High Alloyed; 4 Cold | 3 | 2009 | 11.5 | 11.66 | 12 | 11.61 | 0 | 0 | 0.3 | 0.22 | 0.8 | 0.84 | 0.9 | 0.85 | 0.9 | 0.94 | 1 | 0.93 | 0 | 0 | 0.15 | 0.04
84602 | 2009-03-05 01:06 | 834.99.2 / 2 | 834 | 99 | 2 | 2 | OCR12VM | Tool Steel; High Alloyed; 4 Cold | 3 | 2009 | 11.1 | 11.36 | 11.75 | 11.5 | 0 | 0 | 0.3 | 0.24 | 0.7 | 0.73 | 0.85 | 0.73 | 0.72 | 0.76 | 0.85 | 0.76 | 0 | 0 | 0.2 | 0.03
84618 | 2009-03-07 03:54 | 834.99.2 / 1 | 834 | 99 | 2 | 1 | OCR12VM | Tool Steel; High Alloyed; 4 Cold | 3 | 2009 | 11.1 | 11.36 | 11.75 | 11.28 | 0 | 0 | 0.3 | 0.29 | 0.7 | 0.73 | 0.85 | 0.75 | 0.72 | 0.76 | 0.85 | 0.74 | 0 | 0 | 0.2 | 0.07
84619 | 2009-03-07 06:44 | 834.57.3 / 3 | 834 | 57 | 3 | 3 | OCR12VM | Tool Steel; High Alloyed; 4 Cold | 3 | 2009 | 11.1 | 11.46 | 11.75 | 11.32 | 0 | 0 | 0.25 | 0.24 | 0.7 | 0.73 | 0.85 | 0.73 | 0.72 | 0.76 | 0.85 | 0.77 | 0 | 0 | 0.15 | 0.04
84647 | 2009-03-12 05:38 | 834.99.2 / 2 | 834 | 99 | 2 | 2 | OCR12VM | Tool Steel; High Alloyed; 4 Cold | 3 | 2009 | 11.1 | 11.36 | 11.75 | 11.52 | 0 | 0 | 0.3 | 0.25 | 0.7 | 0.73 | 0.85 | 0.76 | 0.72 | 0.76 | 0.85 | 0.78 | 0 | 0 | 0.2 | 0.05
84677 | 2009-03-15 16:06 | 834.57.3 / 1 | 834 | 57 | 3 | 1 | OCR12VM | Tool Steel; High Alloyed; 4 Cold | 3 | 2009 | 11.1 | 11.46 | 11.75 | 11.42 | 0 | 0 | 0.25 | 0.22 | 0.7 | 0.73 | 0.85 | 0.75 | 0.72 | 0.76 | 0.85 | 0.76 | 0 | 0 | 0.15 | 0.06
84700 | 2009-03-19 21:24 | 834.92.1 / 2 | 834 | 92 | 1 | 2 | OCR12VM | Tool Steel; High Alloyed; 4 Cold | 3 | 2009 | 11.5 | 11.66 | 12 | 11.68 | 0 | 0 | 0.3 | 0.25 | 0.8 | 0.84 | 0.9 | 0.85 | 0.8 | 0.85 | 0.92 | 0.86 | 0 | 0 | 0.15 | 0.03
84726 | 2009-03-29 17:53 | 834.93.2 / 17 | 834 | 93 | 2 | 17 | OCR12VM | Tool Steel; High Alloyed; 4 Cold | 3 | 2009 | 11 | 11.33 | 12 | 11.5 | 0 | 0 | 0.3 | 0.26 | 0.7 | 0.73 | 0.8 | 0.75 | 0.7 | 0.74 | 1 | 0.79 | 0 | 0 | 0.2 | 0.05
84765 | 2009-04-05 13:50 | 834.92.1 / 2 | 834 | 92 | 1 | 2 | OCR12VM | Tool Steel; High Alloyed; 4 Cold | 4 | 2009 | 11.5 | 11.66 | 12 | 11.85 | 0 | 0 | 0.3 | 0.25 | 0.8 | 0.84 | 0.9 | 0.82 | 0.8 | 0.85 | 0.92 | 0.85 | 0 | 0 | 0.15 | 0.05
84791 | 2009-04-10 22:49 | 834.57.3 / 1 | 834 | 57 | 3 | 1 | OCR12VM | Tool Steel; High Alloyed; 4 Cold | 4 | 2009 | 11.1 | 11.46 | 11.75 | 11.41 | 0 | 0 | 0.25 | 0.23 | 0.7 | 0.73 | 0.85 | 0.73 | 0.72 | 0.76 | 0.85 | 0.76 | 0 | 0 | 0.15 | 0.04
84800 | 2009-04-21 14:39 | 834.92.1 / 13 | 834 | 92 | 1 | 13 | OCR12VM | Tool Steel; High Alloyed; 4 Cold | 4 | 2009 | 11.5 | 11.66 | 12 | 11.75 | 0 | 0 | 0.3 | 0.31 | 0.7 | 0.73 | 0.8 | 0.74 | 0.9 | 0.94 | 1 | 0.93 | 0 | 0 | 0.15 | 0.04
84826 | 2009-04-25 05:15 | 834.99.2 / 29 | 834 | 99 | 2 | 29 | OCR12VM | Tool Steel; High Alloyed; 4 Cold | 4 | 2009 | 12 | 12.26 | 13 | 12.42 | 0 | 0 | 0.25 | 0.25 | 0.9 | 0.93 | 1 | 0.97 | 0.72 | 0.76 | 0.85 | 0.82 | 0 | 0 | 0.15 | 0.05
84827 | 2009-04-25 07:21 | 834.99.2 / 1 | 834 | 99 | 2 | 1 | OCR12VM | Tool Steel; High Alloyed; 4 Cold | 4 | 2009 | 11.1 | 11.36 | 11.75 | 11.41 | 0 | 0 | 0.3 | 0.26 | 0.7 | 0.73 | 0.85 | 0.75 | 0.72 | 0.76 | 0.85 | 0.76 | 0 | 0 | 0.2 | 0.04
84864 | 2009-05-10 00:30 | 834.92.1 / 21 | 834 | 92 | 1 | 21 | OCR12VM | Tool Steel; High Alloyed; 4 Cold | 5 | 2009 | 11.5 | 11.66 | 12 | 11.6 | 0 | 0 | 0.3 | 0.23 | 0.7 | 0.74 | 0.8 | 0.74 | 0.9 | 0.93 | 1 | 0.97 | 0 | 0 | 0.15 | 0.03
84883 | 2009-05-14 03:47 | 834.55.2 / 1 | 834 | 55 | 2 | 1 | OCR12VM | Tool Steel; High Alloyed; 4 Cold | 5 | 2009 | 11.1 | 11.46 | 11.75 | 11.69 | 0 | 0 | 0.3 | 0.26 | 0.7 | 0.73 | 0.85 | 0.79 | 0.72 | 0.76 | 0.85 | 0.78 | 0 | 0 | 0.2 | 0.02
84907 | 2009-05-17 00:22 | 834.93.2 / 2 | 834 | 93 | 2 | 2 | OCR12VM | Tool Steel; High Alloyed; 4 Cold | 5 | 2009 | 11.1 | 11.26 | 11.75 | 11.38 | 0 | 0 | 0.3 | 0.24 | 0.7 | 0.73 | 0.85 | 0.84 | 0.62 | 0.66 | 0.75 | 0.68 | 0 | 0 | 0.2 | 0.03
84916 | 2009-05-17 22:20 | 834.92.1 / 11 | 834 | 92 | 1 | 11 | OCR12VM | Tool Steel; High Alloyed; 4 Cold | 5 | 2009 | 11.5 | 11.66 | 12 | 11.68 | 0 | 0 | 0.3 | 0.31 | 0.8 | 0.84 | 0.9 | 0.84 | 0.9 | 0.94 | 1 | 0.95 | 0 | 0 | 0.15 | 0.04
84926 | 2009-05-26 18:21 | 834.57.3 / 3 | 834 | 57 | 3 | 3 | OCR12VM | Tool Steel; High Alloyed; 4 Cold | 5 | 2009 | 11.1 | 11.46 | 11.75 | 11.4 | 0 | 0 | 0.25 | 0.26 | 0.7 | 0.73 | 0.85 | 0.75 | 0.72 | 0.76 | 0.85 | 0.79 | 0 | 0 | 0.15 | 0.04
84940 | 2009-05-28 16:02 | 834.57.3 / 1 | 834 | 57 | 3 | 1 | OCR12VM | Tool Steel; High Alloyed; 4 Cold | 5 | 2009 | 11.1 | 11.46 | 11.75 | 11.45 | 0 | 0 | 0.25 | 0.23 | 0.7 | 0.73 | 0.85 | 0.73 | 0.72 | 0.76 | 0.85 | 0.76 | 0 | 0 | 0.15 | 0.08
84944 | 2009-05-29 01:36 | 834.99.2 / 33 | 834 | 99 | 2 | 33 | OCR12VM | Tool Steel; High Alloyed; 4 Cold | 5 | 2009 | 11.1 | 11.36 | 11.75 | 11.27 | 0 | 0 | 0.3 | 0.24 | 0.7 | 0.73 | 0.85 | 0.74 | 0.72 | 0.76 | 0.85 | 0.77 | 0 | 0 | 0.2 | 0.06
84946 | 2009-05-29 05:44 | 834.99.2 / 1 | 834 | 99 | 2 | 1 | OCR12VM | Tool Steel; High Alloyed; 4 Cold | 5 | 2009 | 11.1 | 11.36 | 11.75 | 11.41 | 0 | 0 | 0.3 | 0.3 | 0.7 | 0.73 | 0.85 | 0.76 | 0.72 | 0.76 | 0.85 | 0.78 | 0 | 0 | 0.2 | 0.06
84947 | 2009-05-29 14:00 | 834.57.3 / 1 | 834 | 57 | 3 | 1 | OCR12VM | Tool Steel; High Alloyed; 4 Cold | 5 | 2009 | 11.1 | 11.46 | 11.75 | 11.32 | 0 | 0 | 0.25 | 0.25 | 0.7 | 0.73 | 0.85 | 0.75 | 0.72 | 0.76 | 0.85 | 0.78 | 0 | 0 | 0.15 | 0.05
84962 | 2009-05-30 21:14 | 834.99.2 / 1 | 834 | 99 | 2 | 1 | OCR12VM | Tool Steel; High Alloyed; 4 Cold | 5 | 2009 | 11.1 | 11.36 | 11.75 | 11.52 | 0 | 0 | 0.3 | 0.24 | 0.7 | 0.73 | 0.85 | 0.74 | 0.72 | 0.76 | 0.85 | 0.76 | 0 | 0 | 0.2 | 0.05
84970 | 2009-05-31 15:59 | 834.99.2 / 2 | 834 | 99 | 2 | 2 | OCR12VM | Tool Steel; High Alloyed; 4 Cold | 5 | 2009 | 11.1 | 11.36 | 11.75 | 11.35 | 0 | 0 | 0.3 | 0.27 | 0.7 | 0.73 | 0.85 | 0.75 | 0.72 | 0.76 | 0.85 | 0.74 | 0 | 0 | 0.2 | 0.05
84971 | 2009-05-31 17:45 | 834.57.3 / 24 | 834 | 57 | 3 | 24 | OCR12VM | Tool Steel; High Alloyed; 4 Cold | 5 | 2009 | 11.1 | 11.46 | 11.75 | 11.52 | 0 | 0 | 0.25 | 0.28 | 0.7 | 0.73 | 0.85 | 0.74 | 0.7 | 0.74 | 0.8 | 0.72 | 0 | 0 | 0.15 | 0.06
84976 | 2009-06-03 15:54 | 834.57.3 / 1 | 834 | 57 | 3 | 1 | OCR12VM | Tool Steel; High Alloyed; 4 Cold | 6 | 2009 | 11.1 | 11.46 | 11.75 | 11.57 | 0 | 0 | 0.25 | 0.24 | 0.7 | 0.73 | 0.85 | 0.75 | 0.72 | 0.76 | 0.85 | 0.76 | 0 | 0 | 0.15 | 0.04
84977 | 2009-06-03 17:38 | 834.99.2 / 33 | 834 | 99 | 2 | 33 | OCR12VM | Tool Steel; High Alloyed; 4 Cold | 6 | 2009 | 11.1 | 11.36 | 11.75 | 11.46 | 0 | 0 | 0.3 | 0.25 | 0.7 | 0.73 | 0.85 | 0.75 | 0.72 | 0.76 | 0.85 | 0.76 | 0 | 0 | 0.2 | 0.06
85000 | 2009-06-06 09:27 | 834.99.2 / 3 | 834 | 99 | 2 | 3 | OCR12VM | Tool Steel; High Alloyed; 4 Cold | 6 | 2009 | 11.1 | 11.36 | 11.75 | 11.4 | 0 | 0 | 0.3 | 0.29 | 0.7 | 0.73 | 0.85 | 0.75 | 0.9 | 0.94 | 1 | 0.93 | 0 | 0 | 0.2 | 0.06
85006 | 2009-06-06 21:30 | 834.57.3 / 1 | 834 | 57 | 3 | 1 | OCR12VM | Tool Steel; High Alloyed; 4 Cold | 6 | 2009 | 11.1 | 11.46 | 11.75 | 11.43 | 0 | 0 | 0.25 | 0.26 | 0.7 | 0.73 | 0.85 | 0.75 | 0.72 | 0.76 | 0.85 | 0.77 | 0 | 0 | 0.15 | 0.06
85009 | 2009-06-07 04:06 | 834.92.1 / 11 | 834 | 92 | 1 | 11 | OCR12VM | Tool Steel; High Alloyed; 4 Cold | 6 | 2009 | 11.5 | 11.66 | 12 | 11.6 | 0 | 0 | 0.3 | 0.22 | 0.8 | 0.84 | 0.9 | 0.89 | 0.9 | 0.94 | 1 | 0.96 | 0 | 0 | 0.15 | 0.08
85029 | 2009-06-11 17:39 | 834.57.3 / 24 | 834 | 57 | 3 | 24 | OCR12VM | Tool Steel; High Alloyed; 4 Cold | 6 | 2009 | 11.1 | 11.46 | 11.75 | 11.45 | 0 | 0 | 0.25 | 0.24 | 0.7 | 0.73 | 0.85 | 0.74 | 0.7 | 0.74 | 0.8 | 0.75 | 0 | 0 | 0.15 | 0.06
85036 | 2009-06-12 15:46 | 834.57.3 / 1 | 834 | 57 | 3 | 1 | OCR12VM | Tool Steel; High Alloyed; 4 Cold | 6 | 2009 | 11.1 | 11.46 | 11.75 | 11.49 | 0 | 0 | 0.25 | 0.25 | 0.7 | 0.73 | 0.85 | 0.74 | 0.72 | 0.76 | 0.85 | 0.76 | 0 | 0 | 0.15 | 0.04
85038 | 2009-06-12 20:05 | 834.93.2 / 18 | 834 | 93 | 2 | 18 | OCR12VM | Tool Steel; High Alloyed; 4 Cold | 6 | 2009 | 11.1 | 11.26 | 11.75 | 11.32 | 0 | 0 | 0.3 | 0.24 | 0.7 | 0.73 | 0.85 | 0.76 | 0.62 | 0.66 | 0.75 | 0.68 | 0 | 0 | 0.2 | 0.06
85062 | 2009-06-22 15:52 | 834.99.2 / 2 | 834 | 99 | 2 | 2 | OCR12VM | Tool Steel; High Alloyed; 4 Cold | 6 | 2009 | 11.1 | 11.36 | 11.75 | 11.45 | 0 | 0 | 0.3 | 0.24 | 0.7 | 0.73 | 0.85 | 0.76 | 0.72 | 0.76 | 0.85 | 0.79 | 0 | 0 | 0.2 | 0.06
85085 | 2009-06-25 02:36 | 834.92.1 / 2 | 834 | 92 | 1 | 2 | OCR12VM | Tool Steel; High Alloyed; 4 Cold | 6 | 2009 | 11.5 | 11.66 | 12 | 11.6 | 0 | 0 | 0.3 | 0.22 | 0.8 | 0.84 | 0.9 | 0.87 | 0.8 | 0.85 | 0.92 | 0.9 | 0 | 0 | 0.15 | 0.04
85102 | 2009-06-26 21:35 | 834.99.2 / 2 | 834 | 99 | 2 | 2 | OCR12VM | Tool Steel; High Alloyed; 4 Cold | 6 | 2009 | 11.1 | 11.36 | 11.75 | 11.25 | 0 | 0 | 0.3 | 0.26 | 0.7 | 0.73 | 0.85 | 0.76 | 0.72 | 0.76 | 0.85 | 0.77 | 0 | 0 | 0.2 | 0.05
85103 | 2009-06-26 23:38 | 834.99.2 / 1 | 834 | 99 | 2 | 1 | OCR12VM | Tool Steel; High Alloyed; 4 Cold | 6 | 2009 | 11.1 | 11.36 | 11.75 | 11.38 | 0 | 0 | 0.3 | 0.25 | 0.7 | 0.73 | 0.85 | 0.74 | 0.72 | 0.76 | 0.85 | 0.75 | 0 | 0 | 0.2 | 0.04
85104 | 2009-06-27 02:20 | 834.57.3 / 1 | 834 | 57 | 3 | 1 | OCR12VM | Tool Steel; High Alloyed; 4 Cold | 6 | 2009 | 11.1 | 11.46 | 11.75 | 11.22 | 0 | 0 | 0.25 | 0.23 | 0.7 | 0.73 | 0.85 | 0.75 | 0.72 | 0.76 | 0.85 | 0.74 | 0 | 0 | 0.15 | 0.04
85105 | 2009-06-27 04:01 | 834.92.1 / 2 | 834 | 92 | 1 | 2 | OCR12VM | Tool Steel; High Alloyed; 4 Cold | 6 | 2009 | 11.5 | 11.66 | 12 | 11.69 | 0 | 0 | 0.3 | 0.27 | 0.8 | 0.84 | 0.9 | 0.83 | 0.8 | 0.85 | 0.92 | 0.84 | 0 | 0 | 0.15 | 0.04
85106 | 2009-06-27 05:33 | 834.57.3 / 24 | 834 | 57 | 3 | 24 | OCR12VM | Tool Steel; High Alloyed; 4 Cold | 6 | 2009 | 11.1 | 11.46 | 11.75 | 11.42 | 0 | 0 | 0.25 | 0.23 | 0.7 | 0.73 | 0.85 | 0.73 | 0.7 | 0.74 | 0.8 | 0.73 | 0 | 0 | 0.15 | 0.04
85121 | 2009-06-28 11:23 | 834.99.2 / 1 | 834 | 99 | 2 | 1 | OCR12VM | Tool Steel; High Alloyed; 4 Cold | 6 | 2009 | 11.1 | 11.36 | 11.75 | 11.22 | 0 | 0 | 0.3 | 0.24 | 0.7 | 0.73 | 0.85 | 0.75 | 0.72 | 0.76 | 0.85 | 0.74 | 0 | 0 | 0.2 | 0.05
85143 | 2009-08-05 06:07 | 834.99.2 / 1 | 834 | 99 | 2 | 1 | OCR12VM | Tool Steel; High Alloyed; 4 Cold | 8 | 2009 | 11.1 | 11.36 | 11.75 | 11.3 | 0 | 0 | 0.3 | 0.27 | 0.7 | 0.73 | 0.85 | 0.75 | 0.72 | 0.76 | 0.85 | 0.76 | 0 | 0 | 0.2 | 0.04
85144 | 2009-08-05 14:02 | 834.99.2 / 29 | 834 | 99 | 2 | 29 | OCR12VM | Tool Steel; High Alloyed; 4 Cold | 8 | 2009 | 12 | 12.26 | 13 | 12.37 | 0 | 0 | 0.25 | 0.33 | 0.9 | 0.93 | 1 | 0.95 | 0.72 | 0.76 | 0.85 | 0.76 | 0 | 0 | 0.15 | 0.05
85145 | 2009-08-05 15:31 | 834.91.2 / 5 | 834 | 91 | 2 | 5 | OCR12VM | Tool Steel; High Alloyed; 4 Cold | 8 | 2009 | 11.5 | 11.65 | 12 | 11.65 | 0 | 0 | 0.3 | 0.31 | 0.7 | 0.73 | 0.8 | 0.75 | 0.9 | 0.95 | 1 | 0.95 | 0 | 0 | 0.2 | 0.04
85169 | 2009-08-08 02:09 | 834.91.2 / 5 | 834 | 91 | 2 | 5 | OCR12VM | Tool Steel; High Alloyed; 4 Cold | 8 | 2009 | 11.5 | 11.65 | 12 | 11.5 | 0 | 0 | 0.3 | 0.27 | 0.7 | 0.73 | 0.8 | 0.75 | 0.9 | 0.95 | 1 | 0.94 | 0 | 0 | 0.2 | 0.05
85188 | 2009-08-09 15:34 | 834.92.1 / 10 | 834 | 92 | 1 | 10 | OCR12VM | Tool Steel; High Alloyed; 4 Cold | 8 | 2009 | 11.5 | 11.66 | 12 | 11.65 | 0 | 0 | 0.25 | 0.19 | 0.8 | 0.84 | 0.9 | 0.85 | 0.8 | 0.85 | 0.92 | 0.85 | 0 | 0 | 0.15 | 0.02
85206 | 2009-08-14 00:48 | 834.65.3 / 1 | 834 | 65 | 3 | 1 | OCR12VM | Tool Steel; High Alloyed; 4 Cold | 8 | 2009 | 11.1 | 11.26 | 11.75 | 11.25 | 0 | 0 | 0.3 | 0.23 | 0.7 | 0.73 | 0.85 | 0.74 | 0.72 | 0.76 | 0.85 | 0.77 | 0 | 0 | 0.2 | 0.07
85207 | 2009-08-14 02:21 | 834.99.2 / 33 | 834 | 99 | 2 | 33 | OCR12VM | Tool Steel; High Alloyed; 4 Cold | 8 | 2009 | 11.1 | 11.36 | 11.75 | 11.24 | 0 | 0 | 0.3 | 0.24 | 0.7 | 0.73 | 0.85 | 0.73 | 0.72 | 0.76 | 0.85 | 0.76 | 0 | 0 | 0.2 | 0.05
85208 | 2009-08-14 03:58 | 834.57.3 / 24 | 834 | 57 | 3 | 24 | OCR12VM | Tool Steel; High Alloyed; 4 Cold | 8 | 2009 | 11.1 | 11.46 | 11.75 | 11.47 | 0 | 0 | 0.25 | 0.22 | 0.7 | 0.73 | 0.85 | 0.75 | 0.7 | 0.74 | 0.8 | 0.75 | 0 | 0 | 0.15 | 0.04
85209 | 2009-08-14 05:54 | 834.65.3 / 7 | 834 | 65 | 3 | 7 | OCR12VM | Tool Steel; High Alloyed; 4 Cold | 8 | 2009 | 11.1 | 11.26 | 11.75 | 11.42 | 0 | 0 | 0.3 | 0.27 | 0.7 | 0.73 | 0.85 | 0.78 | 0.72 | 0.76 | 0.85 | 0.77 | 0 | 0 | 0.2 | 0.04
85231 | 2009-08-16 23:22 | 834.99.2 / 33 | 834 | 99 | 2 | 33 | OCR12VM | Tool Steel; High Alloyed; 4 Cold | 8 | 2009 | 11.1 | 11.36 | 11.75 | 11.36 | 0 | 0 | 0.3 | 0.18 | 0.7 | 0.73 | 0.85 | 0.71 | 0.72 | 0.76 | 0.85 | 0.73 | 0 | 0 | 0.2 | 0.03
85234 | 2009-08-17 04:13 | 834.95.2 / 1 | 834 | 95 | 2 | 1 | OCR12VM | Tool Steel; High Alloyed; 4 Cold | 8 | 2009 | 11.1 | 11.46 | 11.75 | 11.27 | 0 | 0 | 0.3 | 0.19 | 0.7 | 0.73 | 0.85 | 0.74 | 0.72 | 0.76 | 0.85 | 0.75 | 0 | 0 | 0.2 | 0.03
85235 | 2009-08-17 05:49 | 834.92.1 / 1 | 834 | 92 | 1 | 1 | OCR12VM | Tool Steel; High Alloyed; 4 Cold | 8 | 2009 | 11.5 | 11.66 | 12 | 11.65 | 0 | 0 | 0.3 | 0.2 | 0.8 | 0.84 | 0.9 | 0.84 | 0.8 | 0.85 | 0.92 | 0.83 | 0 | 0 | 0.15 | 0.03
85236 | 2009-08-18 14:00 | 834.57.3 / 24 | 834 | 57 | 3 | 24 | OCR12VM | Tool Steel; High Alloyed; 4 Cold | 8 | 2009 | 11.1 | 11.46 | 11.75 | 11.43 | 0 | 0 | 0.25 | 0.18 | 0.7 | 0.73 | 0.85 | 0.73 | 0.7 | 0.74 | 0.8 | 0.72 | 0 | 0 | 0.15 | 0.02
85255 | 2009-08-20 06:53 | 834.93.2 / 2 | 834 | 93 | 2 | 2 | OCR12VM | Tool Steel; High Alloyed; 4 Cold | 8 | 2009 | 11.1 | 11.26 | 11.75 | 11.3 | 0 | 0 | 0.3 | 0.21 | 0.7 | 0.73 | 0.85 | 0.76 | 0.62 | 0.66 | 0.75 | 0.65 | 0 | 0 | 0.2 | 0.05
85261 | 2009-08-20 23:31 | 834.99.2 / 2 | 834 | 99 | 2 | 2 | OCR12VM | Tool Steel; High Alloyed; 4 Cold | 8 | 2009 | 11.1 | 11.36 | 11.75 | 11.46 | 0 | 0 | 0.3 | 0.3 | 0.7 | 0.73 | 0.85 | 0.73 | 0.72 | 0.76 | 0.85 | 0.75 | 0 | 0 | 0.2 | 0.05
85291 | 2009-08-28 03:34 | 834.99.2 / 1 | 834 | 99 | 2 | 1 | OCR12VM | Tool Steel; High Alloyed; 4 Cold | 8 | 2009 | 11.1 | 11.36 | 11.75 | 11.46 | 0 | 0 | 0.3 | 0.25 | 0.7 | 0.73 | 0.85 | 0.77 | 0.72 | 0.76 | 0.85 | 0.79 | 0 | 0 | 0.2 | 0.05
85292 | 2009-08-28 06:53 | 834.91.2 / 1 | 834 | 91 | 2 | 1 | OCR12VM | Tool Steel; High Alloyed; 4 Cold | 8 | 2009 | 11.5 | 11.65 | 12 | 11.73 | 0 | 0 | 0.3 | 0.24 | 0.7 | 0.73 | 0.8 | 0.72 | 0.9 | 0.95 | 1 | 0.95 | 0 | 0 | 0.2 | 0.04
85297 | 2009-08-28 22:26 | 834.91.2 / 5 | 834 | 91 | 2 | 5 | OCR12VM | Tool Steel; High Alloyed; 4 Cold | 8 | 2009 | 11.5 | 11.65 | 12 | 11.99 | 0 | 0 | 0.3 | 0.22 | 0.7 | 0.73 | 0.8 | 0.76 | 0.9 | 0.95 | 1 | 0.94 | 0 | 0 | 0.2 | 0.03
85298 | 2009-08-29 01:10 | 834.99.2 / 1 | 834 | 99 | 2 | 1 | OCR12VM | Tool Steel; High Alloyed; 4 Cold | 8 | 2009 | 11.1 | 11.36 | 11.75 | 11.4 | 0 | 0 | 0.3 | 0.21 | 0.7 | 0.73 | 0.85 | 0.73 | 0.72 | 0.76 | 0.85 | 0.75 | 0 | 0 | 0.2 | 0.02
85316 | 2009-08-30 14:48 | 834.99.2 / 2 | 834 | 99 | 2 | 2 | OCR12VM | Tool Steel; High Alloyed; 4 Cold | 8 | 2009 | 11.1 | 11.36 | 11.75 | 11.24 | 0 | 0 | 0.3 | 0.22 | 0.7 | 0.73 | 0.85 | 0.73 | 0.72 | 0.76 | 0.85 | 0.75 | 0 | 0 | 0.2 | 0.04
85321 | 2009-09-02 13:00 | 834.92.1 / 11 | 834 | 92 | 1 | 11 | OCR12VM | Tool Steel; High Alloyed; 4 Cold | 9 | 2009 | 11.5 | 11.66 | 12 | 11.85 | 0 | 0 | 0.3 | 0.19 | 0.8 | 0.84 | 0.9 | 0.84 | 0.9 | 0.94 | 1 | 0.94 | 0 | 0 | 0.15 | 0.07
85329 | 2009-09-03 04:22 | 834.84.2 / 1 | 834 | 84 | 2 | 1 | OCR12VM | Tool Steel; High Alloyed; 4 Cold | 9 | 2009 | 11.1 | 11.43 | 11.75 | 11.41 | 0 | 0 | 0.3 | 0.23 | 0.7 | 0.73 | 0.85 | 0.73 | 0.72 | 0.76 | 0.85 | 0.78 | 0 | 0 | 0.2 | 0.07
85337 | 2009-09-04 02:55 | 834.84.2 / 1 | 834 | 84 | 2 | 1 | OCR12VM | Tool Steel; High Alloyed; 4 Cold | 9 | 2009 | 11.1 | 11.43 | 11.75 | 11.45 | 0 | 0 | 0.3 | 0.24 | 0.7 | 0.73 | 0.85 | 0.74 | 0.72 | 0.76 | 0.85 | 0.76 | 0 | 0 | 0.2 | 0.04
85338 | 2009-09-04 04:32 | 834.84.2 / 1 | 834 | 84 | 2 | 1 | OCR12VM | Tool Steel; High Alloyed; 4 Cold | 9 | 2009 | 11.1 | 11.43 | 11.75 | 11.39 | 0 | 0 | 0.3 | 0.22 | 0.7 | 0.73 | 0.85 | 0.74 | 0.72 | 0.76 | 0.85 | 0.76 | 0 | 0 | 0.2 | 0.04
85344 | 2009-09-05 00:37 | 834.79.2 / 1 | 834 | 79 | 2 | 1 | OCR12VM | Tool Steel; High Alloyed; 4 Cold | 9 | 2009 | 11.5 | 11.65 | 12 | 11.89 | 0 | 0 | 0.3 | 0.18 | 0.7 | 0.73 | 0.8 | 0.74 | 0.9 | 0.95 | 1 | 0.96 | 0 | 0 | 0.2 | 0.02
85345 | 2009-09-05 02:21 | 834.99.2 / 1 | 834 | 99 | 2 | 1 | OCR12VM | Tool Steel; High Alloyed; 4 Cold | 9 | 2009 | 11.1 | 11.36 | 11.75 | 11.29 | 0 | 0 | 0.3 | 0.2 | 0.7 | 0.73 | 0.85 | 0.73 | 0.72 | 0.76 | 0.85 | 0.75 | 0 | 0 | 0.2 | 0.02
85346 | 2009-09-05 04:09 | 834.99.2 / 2 | 834 | 99 | 2 | 2 | OCR12VM | Tool Steel; High Alloyed; 4 Cold | 9 | 2009 | 11.1 | 11.36 | 11.75 | 11.25 | 0 | 0 | 0.3 | 0.18 | 0.7 | 0.73 | 0.85 | 0.73 | 0.72 | 0.76 | 0.85 | 0.75 | 0 | 0 | 0.2 | 0.02
85356 | 2009-09-06 01:41 | 834.99.2 / 1 | 834 | 99 | 2 | 1 | OCR12VM | Tool Steel; High Alloyed; 4 Cold | 9 | 2009 | 11.1 | 11.36 | 11.75 | 11.35 | 0 | 0 | 0.3 | 0.25 | 0.7 | 0.73 | 0.85 | 0.72 | 0.72 | 0.76 | 0.85 | 0.76 | 0 | 0 | 0.2 | 0.05
85357 | 2009-09-06 03:29 | 834.79.2 / 1 | 834 | 79 | 2 | 1 | OCR12VM | Tool Steel; High Alloyed; 4 Cold | 9 | 2009 | 11.5 | 11.65 | 12 | 11.59 | 0 | 0 | 0.3 | 0.15 | 0.7 | 0.73 | 0.8 | 0.74 | 0.9 | 0.95 | 1 | 0.93 | 0 | 0 | 0.2 | 0.01
85365 | 2009-09-06 20:29 | 834.84.2 / 1 | 834 | 84 | 2 | 1 | OCR12VM | Tool Steel; High Alloyed; 4 Cold | 9 | 2009 | 11.1 | 11.43 | 11.75 | 11.39 | 0 | 0 | 0.3 | 0.15 | 0.7 | 0.73 | 0.85 | 0.74 | 0.72 | 0.76 | 0.85 | 0.8 | 0 | 0 | 0.2 | 0.02
85366 | 2009-09-06 22:46 | 834.84.2 / 1 | 834 | 84 | 2 | 1 | OCR12VM | Tool Steel; High Alloyed; 4 Cold | 9 | 2009 | 11.1 | 11.43 | 11.75 | 11.36 | 0 | 0 | 0.3 | 0.16 | 0.7 | 0.73 | 0.85 | 0.73 | 0.72 | 0.76 | 0.85 | 0.76 | 0 | 0 | 0.2 | 0.02
85367 | 2009-09-07 00:29 | 834.99.2 / 1 | 834 | 99 | 2 | 1 | OCR12VM | Tool Steel; High Alloyed; 4 Cold | 9 | 2009 | 11.1 | 11.36 | 11.75 | 11.38 | 0 | 0 | 0.3 | 0.17 | 0.7 | 0.73 | 0.85 | 0.74 | 0.72 | 0.76 | 0.85 | 0.74 | 0 | 0 | 0.2 | 0.01
85369 | 2009-09-09 15:20 | 834.93.2 / 18 | 834 | 93 | 2 | 18 | OCR12VM | Tool Steel; High Alloyed; 4 Cold | 9 | 2009 | 11.1 | 11.26 | 11.75 | 11.35 | 0 | 0 | 0.3 | 0.19 | 0.7 | 0.73 | 0.85 | 0.76 | 0.62 | 0.66 | 0.75 | 0.66 | 0 | 0 | 0.2 | 0.04
85383 | 2009-09-11 01:06 | 834.92.1 / 21 | 834 | 92 | 1 | 21 | OCR12VM | Tool Steel; High Alloyed; 4 Cold | 9 | 2009 | 11.5 | 11.66 | 12 | 11.75 | 0 | 0 | 0.3 | 0.22 | 0.7 | 0.74 | 0.8 | 0.73 | 0.9 | 0.93 | 1 | 0.98 | 0 | 0 | 0.15 | 0.02
85384 | 2009-09-11 03:30 | 834.84.2 / 1 | 834 | 84 | 2 | 1 | OCR12VM | Tool Steel; High Alloyed; 4 Cold | 9 | 2009 | 11.1 | 11.43 | 11.75 | 11.49 | 0 | 0 | 0.3 | 0.2 | 0.7 | 0.73 | 0.85 | 0.74 | 0.72 | 0.76 | 0.85 | 0.77 | 0 | 0 | 0.2 | 0.03
85389 | 2009-09-11 18:30 | 834.57.3 / 4 | 834 | 57 | 3 | 4 | OCR12VM | Tool Steel; High Alloyed; 4 Cold | 9 | 2009 | 11.1 | 11.46 | 11.75 | 11.39 | 0 | 0 | 0.25 | 0.2 | 0.7 | 0.73 | 0.85 | 0.73 | 0.9 | 0.94 | 1 | 0.95 | 0 | 0 | 0.15 | 0.01
85401 | 2009-09-12 18:20 | 834.91.2 / 7 | 834 | 91 | 2 | 7 | OCR12VM | Tool Steel; High Alloyed; 4 Cold | 9 | 2009 | 11.5 | 11.65 | 12 | 11.57 | 0 | 0 | 0.3 | 0.24 | 0.7 | 0.73 | 0.8 | 0.72 | 0.9 | 0.95 | 1 | 0.93 | 0 | 0 | 0.2 | 0.04
85415 | 2009-09-14 03:41 | 834.92.1 / 11 | 834 | 92 | 1 | 11 | OCR12VM | Tool Steel; High Alloyed; 4 Cold | 9 | 2009 | 11.5 | 11.66 | 12 | 11.68 | 0 | 0 | 0.3 | 0.22 | 0.8 | 0.84 | 0.9 | 0.83 | 0.9 | 0.94 | 1 | 0.98 | 0 | 0 | 0.15 | 0.04
85430 | 2009-09-23 21:05 | 834.57.3 / 4 | 834 | 57 | 3 | 4 | OCR12VM | Tool Steel; High Alloyed; 4 Cold | 9 | 2009 | 11.1 | 11.46 | 11.75 | 11.6 | 0 | 0 | 0.25 | 0.19 | 0.7 | 0.73 | 0.85 | 0.73 | 0.9 | 0.94 | 1 | 0.93 | 0 | 0 | 0.15 | 0.04
85432 | 2009-09-24 01:02 | 834.91.2 / 1 | 834 | 91 | 2 | 1 | OCR12VM | Tool Steel; High Alloyed; 4 Cold | 9 | 2009 | 11.5 | 11.65 | 12 | 11.68 | 0 | 0 | 0.3 | 0.19 | 0.7 | 0.73 | 0.8 | 0.72 | 0.9 | 0.95 | 1 | 0.94 | 0 | 0 | 0.2 | 0.05
85433 | 2009-09-24 05:52 | 834.99.2 / 1 | 834 | 99 | 2 | 1 | OCR12VM | Tool Steel; High Alloyed; 4 Cold | 9 | 2009 | 11.1 | 11.36 | 11.75 | 11.56 | 0 | 0 | 0.3 | 0.19 | 0.7 | 0.73 | 0.85 | 0.71 | 0.72 | 0.76 | 0.85 | 0.71 | 0 | 0 | 0.2 | 0.03
85443 | 2009-09-25 12:57 | 834.57.3 / 24 | 834 | 57 | 3 | 24 | OCR12VM | Tool Steel; High Alloyed; 4 Cold | 9 | 2009 | 11.1 | 11.46 | 11.75 | 11.2 | 0 | 0 | 0.25 | 0.22 | 0.7 | 0.73 | 0.85 | 0.75 | 0.7 | 0.74 | 0.8 | 0.72 | 0 | 0 | 0.15 | 0.03
85444 | 2009-09-25 15:17 | 834.92.1 / 11 | 834 | 92 | 1 | 11 | OCR12VM | Tool Steel; High Alloyed; 4 Cold | 9 | 2009 | 11.5 | 11.66 | 12 | 11.6 | 0 | 0 | 0.3 | 0.23 | 0.8 | 0.84 | 0.9 | 0.85 | 0.9 | 0.94 | 1 | 0.96 | 0 | 0 | 0.15 | 0.04
85460 | 2009-09-26 22:25 | 834.57.3 / 24 | 834 | 57 | 3 | 24 | OCR12VM | Tool Steel; High Alloyed; 4 Cold | 9 | 2009 | 11.1 | 11.46 | 11.75 | 11.2 | 0 | 0 | 0.25 | 0.19 | 0.7 | 0.73 | 0.85 | 0.73 | 0.7 | 0.74 | 0.8 | 0.72 | 0 | 0 | 0.15 | 0.03
85461 | 2009-09-27 00:03 | 834.99.2 / 1 | 834 | 99 | 2 | 1 | OCR12VM | Tool Steel; High Alloyed; 4 Cold | 9 | 2009 | 11.1 | 11.36 | 11.75 | 11.47 | 0 | 0 | 0.3 | 0.19 | 0.7 | 0.73 | 0.85 | 0.74 | 0.72 | 0.76 | 0.85 | 0.72 | 0 | 0 | 0.2 | 0.04
85476 | 2009-09-30 20:14 | 834.99.2 / 1 | 834 | 99 | 2 | 1 | OCR12VM | Tool Steel; High Alloyed; 4 Cold | 9 | 2009 | 11.1 | 11.36 | 11.75 | 11.2 | 0 | 0 | 0.3 | 0.15 | 0.7 | 0.73 | 0.85 | 0.73 | 0.72 | 0.76 | 0.85 | 0.75 | 0 | 0 | 0.2 | 0.03
85477 | 2009-09-30 21:59 | 834.99.2 / 1 | 834 | 99 | 2 | 1 | OCR12VM | Tool Steel; High Alloyed; 4 Cold | 9 | 2009 | 11.1 | 11.36 | 11.75 | 11.24 | 0 | 0 | 0.3 | 0.18 | 0.7 | 0.73 | 0.85 | 0.73 | 0.72 | 0.76 | 0.85 | 0.75 | 0 | 0 | 0.2 | 0.02
85478 | 2009-09-30 23:31 | 834.99.2 / 2 | 834 | 99 | 2 | 2 | OCR12VM | Tool Steel; High Alloyed; 4 Cold | 9 | 2009 | 11.1 | 11.36 | 11.75 | 11.71 | 0 | 0 | 0.3 | 0.18 | 0.7 | 0.73 | 0.85 | 0.73 | 0.72 | 0.76 | 0.85 | 0.75 | 0 | 0 | 0.2 | 0.02
85479 | 2009-10-01 03:49 | 834.57.3 / 24 | 834 | 57 | 3 | 24 | OCR12VM | Tool Steel; High Alloyed; 4 Cold | 10 | 2009 | 11.1 | 11.46 | 11.75 | 11.42 | 0 | 0 | 0.25 | 0.16 | 0.7 | 0.73 | 0.85 | 0.75 | 0.7 | 0.74 | 0.8 | 0.73 | 0 | 0 | 0.15 | 0.04
85483 | 2009-10-01 19:37 | 834.99.2 / 1 | 834 | 99 | 2 | 1 | OCR12VM | Tool Steel; High Alloyed; 4 Cold | 10 | 2009 | 11.1 | 11.36 | 11.75 | 11.25 | 0 | 0 | 0.3 | 0.28 | 0.7 | 0.73 | 0.85 | 0.73 | 0.72 | 0.76 | 0.85 | 0.74 | 0 | 0 | 0.2 | 0.03
85487 | 2009-10-02 03:05 | 834.57.3 / 24 | 834 | 57 | 3 | 24 | OCR12VM | Tool Steel; High Alloyed; 4 Cold | 10 | 2009 | 11.1 | 11.46 | 11.75 | 11.61 | 0 | 0 | 0.25 | 0.15 | 0.7 | 0.73 | 0.85 | 0.76 | 0.7 | 0.74 | 0.8 | 0.74 | 0 | 0 | 0.15 | 0.02
85488 | 2009-10-02 14:01 | 834.91.2 / 8 | 834 | 91 | 2 | 8 | OCR12VM | Tool Steel; High Alloyed; 4 Cold | 10 | 2009 | 11.5 | 11.65 | 12 | 11.81 | 0 | 0 | 0.3 | 0.19 | 0.7 | 0.73 | 0.8 | 0.75 | 0.9 | 0.95 | 1 | 0.93 | 0 | 0 | 0.2 | 0.05
85511 | 2009-10-04 14:11 | 834.57.3 / 1 | 834 | 57 | 3 | 1 | OCR12VM | Tool Steel; High Alloyed; 4 Cold | 10 | 2009 | 11.1 | 11.46 | 11.75 | 11.42 | 0 | 0 | 0.25 | 0.19 | 0.7 | 0.73 | 0.85 | 0.76 | 0.72 | 0.76 | 0.85 | 0.79 | 0 | 0 | 0.15 | 0.03
85530 | 2009-10-09 04:02 | 834.93.2 / 2 | 834 | 93 | 2 | 2 | OCR12VM | Tool Steel; High Alloyed; 4 Cold | 10 | 2009 | 11.1 | 11.26 | 11.75 | 11.2 | 0 | 0 | 0.3 | 0.24 | 0.7 | 0.73 | 0.85 | 0.74 | 0.62 | 0.66 | 0.75 | 0.65 | 0 | 0 | 0.2 | 0.07
85538 | 2009-10-10 06:03 | 834.99.2 / 1 | 834 | 99 | 2 | 1 | OCR12VM | Tool Steel; High Alloyed; 4 Cold | 10 | 2009 | 11.1 | 11.36 | 11.75 | 11.28 | 0 | 0 | 0.3 | 0.23 | 0.7 | 0.73 | 0.85 | 0.72 | 0.72 | 0.76 | 0.85 | 0.75 | 0 | 0 | 0.2 | 0.07
85556 | 2009-10-11 20:33 | 834.99.2 / 1 | 834 | 99 | 2 | 1 | OCR12VM | Tool Steel; High Alloyed; 4 Cold | 10 | 2009 | 11.1 | 11.36 | 11.75 | 11.32 | 0 | 0 | 0.3 | 0.22 | 0.7 | 0.73 | 0.85 | 0.76 | 0.72 | 0.76 | 0.85 | 0.78 | 0 | 0 | 0.2 | 0.11
85557 | 2009-10-11 22:21 | 834.99.2 / 1 | 834 | 99 | 2 | 1 | OCR12VM | Tool Steel; High Alloyed; 4 Cold | 10 | 2009 | 11.1 | 11.36 | 11.75 | 11.4 | 0 | 0 | 0.3 | 0.22 | 0.7 | 0.73 | 0.85 | 0.79 | 0.72 | 0.76 | 0.85 | 0.8 | 0 | 0 | 0.2 | 0.05
85560 | 2009-10-14 14:00 | 834.99.2 / 3 | 834 | 99 | 2 | 3 | OCR12VM | Tool Steel; High Alloyed; 4 Cold | 10 | 2009 | 11.1 | 11.36 | 11.75 | 11.55 | 0 | 0 | 0.3 | 0.26 | 0.7 | 0.73 | 0.85 | 0.79 | 0.9 | 0.94 | 1 | 0.98 | 0 | 0 | 0.2 | 0.12
85565 | 2009-10-15 00:56 | 834.55.2 / 1 | 834 | 55 | 2 | 1 | OCR12VM | Tool Steel; High Alloyed; 4 Cold | 10 | 2009 | 11.1 | 11.46 | 11.75 | 11.51 | 0 | 0 | 0.3 | 0.22 | 0.7 | 0.73 | 0.85 | 0.75 | 0.72 | 0.76 | 0.85 | 0.77 | 0 | 0 | 0.2 | 0.09
85578 | 2009-10-16 17:58 | 834.99.2 / 2 | 834 | 99 | 2 | 2 | OCR12VM | Tool Steel; High Alloyed; 4 Cold | 10 | 2009 | 11.1 | 11.36 | 11.75 | 11.4 | 0 | 0 | 0.3 | 0.16 | 0.7 | 0.73 | 0.85 | 0.76 | 0.72 | 0.76 | 0.85 | 0.78 | 0 | 0 | 0.2 | 0.02
85579 | 2009-10-16 19:52 | 834.99.2 / 1 | 834 | 99 | 2 | 1 | OCR12VM | Tool Steel; High Alloyed; 4 Cold | 10 | 2009 | 11.1 | 11.36 | 11.75 | 11.3 | 0 | 0 | 0.3 | 0.16 | 0.7 | 0.73 | 0.85 | 0.76 | 0.72 | 0.76 | 0.85 | 0.79 | 0 | 0 | 0.2 | 0.06
85584 | 2009-10-17 05:39 | 834.57.3 / 24 | 834 | 57 | 3 | 24 | OCR12VM | Tool Steel; High Alloyed; 4 Cold | 10 | 2009 | 11.1 | 11.46 | 11.75 | 11.54 | 0 | 0 | 0.25 | 0.16 | 0.7 | 0.73 | 0.85 | 0.72 | 0.7 | 0.74 | 0.8 | 0.75 | 0 | 0 | 0.15 | 0.02
85585 | 2009-10-17 07:39 | 834.99.2 / 2 | 834 | 99 | 2 | 2 | OCR12VM | Tool Steel; High Alloyed; 4 Cold | 10 | 2009 | 11.1 | 11.36 | 11.75 | 11.45 | 0 | 0 | 0.3 | 0.2 | 0.7 | 0.73 | 0.85 | 0.74 | 0.72 | 0.76 | 0.85 | 0.75 | 0 | 0 | 0.2 | 0.02
85594 | 2009-10-18 03:54 | 834.57.3 / 24 | 834 | 57 | 3 | 24 | OCR12VM | Tool Steel; High Alloyed; 4 Cold | 10 | 2009 | 11.1 | 11.46 | 11.75 | 11.4 | 0 | 0 | 0.25 | 0.2 | 0.7 | 0.73 | 0.85 | 0.74 | 0.7 | 0.74 | 0.8 | 0.75 | 0 | 0 | 0.15 | 0.02
85595 | 2009-10-18 05:40 | 834.91.2 / 5 | 834 | 91 | 2 | 5 | OCR12VM | Tool Steel; High Alloyed; 4 Cold | 10 | 2009 | 11.5 | 11.65 | 12 | 11.65 | 0 | 0 | 0.3 | 0.2 | 0.7 | 0.73 | 0.8 | 0.73 | 0.9 | 0.95 | 1 | 0.95 | 0 | 0 | 0.2 | 0.03
85609 | 2009-10-26 23:26 | 834.99.2 / 3 | 834 | 99 | 2 | 3 | OCR12VM | Tool Steel; High Alloyed; 4 Cold | 10 | 2009 | 11.1 | 11.36 | 11.75 | 11.39 | 0 | 0 | 0.3 | 0.27 | 0.7 | 0.73 | 0.85 | 0.76 | 0.9 | 0.94 | 1 | 0.94 | 0 | 0 | 0.2 | 0.19
85623 | 2009-10-28 19:27 | 834.99.2 / 2 | 834 | 99 | 2 | 2 | OCR12VM | Tool Steel; High Alloyed; 4 Cold | 10 | 2009 | 11.1 | 11.36 | 11.75 | 11.39 | 0 | 0 | 0.3 | 0.22 | 0.7 | 0.73 | 0.85 | 0.75 | 0.72 | 0.76 | 0.85 | 0.74 | 0 | 0 | 0.2 | 0.03
85634 | 2009-10-30 00:38 | 834.99.2 / 3 | 834 | 99 | 2 | 3 | OCR12VM | Tool Steel; High Alloyed; 4 Cold | 10 | 2009 | 11.1 | 11.36 | 11.75 | 11.26 | 0 | 0 | 0.3 | 0.18 | 0.7 | 0.73 | 0.85 | 0.76 | 0.9 | 0.94 | 1 | 0.94 | 0 | 0 | 0.2 | 0.02
85637 | 2009-11-04 15:58 | 834.99.2 / 33 | 834 | 99 | 2 | 33 | OCR12VM | Tool Steel; High Alloyed; 4 Cold | 11 | 2009 | 11.1 | 11.36 | 11.75 | 11.3 | 0 | 0 | 0.3 | 0.22 | 0.7 | 0.73 | 0.85 | 0.74 | 0.72 | 0.76 | 0.85 | 0.74 | 0 | 0 | 0.2 | 0.26
85638 | 2009-11-04 18:43 | 834.99.2 / 1 | 834 | 99 | 2 | 1 | OCR12VM | Tool Steel; High Alloyed; 4 Cold | 11 | 2009 | 11.1 | 11.36 | 11.75 | 11.24 | 0 | 0 | 0.3 | 0.21 | 0.7 | 0.73 | 0.85 | 0.76 | 0.72 | 0.76 | 0.85 | 0.77 | 0 | 0 | 0.2 | 0.09
85639 | 2009-11-04 20:38 | 834.99.2 / 1 | 834 | 99 | 2 | 1 | OCR12VM | Tool Steel; High Alloyed; 4 Cold | 11 | 2009 | 11.1 | 11.36 | 11.75 | 11.34 | 0 | 0 | 0.3 | 0.21 | 0.7 | 0.73 | 0.85 | 0.73 | 0.72 | 0.76 | 0.85 | 0.77 | 0 | 0 | 0.2 | 0.06
85643 | 2009-11-05 03:48 | 834.99.2 / 3 | 834 | 99 | 2 | 3 | OCR12VM | Tool Steel; High Alloyed; 4 Cold | 11 | 2009 | 11.1 | 11.36 | 11.75 | 11.35 | 0 | 0 | 0.3 | 0.21 | 0.7 | 0.73 | 0.85 | 0.74 | 0.9 | 0.94 | 1 | 0.95 | 0 | 0 | 0.2 | 0.06
85666 | 2009-11-07 18:14 | 834.99.2 / 2 | 834 | 99 | 2 | 2 | OCR12VM | Tool Steel; High Alloyed; 4 Cold | 11 | 2009 | 11.1 | 11.36 | 11.75 | 11.56 | 0 | 0 | 0.3 | 0.18 | 0.7 | 0.73 | 0.85 | 0.77 | 0.72 | 0.76 | 0.85 | 0.78 | 0 | 0 | 0.2 | 0.13
85671 | 2009-11-08 04:34 | 834.99.2 / 1 | 834 | 99 | 2 | 1 | OCR12VM | Tool Steel; High Alloyed; 4 Cold | 11 | 2009 | 11.1 | 11.36 | 11.75 | 11.43 | 0 | 0 | 0.3 | 0.26 | 0.7 | 0.73 | 0.85 | 0.74 | 0.72 | 0.76 | 0.85 | 0.75 | 0 | 0 | 0.2 | 0.04
85680 | 2009-11-08 23:14 | 834.57.3 / 24 | 834 | 57 | 3 | 24 | OCR12VM | Tool Steel; High Alloyed; 4 Cold | 11 | 2009 | 11.1 | 11.46 | 11.75 | 11.45 | 0 | 0 | 0.25 | 0.18 | 0.7 | 0.73 | 0.85 | 0.73 | 0.7 | 0.74 | 0.8 | 0.74 | 0 | 0 | 0.15 | 0.05
85685 | 2009-11-11 22:06 | 834.99.2 / 1 | 834 | 99 | 2 | 1 | OCR12VM | Tool Steel; High Alloyed; 4 Cold | 11 | 2009 | 11.1 | 11.36 | 11.75 | 11.31 | 0 | 0 | 0.3 | 0.21 | 0.7 | 0.73 | 0.85 | 0.72 | 0.72 | 0.76 | 0.85 | 0.75 | 0 | 0 | 0.2 | 0.05
85686 | 2009-11-11 23:53 | 834.91.2 / 9 | 834 | 91 | 2 | 9 | OCR12VM | Tool Steel; High Alloyed; 4 Cold | 11 | 2009 | 11.5 | 11.65 | 12 | 11.5 | 0 | 0 | 0.3 | 0.19 | 0.7 | 0.73 | 0.8 | 0.7 | 0.9 | 0.95 | 1 | 0.9 | 0 | 0 | 0.2 | 0.07
85688 | 2009-11-12 03:20 | 834.99.2 / 3 | 834 | 99 | 2 | 3 | OCR12VM | Tool Steel; High Alloyed; 4 Cold | 11 | 2009 | 11.1 | 11.36 | 11.75 | 11.37 | 0 | 0 | 0.3 | 0.32 | 0.7 | 0.73 | 0.85 | 0.75 | 0.9 | 0.94 | 1 | 0.96 | 0 | 0 | 0.2 | 0.09
85692 | 2009-11-12 17:54 | 834.99.2 / 31 | 834 | 99 | 2 | 31 | OCR12VM | Tool Steel; High Alloyed; 4 Cold | 11 | 2009 | 11.1 | 11.36 | 11.75 | 11.42 | 0 | 0 | 0.3 | 0.21 | 0.7 | 0.73 | 0.85 | 0.78 | 0.9 | 0.94 | 1 | 0.99 | 0 | 0 | 0.2 | 0.07
85708 | 2009-11-14 11:45 | 834.99.2 / 2 | 834 | 99 | 2 | 2 | OCR12VM | Tool Steel; High Alloyed; 4 Cold | 11 | 2009 | 11.1 | 11.36 | 11.75 | 11.35 | 0 | 0 | 0.3 | 0.16 | 0.7 | 0.73 | 0.85 | 0.74 | 0.72 | 0.76 | 0.85 | 0.76 | 0 | 0 | 0.2 | 0.03
85713 | 2009-11-14 21:00 | 834.99.2 / 34 | 834 | 99 | 2 | 34 | OCR12VM | Tool Steel; High Alloyed; 4 Cold | 11 | 2009 | 11 | 11.33 | 12 | 11.24 | 0 | 0 | 0.3 | 0.2 | 0.7 | 0.73 | 0.9 | 0.72 | 0.8 | 0.83 | 1.1 | 0.83 | 0 | 0 | 0.2 | 0.04
85714 | 2009-11-14 22:34 | 834.57.3 / 1 | 834 | 57 | 3 | 1 | OCR12VM | Tool Steel; High Alloyed; 4 Cold | 11 | 2009 | 11.1 | 11.46 | 11.75 | 11.66 | 0 | 0 | 0.25 | 0.18 | 0.7 | 0.73 | 0.85 | 0.71 | 0.72 | 0.76 | 0.85 | 0.82 | 0 | 0 | 0.15 | 0.05
85748 | 2009-11-19 21:02 | 834.92.1 / 2 | 834 | 92 | 1 | 2 | OCR12VM | Tool Steel; High Alloyed; 4 Cold | 11 | 2009 | 11.5 | 11.66 | 12 | 11.63 | 0 | 0 | 0.3 | 0.18 | 0.8 | 0.84 | 0.9 | 0.89 | 0.8 | 0.85 | 0.92 | 0.86 | 0 | 0 | 0.15 | 0.11
85764 | 2009-11-24 20:55 | 834.99.2 / 1 | 834 | 99 | 2 | 1 | OCR12VM | Tool Steel; High Alloyed; 4 Cold | 11 | 2009 | 11.1 | 11.36 | 11.75 | 11.4 | 0 | 0 | 0.3 | 0.21 | 0.7 | 0.73 | 0.85 | 0.76 | 0.72 | 0.76 | 0.85 | 0.75 | 0 | 0 | 0.2 | 0.09
85765 | 2009-11-24 22:40 | 834.84.2 / 1 | 834 | 84 | 2 | 1 | OCR12VM | Tool Steel; High Alloyed; 4 Cold | 11 | 2009 | 11.1 | 11.43 | 11.75 | 11.38 | 0 | 0 | 0.3 | 0.21 | 0.7 | 0.73 | 0.85 | 0.74 | 0.72 | 0.76 | 0.85 | 0.76 | 0 | 0 | 0.2 | 0.09
85780 | 2009-11-26 21:53 | 834.93.2 / 2 | 834 | 93 | 2 | 2 | OCR12VM | Tool Steel; High Alloyed; 4 Cold | 11 | 2009 | 11.1 | 11.26 | 11.75 | 11.32 | 0 | 0 | 0.3 | 0.24 | 0.7 | 0.73 | 0.85 | 0.73 | 0.62 | 0.66 | 0.75 | 0.68 | 0 | 0 | 0.2 | 0.14
85781 | 2009-11-26 23:50 | 834.91.2 / 1 | 834 | 91 | 2 | 1 | OCR12VM | Tool Steel; High Alloyed; 4 Cold | 11 | 2009 | 11.5 | 11.65 | 12 | 11.6 | 0 | 0 | 0.3 | 0.19 | 0.7 | 0.73 | 0.8 | 0.74 | 0.9 | 0.95 | 1 | 0.94 | 0 | 0 | 0.2 | 0.1
85782 | 2009-11-27 01:32 | 834.99.2 / 1 | 834 | 99 | 2 | 1 | OCR12VM | Tool Steel; High Alloyed; 4 Cold | 11 | 2009 | 11.1 | 11.36 | 11.75 | 11.35 | 0 | 0 | 0.3 | 0.22 | 0.7 | 0.73 | 0.85 | 0.72 | 0.72 | 0.76 | 0.85 | 0.76 | 0 | 0 | 0.2 | 0.04
85783 | 2009-11-27 03:07 | 834.99.2 / 3 | 834 | 99 | 2 | 3 | OCR12VM | Tool Steel; High Alloyed; 4 Cold | 11 | 2009 | 11.1 | 11.36 | 11.75 | 11.2 | 0 | 0 | 0.3 | 0.2 | 0.7 | 0.73 | 0.85 | 0.75 | 0.9 | 0.94 | 1 | 0.93 | 0 | 0 | 0.2 | 0.06
85804 | 2009-12-03 22:10 | 834.99.2 / 3 | 834 | 99 | 2 | 3 | OCR12VM | Tool Steel; High Alloyed; 4 Cold | 12 | 2009 | 11.1 | 11.36 | 11.75 | 11.54 | 0 | 0 | 0.3 | 0.21 | 0.7 | 0.73 | 0.85 | 0.76 | 0.9 | 0.94 | 1 | 0.94 | 0 | 0 | 0.2 | 0.1
85805 | 2009-12-03 23:59 | 834.99.2 / 1 | 834 | 99 | 2 | 1 | OCR12VM | Tool Steel; High Alloyed; 4 Cold | 12 | 2009 | 11.1 | 11.36 | 11.75 | 11.25 | 0 | 0 | 0.3 | 0.2 | 0.7 | 0.73 | 0.85 | 0.76 | 0.72 | 0.76 | 0.85 | 0.73 | 0 | 0 | 0.2 | 0.09
85822 | 2009-12-05 14:53 | 834.99.2 / 35 | 834 | 99 | 2 | 35 | OCR12VM | Tool Steel; High Alloyed; 4 Cold | 12 | 2009 | 11 | 11.33 | 12 | 11.25 | 0 | 0 | 0.3 | 0.21 | 0.7 | 0.73 | 0.9 | 0.73 | 0.8 | 0.83 | 1 | 0.84 | 0 | 0 | 0.2 | 0.09
85825 | 2009-12-05 19:57 | 834.99.2 / 1 | 834 | 99 | 2 | 1 | OCR12VM | Tool Steel; High Alloyed; 4 Cold | 12 | 2009 | 11.1 | 11.36 | 11.75 | 11.34 | 0 | 0 | 0.3 | 0.19 | 0.7 | 0.73 | 0.85 | 0.73 | 0.72 | 0.76 | 0.85 | 0.76 | 0 | 0 | 0.2 | 0.05
85826 | 2009-12-05 21:41 | 834.92.1 / 21 | 834 | 92 | 1 | 21 | OCR12VM | Tool Steel; High Alloyed; 4 Cold | 12 | 2009 | 11.5 | 11.66 | 12 | 11.66 | 0 | 0 | 0.3 | 0.2 | 0.7 | 0.74 | 0.8 | 0.72 | 0.9 | 0.93 | 1 | 0.92 | 0 | 0 | 0.15 | 0.06
85845 | 2009-12-09 23:40 | 834.99.2 / 1 | 834 | 99 | 2 | 1 | OCR12VM | Tool Steel; High Alloyed; 4 Cold | 12 | 2009 | 11.1 | 11.36 | 11.75 | 11.4 | 0 | 0 | 0.3 | 0.16 | 0.7 | 0.73 | 0.85 | 0.74 | 0.72 | 0.76 | 0.85 | 0.76 | 0 | 0 | 0.2 | 0.07
85848 | 2009-12-10 05:22 | 834.99.2 / 2 | 834 | 99 | 2 | 2 | OCR12VM | Tool Steel; High Alloyed; 4 Cold | 12 | 2009 | 11.1 | 11.36 | 11.75 | 11.34 | 0 | 0 | 0.3 | 0.18 | 0.7 | 0.73 | 0.85 | 0.73 | 0.72 | 0.76 | 0.85 | 0.74 | 0 | 0 | 0.2 | 0.06
85849 | 2009-12-10 14:00 | 834.99.2 / 3 | 834 | 99 | 2 | 3 | OCR12VM | Tool Steel; High Alloyed; 4 Cold | 12 | 2009 | 11.1 | 11.36 | 11.75 | 11.37 | 0 | 0 | 0.3 | 0.2 | 0.7 | 0.73 | 0.85 | 0.74 | 0.9 | 0.94 | 1 | 0.94 | 0 | 0 | 0.2 | 0.06
85876 | 2009-12-13 03:22 | 834.57.3 / 24 | 834 | 57 | 3 | 24 | OCR12VM | Tool Steel; High Alloyed; 4 Cold | 12 | 2009 | 11.1 | 11.46 | 11.75 | 11.17 | 0 | 0 | 0.25 | 0.23 | 0.7 | 0.73 | 0.85 | 0.73 | 0.7 | 0.74 | 0.8 | 0.73 | 0 | 0 | 0.15 | 0.09
85877 | 2009-12-13 05:13 | 834.92.1 / 11 | 834 | 92 | 1 | 11 | OCR12VM | Tool Steel; High Alloyed; 4 Cold | 12 | 2009 | 11.5 | 11.66 | 12 | 11.62 | 0 | 0 | 0.3 | 0.21 | 0.8 | 0.84 | 0.9 | 0.82 | 0.9 | 0.94 | 1 | 0.92 | 0 | 0 | 0.15 | 0.05
85884 | 2009-12-13 19:42 | 834.57.3 / 24 | 834 | 57 | 3 | 24 | OCR12VM | Tool Steel; High Alloyed; 4 Cold | 12 | 2009 | 11.1 | 11.46 | 11.75 | 11.62 | 0 | 0 | 0.25 | 0.19 | 0.7 | 0.73 | 0.85 | 0.77 | 0.7 | 0.74 | 0.8 | 0.76 | 0 | 0 | 0.15 | 0.04
85892 | 2009-12-17 03:34 | 834.57.3 / 1 | 834 | 57 | 3 | 1 | OCR12VM | Tool Steel; High Alloyed; 4 Cold | 12 | 2009 | 11.1 | 11.46 | 11.75 | 11.34 | 0 | 0 | 0.25 | 0.17 | 0.7 | 0.73 | 0.85 | 0.73 | 0.72 | 0.76 | 0.85 | 0.75 | 0 | 0 | 0.15 | 0.03
85893 | 2009-12-17 05:27 | 834.93.2 / 2 | 834 | 93 | 2 | 2 | OCR12VM | Tool Steel; High Alloyed; 4 Cold | 12 | 2009 | 11.1 | 11.26 | 11.75 | 11.2 | 0 | 0 | 0.3 | 0.2 | 0.7 | 0.73 | 0.85 | 0.71 | 0.62 | 0.66 | 0.75 | 0.74 | 0 | 0 | 0.2 | 0.04
85895 | 2009-12-17 15:55 | 834.99.2 / 3 | 834 | 99 | 2 | 3 | OCR12VM | Tool Steel; High Alloyed; 4 Cold | 12 | 2009 | 11.1 | 11.36 | 11.75 | 11.32 | 0 | 0 | 0.3 | 0.16 | 0.7 | 0.73 | 0.85 | 0.78 | 0.9 | 0.94 | 1 | 0.94 | 0 | 0 | 0.2 | 0.03
85909 | 2009-12-19 01:49 | 834.99.2 / 3 | 834 | 99 | 2 | 3 | OCR12VM | Tool Steel; High Alloyed; 4 Cold | 12 | 2009 | 11.1 | 11.36 | 11.75 | 11.27 | 0 | 0 | 0.3 | 0.2 | 0.7 | 0.73 | 0.85 | 0.73 | 0.9 | 0.94 | 1 | 0.94 | 0 | 0 | 0.2 | 0.04
85910 | 2009-12-19 03:37 | 834.57.3 / 24 | 834 | 57 | 3 | 24 | OCR12VM | Tool Steel; High Alloyed; 4 Cold | 12 | 2009 | 11.1 | 11.46 | 11.75 | 11.27 | 0 | 0 | 0.25 | 0.22 | 0.7 | 0.73 | 0.85 | 0.74 | 0.7 | 0.74 | 0.8 | 0.75 | 0 | 0 | 0.15 | 0.1
85924 | 2010-01-06 14:00 | 834.99.2 / 1 | 834 | 99 | 2 | 1 | OCR12VM | Tool Steel; High Alloyed; 4 Cold | 1 | 2010 | 11.1 | 11.36 | 11.75 | 11.33 | 0 | 0 | 0.3 | 0.19 | 0.7 | 0.73 | 0.85 | 0.76 | 0.72 | 0.76 | 0.85 | 0.76 | 0 | 0 | 0.2 | 0.11
85960 | 2010-01-10 01:57 | 834.99.2 / 36 | 834 | 99 | 2 | 36 | OCR12VM | Tool Steel; High Alloyed; 4 Cold | 1 | 2010 | 11.1 | 11.36 | 11.75 | 11.36 | 0 | 0 | 0.3 | 0.19 | 0.7 | 0.73 | 0.85 | 0.77 | 0.72 | 0.76 | 0.85 | 0.77 | 0 | 0 | 0.2 | 0.05
85966 | 2010-01-10 14:02 | 834.55.2 / 8 | 834 | 55 | 2 | 8 | OCR12VM | Tool Steel; High Alloyed; 4 Cold | 1 | 2010 | 11.1 | 11.46 | 11.75 | 11.47 | 0 | 0 | 0.3 | 0.19 | 0.7 | 0.74 | 0.8 | 0.75 | 0.9 | 0.94 | 1 | 0.96 | 0 | 0 | 0.2 | 0.04
85967 | 2010-01-10 16:00 | 834.99.2 / 1 | 834 | 99 | 2 | 1 | OCR12VM | Tool Steel; High Alloyed; 4 Cold | 1 | 2010 | 11.1 | 11.36 | 11.75 | 11.36 | 0 | 0 | 0.3 | 0.18 | 0.7 | 0.73 | 0.85 | 0.75 | 0.72 | 0.76 | 0.85 | 0.77 | 0 | 0 | 0.2 | 0.04
86002 | 2010-01-16 13:22 | 834.91.2 / 8 | 834 | 91 | 2 | 8 | OCR12VM | Tool Steel; High Alloyed; 4 Cold | 1 | 2010 | 11.5 | 11.65 | 12 | 11.66 | 0 | 0 | 0.3 | 0.16 | 0.7 | 0.73 | 0.8 | 0.75 | 0.9 | 0.95 | 1 | 0.94 | 0 | 0 | 0.2 | 0.1
86003 | 2010-01-16 15:09 | 834.93.2 / 2 | 834 | 93 | 2 | 2 | OCR12VM | Tool Steel; High Alloyed; 4 Cold | 1 | 2010 | 11.1 | 11.26 | 11.75 | 11.31 | 0 | 0 | 0.3 | 0.17 | 0.7 | 0.73 | 0.85 | 0.76 | 0.62 | 0.66 | 0.75 | 0.65 | 0 | 0 | 0.2 | 0.18
86011 | 2010-01-17 06:15 | 834.99.2 / 3 | 834 | 99 | 2 | 3 | OCR12VM | Tool Steel; High Alloyed; 4 Cold | 1 | 2010 | 11.1 | 11.36 | 11.75 | 11.42 | 0 | 0 | 0.3 | 0.16 | 0.7 | 0.73 | 0.85 | 0.75 | 0.9 | 0.94 | 1 | 0.94 | 0 | 0 | 0.2 | 0.03
86025 | 2010-01-19 23:48 | 834.93.2 / 19 | 834 | 93 | 2 | 19 | OCR12VM | Tool Steel; High Alloyed; 4 Cold | 1 | 2010 | 11.1 | 11.26 | 11.75 | 11.23 | 0 | 0 | 0.3 | 0.18 | 0.7 | 0.73 | 0.85 | 0.74 | 0.62 | 0.66 | 0.75 | 0.64 | 0 | 0 | 0.2 | 0.06
86040 | 2010-01-21 18:02 | 834.91.2 / 5 | 834 | 91 | 2 | 5 | OCR12VM | Tool Steel; High Alloyed; 4 Cold | 1 | 2010 | 11.5 | 11.65 | 12 | 12 | 0 | 0 | 0.3 | 0.18 | 0.7 | 0.73 | 0.8 | 0.73 | 0.9 | 0.95 | 1 | 0.92 | 0 | 0 | 0.2 | 0.06
86041 | 2010-01-21 20:02 | 834.99.2 / 37 | 834 | 99 | 2 | 37 | OCR12VM | Tool Steel; High Alloyed; 4 Cold | 1 | 2010 | 12 | 12.26 | 13 | 12.27 | 0 | 0 | 0.3 | 0.2 | 0.7 | 0.73 | 0.85 | 0.78 | 0.72 | 0.76 | 0.85 | 0.77 | 0 | 0 | 0.2 | 0.04
86057 | 2010-01-26 20:16 | 834.99.2 / 3 | 834 | 99 | 2 | 3 | OCR12VM | Tool Steel; High Alloyed; 4 Cold | 1 | 2010 | 11.1 | 11.36 | 11.75 | 11.48 | 0 | 0 | 0.3 | 0.17 | 0.7 | 0.73 | 0.85 | 0.76 | 0.9 | 0.94 | 1 | 0.96 | 0 | 0 | 0.2 | 0.08
86062 | 2010-01-27 05:16 | 834.92.1 / 21 | 834 | 92 | 1 | 21 | OCR12VM | Tool Steel; High Alloyed; 4 Cold | 1 | 2010 | 11.5 | 11.66 | 12 | 11.77 | 0 | 0 | 0.3 | 0.13 | 0.7 | 0.74 | 0.8 | 0.74 | 0.9 | 0.93 | 1 | 0.92 | 0 | 0 | 0.15 | 0.07
86096 | 2010-01-30 21:21 | 834.99.2 / 1 | 834 | 99 | 2 | 1 | OCR12VM | Tool Steel; High Alloyed; 4 Cold | 1 | 2010 | 11.1 | 11.36 | 11.75 | 11.38 | 0 | 0 | 0.3 | 0.15 | 0.7 | 0.73 | 0.85 | 0.74 | 0.72 | 0.76 | 0.85 | 0.74 | 0 | 0 | 0.2 | 0.02
86097 | 2010-01-30 23:03 | 834.99.2 / 1 | 834 | 99 | 2 | 1 | OCR12VM | Tool Steel; High Alloyed; 4 Cold | 1 | 2010 | 11.1 | 11.36 | 11.75 | 11.21 | 0 | 0 | 0.3 | 0.13 | 0.7 | 0.73 | 0.85 | 0.77 | 0.72 | 0.76 | 0.85 | 0.77 | 0 | 0 | 0.2 | 0.05
86098 | 2010-01-31 00:56 | 834.91.2 / 5 | 834 | 91 | 2 | 5 | OCR12VM | Tool Steel; High Alloyed; 4 Cold | 1 | 2010 | 11.5 | 11.65 | 12 | 11.73 | 0 | 0 | 0.3 | 0.12 | 0.7 | 0.73 | 0.8 | 0.74 | 0.9 | 0.95 | 1 | 0.92 | 0 | 0 | 0.2 | 0.02
86104 | 2010-01-31 12:31 | 834.91.2 / 5 | 834 | 91 | 2 | 5 | OCR12VM | Tool Steel; High Alloyed; 4 Cold | 1 | 2010 | 11.5 | 11.65 | 12 | 11.71 | 0 | 0 | 0.3 | 0.14 | 0.7 | 0.73 | 0.8 | 0.74 | 0.9 | 0.95 | 1 | 0.95 | 0 | 0 | 0.2 | 0.03
86110 | 2010-01-31 23:40 | 834.57.3 / 24 | 834 | 57 | 3 | 24 | OCR12VM | Tool Steel; High Alloyed; 4 Cold | 1 | 2010 | 11.1 | 11.46 | 11.75 | 11.54 | 0 | 0 | 0.25 | 0.16 | 0.7 | 0.73 | 0.85 | 0.74 | 0.7 | 0.74 | 0.8 | 0.74 | 0 | 0 | 0.15 | 0.04
86116 | 2010-02-03 23:24 | 834.99.2 / 33 | 834 | 99 | 2 | 33 | OCR12VM | Tool Steel; High Alloyed; 4 Cold | 2 | 2010 | 11.1 | 11.36 | 11.75 | 11.16 | 0 | 0 | 0.3 | 0.17 | 0.7 | 0.73 | 0.85 | 0.72 | 0.72 | 0.76 | 0.85 | 0.73 | 0 | 0 | 0.2 | 0.03
86117 | 2010-02-04 01:14 | 834.99.2 / 1 | 834 | 99 | 2 | 1 | OCR12VM | Tool Steel; High Alloyed; 4 Cold | 2 | 2010 | 11.1 | 11.36 | 11.75 | 11.33 | 0 | 0 | 0.3 | 0.18 | 0.7 | 0.73 | 0.85 | 0.73 | 0.72 | 0.76 | 0.85 | 0.76 | 0 | 0 | 0.2 | 0.02
86118 | 2010-02-04 02:55 | 834.99.2 / 1 | 834 | 99 | 2 | 1 | OCR12VM | Tool Steel; High Alloyed; 4 Cold | 2 | 2010 | 11.1 | 11.36 | 11.75 | 11.31 | 0 | 0 | 0.3 | 0.17 | 0.7 | 0.73 | 0.85 | 0.75 | 0.72 | 0.76 | 0.85 | 0.75 | 0 | 0 | 0.2 | 0.02
86119 | 2010-02-04 04:36 | 834.57.3 / 24 | 834 | 57 | 3 | 24 | OCR12VM | Tool Steel; High Alloyed; 4 Cold | 2 | 2010 | 11.1 | 11.46 | 11.75 | 11.31 | 0 | 0 | 0.25 | 0.18 | 0.7 | 0.73 | 0.85 | 0.74 | 0.7 | 0.74 | 0.8 | 0.74 | 0 | 0 | 0.15 | 0.03
86127 | 2010-02-05 04:02 | 834.93.2 / 19 | 834 | 93 | 2 | 19 | OCR12VM | Tool Steel; High Alloyed; 4 Cold | 2 | 2010 | 11.1 | 11.26 | 11.75 | 11.3 | 0 | 0 | 0.3 | 0.16 | 0.7 | 0.73 | 0.85 | 0.77 | 0.62 | 0.66 | 0.75 | 0.64 | 0 | 0 | 0.2 | 0.02
86128 | 2010-02-05 05:34 | 834.99.2 / 31 | 834 | 99 | 2 | 31 | OCR12VM | Tool Steel; High Alloyed; 4 Cold | 2 | 2010 | 11.1 | 11.36 | 11.75 | 11.25 | 0 | 0 | 0.3 | 0.16 | 0.7 | 0.73 | 0.85 | 0.76 | 0.9 | 0.94 | 1 | 0.96 | 0 | 0 | 0.2 | 0.02
86131 | 2010-02-05 18:35 | 834.57.3 / 24 | 834 | 57 | 3 | 24 | OCR12VM | Tool Steel; High Alloyed; 4 Cold | 2 | 2010 | 11.1 | 11.46 | 11.75 | 11.38 | 0 | 0 | 0.25 | 0.15 | 0.7 | 0.73 | 0.85 | 0.74 | 0.7 | 0.74 | 0.8 | 0.74 | 0 | 0 | 0.15 | 0.02
86149 | 2010-02-07 06:31 | 834.92.1 / 13 | 834 | 92 | 1 | 13 | OCR12VM | Tool Steel; High Alloyed; 4 Cold | 2 | 2010 | 11.5 | 11.66 | 12 | 11.6 | 0 | 0 | 0.3 | 0.15 | 0.7 | 0.73 | 0.8 | 0.74 | 0.9 | 0.94 | 1 | 0.96 | 0 | 0 | 0.15 | 0.03
86153 | 2010-02-07 13:41 | 834.91.2 / 5 | 834 | 91 | 2 | 5 | OCR12VM | Tool Steel; High Alloyed; 4 Cold | 2 | 2010 | 11.5 | 11.65 | 12 | 11.68 | 0 | 0 | 0.3 | 0.15 | 0.7 | 0.73 | 0.8 | 0.75 | 0.9 | 0.95 | 1 | 0.95 | 0 | 0 | 0.2 | 0.03
86157 | 2010-02-07 21:50 | 834.65.3 / 1 | 834 | 65 | 3 | 1 | OCR12VM | Tool Steel; High Alloyed; 4 Cold | 2 | 2010 | 11.1 | 11.26 | 11.75 | 11.35 | 0 | 0 | 0.3 | 0.16 | 0.7 | 0.73 | 0.85 | 0.74 | 0.72 | 0.76 | 0.85 | 0.75 | 0 | 0 | 0.2 | 0.03
86158 | 2010-02-07 23:35 | 834.84.2 / 1 | 834 | 84 | 2 | 1 | OCR12VM | Tool Steel; High Alloyed; 4 Cold | 2 | 2010 | 11.1 | 11.43 | 11.75 | 11.4 | 0 | 0 | 0.3 | 0.16 | 0.7 | 0.73 | 0.85 | 0.74 | 0.72 | 0.76 | 0.85 | 0.75 | 0 | 0 | 0.2 | 0.03
86161 | 2010-02-08 05:00 | 834.65.3 / 1 | 834 | 65 | 3 | 1 | OCR12VM | Tool Steel; High Alloyed; 4 Cold | 2 | 2010 | 11.1 | 11.26 | 11.75 | 11.39 | 0 | 0 | 0.3 | 0.15 | 0.7 | 0.73 | 0.85 | 0.75 | 0.72 | 0.76 | 0.85 | 0.78 | 0 | 0 | 0.2 | 0.09
86168 | 2010-02-11 02:17 | 834.99.2 / 1 | 834 | 99 | 2 | 1 | OCR12VM | Tool Steel; High Alloyed; 4 Cold | 2 | 2010 | 11.1 | 11.36 | 11.75 | 11.4 | 0 | 0 | 0.3 | 0.13 | 0.7 | 0.73 | 0.85 | 0.75 | 0.72 | 0.76 | 0.85 | 0.76 | 0 | 0 | 0.2 | 0.04
86178 | 2010-02-12 06:27 | 834.99.2 / 3 | 834 | 99 | 2 | 3 | OCR12VM | Tool Steel; High Alloyed; 4 Cold | 2 | 2010 | 11.1 | 11.36 | 11.75 | 11.37 | 0 | 0 | 0.3 | 0.14 | 0.7 | 0.73 | 0.85 | 0.73 | 0.9 | 0.94 | 1 | 0.91 | 0 | 0 | 0.2 | 0.02
86179 | 2010-02-12 14:00 | 834.92.1 / 11 | 834 | 92 | 1 | 11 | OCR12VM | Tool Steel; High Alloyed; 4 Cold | 2 | 2010 | 11.5 | 11.66 | 12 | 11.55 | 0 | 0 | 0.3 | 0.14 | 0.8 | 0.84 | 0.9 | 0.86 | 0.9 | 0.94 | 1 | 0.91 | 0 | 0 | 0.15 | 0.02
86188 | 2010-02-13 10:16 | 834.55.2 / 7 | 834 | 55 | 2 | 7 | OCR12VM | Tool Steel; High Alloyed; 4 Cold | 2 | 2010 | 11.1 | 11.46 | 11.75 | 11.23 | 0 | 0 | 0.3 | 0.14 | 0.7 | 0.73 | 0.85 | 0.73 | 0.9 | 0.93 | 1 | 0.97 | 0 | 0 | 0.2 | 0.02
86189 | 2010-02-13 12:20 | 834.55.2 / 7 | 834 | 55 | 2 | 7 | OCR12VM | Tool Steel; High Alloyed; 4 Cold | 2 | 2010 | 11.1 | 11.46 | 11.75 | 11.23 | 0 | 0 | 0.3 | 0.15 | 0.7 | 0.73 | 0.85 | 0.73 | 0.9 | 0.93 | 1 | 0.92 | 0 | 0 | 0.2 | 0.06
86207 | 2010-02-15 05:45 | 834.55.2 / 1 | 834 | 55 | 2 | 1 | OCR12VM | Tool Steel; High Alloyed; 4 Cold | 2 | 2010 | 11.1 | 11.46 | 11.75 | 11.53 | 0 | 0 | 0.3 | 0.13 | 0.7 | 0.73 | 0.85 | 0.74 | 0.72 | 0.76 | 0.85 | 0.76 | 0 | 0 | 0.2 | 0.01
86216 | 2010-02-17 05:33 | 834.99.2 / 2 | 834 | 99 | 2 | 2 | OCR12VM | Tool Steel; High Alloyed; 4 Cold | 2 | 2010 | 11.1 | 11.36 | 11.75 | 11.3 | 0 | 0 | 0.3 | 0.13 | 0.7 | 0.73 | 0.85 | 0.73 | 0.72 | 0.76 | 0.85 | 0.7 | 0 | 0 | 0.2 | 0.02
86229 | 2010-02-18 18:28 | 834.99.2 / 3 | 834 | 99 | 2 | 3 | OCR12VM | Tool Steel; High Alloyed; 4 Cold | 2 | 2010 | 11.1 | 11.36 | 11.75 | 11.33 | 0 | 0 | 0.3 | 0.13 | 0.7 | 0.73 | 0.85 | 0.78 | 0.9 | 0.94 | 1 | 0.96 | 0 | 0 | 0.2 | 0.03
86230 | 2010-02-18 20:17 | 834.99.2 / 31 | 834 | 99 | 2 | 31 | OCR12VM | Tool Steel; High Alloyed; 4 Cold | 2 | 2010 | 11.1 | 11.36 | 11.75 | 11.43 | 0 | 0 | 0.3 | 0.14 | 0.7 | 0.73 | 0.85 | 0.74 | 0.9 | 0.94 | 1 | 0.98 | 0 | 0 | 0.2 | 0.05
86231 | 2010-02-18 22:16 | 834.65.3 / 1 | 834 | 65 | 3 | 1 | OCR12VM | Tool Steel; High Alloyed; 4 Cold | 2 | 2010 | 11.1 | 11.26 | 11.75 | 11.34 | 0 | 0 | 0.3 | 0.11 | 0.7 | 0.73 | 0.85 | 0.73 | 0.72 | 0.76 | 0.85 | 0.7 | 0 | 0 | 0.2 | 0.02
86254 | 2010-02-24 20:16 | 834.65.3 / 1 | 834 | 65 | 3 | 1 | OCR12VM | Tool Steel; High Alloyed; 4 Cold | 2 | 2010 | 11.1 | 11.26 | 11.75 | 11.15 | 0 | 0 | 0.3 | 0.12 | 0.7 | 0.73 | 0.85 | 0.74 | 0.72 | 0.76 | 0.85 | 0.76 | 0 | 0 | 0.2 | 0.03
86256 | 2010-02-25 00:05 | 834.99.2 / 2 | 834 | 99 | 2 | 2 | OCR12VM | Tool Steel; High Alloyed; 4 Cold | 2 | 2010 | 11.1 | 11.36 | 11.75 | 11.3 | 0 | 0 | 0.3 | 0.11 | 0.7 | 0.73 | 0.85 | 0.73 | 0.72 | 0.76 | 0.85 | 0.78 | 0 | 0 | 0.2 | 0.04
86257 | 2010-02-25 01:45 | 834.99.2 / 2 | 834 | 99 | 2 | 2 | OCR12VM | Tool Steel; High Alloyed; 4 Cold | 2 | 2010 | 11.1 | 11.36 | 11.75 | 11.44 | 0 | 0 | 0.3 | 0.13 | 0.7 | 0.73 | 0.85 | 0.76 | 0.72 | 0.76 | 0.85 | 0.77 | 0 | 0 | 0.2 | 0.03
86258 | 2010-02-25 03:24 | 834.99.2 / 3 | 834 | 99 | 2 | 3 | OCR12VM | Tool Steel; High Alloyed; 4 Cold | 2 | 2010 | 11.1 | 11.36 | 11.75 | 11.47 | 0 | 0 | 0.3 | 0.12 | 0.7 | 0.73 | 0.85 | 0.76 | 0.9 | 0.94 | 1 | 0.94 | 0 | 0 | 0.2 | 0.03
86273 | 2010-02-26 23:40 | 834.99.2 / 2 | 834 | 99 | 2 | 2 | OCR12VM | Tool Steel; High Alloyed; 4 Cold | 2 | 2010 | 11.1 | 11.36 | 11.75 | 11.24 | 0 | 0 | 0.3 | 0.13 | 0.7 | 0.73 | 0.85 | 0.72 | 0.72 | 0.76 | 0.85 | 0.74 | 0 | 0 | 0.2 | 0.02
86274 | 2010-02-27 01:18 | 834.99.2 / 2 | 834 | 99 | 2 | 2 | OCR12VM | Tool Steel; High Alloyed; 4 Cold | 2 | 2010 | 11.1 | 11.36 | 11.75 | 11.25 | 0 | 0 | 0.3 | 0.14 | 0.7 | 0.73 | 0.85 | 0.74 | 0.72 | 0.76 | 0.85 | 0.75 | 0 | 0 | 0.2 | 0.02
86275 | 2010-02-27 02:56 | 834.55.2 / 1 | 834 | 55 | 2 | 1 | OCR12VM | Tool Steel; High Alloyed; 4 Cold | 2 | 2010 | 11.1 | 11.46 | 11.75 | 11.52 | 0 | 0 | 0.3 | 0.14 | 0.7 | 0.73 | 0.85 | 0.77 | 0.72 | 0.76 | 0.85 | 0.78 | 0 | 0 | 0.2 | 0.02
86294 | 2010-02-28 15:37 | 834.55.2 / 1 | 834 | 55 | 2 | 1 | OCR12VM | Tool Steel; High Alloyed; 4 Cold | 2 | 2010 | 11.1 | 11.46 | 11.75 | 11.4 | 0 | 0 | 0.3 | 0.14 | 0.7 | 0.73 | 0.85 | 0.76 | 0.72 | 0.76 | 0.85 | 0.79 | 0 | 0 | 0.2 | 0.02
86297 | 2010-02-28 21:45 | 834.89.2 / 11 | 834 | 89 | 2 | 11 | OCR12VM | Tool Steel; High Alloyed; 4 Cold | 2 | 2010 | 11.5 | 11.73 | 12 | 11.63 | 0 | 0 | 0.3 | 0.08 | 0.8 | 0.83 | 0.9 | 0.82 | 0.9 | 0.94 | 1 | 0.92 | 0 | 0 | 0.15 | 0
86298 | 2010-02-28 23:46 | 834.99.2 / 1 | 834 | 99 | 2 | 1 | OCR12VM | Tool Steel; High Alloyed; 4 Cold | 2 | 2010 | 11.1 | 11.36 | 11.75 | 11.33 | 0 | 0 | 0.3 | 0.12 | 0.7 | 0.73 | 0.85 | 0.72 | 0.72 | 0.76 | 0.85 | 0.77 | 0 | 0 | 0.2 | 0.02
86299 | 2010-03-01 01:18 | 834.99.2 / 2 | 834 | 99 | 2 | 2 | OCR12VM | Tool Steel; High Alloyed; 4 Cold | 3 | 2010 | 11.1 | 11.36 | 11.75 | 11.25 | 0 | 0 | 0.3 | 0.14 | 0.7 | 0.73 | 0.85 | 0.74 | 0.72 | 0.76 | 0.85 | 0.76 | 0 | 0 | 0.2 | 0.02
86307 | 2010-03-04 03:03 | 834.99.2 / 1 | 834 | 99 | 2 | 1 | OCR12VM | Tool Steel; High Alloyed; 4 Cold | 3 | 2010 | 11.1 | 11.36 | 11.75 | 11.5 | 0 | 0 | 0.3 | 0.13 | 0.7 | 0.73 | 0.85 | 0.76 | 0.72 | 0.76 | 0.85 | 0.78 | 0 | 0 | 0.2 | 0.04
86308 | 2010-03-04 04:59 | 834.99.2 / 1 | 834 | 99 | 2 | 1 | OCR12VM | Tool Steel; High Alloyed; 4 Cold | 3 | 2010 | 11.1 | 11.36 | 11.75 | 11.4 | 0 | 0 | 0.3 | 0.13 | 0.7 | 0.73 | 0.85 | 0.75 | 0.72 | 0.76 | 0.85 | 0.77 | 0 | 0 | 0.2 | 0.04
86309 | 2010-03-04 14:00 | 834.55.2 / 7 | 834 | 55 | 2 | 7 | OCR12VM | Tool Steel; High Alloyed; 4 Cold | 3 | 2010 | 11.1 | 11.46 | 11.75 | 11.3 | 0 | 0 | 0.3 | 0.12 | 0.7 | 0.73 | 0.85 | 0.76 | 0.9 | 0.93 | 1 | 0.95 | 0 | 0 | 0.2 | 0.02
86310 | 2010-03-04 15:31 | 834.55.2 / 7 | 834 | 55 | 2 | 7 | OCR12VM | Tool Steel; High Alloyed; 4 Cold | 3 | 2010 | 11.1 | 11.46 | 11.75 | 11.36 | 0 | 0 | 0.3 | 0.14 | 0.7 | 0.73 | 0.85 | 0.75 | 0.9 | 0.93 | 1 | 0.94 | 0 | 0 | 0.2 | 0.05
86311 | 2010-03-04 17:03 | 834.99.2 / 3 | 834 | 99 | 2 | 3 | OCR12VM | Tool Steel; High Alloyed; 4 Cold | 3 | 2010 | 11.1 | 11.36 | 11.75 | 11.3 | 0 | 0 | 0.3 | 0.13 | 0.7 | 0.73 | 0.85 | 0.74 | 0.9 | 0.94 | 1 | 0.96 | 0 | 0 | 0.2 | 0.06
86337 | 2010-03-07 03:06 | 834.55.2 / 7 | 834 | 55 | 2 | 7 | OCR12VM | Tool Steel; High Alloyed; 4 Cold | 3 | 2010 | 11.1 | 11.46 | 11.75 | 11.5 | 0 | 0 | 0.3 | 0.16 | 0.7 | 0.73 | 0.85 | 0.72 | 0.9 | 0.93 | 1 | 0.9 | 0 | 0 | 0.2 | 0.04
86338 | 2010-03-07 05:06 | 834.91.2 / 5 | 834 | 91 | 2 | 5 | OCR12VM | Tool Steel; High Alloyed; 4 Cold | 3 | 2010 | 11.5 | 11.65 | 12 | 11.6 | 0 | 0 | 0.3 | 0.16 | 0.7 | 0.73 | 0.8 | 0.73 | 0.9 | 0.95 | 1 | 0.95 | 0 | 0 | 0.2 | 0.05
86339 | 2010-03-07 06:54 | 834.99.2 / 1 | 834 | 99 | 2 | 1 | OCR12VM | Tool Steel; High Alloyed; 4 Cold | 3 | 2010 | 11.1 | 11.36 | 11.75 | 11.3 | 0 | 0 | 0.3 | 0.16 | 0.7 | 0.73 | 0.85 | 0.71 | 0.72 | 0.76 | 0.85 | 0.75 | 0 | 0 | 0.2 | 0.05
86349 | 2010-03-10 16:00 | 834.57.3 / 24 | 834 | 57 | 3 | 24 | OCR12VM | Tool Steel; High Alloyed; 4 Cold | 3 | 2010 | 11.1 | 11.46 | 11.75 | 11.43 | 0 | 0 | 0.25 | 0.14 | 0.7 | 0.73 | 0.85 | 0.75 | 0.7 | 0.74 | 0.8 | 0.73 | 0 | 0 | 0.15 | 0.02
86357 | 2010-03-11 05:44 | 834.55.2 / 7 | 834 | 55 | 2 | 7 | OCR12VM | Tool Steel; High Alloyed; 4 Cold | 3 | 2010 | 11.1 | 11.46 | 11.75 | 11.35 | 0 | 0 | 0.3 | 0.14 | 0.7 | 0.73 | 0.85 | 0.75 | 0.9 | 0.93 | 1 | 0.94 | 0 | 0 | 0.2 | 0.04
86373 | 2010-03-13 03:33 | 834.99.2 / 3 | 834 | 99 | 2 | 3 | OCR12VM | Tool Steel; High Alloyed; 4 Cold | 3 | 2010 | 11.1 | 11.36 | 11.75 | 11.29 | 0 | 0 | 0.3 | 0.12 | 0.7 | 0.73 | 0.85 | 0.73 | 0.9 | 0.94 | 1 | 0.93 | 0 | 0 | 0.2 | 0.02
86385 | 2010-03-14 01:39 | 834.99.2 / 38 | 834 | 99 | 2 | 38 | OCR12VM | Tool Steel; High Alloyed; 4 Cold | 3 | 2010 | 11.1 | 11.36 | 11.75 | 11.44 | 0 | 0 | 0.25 | 0.16 | 0.7 | 0.73 | 0.85 | 0.74 | 0.72 | 0.76 | 0.85 | 0.77 | 0 | 0 | 0.15 | 0.04
86386 | 2010-03-14 03:23 | 834.57.3 / 24 | 834 | 57 | 3 | 24 | OCR12VM | Tool Steel; High Alloyed; 4 Cold | 3 | 2010 | 11.1 | 11.46 | 11.75 | 11.34 | 0 | 0 | 0.25 | 0.14 | 0.7 | 0.73 | 0.85 | 0.76 | 0.7 | 0.74 | 0.8 | 0.74 | 0 | 0 | 0.15 | 0.04
86398 | 2010-03-15 02:19 | 834.57.3 / 24 | 834 | 57 | 3 | 24 | OCR12VM | Tool Steel; High Alloyed; 4 Cold | 3 | 2010 | 11.1 | 11.46 | 11.75 | 11.44 | 0 | 0 | 0.25 | 0.13 | 0.7 | 0.73 | 0.85 | 0.73 | 0.7 | 0.74 | 0.8 | 0.73 | 0 | 0 | 0.15 | 0.05
86399 | 2010-03-15 03:59 | 834.57.3 / 24 | 834 | 57 | 3 | 24 | OCR12VM | Tool Steel; High Alloyed; 4 Cold | 3 | 2010 | 11.1 | 11.46 | 11.75 | 11.5 | 0 | 0 | 0.25 | 0.13 | 0.7 | 0.73 | 0.85 | 0.72 | 0.7 | 0.74 | 0.8 | 0.76 | 0 | 0 | 0.15 | 0.03
86422 | 2010-03-18 21:49 | 834.57.3 / 6 | 834 | 57 | 3 | 6 | OCR12VM | Tool Steel; High Alloyed; 4 Cold | 3 | 2010 | 11.1 | 11.46 | 11.75 | 11.37 | 0 | 0 | 0.25 | 0.18 | 0.7 | 0.73 | 0.85 | 0.74 | 0.9 | 0.94 | 1 | 0.91 | 0 | 0 | 0.15 | 0.04
86440 | 2010-03-24 06:04 | 834.57.3 / 3 | 834 | 57 | 3 | 3 | OCR12VM | Tool Steel; High Alloyed; 4 Cold | 3 | 2010 | 11.1 | 11.46 | 11.75 | 11.71 | 0 | 0 | 0.25 | 0.16 | 0.7 | 0.73 | 0.85 | 0.75 | 0.72 | 0.76 | 0.85 | 0.78 | 0 | 0 | 0.15 | 0.04
86441 | 2010-03-24 14:00 | 834.91.2 / 1 | 834 | 91 | 2 | 1 | OCR12VM | Tool Steel; High Alloyed; 4 Cold | 3 | 2010 | 11.5 | 11.65 | 12 | 11.9 | 0 | 0 | 0.3 | 0.16 | 0.7 | 0.73 | 0.8 | 0.74 | 0.9 | 0.95 | 1 | 0.96 | 0 | 0 | 0.2 | 0.03
86442 | 2010-03-24 15:47 | 834.57.3 / 1 | 834 | 57 | 3 | 1 | OCR12VM | Tool Steel; High Alloyed; 4 Cold | 3 | 2010 | 11.1 | 11.46 | 11.75 | 11.26 | 0 | 0 | 0.25 | 0.16 | 0.7 | 0.73 | 0.85 | 0.73 | 0.72 | 0.76 | 0.85 | 0.75 | 0 | 0 | 0.15 | 0.03
86443 | 2010-03-24 19:12 | 834.84.2 / 2 | 834 | 84 | 2 | 2 | OCR12VM | Tool Steel; High Alloyed; 4 Cold | 3 | 2010 | 11.1 | 11.43 | 11.75 | 11.26 | 0 | 0 | 0.3 | 0.12 | 0.7 | 0.73 | 0.85 | 0.74 | 0.72 | 0.76 | 0.85 | 0.76 | 0 | 0 | 0.2 | 0.03
86450 | 2010-03-25 15:41 | 834.57.3 / 25 | 834 | 57 | 3 | 25 | OCR12VM | Tool Steel; High Alloyed; 4 Cold | 3 | 2010 | 11.1 | 11.46 | 11.75 | 11.6 | 0 | 0 | 0.25 | 0.12 | 0.7 | 0.73 | 0.85 | 0.75 | 0.9 | 0.94 | 1 | 0.94 | 0 | 0 | 0.15 | 0.04
86451 | 2010-03-25 17:50 | 834.84.2 / 2 | 834 | 84 | 2 | 2 | OCR12VM | Tool Steel; High Alloyed; 4 Cold | 3 | 2010 | 11.1 | 11.43 | 11.75 | 11.23 | 0 | 0 | 0.3 | 0.13 | 0.7 | 0.73 | 0.85 | 0.75 | 0.72 | 0.76 | 0.85 | 0.78 | 0 | 0 | 0.2 | 0.04
86475 | 2010-03-27 23:55 | 834.57.3 / 4 | 834 | 57 | 3 | 4 | OCR12VM | Tool Steel; High Alloyed; 4 Cold | 3 | 2010 | 11.1 | 11.46 | 11.75 | 11.49 | 0 | 0 | 0.25 | 0.16 | 0.7 | 0.73 | 0.85 | 0.75 | 0.9 | 0.94 | 1 | 0.94 | 0 | 0 | 0.15 | 0.04
86476 | 2010-03-28 03:49 | 834.84.2 / 2 | 834 | 84 | 2 | 2 | OCR12VM | Tool Steel; High Alloyed; 4 Cold | 3 | 2010 | 11.1 | 11.43 | 11.75 | 11.4 | 0 | 0 | 0.3 | 0.14 | 0.7 | 0.73 | 0.85 | 0.74 | 0.72 | 0.76 | 0.85 | 0.75 | 0 | 0 | 0.2 | 0.03
86477 | 2010-03-28 06:02 | 834.79.2 / 1 | 834 | 79 | 2 | 1 | OCR12VM | Tool Steel; High Alloyed; 4 Cold | 3 | 2010 | 11.5 | 11.65 | 12 | 11.7 | 0 | 0 | 0.3 | 0.07 | 0.7 | 0.73 | 0.8 | 0.75 | 0.9 | 0.95 | 1 | 0.96 | 0 | 0 | 0.2 | 0
86484 | 2010-03-28 20:17 | 834.57.3 / 1 | 834 | 57 | 3 | 1 | OCR12VM | Tool Steel; High Alloyed; 4 Cold | 3 | 2010 | 11.1 | 11.46 | 11.75 | 11.33 | 0 | 0 | 0.25 | 0.16 | 0.7 | 0.73 | 0.85 | 0.75 | 0.72 | 0.76 | 0.85 | 0.75 | 0 | 0 | 0.15 | 0.07
86487 | 2010-03-29 01:38 | 834.57.3 / 25 | 834 | 57 | 3 | 25 | OCR12VM | Tool Steel; High Alloyed; 4 Cold | 3 | 2010 | 11.1 | 11.46 | 11.75 | 11.43 | 0 | 0 | 0.25 | 0.16 | 0.7 | 0.73 | 0.85 | 0.75 | 0.9 | 0.94 | 1 | 0.96 | 0 | 0 | 0.15 | 0.04
86488 | 2010-03-29 03:19 | 834.57.3 / 24 | 834 | 57 | 3 | 24 | OCR12VM | Tool Steel; High Alloyed; 4 Cold | 3 | 2010 | 11.1 | 11.46 | 11.75 | 11.6 | 0 | 0 | 0.25 | 0.16 | 0.7 | 0.73 | 0.85 | 0.75 | 0.7 | 0.74 | 0.8 | 0.77 | 0 | 0 | 0.15 | 0.05
86489 | 2010-03-29 05:14 | 834.57.3 / 24 | 834 | 57 | 3 | 24 | OCR12VM | Tool Steel; High Alloyed; 4 Cold | 3 | 2010 | 11.1 | 11.46 | 11.75 | 11.37 | 0 | 0 | 0.25 | 0.17 | 0.7 | 0.73 | 0.85 | 0.73 | 0.7 | 0.74 | 0.8 | 0.73 | 0 | 0 | 0.15 | 0.04
86490 | 2010-03-30 14:00 | 834.92.1 / 13 | 834 | 92 | 1 | 13 | OCR12VM | Tool Steel; High Alloyed; 4 Cold | 3 | 2010 | 11.5 | 11.66 | 12 | 11.95 | 0 | 0 | 0.3 | 0.18 | 0.7 | 0.73 | 0.8 | 0.76 | 0.9 | 0.94 | 1 | 0.99 | 0 | 0 | 0.15 | 0.03
86491 | 2010-03-30 15:36 | 834.99.2 / 2 | 834 | 99 | 2 | 2 | OCR12VM | Tool Steel; High Alloyed; 4 Cold | 3 | 2010 | 11.1 | 11.36 | 11.75 | 11.31 | 0 | 0 | 0.3 | 0.17 | 0.7 | 0.73 | 0.85 | 0.74 | 0.72 | 0.76 | 0.85 | 0.78 | 0 | 0 | 0.2 | 0.05
86493 | 2010-03-30 19:38 | 834.92.1 / 2 | 834 | 92 | 1 | 2 | OCR12VM | Tool Steel; High Alloyed; 4 Cold | 3 | 2010 | 11.5 | 11.66 | 12 | 11.75 | 0 | 0 | 0.3 | 0.14 | 0.8 | 0.84 | 0.9 | 0.85 | 0.8 | 0.85 | 0.92 | 0.82 | 0 | 0 | 0.15 | 0.03
86504 | 2010-03-31 23:40 | 834.84.2 / 1 | 834 | 84 | 2 | 1 | OCR12VM | Tool Steel; High Alloyed; 4 Cold | 3 | 2010 | 11.1 | 11.43 | 11.75 | 11.64 | 0 | 0 | 0.3 | 0.12 | 0.7 | 0.73 | 0.85 | 0.76 | 0.72 | 0.76 | 0.85 | 0.78 | 0 | 0 | 0.2 | 0.02
86519 | 2010-04-02 06:24 | 834.99.2 / 1 | 834 | 99 | 2 | 1 | OCR12VM | Tool Steel; High Alloyed; 4 Cold | 4 | 2010 | 11.1 | 11.36 | 11.75 | 11.35 | 0 | 0 | 0.3 | 0.31 | 0.7 | 0.73 | 0.85 | 0.72 | 0.72 | 0.76 | 0.85 | 0.74 | 0 | 0 | 0.2 | 0.07
86556 | 2010-04-10 06:29 | 834.57.3 / 24 | 834 | 57 | 3 | 24 | OCR12VM | Tool Steel; High Alloyed; 4 Cold | 4 | 2010 | 11.1 | 11.46 | 11.75 | 11.46 | 0 | 0 | 0.25 | 0.16 | 0.7 | 0.73 | 0.85 | 0.73 | 0.7 | 0.74 | 0.8 | 0.75 | 0 | 0 | 0.15 | 0.08
86562 | 2010-04-10 16:52 | 834.57.3 / 1 | 834 | 57 | 3 | 1 | OCR12VM | Tool Steel; High Alloyed; 4 Cold | 4 | 2010 | 11.1 | 11.46 | 11.75 | 11.42 | 0 | 0 | 0.25 | 0.18 | 0.7 | 0.73 | 0.85 | 0.76 | 0.72 | 0.76 | 0.85 | 0.77 | 0 | 0 | 0.15 | 0.05
86563 | 2010-04-10 18:30 | 834.93.2 / 1 | 834 | 93 | 2 | 1 | OCR12VM | Tool Steel; High Alloyed; 4 Cold | 4 | 2010 | 11.1 | 11.26 | 11.75 | 11.28 | 0 | 0 | 0.3 | 0.2 | 0.7 | 0.73 | 0.85 | 0.77 | 0.62 | 0.66 | 0.75 | 0.67 | 0 | 0 | 0.2 | 0.07
86565 | 2010-04-10 23:27 | 834.57.3 / 24 | 834 | 57 | 3 | 24 | OCR12VM | Tool Steel; High Alloyed; 4 Cold | 4 | 2010 | 11.1 | 11.46 | 11.75 | 11.3 | 0 | 0 | 0.25 | 0.15 | 0.7 | 0.73 | 0.85 | 0.75 | 0.7 | 0.74 | 0.8 | 0.75 | 0 | 0 | 0.15 | 0.06
86574 | 2010-04-11 17:20 | 834.57.3 / 1 | 834 | 57 | 3 | 1 | OCR12VM | Tool Steel; High Alloyed; 4 Cold | 4 | 2010 | 11.1 | 11.46 | 11.75 | 11.45 | 0 | 0 | 0.25 | 0.18 | 0.7 | 0.73 | 0.85 | 0.75 | 0.72 | 0.76 | 0.85 | 0.77 | 0 | 0 | 0.15 | 0.06
86578 | 2010-04-12 03:37 | 834.57.3 / 4 | 834 | 57 | 3 | 4 | OCR12VM | Tool Steel; High Alloyed; 4 Cold | 4 | 2010 | 11.1 | 11.46 | 11.75 | 11.42 | 0 | 0 | 0.25 | 0.16 | 0.7 | 0.73 | 0.85 | 0.77 | 0.9 | 0.94 | 1 | 0.95 | 0 | 0 | 0.15 | 0.06
86580 | 2010-04-14 14:00 | 834.57.3 / 24 | 834 | 57 | 3 | 24 | OCR12VM | Tool Steel; High Alloyed; 4 Cold | 4 | 2010 | 11.1 | 11.46 | 11.75 | 11.4 | 0 | 0 | 0.25 | 0.15 | 0.7 | 0.73 | 0.85 | 0.74 | 0.7 | 0.74 | 0.8 | 0.74 | 0 | 0 | 0.15 | 0.03
86588 | 2010-04-15 07:26 | 834.91.2 / 8 | 834 | 91 | 2 | 8 | OCR12VM | Tool Steel; High Alloyed; 4 Cold | 4 | 2010 | 11.5 | 11.65 | 12 | 11.92 | 0 | 0 | 0.3 | 0.18 | 0.7 | 0.73 | 0.8 | 0.74 | 0.9 | 0.95 | 1 | 0.95 | 0 | 0 | 0.2 | 0.03
86598 | 2010-04-16 07:25 | 834.91.2 / 5 | 834 | 91 | 2 | 5 | OCR12VM | Tool Steel; High Alloyed; 4 Cold | 4 | 2010 | 11.5 | 11.65 | 12 | 11.95 | 0 | 0 | 0.3 | 0.12 | 0.7 | 0.73 | 0.8 | 0.75 | 0.9 | 0.95 | 1 | 0.96 | 0 | 0 | 0.2 | 0.03
86602 | 2010-04-16 18:31 | 834.99.2 / 3 | 834 | 99 | 2 | 3 | OCR12VM | Tool Steel; High Alloyed; 4 Cold | 4 | 2010 | 11.1 | 11.36 | 11.75 | 11.25 | 0 | 0 | 0.3 | 0.13 | 0.7 | 0.73 | 0.85 | 0.74 | 0.9 | 0.94 | 1 | 0.94 | 0 | 0 | 0.2 | 0.06
86603 | 2010-04-16 20:12 | 834.57.3 / 1 | 834 | 57 | 3 | 1 | OCR12VM | Tool Steel; High Alloyed; 4 Cold | 4 | 2010 | 11.1 | 11.46 | 11.75 | 11.47 | 0 | 0 | 0.25 | 0.12 | 0.7 | 0.73 | 0.85 | 0.78 | 0.72 | 0.76 | 0.85 | 0.78 | 0 | 0 | 0.15 | 0.05
86613 | 2010-04-17 14:52 | 834.57.3 / 1 | 834 | 57 | 3 | 1 | OCR12VM | Tool Steel; High Alloyed; 4 Cold | 4 | 2010 | 11.1 | 11.46 | 11.75 | 11.32 | 0 | 0 | 0.25 | 0.14 | 0.7 | 0.73 | 0.85 | 0.74 | 0.72 | 0.76 | 0.85 | 0.77 | 0 | 0 | 0.15 | 0.04
86614 | 2010-04-17 17:27 | 834.57.3 / 1 | 834 | 57 | 3 | 1 | OCR12VM | Tool Steel; High Alloyed; 4 Cold | 4 | 2010 | 11.1 | 11.46 | 11.75 | 11.36 | 0 | 0 | 0.25 | 0.15 | 0.7 | 0.73 | 0.85 | 0.73 | 0.72 | 0.76 | 0.85 | 0.75 | 0 | 0 | 0.15 | 0.04
86615 | 2010-04-17 19:06 | 834.91.2 / 5 | 834 | 91 | 2 | 5 | OCR12VM | Tool Steel; High Alloyed; 4 Cold | 4 | 2010 | 11.5 | 11.65 | 12 | 11.72 | 0 | 0 | 0.3 | 0.12 | 0.7 | 0.73 | 0.8 | 0.74 | 0.9 | 0.95 | 1 | 0.92 | 0 | 0 | 0.2 | 0.04
86616 | 2010-04-17 21:11 | 834.57.3 / 3 | 834 | 57 | 3 | 3 | OCR12VM | Tool Steel; High Alloyed; 4 Cold | 4 | 2010 | 11.1 | 11.46 | 11.75 | 11.28 | 0 | 0 | 0.25 | 0.12 | 0.7 | 0.73 | 0.85 | 0.74 | 0.72 | 0.76 | 0.85 | 0.76 | 0 | 0 | 0.15 | 0.05
86626 | 2010-04-18 14:56 | 834.57.3 / 1 | 834 | 57 | 3 | 1 | OCR12VM | Tool Steel; High Alloyed; 4 Cold | 4 | 2010 | 11.1 | 11.46 | 11.75 | 11.6 | 0 | 0 | 0.25 | 0.13 | 0.7 | 0.73 | 0.85 | 0.75 | 0.72 | 0.76 | 0.85 | 0.75 | 0 | 0 | 0.15 | 0.04
86627 | 2010-04-18 16:45 | 834.99.2 / 1 | 834 | 99 | 2 | 1 | OCR12VM | Tool Steel; High Alloyed; 4 Cold | 4 | 2010 | 11.1 | 11.36 | 11.75 | 11.45 | 0 | 0 | 0.3 | 0.17 | 0.7 | 0.73 | 0.85 | 0.74 | 0.72 | 0.76 | 0.85 | 0.76 | 0 | 0 | 0.2 | 0.05
86632 | 2010-04-19 03:44 | 834.92.1 / 2 | 834 | 92 | 1 | 2 | OCR12VM | Tool Steel; High Alloyed; 4 Cold | 4 | 2010 | 11.5 | 11.66 | 12 | 11.63 | 0 | 0 | 0.3 | 0.13 | 0.8 | 0.84 | 0.9 | 0.84 | 0.8 | 0.85 | 0.92 | 0.9 | 0 | 0 | 0.15 | 0.04
86633 | 2010-04-20 12:58 | 834.57.3 / 24 | 834 | 57 | 3 | 24 | OCR12VM | Tool Steel; High Alloyed; 4 Cold | 4 | 2010 | 11.1 | 11.46 | 11.75 | 11.36 | 0 | 0 | 0.25 | 0.13 | 0.7 | 0.73 | 0.85 | 0.75 | 0.7 | 0.74 | 0.8 | 0.75 | 0 | 0 | 0.15 | 0.08
86640 | 2010-04-21 04:11 | 834.57.3 / 1 | 834 | 57 | 3 | 1 | OCR12VM | Tool Steel; High Alloyed; 4 Cold | 4 | 2010 | 11.1 | 11.46 | 11.75 | 11.28 | 0 | 0 | 0.25 | 0.07 | 0.7 | 0.73 | 0.85 | 0.75 | 0.72 | 0.76 | 0.85 | 0.78 | 0 | 0 | 0.15 | 0.01
86641 | 2010-04-21 06:02 | 834.99.2 / 1 | 834 | 99 | 2 | 1 | OCR12VM | Tool Steel; High Alloyed; 4 Cold | 4 | 2010 | 11.1 | 11.36 | 11.75 | 11.4 | 0 | 0 | 0.3 | 0.07 | 0.7 | 0.73 | 0.85 | 0.83 | 0.72 | 0.76 | 0.85 | 0.75 | 0 | 0 | 0.2 | 0.01
86650 | 2010-04-22 05:32 | 834.99.2 / 3 | 834 | 99 | 2 | 3 | OCR12VM | Tool Steel; High Alloyed; 4 Cold | 4 | 2010 | 11.1 | 11.36 | 11.75 | 11.2 | 0 | 0 | 0.3 | 0.15 | 0.7 | 0.73 | 0.85 | 0.76 | 0.9 | 0.94 | 1 | 0.94 | 0 | 0 | 0.2 | 0.03
86659 | 2010-04-23 04:52 | 834.57.3 / 24 | 834 | 57 | 3 | 24 | OCR12VM | Tool Steel; High Alloyed; 4 Cold | 4 | 2010 | 11.1 | 11.46 | 11.75 | 11.45 | 0 | 0 | 0.25 | 0.07 | 0.7 | 0.73 | 0.85 | 0.76 | 0.7 | 0.74 | 0.8 | 0.74 | 0 | 0 | 0.15 | 0
86660 | 2010-04-26 13:01 | 834.57.3 / 24 | 834 | 57 | 3 | 24 | OCR12VM | Tool Steel; High Alloyed; 4 Cold | 4 | 2010 | 11.1 | 11.46 | 11.75 | 11.39 | 0 | 0 | 0.25 | 0.09 | 0.7 | 0.73 | 0.85 | 0.73 | 0.7 | 0.74 | 0.8 | 0.71 | 0 | 0 | 0.15 | 0.01
86669 | 2010-04-27 09:37 | 834.57.3 / 24 | 834 | 57 | 3 | 24 | OCR12VM | Tool Steel; High Alloyed; 4 Cold | 4 | 2010 | 11.1 | 11.46 | 11.75 | 11.36 | 0 | 0 | 0.25 | 0.16 | 0.7 | 0.73 | 0.85 | 0.76 | 0.7 | 0.74 | 0.8 | 0.72 | 0 | 0 | 0.15 | 0.04
86670 | 2010-04-27 11:51 | 834.57.3 / 24 | 834 | 57 | 3 | 24 | OCR12VM | Tool Steel; High Alloyed; 4 Cold | 4 | 2010 | 11.1 | 11.46 | 11.75 | 11.44 | 0 | 0 | 0.25 | 0.12 | 0.7 | 0.73 | 0.85 | 0.75 | 0.7 | 0.74 | 0.8 | 0.74 | 0 | 0 | 0.15 | 0.03
86671 | 2010-04-27 13:25 | 834.91.2 / 5 | 834 | 91 | 2 | 5 | OCR12VM | Tool Steel; High Alloyed; 4 Cold | 4 | 2010 | 11.5 | 11.65 | 12 | 11.66 | 0 | 0 | 0.3 | 0.14 | 0.7 | 0.73 | 0.8 | 0.74 | 0.9 | 0.95 | 1 | 0.95 | 0 | 0 | 0.2 | 0.05
86672 | 2010-04-27 15:02 | 834.91.2 / 5 | 834 | 91 | 2 | 5 | OCR12VM | Tool Steel; High Alloyed; 4 Cold | 4 | 2010 | 11.5 | 11.65 | 12 | 11.74 | 0 | 0 | 0.3 | 0.14 | 0.7 | 0.73 | 0.8 | 0.74 | 0.9 | 0.95 | 1 | 0.95 | 0 | 0 | 0.2 | 0.02
86699 | 2010-05-05 13:00 | 834.57.3 / 24 | 834 | 57 | 3 | 24 | OCR12VM | Tool Steel; High Alloyed; 4 Cold | 5 | 2010 | 11.1 | 11.46 | 11.75 | 11.35 | 0 | 0 | 0.25 | 0.14 | 0.7 | 0.73 | 0.85 | 0.73 | 0.7 | 0.74 | 0.8 | 0.72 | 0 | 0 | 0.15 | 0.03
86706 | 2010-05-06 05:14 | 834.91.2 / 1 | 834 | 91 | 2 | 1 | OCR12VM | Tool Steel; High Alloyed; 4 Cold | 5 | 2010 | 11.5 | 11.65 | 12 | 11.59 | 0 | 0 | 0.3 | 0.13 | 0.7 | 0.73 | 0.8 | 0.72 | 0.9 | 0.95 | 1 | 0.91 | 0 | 0 | 0.2 | 0.03
86707 | 2010-05-06 07:26 | 834.99.2 / 3 | 834 | 99 | 2 | 3 | OCR12VM | Tool Steel; High Alloyed; 4 Cold | 5 | 2010 | 11.1 | 11.36 | 11.75 | 11.44 | 0 | 0 | 0.3 | 0.13 | 0.7 | 0.73 | 0.85 | 0.74 | 0.9 | 0.94 | 1 | 0.91 | 0 | 0 | 0.2 | 0.04
86717 | 2010-05-07 13:01 | 834.57.3 / 24 | 834 | 57 | 3 | 24 | OCR12VM | Tool Steel; High Alloyed; 4 Cold | 5 | 2010 | 11.1 | 11.46 | 11.75 | 11.46 | 0 | 0 | 0.25 | 0.13 | 0.7 | 0.73 | 0.85 | 0.76 | 0.7 | 0.74 | 0.8 | 0.76 | 0 | 0 | 0.15 | 0.03
86725 | 2010-05-08 05:53 | 834.99.2 / 1 | 834 | 99 | 2 | 1 | OCR12VM | Tool Steel; High Alloyed; 4 Cold | 5 | 2010 | 11.1 | 11.36 | 11.75 | 11.45 | 0 | 0 | 0.3 | 0.15 | 0.7 | 0.73 | 0.85 | 0.77 | 0.72 | 0.76 | 0.85 | 0.78 | 0 | 0 | 0.2 | 0.03
86726 | 2010-05-08 07:27 | 834.99.2 / 1 | 834 | 99 | 2 | 1 | OCR12VM | Tool Steel; High Alloyed; 4 Cold | 5 | 2010 | 11.1 | 11.36 | 11.75 | 11.33 | 0 | 0 | 0.3 | 0.12 | 0.7 | 0.73 | 0.85 | 0.74 | 0.72 | 0.76 | 0.85 | 0.75 | 0 | 0 | 0.2 | 0.03
86727 | 2010-05-08 09:30 | 834.99.2 / 2 | 834 | 99 | 2 | 2 | OCR12VM | Tool Steel; High Alloyed; 4 Cold | 5 | 2010 | 11.1 | 11.36 | 11.75 | 11.3 | 0 | 0 | 0.3 | 0.14 | 0.7 | 0.73 | 0.85 | 0.73 | 0.72 | 0.76 | 0.85 | 0.73 | 0 | 0 | 0.2 | 0.04
86735 | 2010-05-09 00:54 | 834.99.2 / 6 | 834 | 99 | 2 | 6 | OCR12VM | Tool Steel; High Alloyed; 4 Cold | 5 | 2010 | 11.1 | 11.36 | 11.75 | 11.38 | 0 | 0 | 0.3 | 0.16 | 0.7 | 0.73 | 0.85 | 0.75 | 0.9 | 0.94 | 1 | 0.93 | 0 | 0 | 0.2 | 0.01
86736 | 2010-05-09 03:07 | 834.99.2 / 1 | 834 | 99 | 2 | 1 | OCR12VM | Tool Steel; High Alloyed; 4 Cold | 5 | 2010 | 11.1 | 11.36 | 11.75 | 11.31 | 0 | 0 | 0.3 | 0.17 | 0.7 | 0.73 | 0.85 | 0.75 | 0.72 | 0.76 | 0.85 | 0.75 | 0 | 0 | 0.2 | 0.02
86737 | 2010-05-09 05:11 | 834.99.2 / 3 | 834 | 99 | 2 | 3 | OCR12VM | Tool Steel; High Alloyed; 4 Cold | 5 | 2010 | 11.1 | 11.36 | 11.75 | 11.58 | 0 | 0 | 0.3 | 0.16 | 0.7 | 0.73 | 0.85 | 0.75 | 0.9 | 0.94 | 1 | 0.94 | 0 | 0 | 0.2 | 0.03
86738 | 2010-05-09 06:46 | 834.57.3 / 24 | 834 | 57 | 3 | 24 | OCR12VM | Tool Steel; High Alloyed; 4 Cold | 5 | 2010 | 11.1 | 11.46 | 11.75 | 11.51 | 0 | 0 | 0.25 | 0.15 | 0.7 | 0.73 | 0.85 | 0.77 | 0.7 | 0.74 | 0.8 | 0.74 | 0 | 0 | 0.15 | 0.03
86743 | 2010-05-09 16:47 | 834.99.2 / 1 | 834 | 99 | 2 | 1 | OCR12VM | Tool Steel; High Alloyed; 4 Cold | 5 | 2010 | 11.1 | 11.36 | 11.75 | 11.44 | 0 | 0 | 0.3 | 0.17 | 0.7 | 0.73 | 0.85 | 0.71 | 0.72 | 0.76 | 0.85 | 0.79 | 0 | 0 | 0.2 | 0.02
86744 | 2010-05-09 18:52 | 834.99.2 / 1 | 834 | 99 | 2 | 1 | OCR12VM | Tool Steel; High Alloyed; 4 Cold | 5 | 2010 | 11.1 | 11.36 | 11.75 | 11.4 | 0 | 0 | 0.3 | 0.17 | 0.7 | 0.73 | 0.85 | 0.77 | 0.72 | 0.76 | 0.85 | 0.78 | 0 | 0 | 0.2 | 0.03
86750 | 2010-05-11 12:56 | 834.91.2 / 5 | 834 | 91 | 2 | 5 | OCR12VM | Tool Steel; High Alloyed; 4 Cold | 5 | 2010 | 11.5 | 11.65 | 12 | 11.83 | 0 | 0 | 0.3 | 0.18 | 0.7 | 0.73 | 0.8 | 0.75 | 0.9 | 0.95 | 1 | 0.95 | 0 | 0 | 0.2 | 0.08
86774 | 2010-05-13 21:39 | 834.92.1 / 22 | 834 | 92 | 1 | 22 | OCR12VM | Tool Steel; High Alloyed; 4 Cold | 5 | 2010 | 11.5 | 11.66 | 12 | 11.66 | 0 | 0 | 0.3 | 0.08 | 0.7 | 0.74 | 0.8 | 0.73 | 0.9 | 0.93 | 1 | 0.95 | 0 | 0 | 0.15 | 0.01
86775 | 2010-05-13 23:29 | 834.99.2 / 1 | 834 | 99 | 2 | 1 | OCR12VM | Tool Steel; High Alloyed; 4 Cold | 5 | 2010 | 11.1 | 11.36 | 11.75 | 11.48 | 0 | 0 | 0.3 | 0.15 | 0.7 | 0.73 | 0.85 | 0.78 | 0.72 | 0.76 | 0.85 | 0.78 | 0 | 0 | 0.2 | 0.03
86779 | 2010-05-14 06:53 | 834.99.2 / 3 | 834 | 99 | 2 | 3 | OCR12VM | Tool Steel; High Alloyed; 4 Cold | 5 | 2010 | 11.1 | 11.36 | 11.75 | 11.23 | 0 | 0 | 0.3 | 0.16 | 0.7 | 0.73 | 0.85 | 0.73 | 0.9 | 0.94 | 1 | 0.92 | 0 | 0 | 0.2 | 0.05
86805 | 2010-05-16 17:30 | 834.99.2 / 1 | 834 | 99 | 2 | 1 | OCR12VM | Tool Steel; High Alloyed; 4 Cold | 5 | 2010 | 11.1 | 11.36 | 11.75 | 11.23 | 0 | 0 | 0.3 | 0.16 | 0.7 | 0.73 | 0.85 | 0.77 | 0.72 | 0.76 | 0.85 | 0.78 | 0 | 0 | 0.2 | 0.04
86806 | 2010-05-16 19:10 | 834.99.2 / 1 | 834 | 99 | 2 | 1 | OCR12VM | Tool Steel; High Alloyed; 4 Cold | 5 | 2010 | 11.1 | 11.36 | 11.75 | 11.42 | 0 | 0 | 0.3 | 0.15 | 0.7 | 0.73 | 0.85 | 0.75 | 0.72 | 0.76 | 0.85 | 0.76 | 0 | 0 | 0.2 | 0.04
86811 | 2010-05-17 04:23 | 834.99.2 / 1 | 834 | 99 | 2 | 1 | OCR12VM | Tool Steel; High Alloyed; 4 Cold | 5 | 2010 | 11.1 | 11.36 | 11.75 | 11.3 | 0 | 0 | 0.3 | 0.16 | 0.7 | 0.73 | 0.85 | 0.74 | 0.72 | 0.76 | 0.85 | 0.76 | 0 | 0 | 0.2 | 0.04
86812 | 2010-05-18 13:01 | 834.57.3 / 24 | 834 | 57 | 3 | 24 | OCR12VM | Tool Steel; High Alloyed; 4 Cold | 5 | 2010 | 11.1 | 11.46 | 11.75 | 11.52 | 0 | 0 | 0.25 | 0.18 | 0.7 | 0.73 | 0.85 | 0.73 | 0.7 | 0.74 | 0.8 | 0.72 | 0 | 0 | 0.15 | 0.05
86821 | 2010-05-19 06:49 | 834.99.2 / 1 | 834 | 99 | 2 | 1 | OCR12VM | Tool Steel; High Alloyed; 4 Cold | 5 | 2010 | 11.1 | 11.36 | 11.75 | 11.4 | 0 | 0 | 0.3 | 0.15 | 0.7 | 0.73 | 0.85 | 0.75 | 0.72 | 0.76 | 0.85 | 0.76 | 0 | 0 | 0.2 | 0.06
86831 | 2010-05-20 06:50 | 834.99.2 / 3 | 834 | 99 | 2 | 3 | OCR12VM | Tool Steel; High Alloyed; 4 Cold | 5 | 2010 | 11.1 | 11.36 | 11.75 | 11.32 | 0 | 0 | 0.3 | 0.17 | 0.7 | 0.73 | 0.85 | 0.75 | 0.9 | 0.94 | 1 | 0.93 | 0 | 0 | 0.2 | 0.03
86839 | 2010-05-21 02:48 | 834.99.2 / 39 | 834 | 99 | 2 | 39 | OCR12VM | Tool Steel; High Alloyed; 4 Cold | 5 | 2010 | 11.1 | 11.36 | 11.75 | 11.4 | 0 | 0 | 0.3 | 0.08 | 0.7 | 0.73 | 0.85 | 0.77 | 0.9 | 0.94 | 1 | 0.97 | 0 | 0 | 0.2 | 0.01
86849 | 2010-05-25 06:41 | 834.92.1 / 2 | 834 | 92 | 1 | 2 | OCR12VM | Tool Steel; High Alloyed; 4 Cold | 5 | 2010 | 11.5 | 11.66 | 12 | 11.68 | 0 | 0 | 0.3 | 0.08 | 0.8 | 0.84 | 0.9 | 0.82 | 0.8 | 0.85 | 0.92 | 0.82 | 0 | 0 | 0.15 | 0.01
86854 | 2010-05-25 20:38 | 834.99.2 / 1 | 834 | 99 | 2 | 1 | OCR12VM | Tool Steel; High Alloyed; 4 Cold | 5 | 2010 | 11.1 | 11.36 | 11.75 | 11.41 | 0 | 0 | 0.3 | 0.2 | 0.7 | 0.73 | 0.85 | 0.76 | 0.72 | 0.76 | 0.85 | 0.77 | 0 | 0 | 0.2 | 0.05
86855 | 2010-05-25 22:29 | 834.99.2 / 1 | 834 | 99 | 2 | 1 | OCR12VM | Tool Steel; High Alloyed; 4 Cold | 5 | 2010 | 11.1 | 11.36 | 11.75 | 11.26 | 0 | 0 | 0.3 | 0.16 | 0.7 | 0.73 | 0.85 | 0.75 | 0.72 | 0.76 | 0.85 | 0.76 | 0 | 0 | 0.2 | 0.03
86859 | 2010-05-26 05:55 | 834.99.2 / 3 | 834 | 99 | 2 | 3 | OCR12VM | Tool Steel; High Alloyed; 4 Cold | 5 | 2010 | 11.1 | 11.36 | 11.75 | 11.39 | 0 | 0 | 0.3 | 0.15 | 0.7 | 0.73 | 0.85 | 0.77 | 0.9 | 0.94 | 1 | 0.94 | 0 | 0 | 0.2 | 0.04
86860 | 2010-05-26 07:23 | 834.57.3 / 24 | 834 | 57 | 3 | 24 | OCR12VM | Tool Steel; High Alloyed; 4 Cold | 5 | 2010 | 11.1 | 11.46 | 11.75 | 11.39 | 0 | 0 | 0.25 | 0.15 | 0.7 | 0.73 | 0.85 | 0.74 | 0.7 | 0.74 | 0.8 | 0.75 | 0 | 0 | 0.15 | 0.03
86886 | 2010-05-28 23:57 | 834.99.2 / 1 | 834 | 99 | 2 | 1 | OCR12VM | Tool Steel; High Alloyed; 4 Cold | 5 | 2010 | 11.1 | 11.36 | 11.75 | 11.34 | 0 | 0 | 0.3 | 0.18 | 0.7 | 0.73 | 0.85 | 0.74 | 0.72 | 0.76 | 0.85 | 0.77 | 0 | 0 | 0.2 | 0.03
86888 | 2010-05-29 03:51 | 834.99.2 / 3 | 834 | 99 | 2 | 3 | OCR12VM | Tool Steel; High Alloyed; 4 Cold | 5 | 2010 | 11.1 | 11.36 | 11.75 | 11.3 | 0 | 0 | 0.3 | 0.17 | 0.7 | 0.73 | 0.85 | 0.74 | 0.9 | 0.94 | 1 | 0.98 | 0 | 0 | 0.2 | 0.02
86912 | 2010-05-31 02:25 | 834.99.2 / 3 | 834 | 99 | 2 | 3 | OCR12VM | Tool Steel; High Alloyed; 4 Cold | 5 | 2010 | 11.1 | 11.36 | 11.75 | 11.38 | 0 | 0 | 0.3 | 0.16 | 0.7 | 0.73 | 0.85 | 0.76 | 0.9 | 0.94 | 1 | 0.94 | 0 | 0 | 0.2 | 0.02
86922 | 2010-06-03 06:10 | 834.57.3 / 1 | 834 | 57 | 3 | 1 | OCR12VM | Tool Steel; High Alloyed; 4 Cold | 6 | 2010 | 11.1 | 11.46 | 11.75 | 11.38 | 0 | 0 | 0.25 | 0.14 | 0.7 | 0.73 | 0.85 | 0.75 | 0.72 | 0.76 | 0.85 | 0.75 | 0 | 0 | 0.15 | 0.05
86923 | 2010-06-03 08:03 | 834.93.2 / 2 | 834 | 93 | 2 | 2 | OCR12VM | Tool Steel; High Alloyed; 4 Cold | 6 | 2010 | 11.1 | 11.26 | 11.75 | 11.44 | 0 | 0 | 0.3 | 0.15 | 0.7 | 0.73 | 0.85 | 0.75 | 0.62 | 0.66 | 0.75 | 0.66 | 0 | 0 | 0.2 | 0.04
86931 | 2010-06-04 08:23 | 834.57.3 / 1 | 834 | 57 | 3 | 1 | OCR12VM | Tool Steel; High Alloyed; 4 Cold | 6 | 2010 | 11.1 | 11.46 | 11.75 | 11.43 | 0 | 0 | 0.25 | 0.15 | 0.7 | 0.73 | 0.85 | 0.75 | 0.72 | 0.76 | 0.85 | 0.74 | 0 | 0 | 0.15 | 0.03
86948 | 2010-06-06 00:31 | 834.99.2 / 3 | 834 | 99 | 2 | 3 | OCR12VM | Tool Steel; High Alloyed; 4 Cold | 6 | 2010 | 11.1 | 11.36 | 11.75 | 11.57 | 0 | 0 | 0.3 | 0.14 | 0.7 | 0.73 | 0.85 | 0.78 | 0.9 | 0.94 | 1 | 0.93 | 0 | 0 | 0.2 | 0.03
86954 | 2010-06-06 13:04 | 834.57.3 / 26 | 834 | 57 | 3 | 26 | OCR12VM | Tool Steel; High Alloyed; 4 Cold | 6 | 2010 | 11 | 11.33 | 12 | 11.3 | 0 | 0 | 0.25 | 0.14 | 0.7 | 0.73 | 0.9 | 0.78 | 0.8 | 0.84 | 1 | 0.86 | 0 | 0 | 0.15 | 0.03
86957 | 2010-06-06 19:18 | 834.57.3 / 1 | 834 | 57 | 3 | 1 | OCR12VM | Tool Steel; High Alloyed; 4 Cold | 6 | 2010 | 11.1 | 11.46 | 11.75 | 11.51 | 0 | 0 | 0.25 | 0.13 | 0.7 | 0.73 | 0.85 | 0.74 | 0.72 | 0.76 | 0.85 | 0.75 | 0 | 0 | 0.15 | 0.03
86965 | 2010-06-08 18:23 | 834.93.2 / 2 | 834 | 93 | 2 | 2 | OCR12VM | Tool Steel; High Alloyed; 4 Cold | 6 | 2010 | 11.1 | 11.26 | 11.75 | 11.3 | 0 | 0 | 0.3 | 0.15 | 0.7 | 0.73 | 0.85 | 0.72 | 0.62 | 0.66 | 0.75 | 0.66 | 0 | 0 | 0.2 | 0.1
86971 | 2010-06-09 06:09 | 834.57.3 / 1 | 834 | 57 | 3 | 1 | OCR12VM | Tool Steel; High Alloyed; 4 Cold | 6 | 2010 | 11.1 | 11.46 | 11.75 | 11.36 | 0 | 0 | 0.25 | 0.16 | 0.7 | 0.73 | 0.85 | 0.76 | 0.72 | 0.76 | 0.85 | 0.77 | 0 | 0 | 0.15 | 0.07
86972 | 2010-06-09 08:09 | 834.57.3 / 1 | 834 | 57 | 3 | 1 | OCR12VM | Tool Steel; High Alloyed; 4 Cold | 6 | 2010 | 11.1 | 11.46 | 11.75 | 11.47 | 0 | 0 | 0.25 | 0.23 | 0.7 | 0.73 | 0.85 | 0.79 | 0.72 | 0.76 | 0.85 | 0.8 | 0 | 0 | 0.15 | 0.06
86983 | 2010-06-10 07:53 | 834.57.3 / 1 | 834 | 57 | 3 | 1 | OCR12VM | Tool Steel; High Alloyed; 4 Cold | 6 | 2010 | 11.1 | 11.46 | 11.75 | 11.43 | 0 | 0 | 0.25 | 0.17 | 0.7 | 0.73 | 0.85 | 0.79 | 0.72 | 0.76 | 0.85 | 0.79 | 0 | 0 | 0.15 | 0.06
87001 | 2010-06-12 00:42 | 834.57.3 / 4 | 834 | 57 | 3 | 4 | OCR12VM | Tool Steel; High Alloyed; 4 Cold | 6 | 2010 | 11.1 | 11.46 | 11.75 | 11.48 | 0 | 0 | 0.25 | 0.14 | 0.7 | 0.73 | 0.85 | 0.74 | 0.9 | 0.94 | 1 | 0.95 | 0 | 0 | 0.15 | 0.05
87007 | 2010-06-12 13:02 | 834.57.3 / 4 | 834 | 57 | 3 | 4 | OCR12VM | Tool Steel; High Alloyed; 4 Cold | 6 | 2010 | 11.1 | 11.46 | 11.75 | 11.56 | 0 | 0 | 0.25 | 0.13 | 0.7 | 0.73 | 0.85 | 0.75 | 0.9 | 0.94 | 1 | 0.95 | 0 | 0 | 0.15 | 0.04
87039 | 2010-06-17 09:13 | 834.99.2 / 3 | 834 | 99 | 2 | 3 | OCR12VM | Tool Steel; High Alloyed; 4 Cold | 6 | 2010 | 11.1 | 11.36 | 11.75 | 11.3 | 0 | 0 | 0.3 | 0.16 | 0.7 | 0.73 | 0.85 | 0.75 | 0.9 | 0.94 | 1 | 0.93 | 0 | 0 | 0.2 | 0.04
87040 | 2010-06-17 15:15 | 834.92.1 / 23 | 834 | 92 | 1 | 23 | OCR12VM | Tool Steel; High Alloyed; 4 Cold | 6 | 2010 | 11.5 | 11.66 | 12 | 11.7 | 0 | 0 | 0.25 | 0.09 | 0.8 | 0.84 | 0.9 | 0.85 | 0.9 | 0.93 | 1 | 0.91 | 0 | 0 | 0.15 | 0.01
87041 | 2010-06-17 18:15 | 834.92.1 / 23 | 834 | 92 | 1 | 23 | OCR12VM | Tool Steel; High Alloyed; 4 Cold | 6 | 2010 | 11.5 | 11.66 | 12 | 11.59 | 0 | 0 | 0.25 | 0.07 | 0.8 | 0.84 | 0.9 | 0.83 | 0.9 | 0.93 | 1 | 0.94 | 0 | 0 | 0.15 | 0
87053 | 2010-06-18 21:28 | 834.99.2 / 2 | 834 | 99 | 2 | 2 | OCR12VM | Tool Steel; High Alloyed; 4 Cold | 6 | 2010 | 11.1 | 11.36 | 11.75 | 11.49 | 0 | 0 | 0.3 | 0.2 | 0.7 | 0.73 | 0.85 | 0.76 | 0.72 | 0.76 | 0.85 | 0.76 | 0 | 0 | 0.2 | 0.08
87074 | 2010-06-22 23:23 | 834.93.2 / 2 | 834 | 93 | 2 | 2 | OCR12VM | Tool Steel; High Alloyed; 4 Cold | 6 | 2010 | 11.1 | 11.26 | 11.75 | 11.26 | 0 | 0 | 0.3 | 0.07 | 0.7 | 0.73 | 0.85 | 0.73 | 0.62 | 0.66 | 0.75 | 0.66 | 0 | 0 | 0.2 | 0
87075 | 2010-06-23 01:15 | 834.99.2 / 35 | 834 | 99 | 2 | 35 | OCR12VM | Tool Steel; High Alloyed; 4 Cold | 6 | 2010 | 11 | 11.33 | 12 | 11.38 | 0 | 0 | 0.3 | 0.14 | 0.7 | 0.73 | 0.9 | 0.72 | 0.8 | 0.83 | 1 | 0.82 | 0 | 0 | 0.2 | 0.08
87093 | 2010-06-24 18:46 | 834.92.1 / 4 | 834 | 92 | 1 | 4 | OCR12VM | Tool Steel; High Alloyed; 4 Cold | 6 | 2010 | 11.5 | 11.66 | 12 | 11.75 | 0 | 0 | 0.3 | 0.12 | 0.8 | 0.84 | 0.9 | 0.87 | 0.9 | 0.94 | 1 | 0.97 | 0 | 0 | 0.15 | 0.04
87094 | 2010-06-24 20:38 | 834.57.3 / 1 | 834 | 57 | 3 | 1 | OCR12VM | Tool Steel; High Alloyed; 4 Cold | 6 | 2010 | 11.1 | 11.46 | 11.75 | 11.48 | 0 | 0 | 0.25 | 0.17 | 0.7 | 0.73 | 0.85 | 0.74 | 0.72 | 0.76 | 0.85 | 0.75 | 0 | 0 | 0.15 | 0.06
87095 | 2010-06-24 22:14 | 834.57.3 / 4 | 834 | 57 | 3 | 4 | OCR12VM | Tool Steel; High Alloyed; 4 Cold | 6 | 2010 | 11.1 | 11.46 | 11.75 | 11.52 | 0 | 0 | 0.25 | 0.14 | 0.7 | 0.73 | 0.85 | 0.73 | 0.9 | 0.94 | 1 | 0.97 | 0 | 0 | 0.15 | 0.09
87096 | 2010-06-24 23:53 | 834.57.3 / 24 | 834 | 57 | 3 | 24 | OCR12VM | Tool Steel; High Alloyed; 4 Cold | 6 | 2010 | 11.1 | 11.46 | 11.75 | 11.47 | 0 | 0 | 0.25 | 0.14 | 0.7 | 0.73 | 0.85 | 0.74 | 0.7 | 0.74 | 0.8 | 0.73 | 0 | 0 | 0.15 | 0.1
87116 | 2010-06-26 19:24 | 834.57.3 / 24 | 834 | 57 | 3 | 24 | OCR12VM | Tool Steel; High Alloyed; 4 Cold | 6 | 2010 | 11.1 | 11.46 | 11.75 | 11.55 | 0 | 0 | 0.25 | 0.15 | 0.7 | 0.73 | 0.85 | 0.75 | 0.7 | 0.74 | 0.8 | 0.77 | 0 | 0 | 0.15 | 0.08
87119 | 2010-06-27 00:53 | 834.57.3 / 1 | 834 | 57 | 3 | 1 | OCR12VM | Tool Steel; High Alloyed; 4 Cold | 6 | 2010 | 11.1 | 11.46 | 11.75 | 11.46 | 0 | 0 | 0.25 | 0.11 | 0.7 | 0.73 | 0.85 | 0.74 | 0.72 | 0.76 | 0.85 | 0.76 | 0 | 0 | 0.15 | 0.05
87124 | 2010-06-27 11:00 | 834.92.1 / 24 | 834 | 92 | 1 | 24 | OCR12VM | Tool Steel; High Alloyed; 4 Cold | 6 | 2010 | 11.5 | 11.66 | 12 | 11.74 | 0 | 0 | 0.25 | 0.19 | 0.8 | 0.84 | 0.9 | 0.85 | 0.8 | 0.85 | 0.92 | 0.85 | 0 | 0 | 0.15 | 0.06
87133 | 2010-06-28 05:13 | 834.57.3 / 4 | 834 | 57 | 3 | 4 | OCR12VM | Tool Steel; High Alloyed; 4 Cold | 6 | 2010 | 11.1 | 11.46 | 11.75 | 11.34 | 0 | 0 | 0.25 | 0.12 | 0.7 | 0.73 | 0.85 | 0.77 | 0.9 | 0.94 | 1 | 0.93 | 0 | 0 | 0.15 | 0.07
87137 | 2010-06-28 17:19 | 834.57.3 / 1 | 834 | 57 | 3 | 1 | OCR12VM | Tool Steel; High Alloyed; 4 Cold | 6 | 2010 | 11.1 | 11.46 | 11.75 | 11.47 | 0 | 0 | 0.25 | 0.21 | 0.7 | 0.73 | 0.85 | 0.77 | 0.72 | 0.76 | 0.85 | 0.76 | 0 | 0 | 0.15 | 0.04
87138 | 2010-06-28 19:14 | 834.57.3 / 1 | 834 | 57 | 3 | 1 | OCR12VM | Tool Steel; High Alloyed; 4 Cold | 6 | 2010 | 11.1 | 11.46 | 11.75 | 11.59 | 0 | 0 | 0.25 | 0.15 | 0.7 | 0.73 | 0.85 | 0.77 | 0.72 | 0.76 | 0.85 | 0.76 | 0 | 0 | 0.15 | 0.07
87139 | 2010-06-28 20:54 | 834.57.3 / 4 | 834 | 57 | 3 | 4 | OCR12VM | Tool Steel; High Alloyed; 4 Cold | 6 | 2010 | 11.1 | 11.46 | 11.75 | 11.43 | 0 | 0 | 0.25 | 0.14 | 0.7 | 0.73 | 0.85 | 0.74 | 0.9 | 0.94 | 1 | 0.94 | 0 | 0 | 0.15 | 0.07
87150 | 2010-07-20 06:46 | 834.57.3 / 4 | 834 | 57 | 3 | 4 | OCR12VM | Tool Steel; High Alloyed; 4 Cold | 7 | 2010 | 11.1 | 11.46 | 11.75 | 11.43 | 0 | 0 | 0.25 | 0.16 | 0.7 | 0.73 | 0.85 | 0.75 | 0.9 | 0.94 | 1 | 0.95 | 0 | 0 | 0.15 | 0.06
87153 | 2010-07-20 17:52 | 834.57.3 / 1 | 834 | 57 | 3 | 1 | OCR12VM | Tool Steel; High Alloyed; 4 Cold | 7 | 2010 | 11.1 | 11.46 | 11.75 | 11.4 | 0 | 0 | 0.25 | 0.15 | 0.7 | 0.73 | 0.85 | 0.75 | 0.72 | 0.76 | 0.85 | 0.76 | 0 | 0 | 0.15 | 0.07
87169 | 2010-07-22 07:14 | 834.57.3 / 4 | 834 | 57 | 3 | 4 | OCR12VM | Tool Steel; High Alloyed; 4 Cold | 7 | 2010 | 11.1 | 11.46 | 11.75 | 11.44 | 0 | 0 | 0.25 | 0.19 | 0.7 | 0.73 | 0.85 | 0.75 | 0.9 | 0.94 | 1 | 0.93 | 0 | 0 | 0.15 | 0.09
87170 | 2010-07-22 14:00 | 834.99.2 / 3 | 834 | 99 | 2 | 3 | OCR12VM | Tool Steel; High Alloyed; 4 Cold | 7 | 2010 | 11.1 | 11.36 | 11.75 | 11.33 | 0 | 0 | 0.3 | 0.17 | 0.7 | 0.73 | 0.85 | 0.72 | 0.9 | 0.94 | 1 | 0.92 | 0 | 0 | 0.2 | 0.09
87193 | 2010-07-24 16:22 | 834.57.3 / 1 | 834 | 57 | 3 | 1 | OCR12VM | Tool Steel; High Alloyed; 4 Cold | 7 | 2010 | 11.1 | 11.46 | 11.75 | 11.8 | 0 | 0 | 0.25 | 0.16 | 0.7 | 0.73 | 0.85 | 0.75 | 0.72 | 0.76 | 0.85 | 0.76 | 0 | 0 | 0.15 | 0.1
87194 | 2010-07-24 18:32 | 834.99.2 / 1 | 834 | 99 | 2 | 1 | OCR12VM | Tool Steel; High Alloyed; 4 Cold | 7 | 2010 | 11.1 | 11.36 | 11.75 | 11.18 | 0 | 0 | 0.3 | 0.14 | 0.7 | 0.73 | 0.85 | 0.73 | 0.72 | 0.76 | 0.85 | 0.75 | 0 | 0 | 0.2 | 0.11
87198 | 2010-07-25 01:50 | 834.99.2 / 3 | 834 | 99 | 2 | 3 | OCR12VM | Tool Steel; High Alloyed; 4 Cold | 7 | 2010 | 11.1 | 11.36 | 11.75 | 11.26 | 0 | 0 | 0.3 | 0.14 | 0.7 | 0.73 | 0.85 | 0.71 | 0.9 | 0.94 | 1 | 0.88 | 0 | 0 | 0.2 | 0.09
87209 | 2010-07-26 00:04 | 834.57.3 / 4 | 834 | 57 | 3 | 4 | OCR12VM | Tool Steel; High Alloyed; 4 Cold | 7 | 2010 | 11.1 | 11.46 | 11.75 | 11.18 | 0 | 0 | 0.25 | 0.16 | 0.7 | 0.73 | 0.85 | 0.75 | 0.9 | 0.94 | 1 | 0.95 | 0 | 0 | 0.15 | 0.09
87210 | 2010-07-26 01:58 | 834.99.2 / 3 | 834 | 99 | 2 | 3 | OCR12VM | Tool Steel; High Alloyed; 4 Cold | 7 | 2010 | 11.1 | 11.36 | 11.75 | 11.24 | 0 | 0 | 0.3 | 0.14 | 0.7 | 0.73 | 0.85 | 0.73 | 0.9 | 0.94 | 1 | 0.96 | 0 | 0 | 0.2 | 0.07
87212 | 2010-07-28 13:53 | 834.57.3 / 24 | 834 | 57 | 3 | 24 | OCR12VM | Tool Steel; High Alloyed; 4 Cold | 7 | 2010 | 11.1 | 11.46 | 11.75 | 11.45 | 0 | 0 | 0.25 | 0.25 | 0.7 | 0.73 | 0.85 | 0.76 | 0.7 | 0.74 | 0.8 | 0.76 | 0 | 0 | 0.15 | 0.11
87217 | 2010-07-29 01:16 | 834.99.2 / 1 | 834 | 99 | 2 | 1 | OCR12VM | Tool Steel; High Alloyed; 4 Cold | 7 | 2010 | 11.1 | 11.36 | 11.75 | 11.38 | 0 | 0 | 0.3 | 0.19 | 0.7 | 0.73 | 0.85 | 0.77 | 0.72 | 0.76 | 0.85 | 0.76 | 0 | 0 | 0.2 | 0.09
87218 | 2010-07-29 03:11 | 834.99.2 / 1 | 834 | 99 | 2 | 1 | OCR12VM | Tool Steel; High Alloyed; 4 Cold | 7 | 2010 | 11.1 | 11.36 | 11.75 | 11.33 | 0 | 0 | 0.3 | 0.19 | 0.7 | 0.73 | 0.85 | 0.75 | 0.72 | 0.76 | 0.85 | 0.74 | 0 | 0 | 0.2 | 0.07
87229 | 2010-07-30 07:32 | 834.99.2 / 3 | 834 | 99 | 2 | 3 | OCR12VM | Tool Steel; High Alloyed; 4 Cold | 7 | 2010 | 11.1 | 11.36 | 11.75 | 11.38 | 0 | 0 | 0.3 | 0.17 | 0.7 | 0.73 | 0.85 | 0.72 | 0.9 | 0.94 | 1 | 0.91 | 0 | 0 | 0.2 | 0.12
87231 | 2010-07-30 16:18 | 834.99.2 / 3 | 834 | 99 | 2 | 3 | OCR12VM | Tool Steel; High Alloyed; 4 Cold | 7 | 2010 | 11.1 | 11.36 | 11.75 | 11.37 | 0 | 0 | 0.3 | 0.17 | 0.7 | 0.73 | 0.85 | 0.76 | 0.9 | 0.94 | 1 | 0.93 | 0 | 0 | 0.2 | 0.08
87232 | 2010-07-30 18:13 | 834.99.2 / 3 | 834 | 99 | 2 | 3 | OCR12VM | Tool Steel; High Alloyed; 4 Cold | 7 | 2010 | 11.1 | 11.36 | 11.75 | 11.39 | 0 | 0 | 0.3 | 0.14 | 0.7 | 0.73 | 0.85 | 0.75 | 0.9 | 0.94 | 1 | 0.95 | 0 | 0 | 0.2 | 0.07
87250 | 2010-08-01 05:44 | 834.57.3 / 4 | 834 | 57 | 3 | 4 | OCR12VM | Tool Steel; High Alloyed; 4 Cold | 8 | 2010 | 11.1 | 11.46 | 11.75 | 11.42 | 0 | 0 | 0.25 | 0.15 | 0.7 | 0.73 | 0.85 | 0.75 | 0.9 | 0.94 | 1 | 0.96 | 0 | 0 | 0.15 | 0.05
87259 | 2010-08-02 01:34 | 834.99.2 / 1 | 834 | 99 | 2 | 1 | OCR12VM | Tool Steel; High Alloyed; 4 Cold | 8 | 2010 | 11.1 | 11.36 | 11.75 | 11.29 | 0 | 0 | 0.3 | 0.13 | 0.7 | 0.73 | 0.85 | 0.75 | 0.72 | 0.76 | 0.85 | 0.77 | 0 | 0 | 0.2 | 0.04
87260 | 2010-08-02 03:20 | 834.99.2 / 1 | 834 | 99 | 2 | 1 | OCR12VM | Tool Steel; High Alloyed; 4 Cold | 8 | 2010 | 11.1 | 11.36 | 11.75 | 11.7 | 0 | 0 | 0.3 | 0.13 | 0.7 | 0.73 | 0.85 | 0.77 | 0.72 | 0.76 | 0.85 | 0.74 | 0 | 0 | 0.2 | 0.03
87261 | 2010-08-02 05:07 | 834.57.3 / 4 | 834 | 57 | 3 | 4 | OCR12VM | Tool Steel; High Alloyed; 4 Cold | 8 | 2010 | 11.1 | 11.46 | 11.75 | 11.38 | 0 | 0 | 0.25 | 0.13 | 0.7 | 0.73 | 0.85 | 0.73 | 0.9 | 0.94 | 1 | 0.9 | 0 | 0 | 0.15 | 0.04
87264 | 2010-08-04 16:27 | 834.99.2 / 2 | 834 | 99 | 2 | 2 | OCR12VM | Tool Steel; High Alloyed; 4 Cold | 8 | 2010 | 11.1 | 11.36 | 11.75 | 11.45 | 0 | 0 | 0.3 | 0.15 | 0.7 | 0.73 | 0.85 | 0.79 | 0.72 | 0.76 | 0.85 | 0.8 | 0 | 0 | 0.2 | 0.14
87265 | 2010-08-04 18:23 | 834.99.2 / 1 | 834 | 99 | 2 | 1 | OCR12VM | Tool Steel; High Alloyed; 4 Cold | 8 | 2010 | 11.1 | 11.36 | 11.75 | 11.23 | 0 | 0 | 0.3 | 0.18 | 0.7 | 0.73 | 0.85 | 0.76 | 0.72 | 0.76 | 0.85 | 0.77 | 0 | 0 | 0.2 | 0.15
87266 | 2010-08-04 20:18 | 834.99.2 / 1 | 834 | 99 | 2 | 1 | OCR12VM | Tool Steel; High Alloyed; 4 Cold | 8 | 2010 | 11.1 | 11.36 | 11.75 | 11.35 | 0 | 0 | 0.3 | 0.16 | 0.7 | 0.73 | 0.85 | 0.73 | 0.72 | 0.76 | 0.85 | 0.73 | 0 | 0 | 0.2 | 0.08
87281 | 2010-08-06 16:27 | 834.99.2 / 1 | 834 | 99 | 2 | 1 | OCR12VM | Tool Steel; High Alloyed; 4 Cold | 8 | 2010 | 11.1 | 11.36 | 11.75 | 11.41 | 0 | 0 | 0.3 | 0.13 | 0.7 | 0.73 | 0.85 | 0.76 | 0.72 | 0.76 | 0.85 | 0.77 | 0 | 0 | 0.2 | 0.04
87310 | 2010-08-09 04:08 | 834.93.2 / 2 | 834 | 93 | 2 | 2 | OCR12VM | Tool Steel; High Alloyed; 4 Cold | 8 | 2010 | 11.1 | 11.26 | 11.75 | 11.28 | 0 | 0 | 0.3 | 0.16 | 0.7 | 0.73 | 0.85 | 0.76 | 0.62 | 0.66 | 0.75 | 0.66 | 0 | 0 | 0.2 | 0.08
87321 | 2010-08-12 08:42 | 834.57.3 / 4 | 834 | 57 | 3 | 4 | OCR12VM | Tool Steel; High Alloyed; 4 Cold | 8 | 2010 | 11.1 | 11.46 | 11.75 | 11.44 | 0 | 0 | 0.25 | 0.16 | 0.7 | 0.73 | 0.85 | 0.75 | 0.9 | 0.94 | 1 | 0.87 | 0 | 0 | 0.15 | 0.03
87330 | 2010-08-13 06:52 | 834.99.2 / 3 | 834 | 99 | 2 | 3 | OCR12VM | Tool Steel; High Alloyed; 4 Cold | 8 | 2010 | 11.1 | 11.36 | 11.75 | 11.47 | 0 | 0 | 0.3 | 0.15 | 0.7 | 0.73 | 0.85 | 0.76 | 0.9 | 0.94 | 1 | 0.99 | 0 | 0 | 0.2 | 0.08
87352 | 2010-08-15 08:55 | 834.99.2 / 2 | 834 | 99 | 2 | 2 | OCR12VM | Tool Steel; High Alloyed; 4 Cold | 8 | 2010 | 11.1 | 11.36 | 11.75 | 11.25 | 0 | 0 | 0.3 | 0.14 | 0.7 | 0.73 | 0.85 | 0.73 | 0.72 | 0.76 | 0.85 | 0.75 | 0 | 0 | 0.2 | 0.05
87360 | 2010-08-16 04:39 | 834.99.2 / 1 | 834 | 99 | 2 | 1 | OCR12VM | Tool Steel; High Alloyed; 4 Cold | 8 | 2010 | 11.1 | 11.36 | 11.75 | 11.4 | 0 | 0 | 0.3 | 0.14 | 0.7 | 0.73 | 0.85 | 0.74 | 0.72 | 0.76 | 0.85 | 0.76 | 0 | 0 | 0.2 | 0.09
87362 | 2010-08-17 14:00 | 834.57.3 / 4 | 834 | 57 | 3 | 4 | OCR12VM | Tool Steel; High Alloyed; 4 Cold | 8 | 2010 | 11.1 | 11.46 | 11.75 | 11.4 | 0 | 0 | 0.25 | 0.15 | 0.7 | 0.73 | 0.85 | 0.74 | 0.9 | 0.94 | 1 | 0.96 | 0 | 0 | 0.15 | 0.08
87374 | 2010-08-18 21:18 | 834.57.3 / 4 | 834 | 57 | 3 | 4 | OCR12VM | Tool Steel; High Alloyed; 4 Cold | 8 | 2010 | 11.1 | 11.46 | 11.75 | 11.49 | 0 | 0 | 0.25 | 0.13 | 0.7 | 0.73 | 0.85 | 0.76 | 0.9 | 0.94 | 1 | 0.94 | 0 | 0 | 0.15 | 0.09
87381 | 2010-08-19 15:28 | 834.57.3 / 1 | 834 | 57 | 3 | 1 | OCR12VM | Tool Steel; High Alloyed; 4 Cold | 8 | 2010 | 11.1 | 11.46 | 11.75 | 11.18 | 0 | 0 | 0.25 | 0.15 | 0.7 | 0.73 | 0.85 | 0.76 | 0.72 | 0.76 | 0.85 | 0.77 | 0 | 0 | 0.15 | 0.08
87382 | 2010-08-19 17:21 | 834.57.3 / 24 | 834 | 57 | 3 | 24 | OCR12VM | Tool Steel; High Alloyed; 4 Cold | 8 | 2010 | 11.1 | 11.46 | 11.75 | 11.39 | 0 | 0 | 0.25 | 0.16 | 0.7 | 0.73 | 0.85 | 0.74 | 0.7 | 0.74 | 0.8 | 0.74 | 0 | 0 | 0.15 | 0.08
87389 | 2010-08-23 08:44 | 834.57.3 / 24 | 834 | 57 | 3 | 24 | OCR12VM | Tool Steel; High Alloyed; 4 Cold | 8 | 2010 | 11.1 | 11.46 | 11.75 | 11.42 | 0 | 0 | 0.25 | 0.17 | 0.7 | 0.73 | 0.85 | 0.76 | 0.7 | 0.74 | 0.8 | 0.76 | 0 | 0 | 0.15 | 0.06
87396 | 2010-08-24 04:28 | 834.99.2 / 1 | 834 | 99 | 2 | 1 | OCR12VM | Tool Steel; High Alloyed; 4 Cold | 8 | 2010 | 11.1 | 11.36 | 11.75 | 11.37 | 0 | 0 | 0.3 | 0.13 | 0.7 | 0.73 | 0.85 | 0.73 | 0.72 | 0.76 | 0.85 | 0.76 | 0 | 0 | 0.2 | 0.04
87397 | 2010-08-24 06:08 | 834.57.3 / 1 | 834 | 57 | 3 | 1 | OCR12VM | Tool Steel; High Alloyed; 4 Cold | 8 | 2010 | 11.1 | 11.46 | 11.75 | 11.4 | 0 | 0 | 0.25 | 0.13 | 0.7 | 0.73 | 0.85 | 0.75 | 0.72 | 0.76 | 0.85 | 0.74 | 0 | 0 | 0.15 | 0.05
87398 | 2010-08-24 07:50 | 834.99.2 / 40 | 834 | 99 | 2 | 40 | OCR12VM | Tool Steel; High Alloyed; 4 Cold | 8 | 2010 | 11.1 | 11.36 | 11.75 | 11.32 | 0 | 0 | 0.3 | 0.11 | 0.7 | 0.73 | 0.85 | 0.74 | 0.9 | 0.94 | 1 | 0.94 | 0 | 0 | 0.2 | 0.05
87409 | 2010-08-25 08:01 | 834.99.2 / 1 | 834 | 99 | 2 | 1 | OCR12VM | Tool Steel; High Alloyed; 4 Cold | 8 | 2010 | 11.1 | 11.36 | 11.75 | 11.2 | 0 | 0 | 0.3 | 0.13 | 0.7 | 0.73 | 0.85 | 0.72 | 0.72 | 0.76 | 0.85 | 0.72 | 0 | 0 | 0.2 | 0.05
87418 | 2010-08-26 04:32 | 834.92.1 / 21 | 834 | 92 | 1 | 21 | OCR12VM | Tool Steel; High Alloyed; 4 Cold | 8 | 2010 | 11.5 | 11.66 | 12 | 11.66 | 0 | 0 | 0.3 | 0.16 | 0.7 | 0.74 | 0.8 | 0.75 | 0.9 | 0.93 | 1 | 0.93 | 0 | 0 | 0.15 | 0.05
87419 | 2010-08-26 06:19 | 834.99.2 / 3 | 834 | 99 | 2 | 3 | OCR12VM | Tool Steel; High Alloyed; 4 Cold | 8 | 2010 | 11.1 | 11.36 | 11.75 | 11.36 | 0 | 0 | 0.3 | 0.17 | 0.7 | 0.73 | 0.85 | 0.76 | 0.9 | 0.94 | 1 | 0.94 | 0 | 0 | 0.2 | 0.1
87429 | 2010-08-27 05:07 | 834.99.2 / 1 | 834 | 99 | 2 | 1 | OCR12VM | Tool Steel; High Alloyed; 4 Cold | 8 | 2010 | 11.1 | 11.36 | 11.75 | 11.35 | 0 | 0 | 0.3 | 0.19 | 0.7 | 0.73 | 0.85 | 0.73 | 0.72 | 0.76 | 0.85 | 0.74 | 0 | 0 | 0.2 | 0.09
87430 | 2010-08-27 06:53 | 834.99.2 / 41 | 834 | 99 | 2 | 41 | OCR12VM | Tool Steel; High Alloyed; 4 Cold | 8 | 2010 | 11.1 | 11.36 | 11.75 | 11.93 | 0 | 0 | 0.3 | 0.08 | 0.7 | 0.73 | 0.85 | 0.74 | 0.9 | 0.94 | 1 | 0.95 | 0 | 0 | 0.2 | 0.01
87431 | 2010-08-27 08:41 | 834.57.3 / 4 | 834 | 57 | 3 | 4 | OCR12VM | Tool Steel; High Alloyed; 4 Cold | 8 | 2010 | 11.1 | 11.46 | 11.75 | 11.49 | 0 | 0 | 0.25 | 0.15 | 0.7 | 0.73 | 0.85 | 0.73 | 0.9 | 0.94 | 1 | 0.92 | 0 | 0 | 0.15 | 0.07
87438 | 2010-08-28 02:53 | 834.99.2 / 1 | 834 | 99 | 2 | 1 | OCR12VM | Tool Steel; High Alloyed; 4 Cold | 8 | 2010 | 11.1 | 11.36 | 11.75 | 11.38 | 0 | 0 | 0.3 | 0.16 | 0.7 | 0.73 | 0.85 | 0.74 | 0.72 | 0.76 | 0.85 | 0.74 | 0 | 0 | 0.2 | 0.04
87445 | 2010-08-28 17:10 | 834.99.2 / 1 | 834 | 99 | 2 | 1 | OCR12VM | Tool Steel; High Alloyed; 4 Cold | 8 | 2010 | 11.1 | 11.36 | 11.75 | 11.35 | 0 | 0 | 0.3 | 0.19 | 0.7 | 0.73 | 0.85 | 0.77 | 0.72 | 0.76 | 0.85 | 0.79 | 0 | 0 | 0.2 | 0.05
87446 | 2010-08-28 18:54 | 834.99.2 / 3 | 834 | 99 | 2 | 3 | OCR12VM | Tool Steel; High Alloyed; 4 Cold | 8 | 2010 | 11.1 | 11.36 | 11.75 | 11.42 | 0 | 0 | 0.3 | 0.14 | 0.7 | 0.73 | 0.85 | 0.76 | 0.9 | 0.94 | 1 | 0.95 | 0 | 0 | 0.2 | 0.05
87447 | 2010-08-28 21:07 | 834.99.2 / 1 | 834 | 99 | 2 | 1 | OCR12VM | Tool Steel; High Alloyed; 4 Cold | 8 | 2010 | 11.1 | 11.36 | 11.75 | 11.35 | 0 | 0 | 0.3 | 0.14 | 0.7 | 0.73 | 0.85 | 0.75 | 0.72 | 0.76 | 0.85 | 0.77 | 0 | 0 | 0.2 | 0.05
87457 | 2010-08-29 16:12 | 834.57.3 / 24 | 834 | 57 | 3 | 24 | OCR12VM | Tool Steel; High Alloyed; 4 Cold | 8 | 2010 | 11.1 | 11.46 | 11.75 | 11.43 | 0 | 0 | 0.25 | 0.18 | 0.7 | 0.73 | 0.85 | 0.75 | 0.7 | 0.74 | 0.8 | 0.74 | 0 | 0 | 0.15 | 0.03
87461 | 2010-08-30 00:23 | 834.57.3 / 7 | 834 | 57 | 3 | 7 | OCR12VM | Tool Steel; High Alloyed; 4 Cold | 8 | 2010 | 11.1 | 11.46 | 11.75 | 11.45 | 0 | 0 | 0.25 | 0.13 | 0.7 | 0.73 | 0.85 | 0.75 | 0.9 | 0.94 | 1 | 0.94 | 0 | 0 | 0.15 | 0.06
87471 | 2010-09-02 01:51 | 834.55.2 / 7 | 834 | 55 | 2 | 7 | OCR12VM | Tool Steel; High Alloyed; 4 Cold | 9 | 2010 | 11.1 | 11.46 | 11.75 | 11.35 | 0 | 0 | 0.3 | 0.15 | 0.7 | 0.73 | 0.85 | 0.73 | 0.9 | 0.93 | 1 | 0.94 | 0 | 0 | 0.2 | 0.05
87472 | 2010-09-02 03:32 | 834.99.2 / 3 | 834 | 99 | 2 | 3 | OCR12VM | Tool Steel; High Alloyed; 4 Cold | 9 | 2010 | 11.1 | 11.36 | 11.75 | 11.4 | 0 | 0 | 0.3 | 0.13 | 0.7 | 0.73 | 0.85 | 0.75 | 0.9 | 0.94 | 1 | 0.95 | 0 | 0 | 0.2 | 0.04
87489 | 2010-09-04 01:44 | 834.57.3 / 4 | 834 | 57 | 3 | 4 | OCR12VM | Tool Steel; High Alloyed; 4 Cold | 9 | 2010 | 11.1 | 11.46 | 11.75 | 11.39 | 0 | 0 | 0.25 | 0.13 | 0.7 | 0.73 | 0.85 | 0.75 | 0.9 | 0.94 | 1 | 0.95 | 0 | 0 | 0.15 | 0.04
87490 | 2010-09-04 03:55 | 834.99.2 / 1 | 834 | 99 | 2 | 1 | OCR12VM | Tool Steel; High Alloyed; 4 Cold | 9 | 2010 | 11.1 | 11.36 | 11.75 | 11.4 | 0 | 0 | 0.3 | 0.11 | 0.7 | 0.73 | 0.85 | 0.74 | 0.72 | 0.76 | 0.85 | 0.76 | 0 | 0 | 0.2 | 0.04
87491 | 2010-09-04 06:04 | 834.99.2 / 41 | 834 | 99 | 2 | 41 | OCR12VM | Tool Steel; High Alloyed; 4 Cold | 9 | 2010 | 11.1 | 11.36 | 11.75 | 11.3 | 0 | 0 | 0.3 | 0.14 | 0.7 | 0.73 | 0.85 | 0.74 | 0.9 | 0.94 | 1 | 0.93 | 0 | 0 | 0.2 | 0.05
87492 | 2010-09-04 07:44 | 834.99.2 / 3 | 834 | 99 | 2 | 3 | OCR12VM | Tool Steel; High Alloyed; 4 Cold | 9 | 2010 | 11.1 | 11.36 | 11.75 | 11.42 | 0 | 0 | 0.3 | 0.12 | 0.7 | 0.73 | 0.85 | 0.74 | 0.9 | 0.94 | 1 | 0.94 | 0 | 0 | 0.2 | 0.08
87510 | 2010-09-05 17:56 | 834.99.2 / 1 | 834 | 99 | 2 | 1 | OCR12VM | Tool Steel; High Alloyed; 4 Cold | 9 | 2010 | 11.1 | 11.36 | 11.75 | 11.45 | 0 | 0 | 0.3 | 0.15 | 0.7 | 0.73 | 0.85 | 0.73 | 0.72 | 0.76 | 0.85 | 0.74 | 0 | 0 | 0.2 | 0.1
87511 | 2010-09-05 19:30 | 834.99.2 / 3 | 834 | 99 | 2 | 3 | OCR12VM | Tool Steel; High Alloyed; 4 Cold | 9 | 2010 | 11.1 | 11.36 | 11.75 | 11.35 | 0 | 0 | 0.3 | 0.14 | 0.7 | 0.73 | 0.85 | 0.75 | 0.9 | 0.94 | 1 | 0.98 | 0 | 0 | 0.2 | 0.07
87524 | 2010-09-08 06:42 | 834.57.3 / 4 | 834 | 57 | 3 | 4 | OCR12VM | Tool Steel; High Alloyed; 4 Cold | 9 | 2010 | 11.1 | 11.46 | 11.75 | 11.43 | 0 | 0 | 0.25 | 0.13 | 0.7 | 0.73 | 0.85 | 0.75 | 0.9 | 0.94 | 1 | 0.94 | 0 | 0 | 0.15 | 0.07
87539 | 2010-09-10 23:18 | 834.99.2 / 1 | 834 | 99 | 2 | 1 | OCR12VM | Tool Steel; High Alloyed; 4 Cold | 9 | 2010 | 11.1 | 11.36 | 11.75 | 11.42 | 0 | 0 | 0.3 | 0.18 | 0.7 | 0.73 | 0.85 | 0.76 | 0.72 | 0.76 | 0.85 | 0.77 | 0 | 0 | 0.2 | 0.11
87540 | 2010-09-11 00:59 | 834.57.3 / 1 | 834 | 57 | 3 | 1 | OCR12VM | Tool Steel; High Alloyed; 4 Cold | 9 | 2010 | 11.1 | 11.46 | 11.75 | 11.39 | 0 | 0 | 0.25 | 0.14 | 0.7 | 0.73 | 0.85 | 0.75 | 0.72 | 0.76 | 0.85 | 0.73 | 0 | 0 | 0.15 | 0.05
87544 | 2010-09-11 08:41 | 834.99.2 / 3 | 834 | 99 | 2 | 3 | OCR12VM | Tool Steel; High Alloyed; 4 Cold | 9 | 2010 | 11.1 | 11.36 | 11.75 | 11.47 | 0 | 0 | 0.3 | 0.12 | 0.7 | 0.73 | 0.85 | 0.74 | 0.9 | 0.94 | 1 | 0.92 | 0 | 0 | 0.2 | 0.1
87554 | 2010-09-12 08:19 | 834.57.3 / 4 | 834 | 57 | 3 | 4 | OCR12VM | Tool Steel; High Alloyed; 4 Cold | 9 | 2010 | 11.1 | 11.46 | 11.75 | 11.46 | 0 | 0 | 0.25 | 0.14 | 0.7 | 0.73 | 0.85 | 0.77 | 0.9 | 0.94 | 1 | 0.95 | 0 | 0 | 0.15 | 0.05
87573 | 2010-09-15 00:47 | 834.99.2 / 38 | 834 | 99 | 2 | 38 | OCR12VM | Tool Steel; High Alloyed; 4 Cold | 9 | 2010 | 11.1 | 11.36 | 11.75 | 11.32 | 0 | 0 | 0.25 | 0.16 | 0.7 | 0.73 | 0.85 | 0.73 | 0.72 | 0.76 | 0.85 | 0.73 | 0 | 0 | 0.15 | 0.06
87574 | 2010-09-15 02:38 | 834.99.2 / 1 | 834 | 99 | 2 | 1 | OCR12VM | Tool Steel; High Alloyed; 4 Cold | 9 | 2010 | 11.1 | 11.36 | 11.75 | 11.35 | 0 | 0 | 0.3 | 0.18 | 0.7 | 0.73 | 0.85 | 0.78 | 0.72 | 0.76 | 0.85 | 0.77 | 0 | 0 | 0.2 | 0.08
87575 | 2010-09-15 04:23 | 834.57.3 / 4 | 834 | 57 | 3 | 4 | OCR12VM | Tool Steel; High Alloyed; 4 Cold | 9 | 2010 | 11.1 | 11.46 | 11.75 | 11.43 | 0 | 0 | 0.25 | 0.18 | 0.7 | 0.73 | 0.85 | 0.77 | 0.9 | 0.94 | 1 | 0.95 | 0 | 0 | 0.15 | 0.11
87577 | 2010-09-15 12:59 | 834.57.3 / 4 | 834 | 57 | 3 | 4 | OCR12VM | Tool Steel; High Alloyed; 4 Cold | 9 | 2010 | 11.1 | 11.46 | 11.75 | 11.21 | 0 | 0 | 0.25 | 0.17 | 0.7 | 0.73 | 0.85 | 0.73 | 0.9 | 0.94 | 1 | 0.92 | 0 | 0 | 0.15 | 0.09
87584 | 2010-09-16 01:41 | 834.99.2 / 42 | 834 | 99 | 2 | 42 | OCR12VM | Tool Steel; High Alloyed; 4 Cold | 9 | 2010 | 12 | 12.26 | 13 | 12.4 | 0 | 0 | 0.25 | 0.14 | 0.9 | 0.94 | 1 | 0.96 | 0.72 | 0.76 | 0.85 | 0.75 | 0 | 0 | 0.15 | 0.04
87585 | 2010-09-16 03:14 | 834.99.2 / 1 | 834 | 99 | 2 | 1 | OCR12VM | Tool Steel; High Alloyed; 4 Cold | 9 | 2010 | 11.1 | 11.36 | 11.75 | 11.35 | 0 | 0 | 0.3 | 0.15 | 0.7 | 0.73 | 0.85 | 0.74 | 0.72 | 0.76 | 0.85 | 0.76 | 0 | 0 | 0.2 | 0.04
87594 | 2010-09-17 01:07 | 834.99.2 / 3 | 834 | 99 | 2 | 3 | OCR12VM | Tool Steel; High Alloyed; 4 Cold | 9 | 2010 | 11.1 | 11.36 | 11.75 | 11.4 | 0 | 0 | 0.3 | 0.17 | 0.7 | 0.73 | 0.85 | 0.73 | 0.9 | 0.94 | 1 | 0.94 | 0 | 0 | 0.2 | 0.04
87604 | 2010-09-17 23:58 | 834.57.3 / 4 | 834 | 57 | 3 | 4 | OCR12VM | Tool Steel; High Alloyed; 4 Cold | 9 | 2010 | 11.1 | 11.46 | 11.75 | 11.42 | 0 | 0 | 0.25 | 0.14 | 0.7 | 0.73 | 0.85 | 0.73 | 0.9 | 0.94 | 1 | 0.94 | 0 | 0 | 0.15 | 0.03
87623 | 2010-09-19 19:04 | 834.99.2 / 1 | 834 | 99 | 2 | 1 | OCR12VM | Tool Steel; High Alloyed; 4 Cold | 9 | 2010 | 11.1 | 11.36 | 11.75 | 11.54 | 0 | 0 | 0.3 | 0.14 | 0.7 | 0.73 | 0.85 | 0.74 | 0.72 | 0.76 | 0.85 | 0.76 | 0 | 0 | 0.2 | 0.05
87624 | 2010-09-19 20:44 | 834.99.2 / 1 | 834 | 99 | 2 | 1 | OCR12VM | Tool Steel; High Alloyed; 4 Cold | 9 | 2010 | 11.1 | 11.36 | 11.75 | 11.58 | 0 | 0 | 0.3 | 0.13 | 0.7 | 0.73 | 0.85 | 0.74 | 0.72 | 0.76 | 0.85 | 0.76 | 0 | 0 | 0.2 | 0.03
87626 | 2010-09-20 00:34 | 834.99.2 / 3 | 834 | 99 | 2 | 3 | OCR12VM | Tool Steel; High Alloyed; 4 Cold | 9 | 2010 | 11.1 | 11.36 | 11.75 | 11.44 | 0 | 0 | 0.3 | 0.11 | 0.7 | 0.73 | 0.85 | 0.74 | 0.9 | 0.94 | 1 | 0.92 | 0 | 0 | 0.2 | 0.03
87636 | 2010-09-22 04:18 | 834.99.2 / 38 | 834 | 99 | 2 | 38 | OCR12VM | Tool Steel; High Alloyed; 4 Cold | 9 | 2010 | 11.1 | 11.36 | 11.75 | 11.35 | 0 | 0 | 0.25 | 0.16 | 0.7 | 0.73 | 0.85 | 0.75 | 0.72 | 0.76 | 0.85 | 0.79 | 0 | 0 | 0.15 | 0.06
87637 | 2010-09-22 06:10 | 834.57.3 / 4 | 834 | 57 | 3 | 4 | OCR12VM | Tool Steel; High Alloyed; 4 Cold | 9 | 2010 | 11.1 | 11.46 | 11.75 | 11.62 | 0 | 0 | 0.25 | 0.14 | 0.7 | 0.73 | 0.85 | 0.77 | 0.9 | 0.94 | 1 | 0.95 | 0 | 0 | 0.15 | 0.07
87638 | 2010-09-22 13:00 | 834.99.2 / 2 | 834 | 99 | 2 | 2 | OCR12VM | Tool Steel; High Alloyed; 4 Cold | 9 | 2010 | 11.1 | 11.36 | 11.75 | 11.33 | 0 | 0 | 0.3 | 0.15 | 0.7 | 0.73 | 0.85 | 0.73 | 0.72 | 0.76 | 0.85 | 0.75 | 0 | 0 | 0.2 | 0.05
87654 | 2010-09-24 14:31 | 834.57.3 / 4 | 834 | 57 | 3 | 4 | OCR12VM | Tool Steel; High Alloyed; 4 Cold | 9 | 2010 | 11.1 | 11.46 | 11.75 | 11.3 | 0 | 0 | 0.25 | 0.18 | 0.7 | 0.73 | 0.85 | 0.73 | 0.9 | 0.94 | 1 | 0.93 | 0 | 0 | 0.15 | 0.03
87661 | 2010-09-25 06:40 | 834.57.3 / 4 | 834 | 57 | 3 | 4 | OCR12VM | Tool Steel; High Alloyed; 4 Cold | 9 | 2010 | 11.1 | 11.46 | 11.75 | 11.4 | 0 | 0 | 0.25 | 0.18 | 0.7 | 0.73 | 0.85 | 0.74 | 0.9 | 0.94 | 1 | 0.94 | 0 | 0 | 0.15 | 0.03
87669 | 2010-09-28 05:39 | 834.99.2 / 1 | 834 | 99 | 2 | 1 | OCR12VM | Tool Steel; High Alloyed; 4 Cold | 9 | 2010 | 11.1 | 11.36 | 11.75 | 11.35 | 0 | 0 | 0.3 | 0.12 | 0.7 | 0.73 | 0.85 | 0.75 | 0.72 | 0.76 | 0.85 | 0.77 | 0 | 0 | 0.2 | 0.01
87670 | 2010-09-28 07:36 | 834.99.2 / 38 | 834 | 99 | 2 | 38 | OCR12VM | Tool Steel; High Alloyed; 4 Cold | 9 | 2010 | 11.1 | 11.36 | 11.75 | 11.32 | 0 | 0 | 0.25 | 0.14 | 0.7 | 0.73 | 0.85 | 0.73 | 0.72 | 0.76 | 0.85 | 0.73 | 0 | 0 | 0.15 | 0.02
87671 | 2010-09-28 13:00 | 834.57.3 / 4 | 834 | 57 | 3 | 4 | OCR12VM | Tool Steel; High Alloyed; 4 Cold | 9 | 2010 | 11.1 | 11.46 | 11.75 | 11.6 | 0 | 0 | 0.25 | 0.13 | 0.7 | 0.73 | 0.85 | 0.74 | 0.9 | 0.94 | 1 | 0.96 | 0 | 0 | 0.15 | 0.03
87679 | 2010-09-29 05:39 | 834.57.3 / 1 | 834 | 57 | 3 | 1 | OCR12VM | Tool Steel; High Alloyed; 4 Cold | 9 | 2010 | 11.1 | 11.46 | 11.75 | 11.5 | 0 | 0 | 0.25 | 0.13 | 0.7 | 0.73 | 0.85 | 0.75 | 0.72 | 0.76 | 0.85 | 0.76 | 0 | 0 | 0.15 | 0.03
87680 | 2010-09-29 07:13 | 834.57.3 / 4 | 834 | 57 | 3 | 4 | OCR12VM | Tool Steel; High Alloyed; 4 Cold | 9 | 2010 | 11.1 | 11.46 | 11.75 | 11.48 | 0 | 0 | 0.25 | 0.13 | 0.7 | 0.73 | 0.85 | 0.76 | 0.9 | 0.94 | 1 | 0.91 | 0 | 0 | 0.15 | 0.04
87691 | 2010-09-30 14:48 | 834.57.3 / 4 | 834 | 57 | 3 | 4 | OCR12VM | Tool Steel; High Alloyed; 4 Cold | 9 | 2010 | 11.1 | 11.46 | 11.75 | 11.37 | 0 | 0 | 0.25 | 0.14 | 0.7 | 0.73 | 0.85 | 0.76 | 0.9 | 0.94 | 1 | 0.95 | 0 | 0 | 0.15 | 0.05
87719 | 2010-10-03 09:47 | 834.57.3 / 4 | 834 | 57 | 3 | 4 | OCR12VM | Tool Steel; High Alloyed; 4 Cold | 10 | 2010 | 11.1 | 11.46 | 11.75 | 11.42 | 0 | 0 | 0.25 | 0.18 | 0.7 | 0.73 | 0.85 | 0.72 | 0.9 | 0.94 | 1 | 0.92 | 0 | 0 | 0.15 | 0.03
87720 | 2010-10-03 11:43 | 834.57.3 / 4 | 834 | 57 | 3 | 4 | OCR12VM | Tool Steel; High Alloyed; 4 Cold | 10 | 2010 | 11.1 | 11.46 | 11.75 | 11.52 | 0 | 0 | 0.25 | 0.17 | 0.7 | 0.73 | 0.85 | 0.74 | 0.9 | 0.94 | 1 | 0.95 | 0 | 0 | 0.15 | 0.04
87735 | 2010-10-06 02:40 | 834.92.1 / 22 | 834 | 92 | 1 | 22 | OCR12VM | Tool Steel; High Alloyed; 4 Cold | 10 | 2010 | 11.5 | 11.66 | 12 | 11.65 | 0 | 0 | 0.3 | 0.24 | 0.7 | 0.74 | 0.8 | 0.73 | 0.9 | 0.93 | 1 | 0.96 | 0 | 0 | 0.15 | 0.09
87736 | 2010-10-06 04:23 | 834.57.3 / 1 | 834 | 57 | 3 | 1 | OCR12VM | Tool Steel; High Alloyed; 4 Cold | 10 | 2010 | 11.1 | 11.46 | 11.75 | 11.44 | 0 | 0 | 0.25 | 0.16 | 0.7 | 0.73 | 0.85 | 0.74 | 0.72 | 0.76 | 0.85 | 0.76 | 0 | 0 | 0.15 | 0.05
87737 | 2010-10-06 06:14 | 834.57.3 / 4 | 834 | 57 | 3 | 4 | OCR12VM | Tool Steel; High Alloyed; 4 Cold | 10 | 2010 | 11.1 | 11.46 | 11.75 | 11.29 | 0 | 0 | 0.25 | 0.22 | 0.7 | 0.73 | 0.85 | 0.73 | 0.9 | 0.94 | 1 | 0.95 | 0 | 0 | 0.15 | 0.07
87744 | 2010-10-07 04:13 | 834.57.3 / 4 | 834 | 57 | 3 | 4 | OCR12VM | Tool Steel; High Alloyed; 4 Cold | 10 | 2010 | 11.1 | 11.46 | 11.75 | 11.38 | 0 | 0 | 0.25 | 0.15 | 0.7 | 0.73 | 0.85 | 0.78 | 0.9 | 0.94 | 1 | 0.93 | 0 | 0 | 0.15 | 0.14
87745 | 2010-10-07 06:07 | 834.99.2 / 3 | 834 | 99 | 2 | 3 | OCR12VM | Tool Steel; High Alloyed; 4 Cold | 10 | 2010 | 11.1 | 11.36 | 11.75 | 11.33 | 0 | 0 | 0.3 | 0.16 | 0.7 | 0.73 | 0.85 | 0.73 | 0.9 | 0.94 | 1 | 0.94 | 0 | 0 | 0.2 | 0.09
87751 | 2010-10-08 00:04 | 834.99.2 / 1 | 834 | 99 | 2 | 1 | OCR12VM | Tool Steel; High Alloyed; 4 Cold | 10 | 2010 | 11.1 | 11.36 | 11.75 | 11.46 | 0 | 0 | 0.3 | 0.18 | 0.7 | 0.73 | 0.85 | 0.75 | 0.72 | 0.76 | 0.85 | 0.77 | 0 | 0 | 0.2 | 0.06
87754 | 2010-10-08 06:28 | 834.99.2 / 3 | 834 | 99 | 2 | 3 | OCR12VM | Tool Steel; High Alloyed; 4 Cold | 10 | 2010 | 11.1 | 11.36 | 11.75 | 11.4 | 0 | 0 | 0.3 | 0.17 | 0.7 | 0.73 | 0.85 | 0.75 | 0.9 | 0.94 | 1 | 0.95 | 0 | 0 | 0.2 | 0.11
87758 | 2010-10-08 19:44 | 834.57.3 / 4 | 834 | 57 | 3 | 4 | OCR12VM | Tool Steel; High Alloyed; 4 Cold | 10 | 2010 | 11.1 | 11.46 | 11.75 | 11.41 | 0 | 0 | 0.25 | 0.17 | 0.7 | 0.73 | 0.85 | 0.72 | 0.9 | 0.94 | 1 | 0.91 | 0 | 0 | 0.15 | 0.03
87780 | 2010-10-10 17:27 | 834.57.3 / 4 | 834 | 57 | 3 | 4 | OCR12VM | Tool Steel; High Alloyed; 4 Cold | 10 | 2010 | 11.1 | 11.46 | 11.75 | 11.37 | 0 | 0 | 0.25 | 0.14 | 0.7 | 0.73 | 0.85 | 0.77 | 0.9 | 0.94 | 1 | 0.97 | 0 | 0 | 0.15 | 0.03
87781 | 2010-10-10 19:36 | 834.55.2 / 1 | 834 | 55 | 2 | 1 | OCR12VM | Tool Steel; High Alloyed; 4 Cold | 10 | 2010 | 11.1 | 11.46 | 11.75 | 11.49 | 0 | 0 | 0.3 | 0.15 | 0.7 | 0.73 | 0.85 | 0.75 | 0.72 | 0.76 | 0.85 | 0.77 | 0 | 0 | 0.2 | 0.08
87782 | 2010-10-10 21:16 | 834.57.3 / 1 | 834 | 57 | 3 | 1 | OCR12VM | Tool Steel; High Alloyed; 4 Cold | 10 | 2010 | 11.1 | 11.46 | 11.75 | 11.48 | 0 | 0 | 0.25 | 0.18 | 0.7 | 0.73 | 0.85 | 0.75 | 0.72 | 0.76 | 0.85 | 0.77 | 0 | 0 | 0.15 | 0.05
87812 | 2010-10-15 05:39 | 834.55.2 / 7 | 834 | 55 | 2 | 7 | OCR12VM | Tool Steel; High Alloyed; 4 Cold | 10 | 2010 | 11.1 | 11.46 | 11.75 | 11.3 | 0 | 0 | 0.3 | 0.2 | 0.7 | 0.73 | 0.85 | 0.74 | 0.9 | 0.93 | 1 | 0.92 | 0 | 0 | 0.2 | 0.06
87817 | 2010-10-15 22:04 | 834.99.2 / 1 | 834 | 99 | 2 | 1 | OCR12VM | Tool Steel; High Alloyed; 4 Cold | 10 | 2010 | 11.1 | 11.36 | 11.75 | 11.25 | 0 | 0 | 0.3 | 0.22 | 0.7 | 0.73 | 0.85 | 0.77 | 0.72 | 0.76 | 0.85 | 0.75 | 0 | 0 | 0.2 | 0.07
87827 | 2010-10-16 19:39 | 834.99.2 / 1 | 834 | 99 | 2 | 1 | OCR12VM | Tool Steel; High Alloyed; 4 Cold | 10 | 2010 | 11.1 | 11.36 | 11.75 | 11.46 | 0 | 0 | 0.3 | 0.19 | 0.7 | 0.73 | 0.85 | 0.76 | 0.72 | 0.76 | 0.85 | 0.77 | 0 | 0 | 0.2 | 0.05
87828 | 2010-10-16 21:23 | 834.99.2 / 38 | 834 | 99 | 2 | 38 | OCR12VM | Tool Steel; High Alloyed; 4 Cold | 10 | 2010 | 11.1 | 11.36 | 11.75 | 11.44 | 0 | 0 | 0.25 | 0.17 | 0.7 | 0.73 | 0.85 | 0.74 | 0.72 | 0.76 | 0.85 | 0.77 | 0 | 0 | 0.15 | 0.08
87833 | 2010-10-17 07:52 | 834.99.2 / 1 | 834 | 99 | 2 | 1 | OCR12VM | Tool Steel; High Alloyed; 4 Cold | 10 | 2010 | 11.1 | 11.36 | 11.75 | 11.35 | 0 | 0 | 0.3 | 0.16 | 0.7 | 0.73 | 0.85 | 0.75 | 0.72 | 0.76 | 0.85 | 0.76 | 0 | 0 | 0.2 | 0.06
87884 | 2010-10-27 01:17 | 834.57.3 / 4 | 834 | 57 | 3 | 4 | OCR12VM | Tool Steel; High Alloyed; 4 Cold | 10 | 2010 | 11.1 | 11.46 | 11.75 | 11.32 | 0 | 0 | 0.25 | 0.17 | 0.7 | 0.73 | 0.85 | 0.74 | 0.9 | 0.94 | 1 | 0.94 | 0 | 0 | 0.15 | 0.05
87894 | 2010-10-28 04:53 | 834.57.3 / 24 | 834 | 57 | 3 | 24 | OCR12VM | Tool Steel; High Alloyed; 4 Cold | 10 | 2010 | 11.1 | 11.46 | 11.75 | 11.22 | 0 | 0 | 0.25 | 0.17 | 0.7 | 0.73 | 0.85 | 0.74 | 0.7 | 0.74 | 0.8 | 0.74 | 0 | 0 | 0.15 | 0.07
87901 | 2010-10-29 01:20 | 834.99.2 / 1 | 834 | 99 | 2 | 1 | OCR12VM | Tool Steel; High Alloyed; 4 Cold | 10 | 2010 | 11.1 | 11.36 | 11.75 | 11.4 | 0 | 0 | 0.3 | 0.2 | 0.7 | 0.73 | 0.85 | 0.75 | 0.72 | 0.76 | 0.85 | 0.78 | 0 | 0 | 0.2 | 0.05
87903 | 2010-10-29 04:35 | 834.57.3 / 4 | 834 | 57 | 3 | 4 | OCR12VM | Tool Steel; High Alloyed; 4 Cold | 10 | 2010 | 11.1 | 11.46 | 11.75 | 11.2 | 0 | 0 | 0.25 | 0.18 | 0.7 | 0.73 | 0.85 | 0.74 | 0.9 | 0.94 | 1 | 0.95 | 0 | 0 | 0.15 | 0.05
87922 | 2010-11-02 14:01 | 834.99.2 / 2 | 834 | 99 | 2 | 2 | OCR12VM | Tool Steel; High Alloyed; 4 Cold | 11 | 2010 | 11.1 | 11.36 | 11.75 | 11.36 | 0 | 0 | 0.3 | 0.21 | 0.7 | 0.73 | 0.85 | 0.74 | 0.72 | 0.76 | 0.85 | 0.75 | 0 | 0 | 0.2 | 0.05
87987 | 2010-11-10 05:27 | 834.57.3 / 1 | 834 | 57 | 3 | 1 | OCR12VM | Tool Steel; High Alloyed; 4 Cold | 11 | 2010 | 11.1 | 11.46 | 11.75 | 11.4 | 0 | 0 | 0.25 | 0.17 | 0.7 | 0.73 | 0.85 | 0.74 | 0.72 | 0.76 | 0.85 | 0.76 | 0 | 0 | 0.15 | 0.05
88013 | 2010-11-13 07:39 | 834.99.2 / 3 | 834 | 99 | 2 | 3 | OCR12VM | Tool Steel; High Alloyed; 4 Cold | 11 | 2010 | 11.1 | 11.36 | 11.75 | 11.38 | 0 | 0 | 0.3 | 0.19 | 0.7 | 0.73 | 0.85 | 0.73 | 0.9 | 0.94 | 1 | 0.93 | 0 | 0 | 0.2 | 0.04
88023 | 2010-11-14 05:09 | 834.57.3 / 1 | 834 | 57 | 3 | 1 | OCR12VM | Tool Steel; High Alloyed; 4 Cold | 11 | 2010 | 11.1 | 11.46 | 11.75 | 11.43 | 0 | 0 | 0.25 | 0.31 | 0.7 | 0.73 | 0.85 | 0.73 | 0.72 | 0.76 | 0.85 | 0.74 | 0 | 0 | 0.15 | 0.08
88035 | 2010-11-15 05:39 | 834.57.3 / 24 | 834 | 57 | 3 | 24 | OCR12VM | Tool Steel; High Alloyed; 4 Cold | 11 | 2010 | 11.1 | 11.46 | 11.75 | 11.4 | 0 | 0 | 0.25 | 0.21 | 0.7 | 0.73 | 0.85 | 0.74 | 0.7 | 0.74 | 0.8 | 0.73 | 0 | 0 | 0.15 | 0.04
88057 | 2010-11-19 00:18 | 834.57.3 / 4 | 834 | 57 | 3 | 4 | OCR12VM | Tool Steel; High Alloyed; 4 Cold | 11 | 2010 | 11.1 | 11.46 | 11.75 | 11.31 | 0 | 0 | 0.25 | 0.18 | 0.7 | 0.73 | 0.85 | 0.71 | 0.9 | 0.94 | 1 | 0.91 | 0 | 0 | 0.15 | 0.05
88075 | 2010-11-24 00:25 | 834.57.3 / 1 | 834 | 57 | 3 | 1 | OCR12VM | Tool Steel; High Alloyed; 4 Cold | 11 | 2010 | 11.1 | 11.46 | 11.75 | 11.46 | 0 | 0 | 0.25 | 0.18 | 0.7 | 0.73 | 0.85 | 0.74 | 0.72 | 0.76 | 0.85 | 0.79 | 0 | 0 | 0.15 | 0.13
88076 | 2010-11-24 02:01 | 834.57.3 / 24 | 834 | 57 | 3 | 24 | OCR12VM | Tool Steel; High Alloyed; 4 Cold | 11 | 2010 | 11.1 | 11.46 | 11.75 | 11.44 | 0 | 0 | 0.25 | 0.18 | 0.7 | 0.73 | 0.85 | 0.73 | 0.7 | 0.74 | 0.8 | 0.75 | 0 | 0 | 0.15 | 0.09
88082 | 2010-11-24 21:47 | 834.58.2 / 2 | 834 | 58 | 2 | 2 | OCR12VM | Tool Steel; High Alloyed; 4 Cold | 11 | 2010 | 11.5 | 11.66 | 12 | 11.89 | 0 | 0 | 0.3 | 0.21 | 0.7 | 0.73 | 0.8 | 0.75 | 0.9 | 0.93 | 1 | 0.95 | 0 | 0 | 0.2 | 0.05
88083 | 2010-11-24 23:41 | 834.57.3 / 24 | 834 | 57 | 3 | 24 | OCR12VM | Tool Steel; High Alloyed; 4 Cold | 11 | 2010 | 11.1 | 11.46 | 11.75 | 11.65 | 0 | 0 | 0.25 | 0.19 | 0.7 | 0.73 | 0.85 | 0.73 | 0.7 | 0.74 | 0.8 | 0.74 | 0 | 0 | 0.15 | 0.06
88084 | 2010-11-25 01:30 | 834.57.3 / 1 | 834 | 57 | 3 | 1 | OCR12VM | Tool Steel; High Alloyed; 4 Cold | 11 | 2010 | 11.1 | 11.46 | 11.75 | 11.46 | 0 | 0 | 0.25 | 0.2 | 0.7 | 0.73 | 0.85 | 0.75 | 0.72 | 0.76 | 0.85 | 0.76 | 0 | 0 | 0.15 | 0.05
88085 | 2010-11-25 03:43 | 834.57.3 / 1 | 834 | 57 | 3 | 1 | OCR12VM | Tool Steel; High Alloyed; 4 Cold | 11 | 2010 | 11.1 | 11.46 | 11.75 | 11.73 | 0 | 0 | 0.25 | 0.18 | 0.7 | 0.73 | 0.85 | 0.77 | 0.72 | 0.76 | 0.85 | 0.78 | 0 | 0 | 0.15 | 0.09
88115 | 2010-11-28 03:48 | 834.57.3 / 1 | 834 | 57 | 3 | 1 | OCR12VM | Tool Steel; High Alloyed; 4 Cold | 11 | 2010 | 11.1 | 11.46 | 11.75 | 11.35 | 0 | 0 | 0.25 | 0.18 | 0.7 | 0.73 | 0.85 | 0.74 | 0.72 | 0.76 | 0.85 | 0.76 | 0 | 0 | 0.15 | 0.05
88143 | 2010-12-03 17:38 | 834.79.2 / 2 | 834 | 79 | 2 | 2 | OCR12VM | Tool Steel; High Alloyed; 4 Cold | 12 | 2010 | 11.5 | 11.65 | 12 | 11.65 | 0 | 0 | 0.3 | 0.23 | 0.7 | 0.73 | 0.8 | 0.72 | 0.9 | 0.95 | 1 | 0.93 | 0 | 0 | 0.2 | 0.05
88155 | 2010-12-04 22:41 | 834.57.3 / 4 | 834 | 57 | 3 | 4 | OCR12VM | Tool Steel; High Alloyed; 4 Cold | 12 | 2010 | 11.1 | 11.46 | 11.75 | 11.48 | 0 | 0 | 0.25 | 0.19 | 0.7 | 0.73 | 0.85 | 0.76 | 0.9 | 0.94 | 1 | 0.92 | 0 | 0 | 0.15 | 0.1
88172 | 2010-12-08 16:37 | 834.55.2 / 7 | 834 | 55 | 2 | 7 | OCR12VM | Tool Steel; High Alloyed; 4 Cold | 12 | 2010 | 11.1 | 11.46 | 11.75 | 11.56 | 0 | 0 | 0.3 | 0.19 | 0.7 | 0.73 | 0.85 | 0.78 | 0.9 | 0.93 | 1 | 0.91 | 0 | 0 | 0.2 | 0.05
88173 | 2010-12-08 18:43 | 834.57.3 / 4 | 834 | 57 | 3 | 4 | OCR12VM | Tool Steel; High Alloyed; 4 Cold | 12 | 2010 | 11.1 | 11.46 | 11.75 | 11.5 | 0 | 0 | 0.25 | 0.19 | 0.7 | 0.73 | 0.85 | 0.77 | 0.9 | 0.94 | 1 | 0.92 | 0 | 0 | 0.15 | 0.05
88188 | 2010-12-10 06:08 | 834.57.3 / 4 | 834 | 57 | 3 | 4 | OCR12VM | Tool Steel; High Alloyed; 4 Cold | 12 | 2010 | 11.1 | 11.46 | 11.75 | 11.52 | 0 | 0 | 0.25 | 0.18 | 0.7 | 0.73 | 0.85 | 0.75 | 0.9 | 0.94 | 1 | 0.97 | 0 | 0 | 0.15 | 0.14
88207 | 2010-12-12 03:42 | 834.57.3 / 3 | 834 | 57 | 3 | 3 | OCR12VM | Tool Steel; High Alloyed; 4 Cold | 12 | 2010 | 11.1 | 11.46 | 11.75 | 11.37 | 0 | 0 | 0.25 | 0.18 | 0.7 | 0.73 | 0.85 | 0.74 | 0.72 | 0.76 | 0.85 | 0.77 | 0 | 0 | 0.15 | 0.05
88210 | 2010-12-12 12:01 | 834.57.3 / 1 | 834 | 57 | 3 | 1 | OCR12VM | Tool Steel; High Alloyed; 4 Cold | 12 | 2010 | 11.1 | 11.46 | 11.75 | 11.6 | 0 | 0 | 0.25 | 0.19 | 0.7 | 0.73 | 0.85 | 0.76 | 0.72 | 0.76 | 0.85 | 0.75 | 0 | 0 | 0.15 | 0.06
88211 | 2010-12-12 14:17 | 834.57.3 / 28 | 834 | 57 | 3 | 28 | OCR12VM | Tool Steel; High Alloyed; 4 Cold | 12 | 2010 | 12 | 12.33 | 13 | 12.3 | 0 | 0 | 0.25 | 0.23 | 0.9 | 0.94 | 1.2 | 0.96 | 0.72 | 0.76 | 0.85 | 0.77 | 0 | 0 | 0.15 | 0.08
88237 | 2010-12-17 16:08 | 834.99.2 / 3 | 834 | 99 | 2 | 3 | OCR12VM | Tool Steel; High Alloyed; 4 Cold | 12 | 2010 | 11.1 | 11.36 | 11.75 | 11.33 | 0 | 0 | 0.3 | 0.23 | 0.7 | 0.73 | 0.85 | 0.73 | 0.9 | 0.94 | 1 | 0.93 | 0 | 0 | 0.2 | 0.04
88238 | 2010-12-17 18:14 | 834.99.2 / 3 | 834 | 99 | 2 | 3 | OCR12VM | Tool Steel; High Alloyed; 4 Cold | 12 | 2010 | 11.1 | 11.36 | 11.75 | 11.31 | 0 | 0 | 0.3 | 0.21 | 0.7 | 0.73 | 0.85 | 0.73 | 0.9 | 0.94 | 1 | 0.91 | 0 | 0 | 0.2 | 0.05
88266 | 2010-12-21 13:55 | 834.99.2 / 3 | 834 | 99 | 2 | 3 | OCR12VM | Tool Steel; High Alloyed; 4 Cold | 12 | 2010 | 11.1 | 11.36 | 11.75 | 11.35 | 0 | 0 | 0.3 | 0.09 | 0.7 | 0.73 | 0.85 | 0.73 | 0.9 | 0.94 | 1 | 0.95 | 0 | 0 | 0.2 | 0.05
88267 | 2010-12-21 15:51 | 834.57.3 / 4 | 834 | 57 | 3 | 4 | OCR12VM | Tool Steel; High Alloyed; 4 Cold | 12 | 2010 | 11.1 | 11.46 | 11.75 | 11.47 | 0 | 0 | 0.25 | 0.18 | 0.7 | 0.73 | 0.85 | 0.73 | 0.9 | 0.94 | 1 | 0.93 | 0 | 0 | 0.15 | 0.06
88289 | 2010-12-24 02:25 | 834.99.2 / 43 | 834 | 99 | 2 | 43 | OCR12VM | Tool Steel; High Alloyed; 4 Cold | 12 | 2010 | 11.1 | 11.36 | 11.75 | 11.26 | 0 | 0 | 0.3 | 0.17 | 0.7 | 0.73 | 0.85 | 0.76 | 0.9 | 0.94 | 1 | 0.99 | 0 | 0 | 0.2 | 0.05
88290 | 2010-12-24 04:25 | 834.92.1 / 11 | 834 | 92 | 1 | 11 | OCR12VM | Tool Steel; High Alloyed; 4 Cold | 12 | 2010 | 11.5 | 11.66 | 12 | 11.81 | 0 | 0 | 0.3 | 0.19 | 0.8 | 0.84 | 0.9 | 0.84 | 0.9 | 0.94 | 1 | 0.92 | 0 | 0 | 0.15 | 0.04
88342 | 2011-01-07 00:24 | 834.99.2 / 2 | 834 | 99 | 2 | 2 | OCR12VM | Tool Steel; High Alloyed; 4 Cold | 1 | 2011 | 11.1 | 11.36 | 11.75 | 11.43 | 0 | 0 | 0.3 | 0.18 | 0.7 | 0.73 | 0.85 | 0.75 | 0.72 | 0.76 | 0.85 | 0.79 | 0 | 0 | 0.2 | 0.04
88343 | 2011-01-07 02:16 | 834.99.2 / 3 | 834 | 99 | 2 | 3 | OCR12VM | Tool Steel; High Alloyed; 4 Cold | 1 | 2011 | 11.1 | 11.36 | 11.75 | 11.39 | 0 | 0 | 0.3 | 0.19 | 0.7 | 0.73 | 0.85 | 0.75 | 0.9 | 0.94 | 1 | 0.98 | 0 | 0 | 0.2 | 0.04
88351 | 2011-01-08 01:43 | 834.99.2 / 2 | 834 | 99 | 2 | 2 | OCR12VM | Tool Steel; High Alloyed; 4 Cold | 1 | 2011 | 11.1 | 11.36 | 11.75 | 11.36 | 0 | 0 | 0.3 | 0.17 | 0.7 | 0.73 | 0.85 | 0.77 | 0.72 | 0.76 | 0.85 | 0.81 | 0 | 0 | 0.2 | 0.06
88352 | 2011-01-08 03:43 | 834.99.2 / 2 | 834 | 99 | 2 | 2 | OCR12VM | Tool Steel; High Alloyed; 4 Cold | 1 | 2011 | 11.1 | 11.36 | 11.75 | 11.39 | 0 | 0 | 0.3 | 0.17 | 0.7 | 0.73 | 0.85 | 0.75 | 0.72 | 0.76 | 0.85 | 0.79 | 0 | 0 | 0.2 | 0.05
88367 | 2011-01-09 11:01 | 834.92.1 / 2 | 834 | 92 | 1 | 2 | OCR12VM | Tool Steel; High Alloyed; 4 Cold | 1 | 2011 | 11.5 | 11.66 | 12 | 11.84 | 0 | 0 | 0.3 | 0.16 | 0.8 | 0.84 | 0.9 | 0.82 | 0.8 | 0.85 | 0.92 | 0.84 | 0 | 0 | 0.15 | 0.04
88368 | 2011-01-09 12:54 | 834.79.2 / 5 | 834 | 79 | 2 | 5 | OCR12VM | Tool Steel; High Alloyed; 4 Cold | 1 | 2011 | 11.5 | 11.65 | 12 | 11.84 | 0 | 0 | 0.3 | 0.17 | 0.7 | 0.73 | 0.8 | 0.74 | 0.9 | 0.95 | 1 | 0.91 | 0 | 0 | 0.2 | 0.06
88369 | 2011-01-09 14:39 | 834.91.2 / 10 | 834 | 91 | 2 | 10 | OCR12VM | Tool Steel; High Alloyed; 4 Cold | 1 | 2011 | 11.5 | 11.65 | 12 | 11.75 | 0 | 0 | 0.3 | 0.19 | 0.7 | 0.73 | 0.8 | 0.74 | 0.9 | 0.95 | 1 | 0.94 | 0 | 0 | 0.5 | 0.07
88376 | 2011-01-10 06:04 | 834.99.2 / 3 | 834 | 99 | 2 | 3 | OCR12VM | Tool Steel; High Alloyed; 4 Cold | 1 | 2011 | 11.1 | 11.36 | 11.75 | 11.16 | 0 | 0 | 0.3 | 0.17 | 0.7 | 0.73 | 0.85 | 0.72 | 0.9 | 0.94 | 1 | 0.93 | 0 | 0 | 0.2 | 0.07
88377 | 2011-01-12 14:00 | 834.99.2 / 3 | 834 | 99 | 2 | 3 | OCR12VM | Tool Steel; High Alloyed; 4 Cold | 1 | 2011 | 11.1 | 11.36 | 11.75 | 11.36 | 0 | 0 | 0.3 | 0.18 | 0.7 | 0.73 | 0.85 | 0.72 | 0.9 | 0.94 | 1 | 0.92 | 0 | 0 | 0.2 | 0.05
88395 | 2011-01-14 15:39 | 834.57.3 / 1 | 834 | 57 | 3 | 1 | OCR12VM | Tool Steel; High Alloyed; 4 Cold | 1 | 2011 | 11.1 | 11.46 | 11.75 | 11.44 | 0 | 0 | 0.25 | 0.2 | 0.7 | 0.73 | 0.85 | 0.74 | 0.72 | 0.76 | 0.85 | 0.75 | 0 | 0 | 0.15 | 0.05
88396 | 2011-01-14 17:36 | 834.99.2 / 1 | 834 | 99 | 2 | 1 | OCR12VM | Tool Steel; High Alloyed; 4 Cold | 1 | 2011 | 11.1 | 11.36 | 11.75 | 11.41 | 0 | 0 | 0.3 | 0.2 | 0.7 | 0.73 | 0.85 | 0.74 | 0.72 | 0.76 | 0.85 | 0.76 | 0 | 0 | 0.2 | 0.07
88397 | 2011-01-14 19:23 | 834.99.2 / 31 | 834 | 99 | 2 | 31 | OCR12VM | Tool Steel; High Alloyed; 4 Cold | 1 | 2011 | 11.1 | 11.36 | 11.75 | 11.32 | 0 | 0 | 0.3 | 0.19 | 0.7 | 0.73 | 0.85 | 0.73 | 0.9 | 0.94 | 1 | 0.94 | 0 | 0 | 0.2 | 0.07
88398 | 2011-01-14 21:06 | 834.99.2 / 2 | 834 | 99 | 2 | 2 | OCR12VM | Tool Steel; High Alloyed; 4 Cold | 1 | 2011 | 11.1 | 11.36 | 11.75 | 11.34 | 0 | 0 | 0.3 | 0.18 | 0.7 | 0.73 | 0.85 | 0.74 | 0.72 | 0.76 | 0.85 | 0.76 | 0 | 0 | 0.2 | 0.09
88409 | 2011-01-15 19:39 | 834.99.2 / 3 | 834 | 99 | 2 | 3 | OCR12VM | Tool Steel; High Alloyed; 4 Cold | 1 | 2011 | 11.1 | 11.36 | 11.75 | 11.39 | 0 | 0 | 0.3 | 0.24 | 0.7 | 0.73 | 0.85 | 0.75 | 0.9 | 0.94 | 1 | 0.96 | 0 | 0 | 0.2 | 0.06
88427 | 2011-01-18 17:41 | 834.99.2 / 2 | 834 | 99 | 2 | 2 | OCR12VM | Tool Steel; High Alloyed; 4 Cold | 1 | 2011 | 11.1 | 11.36 | 11.75 | 11.31 | 0 | 0 | 0.3 | 0.17 | 0.7 | 0.73 | 0.85 | 0.73 | 0.72 | 0.76 | 0.85 | 0.79 | 0 | 0 | 0.2 | 0.1
88428 | 2011-01-18 19:42 | 834.57.3 / 1 | 834 | 57 | 3 | 1 | OCR12VM | Tool Steel; High Alloyed; 4 Cold | 1 | 2011 | 11.1 | 11.46 | 11.75 | 11.35 | 0 | 0 | 0.25 | 0.19 | 0.7 | 0.73 | 0.85 | 0.76 | 0.72 | 0.76 | 0.85 | 0.78 | 0 | 0 | 0.15 | 0.12
88459 | 2011-01-25 13:58 | 834.99.2 / 2 | 834 | 99 | 2 | 2 | OCR12VM | Tool Steel; High Alloyed; 4 Cold | 1 | 2011 | 11.1 | 11.36 | 11.75 | 11.58 | 0 | 0 | 0.3 | 0.17 | 0.7 | 0.73 | 0.85 | 0.75 | 0.72 | 0.76 | 0.85 | 0.76 | 0 | 0 | 0.2 | 0.04
88460 | 2011-01-25 15:51 | 834.99.2 / 2 | 834 | 99 | 2 | 2 | OCR12VM | Tool Steel; High Alloyed; 4 Cold | 1 | 2011 | 11.1 | 11.36 | 11.75 | 11.44 | 0 | 0 | 0.3 | 0.19 | 0.7 | 0.73 | 0.85 | 0.76 | 0.72 | 0.76 | 0.85 | 0.77 | 0 | 0 | 0.2 | 0.05
88461 | 2011-01-25 17:47 | 834.99.2 / 44 | 834 | 99 | 2 | 44 | OCR12VM | Tool Steel; High Alloyed; 4 Cold | 1 | 2011 | 11 | 11.33 | 12 | 11.6 | 0 | 0 | 0.3 | 0.18 | 0.7 | 0.73 | 0.8 | 0.76 | 0.9 | 0.93 | 1 | 0.94 | 0 | 0 | 0.2 | 0.06
88473 | 2011-01-27 01:25 | 834.57.3 / 1 | 834 | 57 | 3 | 1 | OCR12VM | Tool Steel; High Alloyed; 4 Cold | 1 | 2011 | 11.1 | 11.46 | 11.75 | 11.5 | 0 | 0 | 0.25 | 0.16 | 0.7 | 0.73 | 0.85 | 0.75 | 0.72 | 0.76 | 0.85 | 0.76 | 0 | 0 | 0.15 | 0.04
88481 | 2011-01-28 00:34 | 834.99.2 / 2 | 834 | 99 | 2 | 2 | OCR12VM | Tool Steel; High Alloyed; 4 Cold | 1 | 2011 | 11.1 | 11.36 | 11.75 | 11.44 | 0 | 0 | 0.3 | 0.2 | 0.7 | 0.73 | 0.85 | 0.75 | 0.72 | 0.76 | 0.85 | 0.76 | 0 | 0 | 0.2 | 0.06
88498 | 2011-01-29 16:31 | 834.57.3 / 1 | 834 | 57 | 3 | 1 | OCR12VM | Tool Steel; High Alloyed; 4 Cold | 1 | 2011 | 11.1 | 11.46 | 11.75 | 11.52 | 0 | 0 | 0.25 | 0.19 | 0.7 | 0.73 | 0.85 | 0.77 | 0.72 | 0.76 | 0.85 | 0.78 | 0 | 0 | 0.15 | 0.04
88499 | 2011-01-29 18:32 | 834.57.3 / 1 | 834 | 57 | 3 | 1 | OCR12VM | Tool Steel; High Alloyed; 4 Cold | 1 | 2011 | 11.1 | 11.46 | 11.75 | 11.33 | 0 | 0 | 0.25 | 0.16 | 0.7 | 0.73 | 0.85 | 0.76 | 0.72 | 0.76 | 0.85 | 0.76 | 0 | 0 | 0.15 | 0.04
88500 | 2011-01-29 20:28 | 834.99.2 / 2 | 834 | 99 | 2 | 2 | OCR12VM | Tool Steel; High Alloyed; 4 Cold | 1 | 2011 | 11.1 | 11.36 | 11.75 | 11.5 | 0 | 0 | 0.3 | 0.23 | 0.7 | 0.73 | 0.85 | 0.76 | 0.72 | 0.76 | 0.85 | 0.77 | 0 | 0 | 0.2 | 0.05
88501 | 2011-01-29 22:47 | 834.99.2 / 2 | 834 | 99 | 2 | 2 | OCR12VM | Tool Steel; High Alloyed; 4 Cold | 1 | 2011 | 11.1 | 11.36 | 11.75 | 11.48 | 0 | 0 | 0.3 | 0.15 | 0.7 | 0.73 | 0.85 | 0.77 | 0.72 | 0.76 | 0.85 | 0.78 | 0 | 0 | 0.2 | 0.03
88504 | 2011-01-30 04:08 | 834.99.2 / 2 | 834 | 99 | 2 | 2 | OCR12VM | Tool Steel; High Alloyed; 4 Cold | 1 | 2011 | 11.1 | 11.36 | 11.75 | 11.26 | 0 | 0 | 0.3 | 0.25 | 0.7 | 0.73 | 0.85 | 0.72 | 0.72 | 0.76 | 0.85 | 0.74 | 0 | 0 | 0.2 | 0.06
88511 | 2011-01-30 18:54 | 834.99.2 / 2 | 834 | 99 | 2 | 2 | OCR12VM | Tool Steel; High Alloyed; 4 Cold | 1 | 2011 | 11.1 | 11.36 | 11.75 | 11.45 | 0 | 0 | 0.3 | 0.19 | 0.7 | 0.73 | 0.85 | 0.74 | 0.72 | 0.76 | 0.85 | 0.75 | 0 | 0 | 0.2 | 0.08
88517 | 2011-01-31 06:24 | 834.99.2 / 1 | 834 | 99 | 2 | 1 | OCR12VM | Tool Steel; High Alloyed; 4 Cold | 1 | 2011 | 11.1 | 11.36 | 11.75 | 11.33 | 0 | 0 | 0.3 | 0.17 | 0.7 | 0.73 | 0.85 | 0.73 | 0.72 | 0.76 | 0.85 | 0.73 | 0 | 0 | 0.2 | 0.13
88533 | 2011-02-03 05:37 | 834.99.2 / 43 | 834 | 99 | 2 | 43 | OCR12VM | Tool Steel; High Alloyed; 4 Cold | 2 | 2011 | 11.1 | 11.36 | 11.75 | 11.32 | 0 | 0 | 0.3 | 0.17 | 0.7 | 0.73 | 0.85 | 0.74 | 0.9 | 0.94 | 1 | 0.92 | 0 | 0 | 0.2 | 0.1
88542 | 2011-02-04 14:01 | 834.99.2 / 43 | 834 | 99 | 2 | 43 | OCR12VM | Tool Steel; High Alloyed; 4 Cold | 2 | 2011 | 11.1 | 11.36 | 11.75 | 11.43 | 0 | 0 | 0.3 | 0.15 | 0.7 | 0.73 | 0.85 | 0.73 | 0.9 | 0.94 | 1 | 0.95 | 0 | 0 | 0.2 | 0.03
88557 | 2011-02-05 23:55 | 834.57.3 / 1 | 834 | 57 | 3 | 1 | OCR12VM | Tool Steel; High Alloyed; 4 Cold | 2 | 2011 | 11.1 | 11.46 | 11.75 | 11 | 0 | 0 | 0.25 | 0.18 | 0.7 | 0.73 | 0.85 | 0.76 | 0.72 | 0.76 | 0.85 | 0.7 | 0 | 0 | 0.15 | 0.03
88558 | 2011-02-06 01:42 | 834.99.2 / 1 | 834 | 99 | 2 | 1 | OCR12VM | Tool Steel; High Alloyed; 4 Cold | 2 | 2011 | 11.1 | 11.36 | 11.75 | 11.42 | 0 | 0 | 0.3 | 0.17 | 0.7 | 0.73 | 0.85 | 0.75 | 0.72 | 0.76 | 0.85 | 0.76 | 0 | 0 | 0.2 | 0.04
88559 | 2011-02-06 04:01 | 834.99.2 / 3 | 834 | 99 | 2 | 3 | OCR12VM | Tool Steel; High Alloyed; 4 Cold | 2 | 2011 | 11.1 | 11.36 | 11.75 | 11.36 | 0 | 0 | 0.3 | 0.17 | 0.7 | 0.73 | 0.85 | 0.74 | 0.9 | 0.94 | 1 | 0.94 | 0 | 0 | 0.2 | 0.04
88567 | 2011-02-06 19:28 | 834.57.3 / 1 | 834 | 57 | 3 | 1 | OCR12VM | Tool Steel; High Alloyed; 4 Cold | 2 | 2011 | 11.1 | 11.46 | 11.75 | 11.42 | 0 | 0 | 0.25 | 0.15 | 0.7 | 0.73 | 0.85 | 0.75 | 0.72 | 0.76 | 0.85 | 0.79 | 0 | 0 | 0.15 | 0.04
88568 | 2011-02-06 21:12 | 834.99.2 / 1 | 834 | 99 | 2 | 1 | OCR12VM | Tool Steel; High Alloyed; 4 Cold | 2 | 2011 | 11.1 | 11.36 | 11.75 | 11.3 | 0 | 0 | 0.3 | 0.16 | 0.7 | 0.73 | 0.85 | 0.73 | 0.72 | 0.76 | 0.85 | 0.75 | 0 | 0 | 0.2 | 0.04
88569 | 2011-02-06 23:14 | 834.99.2 / 2 | 834 | 99 | 2 | 2 | OCR12VM | Tool Steel; High Alloyed; 4 Cold | 2 | 2011 | 11.1 | 11.36 | 11.75 | 11.34 | 0 | 0 | 0.3 | 0.13 | 0.7 | 0.73 | 0.85 | 0.73 | 0.72 | 0.76 | 0.85 | 0.77 | 0 | 0 | 0.2 | 0.02
88587 | 2011-02-10 02:20 | 834.99.2 / 1 | 834 | 99 | 2 | 1 | OCR12VM | Tool Steel; High Alloyed; 4 Cold | 2 | 2011 | 11.1 | 11.36 | 11.75 | 11.4 | 0 | 0 | 0.3 | 0.14 | 0.7 | 0.73 | 0.85 | 0.75 | 0.72 | 0.76 | 0.85 | 0.76 | 0 | 0 | 0.2 | 0.03
88589 | 2011-02-10 06:18 | 834.84.2 / 2 | 834 | 84 | 2 | 2 | OCR12VM | Tool Steel; High Alloyed; 4 Cold | 2 | 2011 | 11.1 | 11.43 | 11.75 | 11.5 | 0 | 0 | 0.3 | 0.15 | 0.7 | 0.73 | 0.85 | 0.75 | 0.72 | 0.76 | 0.85 | 0.77 | 0 | 0 | 0.2 | 0.04
88599 | 2011-02-11 15:35 | 834.99.2 / 2 | 834 | 99 | 2 | 2 | OCR12VM | Tool Steel; High Alloyed; 4 Cold | 2 | 2011 | 11.1 | 11.36 | 11.75 | 11.23 | 0 | 0 | 0.3 | 0.13 | 0.7 | 0.73 | 0.85 | 0.71 | 0.72 | 0.76 | 0.85 | 0.74 | 0 | 0 | 0.2 | 0.02
88600 | 2011-02-11 17:33 | 834.99.2 / 1 | 834 | 99 | 2 | 1 | OCR12VM | Tool Steel; High Alloyed; 4 Cold | 2 | 2011 | 11.1 | 11.36 | 11.75 | 11.48 | 0 | 0 | 0.3 | 0.15 | 0.7 | 0.73 | 0.85 | 0.73 | 0.72 | 0.76 | 0.85 | 0.77 | 0 | 0 | 0.2 | 0.03
88601 | 2011-02-11 19:23 | 834.99.2 / 1 | 834 | 99 | 2 | 1 | OCR12VM | Tool Steel; High Alloyed; 4 Cold | 2 | 2011 | 11.1 | 11.36 | 11.75 | 11.38 | 0 | 0 | 0.3 | 0.16 | 0.7 | 0.73 | 0.85 | 0.75 | 0.72 | 0.76 | 0.85 | 0.75 | 0 | 0 | 0.2 | 0.02
88602 | 2011-02-11 22:18 | 834.99.2 / 2 | 834 | 99 | 2 | 2 | OCR12VM | Tool Steel; High Alloyed; 4 Cold | 2 | 2011 | 11.1 | 11.36 | 11.75 | 11.33 | 0 | 0 | 0.3 | 0.15 | 0.7 | 0.73 | 0.85 | 0.73 | 0.72 | 0.76 | 0.85 | 0.74 | 0 | 0 | 0.2 | 0.02
88603 | 2011-02-12 00:05 | 834.84.2 / 2 | 834 | 84 | 2 | 2 | OCR12VM | Tool Steel; High Alloyed; 4 Cold | 2 | 2011 | 11.1 | 11.43 | 11.75 | 11.35 | 0 | 0 | 0.3 | 0.16 | 0.7 | 0.73 | 0.85 | 0.76 | 0.72 | 0.76 | 0.85 | 0.75 | 0 | 0 | 0.2 | 0.04
88616 | 2011-02-13 04:12 | 834.84.2 / 4 | 834 | 84 | 2 | 4 | OCR12VM | Tool Steel; High Alloyed; 4 Cold | 2 | 2011 | 11.1 | 11.43 | 11.75 | 11.37 | 0 | 0 | 0.3 | 0.12 | 0.7 | 0.73 | 0.85 | 0.74 | 0.9 | 0.94 | 1 | 0.94 | 0 | 0 | 0.2 | 0.02
88622 | 2011-02-13 18:02 | 834.99.2 / 1 | 834 | 99 | 2 | 1 | OCR12VM | Tool Steel; High Alloyed; 4 Cold | 2 | 2011 | 11.1 | 11.36 | 11.75 | 11.39 | 0 | 0 | 0.3 | 0.14 | 0.7 | 0.73 | 0.85 | 0.75 | 0.72 | 0.76 | 0.85 | 0.74 | 0 | 0 | 0.2 | 0.02
88623 | 2011-02-13 19:52 | 834.92.1 / 22 | 834 | 92 | 1 | 22 | OCR12VM | Tool Steel; High Alloyed; 4 Cold | 2 | 2011 | 11.5 | 11.66 | 12 | 11.68 | 0 | 0 | 0.3 | 0.15 | 0.7 | 0.74 | 0.8 | 0.72 | 0.9 | 0.93 | 1 | 0.91 | 0 | 0 | 0.15 | 0.03
88627 | 2011-02-14 02:57 | 834.84.2 / 2 | 834 | 84 | 2 | 2 | OCR12VM | Tool Steel; High Alloyed; 4 Cold | 2 | 2011 | 11.1 | 11.43 | 11.75 | 11.42 | 0 | 0 | 0.3 | 0.2 | 0.7 | 0.73 | 0.85 | 0.73 | 0.72 | 0.76 | 0.85 | 0.78 | 0 | 0 | 0.2 | 0.03
88657 | 2011-02-25 16:55 | 834.99.2 / 2 | 834 | 99 | 2 | 2 | OCR12VM | Tool Steel; High Alloyed; 4 Cold | 2 | 2011 | 11.1 | 11.36 | 11.75 | 11.24 | 0 | 0 | 0.3 | 0.13 | 0.7 | 0.73 | 0.85 | 0.74 | 0.72 | 0.76 | 0.85 | 0.76 | 0 | 0 | 0.2 | 0.02
88658 | 2011-02-25 19:56 | 834.84.2 / 2 | 834 | 84 | 2 | 2 | OCR12VM | Tool Steel; High Alloyed; 4 Cold | 2 | 2011 | 11.1 | 11.43 | 11.75 | 11.63 | 0 | 0 | 0.3 | 0.14 | 0.7 | 0.73 | 0.85 | 0.75 | 0.72 | 0.76 | 0.85 | 0.75 | 0 | 0 | 0.2 | 0.03
88659 | 2011-02-25 22:21 | 834.99.2 / 43 | 834 | 99 | 2 | 43 | OCR12VM | Tool Steel; High Alloyed; 4 Cold | 2 | 2011 | 11.1 | 11.36 | 11.75 | 11.24 | 0 | 0 | 0.3 | 0.12 | 0.7 | 0.73 | 0.85 | 0.74 | 0.9 | 0.94 | 1 | 0.93 | 0 | 0 | 0.2 | 0.04
88660 | 2011-02-26 00:03 | 834.92.1 / 11 | 834 | 92 | 1 | 11 | OCR12VM | Tool Steel; High Alloyed; 4 Cold | 2 | 2011 | 11.5 | 11.66 | 12 | 11.63 | 0 | 0 | 0.3 | 0.15 | 0.8 | 0.84 | 0.9 | 0.83 | 0.9 | 0.94 | 1 | 0.91 | 0 | 0 | 0.15 | 0.04
88665 | 2011-02-26 10:35 | 834.99.2 / 1 | 834 | 99 | 2 | 1 | OCR12VM | Tool Steel; High Alloyed; 4 Cold | 2 | 2011 | 11.1 | 11.36 | 11.75 | 11.4 | 0 | 0 | 0.3 | 0.18 | 0.7 | 0.73 | 0.85 | 0.73 | 0.72 | 0.76 | 0.85 | 0.75 | 0 | 0 | 0.2 | 0.05
88683 | 2011-02-28 03:26 | 834.92.1 / 11 | 834 | 92 | 1 | 11 | OCR12VM | Tool Steel; High Alloyed; 4 Cold | 2 | 2011 | 11.5 | 11.66 | 12 | 11.7 | 0 | 0 | 0.3 | 0.14 | 0.8 | 0.84 | 0.9 | 0.83 | 0.9 | 0.94 | 1 | 0.92 | 0 | 0 | 0.15 | 0.03
88684 | 2011-02-28 05:27 | 834.99.2 / 1 | 834 | 99 | 2 | 1 | OCR12VM | Tool Steel; High Alloyed; 4 Cold | 2 | 2011 | 11.1 | 11.36 | 11.75 | 11.49 | 0 | 0 | 0.3 | 0.13 | 0.7 | 0.73 | 0.85 | 0.73 | 0.72 | 0.76 | 0.85 | 0.75 | 0 | 0 | 0.2 | 0.04
88689 | 2011-03-02 04:45 | 834.79.2 / 14 | 834 | 79 | 2 | 14 | OCR12VM | Tool Steel; High Alloyed; 4 Cold | 3 | 2011 | 11.5 | 11.65 | 12 | 11.7 | 0 | 0 | 0.25 | 0.18 | 0.7 | 0.73 | 0.8 | 0.73 | 0.9 | 0.95 | 1 | 0.95 | 0 | 0 | 0.15 | 0.05
88703 | 2011-03-03 13:53 | 834.99.2 / 2 | 834 | 99 | 2 | 2 | OCR12VM | Tool Steel; High Alloyed; 4 Cold | 3 | 2011 | 11.1 | 11.36 | 11.75 | 11.26 | 0 | 0 | 0.3 | 0.16 | 0.7 | 0.73 | 0.85 | 0.74 | 0.72 | 0.76 | 0.85 | 0.75 | 0 | 0 | 0.2 | 0.05
88708 | 2011-03-04 01:43 | 834.57.3 / 1 | 834 | 57 | 3 | 1 | OCR12VM | Tool Steel; High Alloyed; 4 Cold | 3 | 2011 | 11.1 | 11.46 | 11.75 | 11.33 | 0 | 0 | 0.25 | 0.16 | 0.7 | 0.73 | 0.85 | 0.75 | 0.72 | 0.76 | 0.85 | 0.76 | 0 | 0 | 0.15 | 0.03
88709 | 2011-03-04 03:52 | 834.99.2 / 1 | 834 | 99 | 2 | 1 | OCR12VM | Tool Steel; High Alloyed; 4 Cold | 3 | 2011 | 11.1 | 11.36 | 11.75 | 11.35 | 0 | 0 | 0.3 | 0.15 | 0.7 | 0.73 | 0.85 | 0.75 | 0.72 | 0.76 | 0.85 | 0.78 | 0 | 0 | 0.2 | 0.04
88725 | 2011-03-05 18:57 | 834.57.3 / 4 | 834 | 57 | 3 | 4 | OCR12VM | Tool Steel; High Alloyed; 4 Cold | 3 | 2011 | 11.1 | 11.46 | 11.75 | 11.4 | 0 | 0 | 0.25 | 0.15 | 0.7 | 0.73 | 0.85 | 0.75 | 0.9 | 0.94 | 1 | 0.95 | 0 | 0 | 0.15 | 0.05
88730 | 2011-03-06 05:35 | 834.57.3 / 1 | 834 | 57 | 3 | 1 | OCR12VM | Tool Steel; High Alloyed; 4 Cold | 3 | 2011 | 11.1 | 11.46 | 11.75 | 11.35 | 0 | 0 | 0.25 | 0.17 | 0.7 | 0.73 | 0.85 | 0.75 | 0.72 | 0.76 | 0.85 | 0.76 | 0 | 0 | 0.15 | 0.05
88735 | 2011-03-06 15:27 | 834.84.2 / 2 | 834 | 84 | 2 | 2 | OCR12VM | Tool Steel; High Alloyed; 4 Cold | 3 | 2011 | 11.1 | 11.43 | 11.75 | 11.28 | 0 | 0 | 0.3 | 0.18 | 0.7 | 0.73 | 0.85 | 0.72 | 0.72 | 0.76 | 0.85 | 0.74 | 0 | 0 | 0.2 | 0.04
88740 | 2011-03-07 02:25 | 834.99.2 / 2 | 834 | 99 | 2 | 2 | OCR12VM | Tool Steel; High Alloyed; 4 Cold | 3 | 2011 | 11.1 | 11.36 | 11.75 | 11.35 | 0 | 0 | 0.3 | 0.15 | 0.7 | 0.73 | 0.85 | 0.76 | 0.72 | 0.76 | 0.85 | 0.76 | 0 | 0 | 0.2 | 0.04
88741 | 2011-03-07 04:19 | 834.99.2 / 43 | 834 | 99 | 2 | 43 | OCR12VM | Tool Steel; High Alloyed; 4 Cold | 3 | 2011 | 11.1 | 11.36 | 11.75 | 11.42 | 0 | 0 | 0.3 | 0.16 | 0.7 | 0.73 | 0.85 | 0.74 | 0.9 | 0.94 | 1 | 0.94 | 0 | 0 | 0.2 | 0.04
88742 | 2011-03-07 05:53 | 834.99.2 / 1 | 834 | 99 | 2 | 1 | OCR12VM | Tool Steel; High Alloyed; 4 Cold | 3 | 2011 | 11.1 | 11.36 | 11.75 | 11.39 | 0 | 0 | 0.3 | 0.14 | 0.7 | 0.73 | 0.85 | 0.73 | 0.72 | 0.76 | 0.85 | 0.76 | 0 | 0 | 0.2 | 0.04
88743 | 2011-03-07 07:31 | 834.57.3 / 1 | 834 | 57 | 3 | 1 | OCR12VM | Tool Steel; High Alloyed; 4 Cold | 3 | 2011 | 11.1 | 11.46 | 11.75 | 11.45 | 0 | 0 | 0.25 | 0.15 | 0.7 | 0.73 | 0.85 | 0.74 | 0.72 | 0.76 | 0.85 | 0.76 | 0 | 0 | 0.15 | 0.03
88749 | 2011-03-09 02:43 | 834.99.2 / 1 | 834 | 99 | 2 | 1 | OCR12VM | Tool Steel; High Alloyed; 4 Cold | 3 | 2011 | 11.1 | 11.36 | 11.75 | 11.57 | 0 | 0 | 0.3 | 0.17 | 0.7 | 0.73 | 0.85 | 0.75 | 0.72 | 0.76 | 0.85 | 0.75 | 0 | 0 | 0.2 | 0.03
88750 | 2011-03-09 05:10 | 834.99.2 / 1 | 834 | 99 | 2 | 1 | OCR12VM | Tool Steel; High Alloyed; 4 Cold | 3 | 2011 | 11.1 | 11.36 | 11.75 | 11.5 | 0 | 0 | 0.3 | 0.17 | 0.7 | 0.73 | 0.85 | 0.75 | 0.72 | 0.76 | 0.85 | 0.76 | 0 | 0 | 0.2 | 0.03
88751 | 2011-03-09 06:56 | 834.84.2 / 2 | 834 | 84 | 2 | 2 | OCR12VM | Tool Steel; High Alloyed; 4 Cold | 3 | 2011 | 11.1 | 11.43 | 11.75 | 11.35 | 0 | 0 | 0.3 | 0.15 | 0.7 | 0.73 | 0.85 | 0.74 | 0.72 | 0.76 | 0.85 | 0.78 | 0 | 0 | 0.2 | 0.04
88752 | 2011-03-09 09:20 | 834.99.2 / 3 | 834 | 99 | 2 | 3 | OCR12VM | Tool Steel; High Alloyed; 4 Cold | 3 | 2011 | 11.1 | 11.36 | 11.75 | 11.3 | 0 | 0 | 0.3 | 0.18 | 0.7 | 0.73 | 0.85 | 0.74 | 0.9 | 0.94 | 1 | 0.93 | 0 | 0 | 0.2 | 0.04
88762 | 2011-03-10 07:53 | 834.57.3 / 4 | 834 | 57 | 3 | 4 | OCR12VM | Tool Steel; High Alloyed; 4 Cold | 3 | 2011 | 11.1 | 11.46 | 11.75 | 11.43 | 0 | 0 | 0.25 | 0.16 | 0.7 | 0.73 | 0.85 | 0.74 | 0.9 | 0.94 | 1 | 0.91 | 0 | 0 | 0.15 | 0.08
88765 | 2011-03-10 13:10 | 834.99.2 / 2 | 834 | 99 | 2 | 2 | OCR12VM | Tool Steel; High Alloyed; 4 Cold | 3 | 2011 | 11.1 | 11.36 | 11.75 | 11.44 | 0 | 0 | 0.3 | 0.12 | 0.7 | 0.73 | 0.85 | 0.74 | 0.72 | 0.76 | 0.85 | 0.77 | 0 | 0 | 0.2 | 0.02
88766 | 2011-03-10 15:13 | 834.99.2 / 2 | 834 | 99 | 2 | 2 | OCR12VM | Tool Steel; High Alloyed; 4 Cold | 3 | 2011 | 11.1 | 11.36 | 11.75 | 11.49 | 0 | 0 | 0.3 | 0.1 | 0.7 | 0.73 | 0.85 | 0.75 | 0.72 | 0.76 | 0.85 | 0.75 | 0 | 0 | 0.2 | 0.02
88788 | 2011-03-12 17:00 | 834.99.2 / 2 | 834 | 99 | 2 | 2 | OCR12VM | Tool Steel; High Alloyed; 4 Cold | 3 | 2011 | 11.1 | 11.36 | 11.75 | 11.36 | 0 | 0 | 0.3 | 0.11 | 0.7 | 0.73 | 0.85 | 0.73 | 0.72 | 0.76 | 0.85 | 0.77 | 0 | 0 | 0.2 | 0.05
88789 | 2011-03-12 19:00 | 834.99.2 / 2 | 834 | 99 | 2 | 2 | OCR12VM | Tool Steel; High Alloyed; 4 Cold | 3 | 2011 | 11.1 | 11.36 | 11.75 | 11.35 | 0 | 0 | 0.3 | 0.11 | 0.7 | 0.73 | 0.85 | 0.74 | 0.72 | 0.76 | 0.85 | 0.78 | 0 | 0 | 0.2 | 0.04
88790 | 2011-03-12 21:14 | 834.99.2 / 1 | 834 | 99 | 2 | 1 | OCR12VM | Tool Steel; High Alloyed; 4 Cold | 3 | 2011 | 11.1 | 11.36 | 11.75 | 11.27 | 0 | 0 | 0.3 | 0.14 | 0.7 | 0.73 | 0.85 | 0.74 | 0.72 | 0.76 | 0.85 | 0.78 | 0 | 0 | 0.2 | 0.02
88791 | 2011-03-12 22:50 | 834.57.3 / 1 | 834 | 57 | 3 | 1 | OCR12VM | Tool Steel; High Alloyed; 4 Cold | 3 | 2011 | 11.1 | 11.46 | 11.75 | 11.43 | 0 | 0 | 0.25 | 0.15 | 0.7 | 0.73 | 0.85 | 0.72 | 0.72 | 0.76 | 0.85 | 0.76 | 0 | 0 | 0.15 | 0.03
88796 | 2011-03-13 12:44 | 834.92.1 / 2 | 834 | 92 | 1 | 2 | OCR12VM | Tool Steel; High Alloyed; 4 Cold | 3 | 2011 | 11.5 | 11.66 | 12 | 11.8 | 0 | 0 | 0.3 | 0.11 | 0.8 | 0.84 | 0.9 | 0.84 | 0.8 | 0.85 | 0.92 | 0.86 | 0 | 0 | 0.15 | 0.03
88804 | 2011-03-15 07:56 | 834.57.3 / 3 | 834 | 57 | 3 | 3 | OCR12VM | Tool Steel; High Alloyed; 4 Cold | 3 | 2011 | 11.1 | 11.46 | 11.75 | 11.46 | 0 | 0 | 0.25 | 0.12 | 0.7 | 0.73 | 0.85 | 0.75 | 0.72 | 0.76 | 0.85 | 0.75 | 0 | 0 | 0.15 | 0.03
88805 | 2011-03-15 09:42 | 834.99.2 / 2 | 834 | 99 | 2 | 2 | OCR12VM | Tool Steel; High Alloyed; 4 Cold | 3 | 2011 | 11.1 | 11.36 | 11.75 | 11.4 | 0 | 0 | 0.3 | 0.14 | 0.7 | 0.73 | 0.85 | 0.73 | 0.72 | 0.76 | 0.85 | 0.75 | 0 | 0 | 0.2 | 0.02
88823 | 2011-03-17 02:25 | 834.99.2 / 1 | 834 | 99 | 2 | 1 | OCR12VM | Tool Steel; High Alloyed; 4 Cold | 3 | 2011 | 11.1 | 11.36 | 11.75 | 11.63 | 0 | 0 | 0.3 | 0.13 | 0.7 | 0.73 | 0.85 | 0.79 | 0.72 | 0.76 | 0.85 | 0.78 | 0 | 0 | 0.2 | 0.06
88824 | 2011-03-17 04:29 | 834.57.3 / 27 | 834 | 57 | 3 | 27 | OCR12VM | Tool Steel; High Alloyed; 4 Cold | 3 | 2011 | 11.1 | 11.46 | 11.75 | 11.65 | 0 | 0 | 0.25 | 0.12 | 0.7 | 0.73 | 0.85 | 0.76 | 0.72 | 0.76 | 0.85 | 0.75 | 0 | 0 | 0.15 | 0.05
88834 | 2011-03-18 02:51 | 834.92.1 / 11 | 834 | 92 | 1 | 11 | OCR12VM | Tool Steel; High Alloyed; 4 Cold | 3 | 2011 | 11.5 | 11.66 | 12 | 11.72 | 0 | 0 | 0.3 | 0.15 | 0.8 | 0.84 | 0.9 | 0.85 | 0.9 | 0.94 | 1 | 0.95 | 0 | 0 | 0.15 | 0.03
88844 | 2011-03-22 03:24 | 834.57.3 / 4 | 834 | 57 | 3 | 4 | OCR12VM | Tool Steel; High Alloyed; 4 Cold | 3 | 2011 | 11.1 | 11.46 | 11.75 | 11.5 | 0 | 0 | 0.25 | 0.1 | 0.7 | 0.73 | 0.85 | 0.76 | 0.9 | 0.94 | 1 | 0.95 | 0 | 0 | 0.15 | 0.01
88866 | 2011-03-24 08:38 | 834.99.2 / 1 | 834 | 99 | 2 | 1 | OCR12VM | Tool Steel; High Alloyed; 4 Cold | 3 | 2011 | 11.1 | 11.36 | 11.75 | 11.3 | 0 | 0 | 0.3 | 0.16 | 0.7 | 0.73 | 0.85 | 0.71 | 0.72 | 0.76 | 0.85 | 0.74 | 0 | 0 | 0.2 | 0.12
88897 | 2011-03-27 07:36 | 834.99.2 / 2 | 834 | 99 | 2 | 2 | OCR12VM | Tool Steel; High Alloyed; 4 Cold | 3 | 2011 | 11.1 | 11.36 | 11.75 | 11.38 | 0 | 0 | 0.3 | 0.14 | 0.7 | 0.73 | 0.85 | 0.73 | 0.72 | 0.76 | 0.85 | 0.75 | 0 | 0 | 0.2 | 0.1
88903 | 2011-03-27 19:46 | 834.99.2 / 3 | 834 | 99 | 2 | 3 | OCR12VM | Tool Steel; High Alloyed; 4 Cold | 3 | 2011 | 11.1 | 11.36 | 11.75 | 11.38 | 0 | 0 | 0.3 | 0.15 | 0.7 | 0.73 | 0.85 | 0.77 | 0.9 | 0.94 | 1 | 0.95 | 0 | 0 | 0.2 | 0.07
88904 | 2011-03-27 21:14 | 834.57.3 / 4 | 834 | 57 | 3 | 4 | OCR12VM | Tool Steel; High Alloyed; 4 Cold | 3 | 2011 | 11.1 | 11.46 | 11.75 | 11.45 | 0 | 0 | 0.25 | 0.14 | 0.7 | 0.73 | 0.85 | 0.77 | 0.9 | 0.94 | 1 | 0.95 | 0 | 0 | 0.15 | 0.05
88929 | 2011-03-31 22:17 | 834.99.2 / 2 | 834 | 99 | 2 | 2 | OCR12VM | Tool Steel; High Alloyed; 4 Cold | 3 | 2011 | 11.1 | 11.36 | 11.75 | 11.3 | 0 | 0 | 0.3 | 0.15 | 0.7 | 0.73 | 0.85 | 0.73 | 0.72 | 0.76 | 0.85 | 0.77 | 0 | 0 | 0.2 | 0.05
88937 | 2011-04-01 17:11 | 834.99.2 / 3 | 834 | 99 | 2 | 3 | OCR12VM | Tool Steel; High Alloyed; 4 Cold | 4 | 2011 | 11.1 | 11.36 | 11.75 | 11.4 | 0 | 0 | 0.3 | 0.13 | 0.7 | 0.73 | 0.85 | 0.77 | 0.9 | 0.94 | 1 | 0.95 | 0 | 0 | 0.2 | 0.04
88948 | 2011-04-02 19:38 | 834.99.2 / 3 | 834 | 99 | 2 | 3 | OCR12VM | Tool Steel; High Alloyed; 4 Cold | 4 | 2011 | 11.1 | 11.36 | 11.75 | 11.53 | 0 | 0 | 0.3 | 0.15 | 0.7 | 0.73 | 0.85 | 0.75 | 0.9 | 0.94 | 1 | 0.97 | 0 | 0 | 0.2 | 0.04
88949 | 2011-04-02 21:22 | 834.99.2 / 3 | 834 | 99 | 2 | 3 | OCR12VM | Tool Steel; High Alloyed; 4 Cold | 4 | 2011 | 11.1 | 11.36 | 11.75 | 11.4 | 0 | 0 | 0.3 | 0.18 | 0.7 | 0.73 | 0.85 | 0.74 | 0.9 | 0.94 | 1 | 0.94 | 0 | 0 | 0.2 | 0.06
88952 | 2011-04-03 03:33 | 834.79.2 / 23 | 834 | 79 | 2 | 23 | OCR12VM | Tool Steel; High Alloyed; 4 Cold | 4 | 2011 | 11.5 | 11.65 | 12 | 11.63 | 0 | 0 | 0.3 | 0.16 | 0.7 | 0.73 | 0.8 | 0.72 | 0.9 | 0.95 | 1 | 0.92 | 0 | 0 | 0.2 | 0.05
88953 | 2011-04-03 05:22 | 834.79.2 / 23 | 834 | 79 | 2 | 23 | OCR12VM | Tool Steel; High Alloyed; 4 Cold | 4 | 2011 | 11.5 | 11.65 | 12 | 11.5 | 0 | 0 | 0.3 | 0.18 | 0.7 | 0.73 | 0.8 | 0.71 | 0.9 | 0.95 | 1 | 0.92 | 0 | 0 | 0.2 | 0.06
88955 | 2011-04-03 09:18 | 834.79.2 / 23 | 834 | 79 | 2 | 23 | OCR12VM | Tool Steel; High Alloyed; 4 Cold | 4 | 2011 | 11.5 | 11.65 | 12 | 11.69 | 0 | 0 | 0.3 | 0.14 | 0.7 | 0.73 | 0.8 | 0.74 | 0.9 | 0.95 | 1 | 0.93 | 0 | 0 | 0.2 | 0.06
88966 | 2011-04-05 09:58 | 834.92.1 / 11 | 834 | 92 | 1 | 11 | OCR12VM | Tool Steel; High Alloyed; 4 Cold | 4 | 2011 | 11.5 | 11.66 | 12 | 11.78 | 0 | 0 | 0.3 | 0.18 | 0.8 | 0.84 | 0.9 | 0.86 | 0.9 | 0.94 | 1 | 0.95 | 0 | 0 | 0.15 | 0.04
88968 | 2011-04-05 13:28 | 834.99.2 / 1 | 834 | 99 | 2 | 1 | OCR12VM | Tool Steel; High Alloyed; 4 Cold | 4 | 2011 | 11.1 | 11.36 | 11.75 | 11.39 | 0 | 0 | 0.3 | 0.15 | 0.7 | 0.73 | 0.85 | 0.73 | 0.72 | 0.76 | 0.85 | 0.76 | 0 | 0 | 0.2 | 0.03
88976 | 2011-04-06 03:53 | 834.99.2 / 3 | 834 | 99 | 2 | 3 | OCR12VM | Tool Steel; High Alloyed; 4 Cold | 4 | 2011 | 11.1 | 11.36 | 11.75 | 11.43 | 0 | 0 | 0.3 | 0.15 | 0.7 | 0.73 | 0.85 | 0.76 | 0.9 | 0.94 | 1 | 0.93 | 0 | 0 | 0.2 | 0.06
88977 | 2011-04-06 05:31 | 834.99.2 / 3 | 834 | 99 | 2 | 3 | OCR12VM | Tool Steel; High Alloyed; 4 Cold | 4 | 2011 | 11.1 | 11.36 | 11.75 | 11.4 | 0 | 0 | 0.3 | 0.13 | 0.7 | 0.73 | 0.85 | 0.77 | 0.9 | 0.94 | 1 | 0.95 | 0 | 0 | 0.2 | 0.03
88992 | 2011-04-07 14:03 | 834.99.2 / 1 | 834 | 99 | 2 | 1 | OCR12VM | Tool Steel; High Alloyed; 4 Cold | 4 | 2011 | 11.1 | 11.36 | 11.75 | 11.43 | 0 | 0 | 0.3 | 0.16 | 0.7 | 0.73 | 0.85 | 0.77 | 0.72 | 0.76 | 0.85 | 0.78 | 0 | 0 | 0.2 | 0.02
88994 | 2011-04-07 17:35 | 834.55.2 / 2 | 834 | 55 | 2 | 2 | OCR12VM | Tool Steel; High Alloyed; 4 Cold | 4 | 2011 | 11.1 | 11.46 | 11.75 | 11.41 | 0 | 0 | 0.3 | 0.13 | 0.7 | 0.73 | 0.85 | 0.73 | 0.72 | 0.76 | 0.85 | 0.76 | 0 | 0 | 0.2 | 0.09
89001 | 2011-04-08 07:35 | 834.57.3 / 1 | 834 | 57 | 3 | 1 | OCR12VM | Tool Steel; High Alloyed; 4 Cold | 4 | 2011 | 11.1 | 11.46 | 11.75 | 11.5 | 0 | 0 | 0.25 | 0.14 | 0.7 | 0.73 | 0.85 | 0.75 | 0.72 | 0.76 | 0.85 | 0.75 | 0 | 0 | 0.15 | 0.02
89002 | 2011-04-08 09:17 | 834.99.2 / 1 | 834 | 99 | 2 | 1 | OCR12VM | Tool Steel; High Alloyed; 4 Cold | 4 | 2011 | 11.1 | 11.36 | 11.75 | 11.54 | 0 | 0 | 0.3 | 0.14 | 0.7 | 0.73 | 0.85 | 0.77 | 0.72 | 0.76 | 0.85 | 0.76 | 0 | 0 | 0.2 | 0.03
89006 | 2011-04-08 20:54 | 834.79.2 / 14 | 834 | 79 | 2 | 14 | OCR12VM | Tool Steel; High Alloyed; 4 Cold | 4 | 2011 | 11.5 | 11.65 | 12 | 11.67 | 0 | 0 | 0.25 | 0.08 | 0.7 | 0.73 | 0.8 | 0.74 | 0.9 | 0.95 | 1 | 0.95 | 0 | 0 | 0.15 | 0.01
89007 | 2011-04-08 22:42 | 834.55.2 / 7 | 834 | 55 | 2 | 7 | OCR12VM | Tool Steel; High Alloyed; 4 Cold | 4 | 2011 | 11.1 | 11.46 | 11.75 | 11.26 | 0 | 0 | 0.3 | 0.19 | 0.7 | 0.73 | 0.85 | 0.73 | 0.9 | 0.93 | 1 | 0.93 | 0 | 0 | 0.2 | 0.03
89027 | 2011-04-10 19:52 | 834.99.2 / 3 | 834 | 99 | 2 | 3 | OCR12VM | Tool Steel; High Alloyed; 4 Cold | 4 | 2011 | 11.1 | 11.36 | 11.75 | 11.37 | 0 | 0 | 0.3 | 0.15 | 0.7 | 0.73 | 0.85 | 0.76 | 0.9 | 0.94 | 1 | 0.96 | 0 | 0 | 0.2 | 0.03
89029 | 2011-04-10 23:29 | 834.57.3 / 4 | 834 | 57 | 3 | 4 | OCR12VM | Tool Steel; High Alloyed; 4 Cold | 4 | 2011 | 11.1 | 11.46 | 11.75 | 11.32 | 0 | 0 | 0.25 | 0.14 | 0.7 | 0.73 | 0.85 | 0.75 | 0.9 | 0.94 | 1 | 0.93 | 0 | 0 | 0.15 | 0.03
89039 | 2011-04-12 20:00 | 834.99.2 / 1 | 834 | 99 | 2 | 1 | OCR12VM | Tool Steel; High Alloyed; 4 Cold | 4 | 2011 | 11.1 | 11.36 | 11.75 | 11.28 | 0 | 0 | 0.3 | 0.16 | 0.7 | 0.73 | 0.85 | 0.77 | 0.72 | 0.76 | 0.85 | 0.74 | 0 | 0 | 0.2 | 0.02
89044 | 2011-04-13 05:28 | 834.99.2 / 1 | 834 | 99 | 2 | 1 | OCR12VM | Tool Steel; High Alloyed; 4 Cold | 4 | 2011 | 11.1 | 11.36 | 11.75 | 11.58 | 0 | 0 | 0.3 | 0.17 | 0.7 | 0.73 | 0.85 | 0.75 | 0.72 | 0.76 | 0.85 | 0.77 | 0 | 0 | 0.2 | 0.04
89063 | 2011-04-15 00:15 | 834.99.2 / 3 | 834 | 99 | 2 | 3 | OCR12VM | Tool Steel; High Alloyed; 4 Cold | 4 | 2011 | 11.1 | 11.36 | 11.75 | 11.52 | 0 | 0 | 0.3 | 0.16 | 0.7 | 0.73 | 0.85 | 0.76 | 0.9 | 0.94 | 1 | 0.93 | 0 | 0 | 0.2 | 0.05
89064 | 2011-04-15 01:52 | 834.79.2 / 3 | 834 | 79 | 2 | 3 | OCR12VM | Tool Steel; High Alloyed; 4 Cold | 4 | 2011 | 11.5 | 11.65 | 12 | 11.45 | 0 | 0 | 0.25 | 0.18 | 0.7 | 0.73 | 0.8 | 0.78 | 0.9 | 0.95 | 1 | 0.95 | 0 | 0 | 0.2 | 0.01
89074 | 2011-04-19 03:35 | 834.57.3 / 3 | 834 | 57 | 3 | 3 | OCR12VM | Tool Steel; High Alloyed; 4 Cold | 4 | 2011 | 11.1 | 11.46 | 11.75 | 11.24 | 0 | 0 | 0.25 | 0.15 | 0.7 | 0.73 | 0.85 | 0.73 | 0.72 | 0.76 | 0.85 | 0.73 | 0 | 0 | 0.15 | 0.04
89075 | 2011-04-19 05:38 | 834.57.3 / 3 | 834 | 57 | 3 | 3 | OCR12VM | Tool Steel; High Alloyed; 4 Cold | 4 | 2011 | 11.1 | 11.46 | 11.75 | 11.22 | 0 | 0 | 0.25 | 0.16 | 0.7 | 0.73 | 0.85 | 0.76 | 0.72 | 0.76 | 0.85 | 0.77 | 0 | 0 | 0.15 | 0.04
89106 | 2011-04-22 02:44 | 834.99.2 / 3 | 834 | 99 | 2 | 3 | OCR12VM | Tool Steel; High Alloyed; 4 Cold | 4 | 2011 | 11.1 | 11.36 | 11.75 | 11.43 | 0 | 0 | 0.3 | 0.17 | 0.7 | 0.73 | 0.85 | 0.73 | 0.9 | 0.94 | 1 | 0.93 | 0 | 0 | 0.2 | 0.02
89107 | 2011-04-22 04:31 | 834.92.1 / 11 | 834 | 92 | 1 | 11 | OCR12VM | Tool Steel; High Alloyed; 4 Cold | 4 | 2011 | 11.5 | 11.66 | 12 | 11.9 | 0 | 0 | 0.3 | 0.11 | 0.8 | 0.84 | 0.9 | 0.83 | 0.9 | 0.94 | 1 | 0.95 | 0 | 0 | 0.15 | 0.01
89114 | 2011-04-22 20:29 | 834.99.2 / 1 | 834 | 99 | 2 | 1 | OCR12VM | Tool Steel; High Alloyed; 4 Cold | 4 | 2011 | 11.1 | 11.36 | 11.75 | 11.53 | 0 | 0 | 0.3 | 0.15 | 0.7 | 0.73 | 0.85 | 0.74 | 0.72 | 0.76 | 0.85 | 0.74 | 0 | 0 | 0.2 | 0.03
89115 | 2011-04-22 22:14 | 834.99.2 / 1 | 834 | 99 | 2 | 1 | OCR12VM | Tool Steel; High Alloyed; 4 Cold | 4 | 2011 | 11.1 | 11.36 | 11.75 | 11.58 | 0 | 0 | 0.3 | 0.19 | 0.7 | 0.73 | 0.85 | 0.77 | 0.72 | 0.76 | 0.85 | 0.81 | 0 | 0 | 0.2 | 0.06
89116 | 2011-04-23 00:09 | 834.57.3 / 3 | 834 | 57 | 3 | 3 | OCR12VM | Tool Steel; High Alloyed; 4 Cold | 4 | 2011 | 11.1 | 11.46 | 11.75 | 11.52 | 0 | 0 | 0.25 | 0.14 | 0.7 | 0.73 | 0.85 | 0.75 | 0.72 | 0.76 | 0.85 | 0.76 | 0 | 0 | 0.15 | 0.04
89117 | 2011-04-23 01:38 | 834.57.3 / 3 | 834 | 57 | 3 | 3 | OCR12VM | Tool Steel; High Alloyed; 4 Cold | 4 | 2011 | 11.1 | 11.46 | 11.75 | 11.46 | 0 | 0 | 0.25 | 0.12 | 0.7 | 0.73 | 0.85 | 0.73 | 0.72 | 0.76 | 0.85 | 0.74 | 0 | 0 | 0.15 | 0.03
89124 | 2011-04-26 07:00 | 834.92.1 / 11 | 834 | 92 | 1 | 11 | OCR12VM | Tool Steel; High Alloyed; 4 Cold | 4 | 2011 | 11.5 | 11.66 | 12 | 11.65 | 0 | 0 | 0.3 | 0.11 | 0.8 | 0.84 | 0.9 | 0.84 | 0.9 | 0.94 | 1 | 0.93 | 0 | 0 | 0.15 | 0.05
89143 | 2011-04-28 02:48 | 834.99.2 / 1 | 834 | 99 | 2 | 1 | OCR12VM | Tool Steel; High Alloyed; 4 Cold | 4 | 2011 | 11.1 | 11.36 | 11.75 | 11.36 | 0 | 0 | 0.3 | 0.15 | 0.7 | 0.73 | 0.85 | 0.75 | 0.72 | 0.76 | 0.85 | 0.75 | 0 | 0 | 0.2 | 0.05
89144 | 2011-04-28 09:14 | 834.99.2 / 1 | 834 | 99 | 2 | 1 | OCR12VM | Tool Steel; High Alloyed; 4 Cold | 4 | 2011 | 11.1 | 11.36 | 11.75 | 11.31 | 0 | 0 | 0.3 | 0.15 | 0.7 | 0.73 | 0.85 | 0.77 | 0.72 | 0.76 | 0.85 | 0.75 | 0 | 0 | 0.2 | 0.04
89158 | 2011-04-29 18:45 | 834.99.2 / 3 | 834 | 99 | 2 | 3 | OCR12VM | Tool Steel; High Alloyed; 4 Cold | 4 | 2011 | 11.1 | 11.36 | 11.75 | 11.29 | 0 | 0 | 0.3 | 0.18 | 0.7 | 0.73 | 0.85 | 0.73 | 0.9 | 0.94 | 1 | 0.94 | 0 | 0 | 0.2 | 0.04
89160 | 2011-04-29 22:04 | 834.99.2 / 1 | 834 | 99 | 2 | 1 | OCR12VM | Tool Steel; High Alloyed; 4 Cold | 4 | 2011 | 11.1 | 11.36 | 11.75 | 11.33 | 0 | 0 | 0.3 | 0.15 | 0.7 | 0.73 | 0.85 | 0.74 | 0.72 | 0.76 | 0.85 | 0.75 | 0 | 0 | 0.2 | 0.04
89161 | 2011-04-29 23:58 | 834.99.2 / 1 | 834 | 99 | 2 | 1 | OCR12VM | Tool Steel; High Alloyed; 4 Cold | 4 | 2011 | 11.1 | 11.36 | 11.75 | 11.33 | 0 | 0 | 0.3 | 0.15 | 0.7 | 0.73 | 0.85 | 0.75 | 0.72 | 0.76 | 0.85 | 0.74 | 0 | 0 | 0.2 | 0.03
89162 | 2011-04-30 04:49 | 834.55.2 / 7 | 834 | 55 | 2 | 7 | OCR12VM | Tool Steel; High Alloyed; 4 Cold | 4 | 2011 | 11.1 | 11.46 | 11.75 | 11.43 | 0 | 0 | 0.3 | 0.13 | 0.7 | 0.73 | 0.85 | 0.75 | 0.9 | 0.93 | 1 | 0.95 | 0 | 0 | 0.2 | 0.03
89164 | 2011-04-30 08:11 | 834.99.2 / 3 | 834 | 99 | 2 | 3 | OCR12VM | Tool Steel; High Alloyed; 4 Cold | 4 | 2011 | 11.1 | 11.36 | 11.75 | 11.27 | 0 | 0 | 0.3 | 0.15 | 0.7 | 0.73 | 0.85 | 0.74 | 0.9 | 0.94 | 1 | 0.93 | 0 | 0 | 0.2 | 0.04
89177 | 2011-05-04 06:25 | 834.57.3 / 1 | 834 | 57 | 3 | 1 | OCR12VM | Tool Steel; High Alloyed; 4 Cold | 5 | 2011 | 11.1 | 11.46 | 11.75 | 11.43 | 0 | 0 | 0.25 | 0.12 | 0.7 | 0.73 | 0.85 | 0.74 | 0.72 | 0.76 | 0.85 | 0.75 | 0 | 0 | 0.15 | 0.03
89199 | 2011-05-06 03:13 | 834.99.2 / 2 | 834 | 99 | 2 | 2 | OCR12VM | Tool Steel; High Alloyed; 4 Cold | 5 | 2011 | 11.1 | 11.36 | 11.75 | 11.55 | 0 | 0 | 0.3 | 0.15 | 0.7 | 0.73 | 0.85 | 0.76 | 0.72 | 0.76 | 0.85 | 0.77 | 0 | 0 | 0.2 | 0.06
89210 | 2011-05-07 01:30 | 834.99.2 / 3 | 834 | 99 | 2 | 3 | OCR12VM | Tool Steel; High Alloyed; 4 Cold | 5 | 2011 | 11.1 | 11.36 | 11.75 | 11.51 | 0 | 0 | 0.3 | 0.12 | 0.7 | 0.73 | 0.85 | 0.79 | 0.9 | 0.94 | 1 | 0.97 | 0 | 0 | 0.2 | 0.03
89216 | 2011-05-07 14:21 | 834.99.2 / 1 | 834 | 99 | 2 | 1 | OCR12VM | Tool Steel; High Alloyed; 4 Cold | 5 | 2011 | 11.1 | 11.36 | 11.75 | 11.25 | 0 | 0 | 0.3 | 0.15 | 0.7 | 0.73 | 0.85 | 0.74 | 0.72 | 0.76 | 0.85 | 0.73 | 0 | 0 | 0.2 | 0.03
89217 | 2011-05-07 16:21 | 834.50.1 / 3 | 834 | 50 | 1 | 3 | OCR12VM | Tool Steel; High Alloyed; 4 Cold | 5 | 2011 | 11 | 11.25 | 11.5 | 11.17 | 0 | 0 | 0.25 | 0.15 | 0.7 | 0.73 | 0.8 | 0.74 | 0.7 | 0.74 | 0.8 | 0.73 | 0 | 0 | 0.15 | 0.02
89219 | 2011-05-07 19:55 | 834.99.2 / 2 | 834 | 99 | 2 | 2 | OCR12VM | Tool Steel; High Alloyed; 4 Cold | 5 | 2011 | 11.1 | 11.36 | 11.75 | 11.49 | 0 | 0 | 0.3 | 0.13 | 0.7 | 0.73 | 0.85 | 0.79 | 0.72 | 0.76 | 0.85 | 0.76 | 0 | 0 | 0.2 | 0.03
89249 | 2011-05-11 10:10 | 834.57.3 / 4 | 834 | 57 | 3 | 4 | OCR12VM | Tool Steel; High Alloyed; 4 Cold | 5 | 2011 | 11.1 | 11.46 | 11.75 | 11.52 | 0 | 0 | 0.25 | 0.16 | 0.7 | 0.73 | 0.85 | 0.76 | 0.9 | 0.94 | 1 | 0.96 | 0 | 0 | 0.15 | 0.04
89250 | 2011-05-11 11:50 | 834.92.1 / 11 | 834 | 92 | 1 | 11 | OCR12VM | Tool Steel; High Alloyed; 4 Cold | 5 | 2011 | 11.5 | 11.66 | 12 | 11.52 | 0 | 0 | 0.3 | 0.15 | 0.8 | 0.84 | 0.9 | 0.85 | 0.9 | 0.94 | 1 | 0.94 | 0 | 0 | 0.15 | 0.03
89251 | 2011-05-11 13:39 | 834.57.3 / 4 | 834 | 57 | 3 | 4 | OCR12VM | Tool Steel; High Alloyed; 4 Cold | 5 | 2011 | 11.1 | 11.46 | 11.75 | 11.3 | 0 | 0 | 0.25 | 0.13 | 0.7 | 0.73 | 0.85 | 0.75 | 0.9 | 0.94 | 1 | 0.95 | 0 | 0 | 0.15 | 0.02
89252 | 2011-05-11 15:15 | 834.50.1 / 2 | 834 | 50 | 1 | 2 | OCR12VM | Tool Steel; High Alloyed; 4 Cold | 5 | 2011 | 11 | 11.25 | 11.5 | 11.3 | 0 | 0 | 0.3 | 0.14 | 0.7 | 0.73 | 0.8 | 0.74 | 0.7 | 0.74 | 0.8 | 0.73 | 0 | 0 | 0.2 | 0.03
89253 | 2011-05-11 17:15 | 834.50.1 / 3 | 834 | 50 | 1 | 3 | OCR12VM | Tool Steel; High Alloyed; 4 Cold | 5 | 2011 | 11 | 11.25 | 11.5 | 11.32 | 0 | 0 | 0.25 | 0.13 | 0.7 | 0.73 | 0.8 | 0.75 | 0.7 | 0.74 | 0.8 | 0.74 | 0 | 0 | 0.15 | 0.03
89260 | 2011-05-12 05:55 | 834.99.2 / 1 | 834 | 99 | 2 | 1 | OCR12VM | Tool Steel; High Alloyed; 4 Cold | 5 | 2011 | 11.1 | 11.36 | 11.75 | 11.35 | 0 | 0 | 0.3 | 0.15 | 0.7 | 0.73 | 0.85 | 0.76 | 0.72 | 0.76 | 0.85 | 0.74 | 0 | 0 | 0.2 | 0.03
89270 | 2011-05-13 03:26 | 834.57.3 / 3 | 834 | 57 | 3 | 3 | OCR12VM | Tool Steel; High Alloyed; 4 Cold | 5 | 2011 | 11.1 | 11.46 | 11.75 | 11.45 | 0 | 0 | 0.25 | 0.16 | 0.7 | 0.73 | 0.85 | 0.75 | 0.72 | 0.76 | 0.85 | 0.74 | 0 | 0 | 0.15 | 0.02
89289 | 2011-05-14 23:14 | 834.50.1 / 3 | 834 | 50 | 1 | 3 | OCR12VM | Tool Steel; High Alloyed; 4 Cold | 5 | 2011 | 11 | 11.25 | 11.5 | 11.25 | 0 | 0 | 0.25 | 0.12 | 0.7 | 0.73 | 0.8 | 0.75 | 0.7 | 0.74 | 0.8 | 0.75 | 0 | 0 | 0.15 | 0.03
89325 | 2011-05-19 02:38 | 834.55.2 / 1 | 834 | 55 | 2 | 1 | OCR12VM | Tool Steel; High Alloyed; 4 Cold | 5 | 2011 | 11.1 | 11.46 | 11.75 | 11.45 | 0 | 0 | 0.3 | 0.19 | 0.7 | 0.73 | 0.85 | 0.75 | 0.72 | 0.76 | 0.85 | 0.77 | 0 | 0 | 0.2 | 0.03
89326 | 2011-05-19 04:26 | 834.99.2 / 1 | 834 | 99 | 2 | 1 | OCR12VM | Tool Steel; High Alloyed; 4 Cold | 5 | 2011 | 11.1 | 11.36 | 11.75 | 11.41 | 0 | 0 | 0.3 | 0.18 | 0.7 | 0.73 | 0.85 | 0.74 | 0.72 | 0.76 | 0.85 | 0.77 | 0 | 0 | 0.2 | 0.03
89333 | 2011-05-19 19:34 | 834.57.3 / 4 | 834 | 57 | 3 | 4 | OCR12VM | Tool Steel; High Alloyed; 4 Cold | 5 | 2011 | 11.1 | 11.46 | 11.75 | 11.38 | 0 | 0 | 0.25 | 0.22 | 0.7 | 0.73 | 0.85 | 0.74 | 0.9 | 0.94 | 1 | 0.94 | 0 | 0 | 0.15 | 0.04
89343 | 2011-05-23 19:03 | 834.50.1 / 2 | 834 | 50 | 1 | 2 | OCR12VM | Tool Steel; High Alloyed; 4 Cold | 5 | 2011 | 11 | 11.25 | 11.5 | 11.2 | 0 | 0 | 0.3 | 0.22 | 0.7 | 0.73 | 0.8 | 0.75 | 0.7 | 0.74 | 0.8 | 0.73 | 0 | 0 | 0.2 | 0.02
89347 | 2011-05-24 04:51 | 834.79.2 / 2 | 834 | 79 | 2 | 2 | OCR12VM | Tool Steel; High Alloyed; 4 Cold | 5 | 2011 | 11.5 | 11.65 | 12 | 11.75 | 0 | 0 | 0.3 | 0.14 | 0.7 | 0.73 | 0.8 | 0.73 | 0.9 | 0.95 | 1 | 0.94 | 0 | 0 | 0.2 | 0.01
89350 | 2011-05-24 13:42 | 834.57.3 / 4 | 834 | 57 | 3 | 4 | OCR12VM | Tool Steel; High Alloyed; 4 Cold | 5 | 2011 | 11.1 | 11.46 | 11.75 | 11.43 | 0 | 0 | 0.25 | 0.15 | 0.7 | 0.73 | 0.85 | 0.73 | 0.9 | 0.94 | 1 | 0.95 | 0 | 0 | 0.15 | 0.14
89367 | 2011-05-26 03:18 | 834.99.2 / 1 | 834 | 99 | 2 | 1 | OCR12VM | Tool Steel; High Alloyed; 4 Cold | 5 | 2011 | 11.1 | 11.36 | 11.75 | 11.35 | 0 | 0 | 0.3 | 0.11 | 0.7 | 0.73 | 0.85 | 0.74 | 0.72 | 0.76 | 0.85 | 0.77 | 0 | 0 | 0.2 | 0.02
89368 | 2011-05-26 05:11 | 834.99.2 / 1 | 834 | 99 | 2 | 1 | OCR12VM | Tool Steel; High Alloyed; 4 Cold | 5 | 2011 | 11.1 | 11.36 | 11.75 | 11.35 | 0 | 0 | 0.3 | 0.14 | 0.7 | 0.73 | 0.85 | 0.74 | 0.72 | 0.76 | 0.85 | 0.75 | 0 | 0 | 0.2 | 0.04
89379 | 2011-05-27 03:18 | 834.57.3 / 4 | 834 | 57 | 3 | 4 | OCR12VM | Tool Steel; High Alloyed; 4 Cold | 5 | 2011 | 11.1 | 11.46 | 11.75 | 11.43 | 0 | 0 | 0.25 | 0.14 | 0.7 | 0.73 | 0.85 | 0.78 | 0.9 | 0.94 | 1 | 0.96 | 0 | 0 | 0.15 | 0.02
89388 | 2011-05-28 04:14 | 834.55.2 / 7 | 834 | 55 | 2 | 7 | OCR12VM | Tool Steel; High Alloyed; 4 Cold | 5 | 2011 | 11.1 | 11.46 | 11.75 | 11.45 | 0 | 0 | 0.3 | 0.16 | 0.7 | 0.73 | 0.85 | 0.75 | 0.9 | 0.93 | 1 | 0.94 | 0 | 0 | 0.2 | 0.04
89389 | 2011-05-28 05:59 | 834.79.2 / 2 | 834 | 79 | 2 | 2 | OCR12VM | Tool Steel; High Alloyed; 4 Cold | 5 | 2011 | 11.5 | 11.65 | 12 | 11.61 | 0 | 0 | 0.3 | 0.1 | 0.7 | 0.73 | 0.8 | 0.74 | 0.9 | 0.95 | 1 | 0.94 | 0 | 0 | 0.2 | 0.01
89410 | 2011-05-29 23:23 | 834.92.1 / 22 | 834 | 92 | 1 | 22 | OCR12VM | Tool Steel; High Alloyed; 4 Cold | 5 | 2011 | 11.5 | 11.66 | 12 | 11.71 | 0 | 0 | 0.3 | 0.16 | 0.7 | 0.74 | 0.8 | 0.76 | 0.9 | 0.93 | 1 | 0.95 | 0 | 0 | 0.15 | 0.02
89411 | 2011-05-30 01:08 | 834.99.2 / 1 | 834 | 99 | 2 | 1 | OCR12VM | Tool Steel; High Alloyed; 4 Cold | 5 | 2011 | 11.1 | 11.36 | 11.75 | 11.43 | 0 | 0 | 0.3 | 0.15 | 0.7 | 0.73 | 0.85 | 0.76 | 0.72 | 0.76 | 0.85 | 0.77 | 0 | 0 | 0.2 | 0.03
89423 | 2011-06-01 01:40 | 834.55.2 / 1 | 834 | 55 | 2 | 1 | OCR12VM | Tool Steel; High Alloyed; 4 Cold | 6 | 2011 | 11.1 | 11.46 | 11.75 | 11.42 | 0 | 0 | 0.3 | 0.15 | 0.7 | 0.73 | 0.85 | 0.76 | 0.72 | 0.76 | 0.85 | 0.75 | 0 | 0 | 0.2 | 0.05
89424 | 2011-06-01 03:46 | 834.55.2 / 1 | 834 | 55 | 2 | 1 | OCR12VM | Tool Steel; High Alloyed; 4 Cold | 6 | 2011 | 11.1 | 11.46 | 11.75 | 11.4 | 0 | 0 | 0.3 | 0.17 | 0.7 | 0.73 | 0.85 | 0.73 | 0.72 | 0.76 | 0.85 | 0.77 | 0 | 0 | 0.2 | 0.03
89427 | 2011-06-01 09:43 | 834.99.2 / 40 | 834 | 99 | 2 | 40 | OCR12VM | Tool Steel; High Alloyed; 4 Cold | 6 | 2011 | 11.1 | 11.36 | 11.75 | 11.41 | 0 | 0 | 0.3 | 0.14 | 0.7 | 0.73 | 0.85 | 0.76 | 0.9 | 0.94 | 1 | 0.89 | 0 | 0 | 0.2 | 0.08
89432 | 2011-06-01 19:58 | 834.57.3 / 3 | 834 | 57 | 3 | 3 | OCR12VM | Tool Steel; High Alloyed; 4 Cold | 6 | 2011 | 11.1 | 11.46 | 11.75 | 11.42 | 0 | 0 | 0.25 | 0.15 | 0.7 | 0.73 | 0.85 | 0.73 | 0.72 | 0.76 | 0.85 | 0.77 | 0 | 0 | 0.15 | 0.04
89433 | 2011-06-01 21:40 | 834.57.3 / 3 | 834 | 57 | 3 | 3 | OCR12VM | Tool Steel; High Alloyed; 4 Cold | 6 | 2011 | 11.1 | 11.46 | 11.75 | 11.45 | 0 | 0 | 0.25 | 0.15 | 0.7 | 0.73 | 0.85 | 0.74 | 0.72 | 0.76 | 0.85 | 0.77 | 0 | 0 | 0.15 | 0.05
89434 | 2011-06-01 23:22 | 834.99.2 / 3 | 834 | 99 | 2 | 3 | OCR12VM | Tool Steel; High Alloyed; 4 Cold | 6 | 2011 | 11.1 | 11.36 | 11.75 | 11.45 | 0 | 0 | 0.3 | 0.12 | 0.7 | 0.73 | 0.85 | 0.72 | 0.9 | 0.94 | 1 | 0.94 | 0 | 0 | 0.2 | 0.06
89436 | 2011-06-02 03:14 | 834.99.2 / 3 | 834 | 99 | 2 | 3 | OCR12VM | Tool Steel; High Alloyed; 4 Cold | 6 | 2011 | 11.1 | 11.36 | 11.75 | 11.34 | 0 | 0 | 0.3 | 0.14 | 0.7 | 0.73 | 0.85 | 0.74 | 0.9 | 0.94 | 1 | 0.95 | 0 | 0 | 0.2 | 0.05
89452 | 2011-06-03 15:32 | 834.99.2 / 3 | 834 | 99 | 2 | 3 | OCR12VM | Tool Steel; High Alloyed; 4 Cold | 6 | 2011 | 11.1 | 11.36 | 11.75 | 11.3 | 0 | 0 | 0.3 | 0.16 | 0.7 | 0.73 | 0.85 | 0.74 | 0.9 | 0.94 | 1 | 0.93 | 0 | 0 | 0.2 | 0.03
89454 | 2011-06-03 18:56 | 834.55.2 / 7 | 834 | 55 | 2 | 7 | OCR12VM | Tool Steel; High Alloyed; 4 Cold | 6 | 2011 | 11.1 | 11.46 | 11.75 | 11.5 | 0 | 0 | 0.3 | 0.14 | 0.7 | 0.73 | 0.85 | 0.75 | 0.9 | 0.93 | 1 | 0.95 | 0 | 0 | 0.2 | 0.03
89455 | 2011-06-03 21:00 | 834.55.2 / 2 | 834 | 55 | 2 | 2 | OCR12VM | Tool Steel; High Alloyed; 4 Cold | 6 | 2011 | 11.1 | 11.46 | 11.75 | 11.45 | 0 | 0 | 0.3 | 0.12 | 0.7 | 0.73 | 0.85 | 0.74 | 0.72 | 0.76 | 0.85 | 0.78 | 0 | 0 | 0.2 | 0.02
89456 | 2011-06-03 23:35 | 834.99.2 / 1 | 834 | 99 | 2 | 1 | OCR12VM | Tool Steel; High Alloyed; 4 Cold | 6 | 2011 | 11.1 | 11.36 | 11.75 | 11.35 | 0 | 0 | 0.3 | 0.14 | 0.7 | 0.73 | 0.85 | 0.73 | 0.72 | 0.76 | 0.85 | 0.75 | 0 | 0 | 0.2 | 0.03
89457 | 2011-06-04 01:27 | 834.50.1 / 4 | 834 | 50 | 1 | 4 | OCR12VM | Tool Steel; High Alloyed; 4 Cold | 6 | 2011 | 11 | 11.25 | 11.5 | 10.9 | 0 | 0 | 0.25 | 0.17 | 0.7 | 0.73 | 0.8 | 0.72 | 0.7 | 0.74 | 0.8 | 0.75 | 0 | 0 | 0.15 | 0.05
89480 | 2011-06-07 11:26 | 834.99.2 / 3 | 834 | 99 | 2 | 3 | OCR12VM | Tool Steel; High Alloyed; 4 Cold | 6 | 2011 | 11.1 | 11.36 | 11.75 | 11.39 | 0 | 0 | 0.3 | 0.19 | 0.7 | 0.73 | 0.85 | 0.75 | 0.9 | 0.94 | 1 | 0.96 | 0 | 0 | 0.2 | 0.04
89481 | 2011-06-07 13:09 | 834.99.2 / 3 | 834 | 99 | 2 | 3 | OCR12VM | Tool Steel; High Alloyed; 4 Cold | 6 | 2011 | 11.1 | 11.36 | 11.75 | 11.45 | 0 | 0 | 0.3 | 0.15 | 0.7 | 0.73 | 0.85 | 0.74 | 0.9 | 0.94 | 1 | 0.95 | 0 | 0 | 0.2 | 0.02
89488 | 2011-06-08 02:51 | 834.57.3 / 1 | 834 | 57 | 3 | 1 | OCR12VM | Tool Steel; High Alloyed; 4 Cold | 6 | 2011 | 11.1 | 11.46 | 11.75 | 11.49 | 0 | 0 | 0.25 | 0.14 | 0.7 | 0.73 | 0.85 | 0.76 | 0.72 | 0.76 | 0.85 | 0.77 | 0 | 0 | 0.15 | 0.06
89489 | 2011-06-08 08:42 | 834.55.2 / 1 | 834 | 55 | 2 | 1 | OCR12VM | Tool Steel; High Alloyed; 4 Cold | 6 | 2011 | 11.1 | 11.46 | 11.75 | 11.5 | 0 | 0 | 0.3 | 0.14 | 0.7 | 0.73 | 0.85 | 0.76 | 0.72 | 0.76 | 0.85 | 0.79 | 0 | 0 | 0.2 | 0.03
89490 | 2011-06-08 10:33 | 834.99.2 / 45 | 834 | 99 | 2 | 45 | OCR12VM | Tool Steel; High Alloyed; 4 Cold | 6 | 2011 | 11.1 | 11.36 | 11.75 | 11.33 | 0 | 0 | 0.3 | 0.13 | 0.7 | 0.73 | 0.85 | 0.75 | 0.9 | 0.94 | 1 | 0.92 | 0 | 0 | 0.2 | 0.03
89491 | 2011-06-08 12:17 | 834.55.2 / 7 | 834 | 55 | 2 | 7 | OCR12VM | Tool Steel; High Alloyed; 4 Cold | 6 | 2011 | 11.1 | 11.46 | 11.75 | 11.45 | 0 | 0 | 0.3 | 0.14 | 0.7 | 0.73 | 0.85 | 0.73 | 0.9 | 0.93 | 1 | 0.96 | 0 | 0 | 0.2 | 0.02
89519 | 2011-06-11 00:26 | 834.92.1 / 3 | 834 | 92 | 1 | 3 | OCR12VM | Tool Steel; High Alloyed; 4 Cold | 6 | 2011 | 11.5 | 11.66 | 12 | 11.69 | 0 | 0 | 0.25 | 0.14 | 0.8 | 0.84 | 0.9 | 0.85 | 0.9 | 0.94 | 1 | 0.93 | 0 | 0 | 0.15 | 0.04
89521 | 2011-06-11 04:15 | 834.57.3 / 1 | 834 | 57 | 3 | 1 | OCR12VM | Tool Steel; High Alloyed; 4 Cold | 6 | 2011 | 11.1 | 11.46 | 11.75 | 11.45 | 0 | 0 | 0.25 | 0.12 | 0.7 | 0.73 | 0.85 | 0.76 | 0.72 | 0.76 | 0.85 | 0.77 | 0 | 0 | 0.15 | 0.02
89537 | 2011-06-12 14:56 | 834.99.2 / 1 | 834 | 99 | 2 | 1 | OCR12VM | Tool Steel; High Alloyed; 4 Cold | 6 | 2011 | 11.1 | 11.36 | 11.75 | 11.37 | 0 | 0 | 0.3 | 0.13 | 0.7 | 0.73 | 0.85 | 0.76 | 0.72 | 0.76 | 0.85 | 0.77 | 0 | 0 | 0.2 | 0.03
89538 | 2011-06-12 16:56 | 834.55.2 / 1 | 834 | 55 | 2 | 1 | OCR12VM | Tool Steel; High Alloyed; 4 Cold | 6 | 2011 | 11.1 | 11.46 | 11.75 | 11.4 | 0 | 0 | 0.3 | 0.14 | 0.7 | 0.73 | 0.85 | 0.75 | 0.72 | 0.76 | 0.85 | 0.76 | 0 | 0 | 0.2 | 0.02
89549 | 2011-06-14 12:51 | 834.84.2 / 2 | 834 | 84 | 2 | 2 | OCR12VM | Tool Steel; High Alloyed; 4 Cold | 6 | 2011 | 11.1 | 11.43 | 11.75 | 11.41 | 0 | 0 | 0.3 | 0.14 | 0.7 | 0.73 | 0.85 | 0.76 | 0.72 | 0.76 | 0.85 | 0.76 | 0 | 0 | 0.2 | 0.04
89550 | 2011-06-14 15:56 | 834.57.3 / 4 | 834 | 57 | 3 | 4 | OCR12VM | Tool Steel; High Alloyed; 4 Cold | 6 | 2011 | 11.1 | 11.46 | 11.75 | 11.35 | 0 | 0 | 0.25 | 0.16 | 0.7 | 0.73 | 0.85 | 0.73 | 0.9 | 0.94 | 1 | 0.96 | 0 | 0 | 0.15 | 0.05
89551 | 2011-06-14 17:47 | 834.92.1 / 11 | 834 | 92 | 1 | 11 | OCR12VM | Tool Steel; High Alloyed; 4 Cold | 6 | 2011 | 11.5 | 11.66 | 12 | 11.65 | 0 | 0 | 0.3 | 0.15 | 0.8 | 0.84 | 0.9 | 0.84 | 0.9 | 0.94 | 1 | 0.92 | 0 | 0 | 0.15 | 0.09
89565 | 2011-06-16 03:21 | 834.57.3 / 1 | 834 | 57 | 3 | 1 | OCR12VM | Tool Steel; High Alloyed; 4 Cold | 6 | 2011 | 11.1 | 11.46 | 11.75 | 11.48 | 0 | 0 | 0.25 | 0.14 | 0.7 | 0.73 | 0.85 | 0.75 | 0.72 | 0.76 | 0.85 | 0.77 | 0 | 0 | 0.15 | 0.02
89566 | 2011-06-16 05:27 | 834.57.3 / 1 | 834 | 57 | 3 | 1 | OCR12VM | Tool Steel; High Alloyed; 4 Cold | 6 | 2011 | 11.1 | 11.46 | 11.75 | 11.47 | 0 | 0 | 0.25 | 0.11 | 0.7 | 0.73 | 0.85 | 0.73 | 0.72 | 0.76 | 0.85 | 0.73 | 0 | 0 | 0.15 | 0.02
89569 | 2011-06-16 12:18 | 834.55.2 / 2 | 834 | 55 | 2 | 2 | OCR12VM | Tool Steel; High Alloyed; 4 Cold | 6 | 2011 | 11.1 | 11.46 | 11.75 | 11.3 | 0 | 0 | 0.3 | 0.13 | 0.7 | 0.73 | 0.85 | 0.71 | 0.72 | 0.76 | 0.85 | 0.75 | 0 | 0 | 0.2 | 0.02
89570 | 2011-06-16 15:05 | 834.55.2 / 9 | 834 | 55 | 2 | 9 | OCR12VM | Tool Steel; High Alloyed; 4 Cold | 6 | 2011 | 11.1 | 11.46 | 11.75 | 11.65 | 0 | 0 | 0.3 | 0.14 | 0.7 | 0.73 | 0.85 | 0.74 | 0.9 | 0.94 | 1 | 0.97 | 0 | 0 | 0.2 | 0.02
89571 | 2011-06-16 17:08 | 834.99.2 / 3 | 834 | 99 | 2 | 3 | OCR12VM | Tool Steel; High Alloyed; 4 Cold | 6 | 2011 | 11.1 | 11.36 | 11.75 | 11.38 | 0 | 0 | 0.3 | 0.13 | 0.7 | 0.73 | 0.85 | 0.75 | 0.9 | 0.94 | 1 | 0.96 | 0 | 0 | 0.2 | 0.04
89597 | 2011-06-22 02:37 | 834.99.2 / 1 | 834 | 99 | 2 | 1 | OCR12VM | Tool Steel; High Alloyed; 4 Cold | 6 | 2011 | 11.1 | 11.36 | 11.75 | 11.33 | 0 | 0 | 0.3 | 0.15 | 0.7 | 0.73 | 0.85 | 0.74 | 0.72 | 0.76 | 0.85 | 0.75 | 0 | 0 | 0.2 | 0.05
89609 | 2011-06-23 11:36 | 834.92.1 / 25 | 834 | 92 | 1 | 25 | OCR12VM | Tool Steel; High Alloyed; 4 Cold | 6 | 2011 | 11.5 | 11.66 | 12 | 11.62 | 0 | 0 | 0.3 | 0.22 | 0.8 | 0.84 | 0.9 | 0.83 | 0.9 | 0.94 | 1 | 0.93 | 0 | 0 | 0.15 | 0.12
89624 | 2011-06-25 01:12 | 834.57.3 / 27 | 834 | 57 | 3 | 27 | OCR12VM | Tool Steel; High Alloyed; 4 Cold | 6 | 2011 | 11.1 | 11.46 | 11.75 | 11.36 | 0 | 0 | 0.25 | 0.17 | 0.7 | 0.73 | 0.85 | 0.74 | 0.72 | 0.76 | 0.85 | 0.76 | 0 | 0 | 0.15 | 0.02
89625 | 2011-06-25 03:15 | 834.57.3 / 1 | 834 | 57 | 3 | 1 | OCR12VM | Tool Steel; High Alloyed; 4 Cold | 6 | 2011 | 11.1 | 11.46 | 11.75 | 11.25 | 0 | 0 | 0.25 | 0.16 | 0.7 | 0.73 | 0.85 | 0.74 | 0.72 | 0.76 | 0.85 | 0.75 | 0 | 0 | 0.15 | 0.02
89636 | 2011-06-26 06:11 | 834.57.3 / 4 | 834 | 57 | 3 | 4 | OCR12VM | Tool Steel; High Alloyed; 4 Cold | 6 | 2011 | 11.1 | 11.46 | 11.75 | 11.26 | 0 | 0 | 0.25 | 0.13 | 0.7 | 0.73 | 0.85 | 0.73 | 0.9 | 0.94 | 1 | 0.94 | 0 | 0 | 0.15 | 0.02
89638 | 2011-06-26 09:39 | 834.99.2 / 1 | 834 | 99 | 2 | 1 | OCR12VM | Tool Steel; High Alloyed; 4 Cold | 6 | 2011 | 11.1 | 11.36 | 11.75 | 11.35 | 0 | 0 | 0.3 | 0.13 | 0.7 | 0.73 | 0.85 | 0.76 | 0.72 | 0.76 | 0.85 | 0.81 | 0 | 0 | 0.2 | 0.03
89639 | 2011-06-26 11:26 | 834.99.2 / 1 | 834 | 99 | 2 | 1 | OCR12VM | Tool Steel; High Alloyed; 4 Cold | 6 | 2011 | 11.1 | 11.36 | 11.75 | 11.32 | 0 | 0 | 0.3 | 0.15 | 0.7 | 0.73 | 0.85 | 0.77 | 0.72 | 0.76 | 0.85 | 0.76 | 0 | 0 | 0.2 | 0.03
89640 | 2011-06-26 13:15 | 834.55.2 / 7 | 834 | 55 | 2 | 7 | OCR12VM | Tool Steel; High Alloyed; 4 Cold | 6 | 2011 | 11.1 | 11.46 | 11.75 | 11.43 | 0 | 0 | 0.3 | 0.15 | 0.7 | 0.73 | 0.85 | 0.74 | 0.9 | 0.93 | 1 | 0.94 | 0 | 0 | 0.2 | 0.02
89647 | 2011-06-27 04:17 | 834.79.2 / 2 | 834 | 79 | 2 | 2 | OCR12VM | Tool Steel; High Alloyed; 4 Cold | 6 | 2011 | 11.5 | 11.65 | 12 | 11.7 | 0 | 0 | 0.3 | 0.14 | 0.7 | 0.73 | 0.8 | 0.75 | 0.9 | 0.95 | 1 | 0.94 | 0 | 0 | 0.2 | 0.02
89669 | 2011-07-20 07:56 | 834.57.3 / 4 | 834 | 57 | 3 | 4 | OCR12VM | Tool Steel; High Alloyed; 4 Cold | 7 | 2011 | 11.1 | 11.46 | 11.75 | 11.42 | 0 | 0 | 0.25 | 0.2 | 0.7 | 0.73 | 0.85 | 0.74 | 0.9 | 0.94 | 1 | 0.93 | 0 | 0 | 0.15 | 0.03
89670 | 2011-07-20 14:01 | 834.92.1 / 3 | 834 | 92 | 1 | 3 | OCR12VM | Tool Steel; High Alloyed; 4 Cold | 7 | 2011 | 11.5 | 11.66 | 12 | 11.67 | 0 | 0 | 0.25 | 0.2 | 0.8 | 0.84 | 0.9 | 0.84 | 0.9 | 0.94 | 1 | 0.93 | 0 | 0 | 0.15 | 0.03
89691 | 2011-07-23 14:00 | 834.99.2 / 3 | 834 | 99 | 2 | 3 | OCR12VM | Tool Steel; High Alloyed; 4 Cold | 7 | 2011 | 11.1 | 11.36 | 11.75 | 11.39 | 0 | 0 | 0.3 | 0.18 | 0.7 | 0.73 | 0.85 | 0.75 | 0.9 | 0.94 | 1 | 0.93 | 0 | 0 | 0.2 | 0.03
89692 | 2011-07-23 15:37 | 834.99.2 / 3 | 834 | 99 | 2 | 3 | OCR12VM | Tool Steel; High Alloyed; 4 Cold | 7 | 2011 | 11.1 | 11.36 | 11.75 | 11.28 | 0 | 0 | 0.3 | 0.15 | 0.7 | 0.73 | 0.85 | 0.75 | 0.9 | 0.94 | 1 | 0.94 | 0 | 0 | 0.2 | 0.03
89704 | 2011-07-25 00:21 | 834.79.2 / 2 | 834 | 79 | 2 | 2 | OCR12VM | Tool Steel; High Alloyed; 4 Cold | 7 | 2011 | 11.5 | 11.65 | 12 | 11.55 | 0 | 0 | 0.3 | 0.16 | 0.7 | 0.73 | 0.8 | 0.79 | 0.9 | 0.95 | 1 | 0.95 | 0 | 0 | 0.2 | 0.02
89716 | 2011-07-28 21:00 | 834.57.3 / 4 | 834 | 57 | 3 | 4 | OCR12VM | Tool Steel; High Alloyed; 4 Cold | 7 | 2011 | 11.1 | 11.46 | 11.75 | 11.36 | 0 | 0 | 0.25 | 0.23 | 0.7 | 0.73 | 0.85 | 0.77 | 0.9 | 0.94 | 1 | 0.93 | 0 | 0 | 0.15 | 0.04
89720 | 2011-07-29 06:42 | 834.57.3 / 3 | 834 | 57 | 3 | 3 | OCR12VM | Tool Steel; High Alloyed; 4 Cold | 7 | 2011 | 11.1 | 11.46 | 11.75 | 11.5 | 0 | 0 | 0.25 | 0.16 | 0.7 | 0.73 | 0.85 | 0.76 | 0.72 | 0.76 | 0.85 | 0.77 | 0 | 0 | 0.15 | 0.05
89721 | 2011-07-29 08:17 | 834.57.3 / 3 | 834 | 57 | 3 | 3 | OCR12VM | Tool Steel; High Alloyed; 4 Cold | 7 | 2011 | 11.1 | 11.46 | 11.75 | 11.43 | 0 | 0 | 0.25 | 0.17 | 0.7 | 0.73 | 0.85 | 0.74 | 0.72 | 0.76 | 0.85 | 0.76 | 0 | 0 | 0.15 | 0.04
89728 | 2011-07-30 01:10 | 834.84.2 / 2 | 834 | 84 | 2 | 2 | OCR12VM | Tool Steel; High Alloyed; 4 Cold | 7 | 2011 | 11.1 | 11.43 | 11.75 | 11.4 | 0 | 0 | 0.3 | 0.18 | 0.7 | 0.73 | 0.85 | 0.77 | 0.72 | 0.76 | 0.85 | 0.76 | 0 | 0 | 0.2 | 0.04
89729 | 2011-07-30 03:01 | 834.84.2 / 2 | 834 | 84 | 2 | 2 | OCR12VM | Tool Steel; High Alloyed; 4 Cold | 7 | 2011 | 11.1 | 11.43 | 11.75 | 11.35 | 0 | 0 | 0.3 | 0.18 | 0.7 | 0.73 | 0.85 | 0.74 | 0.72 | 0.76 | 0.85 | 0.76 | 0 | 0 | 0.2 | 0.03
89737 | 2011-07-31 02:30 | 834.55.2 / 2 | 834 | 55 | 2 | 2 | OCR12VM | Tool Steel; High Alloyed; 4 Cold | 7 | 2011 | 11.1 | 11.46 | 11.75 | 11.37 | 0 | 0 | 0.3 | 0.17 | 0.7 | 0.73 | 0.85 | 0.77 | 0.72 | 0.76 | 0.85 | 0.76 | 0 | 0 | 0.2 | 0.03
89738 | 2011-07-31 04:28 | 834.92.1 / 3 | 834 | 92 | 1 | 3 | OCR12VM | Tool Steel; High Alloyed; 4 Cold | 7 | 2011 | 11.5 | 11.66 | 12 | 11.7 | 0 | 0 | 0.25 | 0.18 | 0.8 | 0.84 | 0.9 | 0.84 | 0.9 | 0.94 | 1 | 0.95 | 0 | 0 | 0.15 | 0.04
89748 | 2011-08-01 05:11 | 834.79.2 / 3 | 834 | 79 | 2 | 3 | OCR12VM | Tool Steel; High Alloyed; 4 Cold | 8 | 2011 | 11.5 | 11.65 | 12 | 11.78 | 0 | 0 | 0.25 | 0.13 | 0.7 | 0.73 | 0.8 | 0.82 | 0.9 | 0.95 | 1 | 0.96 | 0 | 0 | 0.2 | 0.02
89755 | 2011-08-04 03:39 | 834.99.2 / 3 | 834 | 99 | 2 | 3 | OCR12VM | Tool Steel; High Alloyed; 4 Cold | 8 | 2011 | 11.1 | 11.36 | 11.75 | 11.31 | 0 | 0 | 0.3 | 0.2 | 0.7 | 0.73 | 0.85 | 0.72 | 0.9 | 0.94 | 1 | 0.93 | 0 | 0 | 0.2 | 0.03
89756 | 2011-08-04 05:36 | 834.79.2 / 3 | 834 | 79 | 2 | 3 | OCR12VM | Tool Steel; High Alloyed; 4 Cold | 8 | 2011 | 11.5 | 11.65 | 12 | 11.6 | 0 | 0 | 0.25 | 0.18 | 0.7 | 0.73 | 0.8 | 0.73 | 0.9 | 0.95 | 1 | 0.97 | 0 | 0 | 0.2 | 0.03
89764 | 2011-08-05 03:56 | 834.57.3 / 4 | 834 | 57 | 3 | 4 | OCR12VM | Tool Steel; High Alloyed; 4 Cold | 8 | 2011 | 11.1 | 11.46 | 11.75 | 11.4 | 0 | 0 | 0.25 | 0.22 | 0.7 | 0.73 | 0.85 | 0.75 | 0.9 | 0.94 | 1 | 0.98 | 0 | 0 | 0.15 | 0.03
89765 | 2011-08-05 05:35 | 834.55.2 / 2 | 834 | 55 | 2 | 2 | OCR12VM | Tool Steel; High Alloyed; 4 Cold | 8 | 2011 | 11.1 | 11.46 | 11.75 | 11.55 | 0 | 0 | 0.3 | 0.22 | 0.7 | 0.73 | 0.85 | 0.72 | 0.72 | 0.76 | 0.85 | 0.77 | 0 | 0 | 0.2 | 0.03
89774 | 2011-08-06 08:57 | 834.93.2 / 2 | 834 | 93 | 2 | 2 | OCR12VM | Tool Steel; High Alloyed; 4 Cold | 8 | 2011 | 11.1 | 11.26 | 11.75 | 11.25 | 0 | 0 | 0.3 | 0.19 | 0.7 | 0.73 | 0.85 | 0.74 | 0.62 | 0.66 | 0.75 | 0.66 | 0 | 0 | 0.2 | 0.03
89781 | 2011-08-07 01:07 | 834.57.3 / 4 | 834 | 57 | 3 | 4 | OCR12VM | Tool Steel; High Alloyed; 4 Cold | 8 | 2011 | 11.1 | 11.46 | 11.75 | 11.33 | 0 | 0 | 0.25 | 0.17 | 0.7 | 0.73 | 0.85 | 1.1 | 0.9 | 0.94 | 1 | 0.93 | 0 | 0 | 0.15 | 0.11
89782 | 2011-08-07 03:35 | 834.99.2 / 3 | 834 | 99 | 2 | 3 | OCR12VM | Tool Steel; High Alloyed; 4 Cold | 8 | 2011 | 11.1 | 11.36 | 11.75 | 11.24 | 0 | 0 | 0.3 | 0.19 | 0.7 | 0.73 | 0.85 | 0.74 | 0.9 | 0.94 | 1 | 0.92 | 0 | 0 | 0.2 | 0.06
89792 | 2011-08-08 05:08 | 834.50.1 / 2 | 834 | 50 | 1 | 2 | OCR12VM | Tool Steel; High Alloyed; 4 Cold | 8 | 2011 | 11 | 11.25 | 11.5 | 11.38 | 0 | 0 | 0.3 | 0.16 | 0.7 | 0.73 | 0.8 | 0.74 | 0.7 | 0.74 | 0.8 | 0.74 | 0 | 0 | 0.2 | 0.05
89804 | 2011-08-10 16:36 | 834.92.1 / 3 | 834 | 92 | 1 | 3 | OCR12VM | Tool Steel; High Alloyed; 4 Cold | 8 | 2011 | 11.5 | 11.66 | 12 | 11.6 | 0 | 0 | 0.25 | 0.12 | 0.8 | 0.84 | 0.9 | 0.82 | 0.9 | 0.94 | 1 | 0.93 | 0 | 0 | 0.15 | 0.02
89812 | 2011-08-11 08:05 | 834.99.2 / 1 | 834 | 99 | 2 | 1 | OCR12VM | Tool Steel; High Alloyed; 4 Cold | 8 | 2011 | 11.1 | 11.36 | 11.75 | 11.32 | 0 | 0 | 0.3 | 0.17 | 0.7 | 0.73 | 0.85 | 0.75 | 0.72 | 0.76 | 0.85 | 0.78 | 0 | 0 | 0.2 | 0.03
89813 | 2011-08-11 10:50 | 834.99.2 / 46 | 834 | 99 | 2 | 46 | OCR12VM | Tool Steel; High Alloyed; 4 Cold | 8 | 2011 | 11.1 | 11.36 | 11.75 | 11.5 | 0 | 0 | 0.3 | 0.16 | 0.7 | 0.73 | 0.85 | 0.77 | 0.72 | 0.76 | 0.85 | 0.74 | 0 | 0 | 0.2 | 0.03
89827 | 2011-08-12 17:48 | 834.84.2 / 2 | 834 | 84 | 2 | 2 | OCR12VM | Tool Steel; High Alloyed; 4 Cold | 8 | 2011 | 11.1 | 11.43 | 11.75 | 11.33 | 0 | 0 | 0.3 | 0.14 | 0.7 | 0.73 | 0.85 | 0.76 | 0.72 | 0.76 | 0.85 | 0.75 | 0 | 0 | 0.2 | 0.03
89839 | 2011-08-13 20:19 | 834.92.1 / 21 | 834 | 92 | 1 | 21 | OCR12VM | Tool Steel; High Alloyed; 4 Cold | 8 | 2011 | 11.5 | 11.66 | 12 | 11.58 | 0 | 0 | 0.3 | 0.18 | 0.7 | 0.74 | 0.8 | 0.73 | 0.9 | 0.93 | 1 | 0.92 | 0 | 0 | 0.15 | 0.02
89840 | 2011-08-13 21:59 | 834.50.1 / 2 | 834 | 50 | 1 | 2 | OCR12VM | Tool Steel; High Alloyed; 4 Cold | 8 | 2011 | 11 | 11.25 | 11.5 | 11.18 | 0 | 0 | 0.3 | 0.16 | 0.7 | 0.73 | 0.8 | 0.72 | 0.7 | 0.74 | 0.8 | 0.72 | 0 | 0 | 0.2 | 0.03
89854 | 2011-08-15 05:52 | 834.57.3 / 4 | 834 | 57 | 3 | 4 | OCR12VM | Tool Steel; High Alloyed; 4 Cold | 8 | 2011 | 11.1 | 11.46 | 11.75 | 11.33 | 0 | 0 | 0.25 | 0.13 | 0.7 | 0.73 | 0.85 | 0.74 | 0.9 | 0.94 | 1 | 0.94 | 0 | 0 | 0.15 | 0.02
89855 | 2011-08-16 14:00 | 834.84.2 / 4 | 834 | 84 | 2 | 4 | OCR12VM | Tool Steel; High Alloyed; 4 Cold | 8 | 2011 | 11.1 | 11.43 | 11.75 | 11.35 | 0 | 0 | 0.3 | 0.15 | 0.7 | 0.73 | 0.85 | 0.74 | 0.9 | 0.94 | 1 | 0.95 | 0 | 0 | 0.2 | 0.02
89856 | 2011-08-16 15:41 | 834.84.2 / 2 | 834 | 84 | 2 | 2 | OCR12VM | Tool Steel; High Alloyed; 4 Cold | 8 | 2011 | 11.1 | 11.43 | 11.75 | 11.44 | 0 | 0 | 0.3 | 0.18 | 0.7 | 0.73 | 0.85 | 0.73 | 0.72 | 0.76 | 0.85 | 0.74 | 0 | 0 | 0.2 | 0.03
89857 | 2011-08-16 17:36 | 834.57.3 / 4 | 834 | 57 | 3 | 4 | OCR12VM | Tool Steel; High Alloyed; 4 Cold | 8 | 2011 | 11.1 | 11.46 | 11.75 | 11.31 | 0 | 0 | 0.25 | 0.16 | 0.7 | 0.73 | 0.85 | 0.74 | 0.9 | 0.94 | 1 | 0.94 | 0 | 0 | 0.15 | 0.03
89858 | 2011-08-16 19:23 | 834.57.3 / 4 | 834 | 57 | 3 | 4 | OCR12VM | Tool Steel; High Alloyed; 4 Cold | 8 | 2011 | 11.1 | 11.46 | 11.75 | 11.4 | 0 | 0 | 0.25 | 0.14 | 0.7 | 0.73 | 0.85 | 0.75 | 0.9 | 0.94 | 1 | 0.93 | 0 | 0 | 0.15 | 0.03
89862 | 2011-08-17 02:49 | 834.99.2 / 1 | 834 | 99 | 2 | 1 | OCR12VM | Tool Steel; High Alloyed; 4 Cold | 8 | 2011 | 11.1 | 11.36 | 11.75 | 11.47 | 0 | 0 | 0.3 | 0.29 | 0.7 | 0.73 | 0.85 | 0.75 | 0.72 | 0.76 | 0.85 | 0.81 | 0 | 0 | 0.2 | 0.02
89863 | 2011-08-17 04:47 | 834.99.2 / 1 | 834 | 99 | 2 | 1 | OCR12VM | Tool Steel; High Alloyed; 4 Cold | 8 | 2011 | 11.1 | 11.36 | 11.75 | 11.35 | 0 | 0 | 0.3 | 0.19 | 0.7 | 0.73 | 0.85 | 0.74 | 0.72 | 0.76 | 0.85 | 0.76 | 0 | 0 | 0.2 | 0.02
89883 | 2011-08-18 23:08 | 834.99.2 / 1 | 834 | 99 | 2 | 1 | OCR12VM | Tool Steel; High Alloyed; 4 Cold | 8 | 2011 | 11.1 | 11.36 | 11.75 | 11.34 | 0 | 0 | 0.3 | 0.14 | 0.7 | 0.73 | 0.85 | 0.75 | 0.72 | 0.76 | 0.85 | 0.75 | 0 | 0 | 0.2 | 0.02
89884 | 2011-08-19 01:28 | 834.99.2 / 1 | 834 | 99 | 2 | 1 | OCR12VM | Tool Steel; High Alloyed; 4 Cold | 8 | 2011 | 11.1 | 11.36 | 11.75 | 11.44 | 0 | 0 | 0.3 | 0.16 | 0.7 | 0.73 | 0.85 | 0.74 | 0.72 | 0.76 | 0.85 | 0.76 | 0 | 0 | 0.2 | 0.02
89886 | 2011-08-19 06:08 | 834.0.1 / 5 | 834 | 0 | 1 | 5 | OCR12VM | Tool Steel; High Alloyed; 4 Cold | 8 | 2011 | 11 | 11.2 | 11.5 | 11.17 | 0 | 0 | 0.3 | 0.15 | 0.7 | 0.73 | 0.8 | 0.73 | 0.7 | 0.74 | 0.8 | 0.71 | 0 | 0 | 0.2 | 0.03
89914 | 2011-08-25 02:52 | 834.99.2 / 1 | 834 | 99 | 2 | 1 | OCR12VM | Tool Steel; High Alloyed; 4 Cold | 8 | 2011 | 11.1 | 11.36 | 11.75 | 11.32 | 0 | 0 | 0.3 | 0.15 | 0.7 | 0.73 | 0.85 | 0.76 | 0.72 | 0.76 | 0.85 | 0.77 | 0 | 0 | 0.2 | 0.01
89915 | 2011-08-25 04:53 | 834.99.2 / 1 | 834 | 99 | 2 | 1 | OCR12VM | Tool Steel; High Alloyed; 4 Cold | 8 | 2011 | 11.1 | 11.36 | 11.75 | 11.38 | 0 | 0 | 0.3 | 0.15 | 0.7 | 0.73 | 0.85 | 0.76 | 0.72 | 0.76 | 0.85 | 0.75 | 0 | 0 | 0.2 | 0.02
89919 | 2011-08-25 13:40 | 834.79.2 / 3 | 834 | 79 | 2 | 3 | OCR12VM | Tool Steel; High Alloyed; 4 Cold | 8 | 2011 | 11.5 | 11.65 | 12 | 11.67 | 0 | 0 | 0.25 | 0.11 | 0.7 | 0.73 | 0.8 | 0.74 | 0.9 | 0.95 | 1 | 0.94 | 0 | 0 | 0.2 | 0.01
89920 | 2011-08-25 15:23 | 834.57.3 / 4 | 834 | 57 | 3 | 4 | OCR12VM | Tool Steel; High Alloyed; 4 Cold | 8 | 2011 | 11.1 | 11.46 | 11.75 | 11.43 | 0 | 0 | 0.25 | 0.11 | 0.7 | 0.73 | 0.85 | 0.77 | 0.9 | 0.94 | 1 | 0.96 | 0 | 0 | 0.15 | 0.02
89922 | 2011-08-25 18:46 | 834.99.2 / 1 | 834 | 99 | 2 | 1 | OCR12VM | Tool Steel; High Alloyed; 4 Cold | 8 | 2011 | 11.1 | 11.36 | 11.75 | 11.19 | 0 | 0 | 0.3 | 0.19 | 0.7 | 0.73 | 0.85 | 0.72 | 0.72 | 0.76 | 0.85 | 0.77 | 0 | 0 | 0.2 | 0.02
89923 | 2011-08-26 04:47 | 834.99.2 / 1 | 834 | 99 | 2 | 1 | OCR12VM | Tool Steel; High Alloyed; 4 Cold | 8 | 2011 | 11.1 | 11.36 | 11.75 | 11.17 | 0 | 0 | 0.3 | 0.15 | 0.7 | 0.73 | 0.85 | 0.73 | 0.72 | 0.76 | 0.85 | 0.76 | 0 | 0 | 0.2 | 0.02
89924 | 2011-08-26 07:15 | 834.57.3 / 4 | 834 | 57 | 3 | 4 | OCR12VM | Tool Steel; High Alloyed; 4 Cold | 8 | 2011 | 11.1 | 11.46 | 11.75 | 11.4 | 0 | 0 | 0.25 | 0.16 | 0.7 | 0.73 | 0.85 | 0.75 | 0.9 | 0.94 | 1 | 0.94 | 0 | 0 | 0.15 | 0.02
89941 | 2011-08-28 08:54 | 834.99.2 / 1 | 834 | 99 | 2 | 1 | OCR12VM | Tool Steel; High Alloyed; 4 Cold | 8 | 2011 | 11.1 | 11.36 | 11.75 | 11.24 | 0 | 0 | 0.3 | 0.19 | 0.7 | 0.73 | 0.85 | 0.73 | 0.72 | 0.76 | 0.85 | 0.75 | 0 | 0 | 0.2 | 0.02
89944 | 2011-08-28 17:05 | 834.99.2 / 1 | 834 | 99 | 2 | 1 | OCR12VM | Tool Steel; High Alloyed; 4 Cold | 8 | 2011 | 11.1 | 11.36 | 11.75 | 11.3 | 0 | 0 | 0.3 | 0.29 | 0.7 | 0.73 | 0.85 | 0.74 | 0.72 | 0.76 | 0.85 | 0.77 | 0 | 0 | 0.2 | 0.02
89945 | 2011-08-28 18:40 | 834.57.3 / 4 | 834 | 57 | 3 | 4 | OCR12VM | Tool Steel; High Alloyed; 4 Cold | 8 | 2011 | 11.1 | 11.46 | 11.75 | 11.6 | 0 | 0 | 0.25 | 0.16 | 0.7 | 0.73 | 0.85 | 0.76 | 0.9 | 0.94 | 1 | 0.96 | 0 | 0 | 0.15 | 0.02
89968 | 2011-09-02 17:30 | 834.57.3 / 4 | 834 | 57 | 3 | 4 | OCR12VM | Tool Steel; High Alloyed; 4 Cold | 9 | 2011 | 11.1 | 11.46 | 11.75 | 11.52 | 0 | 0 | 0.25 | 0.16 | 0.7 | 0.73 | 0.85 | 0.75 | 0.9 | 0.94 | 1 | 0.94 | 0 | 0 | 0.15 | 0.02
89981 | 2011-09-03 22:53 | 834.57.3 / 29 | 834 | 57 | 3 | 29 | OCR12VM | Tool Steel; High Alloyed; 4 Cold | 9 | 2011 | 11 | 11.2 | 11.5 | 11.11 | 0 | 0 | 0.25 | 0.13 | 0.7 | 0.73 | 0.8 | 0.75 | 0.7 | 0.74 | 0.8 | 0.74 | 0 | 0 | 0.15 | 0.02
89989 | 2011-09-04 15:44 | 834.92.1 / 5 | 834 | 92 | 1 | 5 | OCR12VM | Tool Steel; High Alloyed; 4 Cold | 9 | 2011 | 11.5 | 11.66 | 12 | 11.62 | 0 | 0 | 0.3 | 0.14 | 0.8 | 0.84 | 0.9 | 0.85 | 0.9 | 0.94 | 1 | 0.95 | 0 | 0 | 0.15 | 0.01
89990 | 2011-09-06 09:07 | 834.99.2 / 5 | 834 | 99 | 2 | 5 | OCR12VM | Tool Steel; High Alloyed; 4 Cold | 9 | 2011 | 11.1 | 11.36 | 11.75 | 11.31 | 0 | 0 | 0.25 | 0.14 | 0.7 | 0.73 | 0.85 | 0.73 | 0.72 | 0.76 | 0.85 | 0.76 | 0 | 0 | 0.15 | 0.02
89997 | 2011-09-07 12:14 | 834.79.2 / 2 | 834 | 79 | 2 | 2 | OCR12VM | Tool Steel; High Alloyed; 4 Cold | 9 | 2011 | 11.5 | 11.65 | 12 | 11.28 | 0 | 0 | 0.3 | 0.1 | 0.7 | 0.73 | 0.8 | 0.74 | 0.9 | 0.95 | 1 | 0.75 | 0 | 0 | 0.2 | 0
89999 | 2011-09-07 16:26 | 834.79.2 / 2 | 834 | 79 | 2 | 2 | OCR12VM | Tool Steel; High Alloyed; 4 Cold | 9 | 2011 | 11.5 | 11.65 | 12 | 11.61 | 0 | 0 | 0.3 | 0.08 | 0.7 | 0.73 | 0.8 | 0.73 | 0.9 | 0.95 | 1 | 0.95 | 0 | 0 | 0.2 | 0.01
90016 | 2011-09-09 13:10 | 834.99.2 / 1 | 834 | 99 | 2 | 1 | OCR12VM | Tool Steel; High Alloyed; 4 Cold | 9 | 2011 | 11.1 | 11.36 | 11.75 | 11.25 | 0 | 0 | 0.3 | 0.12 | 0.7 | 0.73 | 0.85 | 0.73 | 0.72 | 0.76 | 0.85 | 0.75 | 0 | 0 | 0.2 | 0.02
90018 | 2011-09-09 17:04 | 834.57.3 / 4 | 834 | 57 | 3 | 4 | OCR12VM | Tool Steel; High Alloyed; 4 Cold | 9 | 2011 | 11.1 | 11.46 | 11.75 | 11.29 | 0 | 0 | 0.25 | 0.12 | 0.7 | 0.73 | 0.85 | 0.78 | 0.9 | 0.94 | 1 | 0.93 | 0 | 0 | 0.15 | 0.01
90022 | 2011-09-10 00:58 | 834.84.2 / 2 | 834 | 84 | 2 | 2 | OCR12VM | Tool Steel; High Alloyed; 4 Cold | 9 | 2011 | 11.1 | 11.43 | 11.75 | 11.45 | 0 | 0 | 0.3 | 0.14 | 0.7 | 0.73 | 0.85 | 0.77 | 0.72 | 0.76 | 0.85 | 0.8 | 0 | 0 | 0.2 | 0.02
90023 | 2011-09-10 02:41 | 834.57.3 / 4 | 834 | 57 | 3 | 4 | OCR12VM | Tool Steel; High Alloyed; 4 Cold | 9 | 2011 | 11.1 | 11.46 | 11.75 | 11.35 | 0 | 0 | 0.25 | 0.14 | 0.7 | 0.73 | 0.85 | 0.75 | 0.9 | 0.94 | 1 | 0.93 | 0 | 0 | 0.15 | 0.04
90029 | 2011-09-10 15:38 | 834.99.2 / 1 | 834 | 99 | 2 | 1 | OCR12VM | Tool Steel; High Alloyed; 4 Cold | 9 | 2011 | 11.1 | 11.36 | 11.75 | 11.32 | 0 | 0 | 0.3 | 0.14 | 0.7 | 0.73 | 0.85 | 0.75 | 0.72 | 0.76 | 0.85 | 0.77 | 0 | 0 | 0.2 | 0.02
90045 | 2011-09-12 06:33 | 834.57.3 / 1 | 834 | 57 | 3 | 1 | OCR12VM | Tool Steel; High Alloyed; 4 Cold | 9 | 2011 | 11.1 | 11.46 | 11.75 | 11.5 | 0 | 0 | 0.25 | 0.15 | 0.7 | 0.73 | 0.85 | 0.73 | 0.72 | 0.76 | 0.85 | 0.75 | 0 | 0 | 0.15 | 0.02
90054 | 2011-09-14 07:11 | 834.99.2 / 1 | 834 | 99 | 2 | 1 | OCR12VM | Tool Steel; High Alloyed; 4 Cold | 9 | 2011 | 11.1 | 11.36 | 11.75 | 11.31 | 0 | 0 | 0.3 | 0.14 | 0.7 | 0.73 | 0.85 | 0.75 | 0.72 | 0.76 | 0.85 | 0.73 | 0 | 0 | 0.2 | 0.25
90071 | 2011-09-15 23:30 | 834.99.2 / 1 | 834 | 99 | 2 | 1 | OCR12VM | Tool Steel; High Alloyed; 4 Cold | 9 | 2011 | 11.1 | 11.36 | 11.75 | 11.5 | 0 | 0 | 0.3 | 0.15 | 0.7 | 0.73 | 0.85 | 0.75 | 0.72 | 0.76 | 0.85 | 0.78 | 0 | 0 | 0.2 | 0.03
90072 | 2011-09-16 01:26 | 834.99.2 / 1 | 834 | 99 | 2 | 1 | OCR12VM | Tool Steel; High Alloyed; 4 Cold | 9 | 2011 | 11.1 | 11.36 | 11.75 | 11.5 | 0 | 0 | 0.3 | 0.14 | 0.7 | 0.73 | 0.85 | 0.72 | 0.72 | 0.76 | 0.85 | 0.74 | 0 | 0 | 0.2 | 0.02
90073 | 2011-09-16 03:30 | 834.99.2 / 1 | 834 | 99 | 2 | 1 | OCR12VM | Tool Steel; High Alloyed; 4 Cold | 9 | 2011 | 11.1 | 11.36 | 11.75 | 11.19 | 0 | 0 | 0.3 | 0.15 | 0.7 | 0.73 | 0.85 | 0.73 | 0.72 | 0.76 | 0.85 | 0.75 | 0 | 0 | 0.2 | 0.02
90076 | 2011-09-16 09:21 | 834.57.3 / 4 | 834 | 57 | 3 | 4 | OCR12VM | Tool Steel; High Alloyed; 4 Cold | 9 | 2011 | 11.1 | 11.46 | 11.75 | 11.41 | 0 | 0 | 0.25 | 0.14 | 0.7 | 0.73 | 0.85 | 0.75 | 0.9 | 0.94 | 1 | 0.94 | 0 | 0 | 0.15 | 0.02
90077 | 2011-09-16 11:08 | 834.79.2 / 3 | 834 | 79 | 2 | 3 | OCR12VM | Tool Steel; High Alloyed; 4 Cold | 9 | 2011 | 11.5 | 11.65 | 12 | 11.61 | 0 | 0 | 0.25 | 0.09 | 0.7 | 0.73 | 0.8 | 0.74 | 0.9 | 0.95 | 1 | 0.95 | 0 | 0 | 0.2 | 0.01
90083 | 2011-09-20 01:52 | 834.57.3 / 4 | 834 | 57 | 3 | 4 | OCR12VM | Tool Steel; High Alloyed; 4 Cold | 9 | 2011 | 11.1 | 11.46 | 11.75 | 11.39 | 0 | 0 | 0.25 | 0.16 | 0.7 | 0.73 | 0.85 | 0.75 | 0.9 | 0.94 | 1 | 0.92 | 0 | 0 | 0.15 | 0.02
90084 | 2011-09-20 03:39 | 834.57.3 / 4 | 834 | 57 | 3 | 4 | OCR12VM | Tool Steel; High Alloyed; 4 Cold | 9 | 2011 | 11.1 | 11.46 | 11.75 | 11.45 | 0 | 0 | 0.25 | 0.17 | 0.7 | 0.73 | 0.85 | 0.73 | 0.9 | 0.94 | 1 | 0.94 | 0 | 0 | 0.15 | 0.04
90085 | 2011-09-20 05:20 | 834.99.2 / 1 | 834 | 99 | 2 | 1 | OCR12VM | Tool Steel; High Alloyed; 4 Cold | 9 | 2011 | 11.1 | 11.36 | 11.75 | 11.38 | 0 | 0 | 0.3 | 0.18 | 0.7 | 0.73 | 0.85 | 0.74 | 0.72 | 0.76 | 0.85 | 0.76 | 0 | 0 | 0.2 | 0.03
90086 | 2011-09-20 07:10 | 834.99.2 / 1 | 834 | 99 | 2 | 1 | OCR12VM | Tool Steel; High Alloyed; 4 Cold | 9 | 2011 | 11.1 | 11.36 | 11.75 | 11.5 | 0 | 0 | 0.3 | 0.17 | 0.7 | 0.73 | 0.85 | 0.75 | 0.72 | 0.76 | 0.85 | 0.76 | 0 | 0 | 0.2 | 0.02
90092 | 2011-09-21 02:00 | 834.57.3 / 4 | 834 | 57 | 3 | 4 | OCR12VM | Tool Steel; High Alloyed; 4 Cold | 9 | 2011 | 11.1 | 11.46 | 11.75 | 11.35 | 0 | 0 | 0.25 | 0.15 | 0.7 | 0.73 | 0.85 | 0.76 | 0.9 | 0.94 | 1 | 0.95 | 0 | 0 | 0.15 | 0.02
90093 | 2011-09-21 04:01 | 834.99.2 / 3 | 834 | 99 | 2 | 3 | OCR12VM | Tool Steel; High Alloyed; 4 Cold | 9 | 2011 | 11.1 | 11.36 | 11.75 | 11.38 | 0 | 0 | 0.3 | 0.14 | 0.7 | 0.73 | 0.85 | 0.76 | 0.9 | 0.94 | 1 | 0.92 | 0 | 0 | 0.2 | 0.02
90094 | 2011-09-21 05:39 | 834.57.3 / 4 | 834 | 57 | 3 | 4 | OCR12VM | Tool Steel; High Alloyed; 4 Cold | 9 | 2011 | 11.1 | 11.46 | 11.75 | 11.45 | 0 | 0 | 0.25 | 0.14 | 0.7 | 0.73 | 0.85 | 0.78 | 0.9 | 0.94 | 1 | 0.95 | 0 | 0 | 0.15 | 0.02
90095 | 2011-09-21 07:30 | 834.99.2 / 42 | 834 | 99 | 2 | 42 | OCR12VM | Tool Steel; High Alloyed; 4 Cold | 9 | 2011 | 12 | 12.26 | 13 | 12.5 | 0 | 0 | 0.25 | 0.16 | 0.9 | 0.94 | 1 | 0.96 | 0.72 | 0.76 | 0.85 | 0.76 | 0 | 0 | 0.15 | 0.02
90096 | 2011-09-21 09:16 | 834.79.2 / 5 | 834 | 79 | 2 | 5 | OCR12VM | Tool Steel; High Alloyed; 4 Cold | 9 | 2011 | 11.5 | 11.65 | 12 | 11.7 | 0 | 0 | 0.3 | 0.11 | 0.7 | 0.73 | 0.8 | 0.76 | 0.9 | 0.95 | 1 | 0.96 | 0 | 0 | 0.2 | 0.03
90130 | 2011-09-24 10:58 | 834.57.3 / 4 | 834 | 57 | 3 | 4 | OCR12VM | Tool Steel; High Alloyed; 4 Cold | 9 | 2011 | 11.1 | 11.46 | 11.75 | 11.2 | 0 | 0 | 0.25 | 0.18 | 0.7 | 0.73 | 0.85 | 0.74 | 0.9 | 0.94 | 1 | 0.92 | 0 | 0 | 0.15 | 0.03
90155 | 2011-09-27 18:54 | 834.57.3 / 3 | 834 | 57 | 3 | 3 | OCR12VM | Tool Steel; High Alloyed; 4 Cold | 9 | 2011 | 11.1 | 11.46 | 11.75 | 11.27 | 0 | 0 | 0.25 | 0.13 | 0.7 | 0.73 | 0.85 | 0.73 | 0.72 | 0.76 | 0.85 | 0.76 | 0 | 0 | 0.15 | 0.02
90156 | 2011-09-27 20:43 | 834.99.2 / 2 | 834 | 99 | 2 | 2 | OCR12VM | Tool Steel; High Alloyed; 4 Cold | 9 | 2011 | 11.1 | 11.36 | 11.75 | 11.47 | 0 | 0 | 0.3 | 0.15 | 0.7 | 0.73 | 0.85 | 0.76 | 0.72 | 0.76 | 0.85 | 0.75 | 0 | 0 | 0.2 | 0.01
90162 | 2011-09-28 10:37 | 834.55.2 / 1 | 834 | 55 | 2 | 1 | OCR12VM | Tool Steel; High Alloyed; 4 Cold | 9 | 2011 | 11.1 | 11.46 | 11.75 | 11.5 | 0 | 0 | 0.3 | 0.14 | 0.7 | 0.73 | 0.85 | 0.75 | 0.72 | 0.76 | 0.85 | 0.76 | 0 | 0 | 0.2 | 0.05
90163 | 2011-09-28 12:34 | 834.57.3 / 1 | 834 | 57 | 3 | 1 | OCR12VM | Tool Steel; High Alloyed; 4 Cold | 9 | 2011 | 11.1 | 11.46 | 11.75 | 11.38 | 0 | 0 | 0.25 | 0.15 | 0.7 | 0.73 | 0.85 | 0.71 | 0.72 | 0.76 | 0.85 | 0.76 | 0 | 0 | 0.15 | 0.04
90164 | 2011-09-28 14:34 | 834.57.3 / 3 | 834 | 57 | 3 | 3 | OCR12VM | Tool Steel; High Alloyed; 4 Cold | 9 | 2011 | 11.1 | 11.46 | 11.75 | 11.35 | 0 | 0 | 0.25 | 0.14 | 0.7 | 0.73 | 0.85 | 0.74 | 0.72 | 0.76 | 0.85 | 0.75 | 0 | 0 | 0.15 | 0.04
90167 | 2011-09-28 20:56 | 834.57.3 / 3 | 834 | 57 | 3 | 3 | OCR12VM | Tool Steel; High Alloyed; 4 Cold | 9 | 2011 | 11.1 | 11.46 | 11.75 | 11.5 | 0 | 0 | 0.25 | 0.15 | 0.7 | 0.73 | 0.85 | 0.79 | 0.72 | 0.76 | 0.85 | 0.79 | 0 | 0 | 0.15 | 0.04
90178 | 2011-09-29 23:17 | 834.57.3 / 1 | 834 | 57 | 3 | 1 | OCR12VM | Tool Steel; High Alloyed; 4 Cold | 9 | 2011 | 11.1 | 11.46 | 11.75 | 11.46 | 0 | 0 | 0.25 | 0.15 | 0.7 | 0.73 | 0.85 | 0.77 | 0.72 | 0.76 | 0.85 | 0.75 | 0 | 0 | 0.15 | 0.03
90209 | 2011-10-04 13:00 | 834.84.2 / 2 | 834 | 84 | 2 | 2 | OCR12VM | Tool Steel; High Alloyed; 4 Cold | 10 | 2011 | 11.1 | 11.43 | 11.75 | 11.49 | 0 | 0 | 0.3 | 0.17 | 0.7 | 0.73 | 0.85 | 0.77 | 0.72 | 0.76 | 0.85 | 0.76 | 0 | 0 | 0.2 | 0.04
90239 | 2011-10-07 20:54 | 834.0.1 / 5 | 834 | 0 | 1 | 5 | OCR12VM | Tool Steel; High Alloyed; 4 Cold | 10 | 2011 | 11 | 11.2 | 11.5 | 11.19 | 0 | 0 | 0.3 | 0.13 | 0.7 | 0.73 | 0.8 | 0.73 | 0.7 | 0.74 | 0.8 | 0.72 | 0 | 0 | 0.2 | 0.02
90241 | 2011-10-08 00:36 | 834.99.2 / 1 | 834 | 99 | 2 | 1 | OCR12VM | Tool Steel; High Alloyed; 4 Cold | 10 | 2011 | 11.1 | 11.36 | 11.75 | 11.31 | 0 | 0 | 0.3 | 0.3 | 0.7 | 0.73 | 0.85 | 0.73 | 0.72 | 0.76 | 0.85 | 0.75 | 0 | 0 | 0.2 | 0.03
90244 | 2011-10-08 06:45 | 834.84.2 / 2 | 834 | 84 | 2 | 2 | OCR12VM | Tool Steel; High Alloyed; 4 Cold | 10 | 2011 | 11.1 | 11.43 | 11.75 | 11.33 | 0 | 0 | 0.3 | 0.27 | 0.7 | 0.73 | 0.85 | 0.74 | 0.72 | 0.76 | 0.85 | 0.75 | 0 | 0 | 0.2 | 0.03
90245 | 2011-10-08 08:39 | 834.84.2 / 2 | 834 | 84 | 2 | 2 | OCR12VM | Tool Steel; High Alloyed; 4 Cold | 10 | 2011 | 11.1 | 11.43 | 11.75 | 11.39 | 0 | 0 | 0.3 | 0.19 | 0.7 | 0.73 | 0.85 | 0.74 | 0.72 | 0.76 | 0.85 | 0.76 | 0 | 0 | 0.2 | 0.03
90261 | 2011-10-09 18:43 | 834.99.2 / 1 | 834 | 99 | 2 | 1 | OCR12VM | Tool Steel; High Alloyed; 4 Cold | 10 | 2011 | 11.1 | 11.36 | 11.75 | 11.4 | 0 | 0 | 0.3 | 0.16 | 0.7 | 0.73 | 0.85 | 0.75 | 0.72 | 0.76 | 0.85 | 0.75 | 0 | 0 | 0.2 | 0.05
90266 | 2011-10-10 05:54 | 834.79.2 / 24 | 834 | 79 | 2 | 24 | OCR12VM | Tool Steel; High Alloyed; 4 Cold | 10 | 2011 | 11.5 | 11.65 | 12 | 11.61 | 0 | 0 | 0.25 | 0.12 | 0.8 | 0.83 | 0.9 | 0.84 | 0.9 | 0.95 | 1 | 0.93 | 0 | 0 | 0.15 | 0.02
90267 | 2011-10-12 13:16 | 834.99.2 / 1 | 834 | 99 | 2 | 1 | OCR12VM | Tool Steel; High Alloyed; 4 Cold | 10 | 2011 | 11.1 | 11.36 | 11.75 | 11.36 | 0 | 0 | 0.3 | 0.18 | 0.7 | 0.73 | 0.85 | 0.74 | 0.72 | 0.76 | 0.85 | 0.74 | 0 | 0 | 0.2 | 0.05
90268 | 2011-10-12 15:49 | 834.55.2 / 1 | 834 | 55 | 2 | 1 | OCR12VM | Tool Steel; High Alloyed; 4 Cold | 10 | 2011 | 11.1 | 11.46 | 11.75 | 11.3 | 0 | 0 | 0.3 | 0.17 | 0.7 | 0.73 | 0.85 | 0.74 | 0.72 | 0.76 | 0.85 | 0.73 | 0 | 0 | 0.2 | 0.03
90284 | 2011-10-15 00:17 | 834.99.2 / 1 | 834 | 99 | 2 | 1 | OCR12VM | Tool Steel; High Alloyed; 4 Cold | 10 | 2011 | 11.1 | 11.36 | 11.75 | 11.27 | 0 | 0 | 0.3 | 0.17 | 0.7 | 0.73 | 0.85 | 0.75 | 0.72 | 0.76 | 0.85 | 0.75 | 0 | 0 | 0.2 | 0.02
90285 | 2011-10-15 02:25 | 834.57.3 / 3 | 834 | 57 | 3 | 3 | OCR12VM | Tool Steel; High Alloyed; 4 Cold | 10 | 2011 | 11.1 | 11.46 | 11.75 | 11.39 | 0 | 0 | 0.25 | 0.15 | 0.7 | 0.73 | 0.85 | 0.75 | 0.72 | 0.76 | 0.85 | 0.75 | 0 | 0 | 0.15 | 0.02
90294 | 2011-10-16 00:13 | 834.79.2 / 1 | 834 | 79 | 2 | 1 | OCR12VM | Tool Steel; High Alloyed; 4 Cold | 10 | 2011 | 11.5 | 11.65 | 12 | 11.55 | 0 | 0 | 0.3 | 0.07 | 0.7 | 0.73 | 0.8 | 0.74 | 0.9 | 0.95 | 1 | 0.95 | 0 | 0 | 0.2 | 0.01
90295 | 2011-10-16 02:04 | 834.99.2 / 1 | 834 | 99 | 2 | 1 | OCR12VM | Tool Steel; High Alloyed; 4 Cold | 10 | 2011 | 11.1 | 11.36 | 11.75 | 11.33 | 0 | 0 | 0.3 | 0.14 | 0.7 | 0.73 | 0.85 | 0.75 | 0.72 | 0.76 | 0.85 | 0.76 | 0 | 0 | 0.2 | 0.04
90304 | 2011-10-16 20:43 | 834.79.2 / 2 | 834 | 79 | 2 | 2 | OCR12VM | Tool Steel; High Alloyed; 4 Cold | 10 | 2011 | 11.5 | 11.65 | 12 | 11.65 | 0 | 0 | 0.3 | 0.08 | 0.7 | 0.73 | 0.8 | 0.74 | 0.9 | 0.95 | 1 | 0.93 | 0 | 0 | 0.2 | 0
90313 | 2011-10-17 16:10 | 834.99.2 / 1 | 834 | 99 | 2 | 1 | OCR12VM | Tool Steel; High Alloyed; 4 Cold | 10 | 2011 | 11.1 | 11.36 | 11.75 | 11.44 | 0 | 0 | 0.3 | 0.14 | 0.7 | 0.73 | 0.85 | 0.75 | 0.72 | 0.76 | 0.85 | 0.79 | 0 | 0 | 0.2 | 0.02
90314 | 2011-10-17 18:00 | 834.57.3 / 1 | 834 | 57 | 3 | 1 | OCR12VM | Tool Steel; High Alloyed; 4 Cold | 10 | 2011 | 11.1 | 11.46 | 11.75 | 11.4 | 0 | 0 | 0.25 | 0.16 | 0.7 | 0.73 | 0.85 | 0.73 | 0.72 | 0.76 | 0.85 | 0.75 | 0 | 0 | 0.15 | 0.03
90321 | 2011-10-18 07:41 | 834.57.3 / 3 | 834 | 57 | 3 | 3 | OCR12VM | Tool Steel; High Alloyed; 4 Cold | 10 | 2011 | 11.1 | 11.46 | 11.75 | 11.5 | 0 | 0 | 0.25 | 0.15 | 0.7 | 0.73 | 0.85 | 0.75 | 0.72 | 0.76 | 0.85 | 0.77 | 0 | 0 | 0.15 | 0.02
90322 | 2011-10-18 09:33 | 834.55.2 / 1 | 834 | 55 | 2 | 1 | OCR12VM | Tool Steel; High Alloyed; 4 Cold | 10 | 2011 | 11.1 | 11.46 | 11.75 | 11.35 | 0 | 0 | 0.3 | 0.17 | 0.7 | 0.73 | 0.85 | 0.71 | 0.72 | 0.76 | 0.85 | 0.77 | 0 | 0 | 0.2 | 0.05
90326 | 2011-10-18 18:41 | 834.57.3 / 4 | 834 | 57 | 3 | 4 | OCR12VM | Tool Steel; High Alloyed; 4 Cold | 10 | 2011 | 11.1 | 11.46 | 11.75 | 11.49 | 0 | 0 | 0.25 | 0.15 | 0.7 | 0.73 | 0.85 | 0.76 | 0.9 | 0.94 | 1 | 0.95 | 0 | 0 | 0.15 | 0.03
90345 | 2011-10-20 13:14 | 834.57.3 / 30 | 834 | 57 | 3 | 30 | OCR12VM | Tool Steel; High Alloyed; 4 Cold | 10 | 2011 | 11.1 | 11.46 | 11.75 | 11.21 | 0 | 0 | 0.25 | 0.12 | 0.7 | 0.73 | 0.85 | 0.73 | 0.72 | 0.76 | 0.85 | 0.75 | 0 | 0 | 0.15 | 0.01
90346 | 2011-10-20 15:11 | 834.79.2 / 14 | 834 | 79 | 2 | 14 | OCR12VM | Tool Steel; High Alloyed; 4 Cold | 10 | 2011 | 11.5 | 11.65 | 12 | 11.73 | 0 | 0 | 0.25 | 0.07 | 0.7 | 0.73 | 0.8 | 0.74 | 0.9 | 0.95 | 1 | 0.93 | 0 | 0 | 0.15 | 0.01
90347 | 2011-10-20 17:24 | 834.99.2 / 2 | 834 | 99 | 2 | 2 | OCR12VM | Tool Steel; High Alloyed; 4 Cold | 10 | 2011 | 11.1 | 11.36 | 11.75 | 11.31 | 0 | 0 | 0.3 | 0.13 | 0.7 | 0.73 | 0.85 | 0.74 | 0.72 | 0.76 | 0.85 | 0.74 | 0 | 0 | 0.2 | 0.01
90348 | 2011-10-20 19:19 | 834.56.1 / 1 | 834 | 56 | 1 | 1 | OCR12VM | Tool Steel; High Alloyed; 4 Cold | 10 | 2011 | 11.1 | 11.46 | 11.75 | 11.5 | 0 | 0 | 0.3 | 0.14 | 0.7 | 0.73 | 0.85 | 0.77 | 0.72 | 0.76 | 0.85 | 0.77 | 0 | 0 | 0.2 | 0.02
90349 | 2011-10-20 21:55 | 834.56.1 / 2 | 834 | 56 | 1 | 2 | OCR12VM | Tool Steel; High Alloyed; 4 Cold | 10 | 2011 | 11.1 | 11.46 | 11.75 | 11.45 | 0 | 0 | 0.25 | 0.15 | 0.7 | 0.73 | 0.85 | 0.78 | 0.72 | 0.76 | 0.85 | 0.74 | 0 | 0 | 0.15 | 0.03
90359 | 2011-10-24 20:52 | 834.99.2 / 47 | 834 | 99 | 2 | 47 | OCR12VM | Tool Steel; High Alloyed; 4 Cold | 10 | 2011 | 11.1 | 11.36 | 11.75 | 11.32 | 0 | 0 | 0.25 | 0.19 | 0.7 | 0.73 | 0.8 | 0.73 | 0.72 | 0.76 | 0.85 | 0.76 | 0 | 0 | 0.15 | 0.13
90360 | 2011-10-24 22:40 | 834.56.1 / 1 | 834 | 56 | 1 | 1 | OCR12VM | Tool Steel; High Alloyed; 4 Cold | 10 | 2011 | 11.1 | 11.46 | 11.75 | 11.35 | 0 | 0 | 0.3 | 0.14 | 0.7 | 0.73 | 0.85 | 0.73 | 0.72 | 0.76 | 0.85 | 0.75 | 0 | 0 | 0.2 | 0.07
90398 | 2011-10-28 09:04 | 834.92.1 / 21 | 834 | 92 | 1 | 21 | OCR12VM | Tool Steel; High Alloyed; 4 Cold | 10 | 2011 | 11.5 | 11.66 | 12 | 11.72 | 0 | 0 | 0.3 | 0.15 | 0.7 | 0.74 | 0.8 | 0.77 | 0.9 | 0.93 | 1 | 0.95 | 0 | 0 | 0.15 | 0.03
90420 | 2011-10-30 11:24 | 834.57.3 / 1 | 834 | 57 | 3 | 1 | OCR12VM | Tool Steel; High Alloyed; 4 Cold | 10 | 2011 | 11.1 | 11.46 | 11.75 | 11.2 | 0 | 0 | 0.25 | 0.15 | 0.7 | 0.73 | 0.85 | 0.86 | 0.72 | 0.76 | 0.85 | 0.78 | 0 | 0 | 0.15 | 0.02
90421 | 2011-10-30 13:48 | 834.99.2 / 1 | 834 | 99 | 2 | 1 | OCR12VM | Tool Steel; High Alloyed; 4 Cold | 10 | 2011 | 11.1 | 11.36 | 11.75 | 11.45 | 0 | 0 | 0.3 | 0.14 | 0.7 | 0.73 | 0.85 | 0.73 | 0.72 | 0.76 | 0.85 | 0.79 | 0 | 0 | 0.2 | 0.02
90422 | 2011-10-30 15:50 | 834.79.2 / 2 | 834 | 79 | 2 | 2 | OCR12VM | Tool Steel; High Alloyed; 4 Cold | 10 | 2011 | 11.5 | 11.65 | 12 | 11.71 | 0 | 0 | 0.3 | 0.08 | 0.7 | 0.73 | 0.8 | 0.78 | 0.9 | 0.95 | 1 | 0.99 | 0 | 0 | 0.2 | 0
90447 | 2011-11-04 06:40 | 834.92.1 / 2 | 834 | 92 | 1 | 2 | OCR12VM | Tool Steel; High Alloyed; 4 Cold | 11 | 2011 | 11.5 | 11.66 | 12 | 11.79 | 0 | 0 | 0.3 | 0.16 | 0.8 | 0.84 | 0.9 | 0.83 | 0.8 | 0.85 | 0.92 | 0.84 | 0 | 0 | 0.15 | 0.01
90458 | 2011-11-05 12:42 | 834.92.1 / 26 | 834 | 92 | 1 | 26 | OCR12VM | Tool Steel; High Alloyed; 4 Cold | 11 | 2011 | 11.1 | 11.33 | 11.75 | 11.29 | 0 | 0 | 0.25 | 0.07 | 0.7 | 0.72 | 0.85 | 0.75 | 0.72 | 0.76 | 0.85 | 0.78 | 0 | 0 | 0.2 | 0.01
90463 | 2011-11-05 23:21 | 834.92.1 / 21 | 834 | 92 | 1 | 21 | OCR12VM | Tool Steel; High Alloyed; 4 Cold | 11 | 2011 | 11.5 | 11.66 | 12 | 11.61 | 0 | 0 | 0.3 | 0.09 | 0.7 | 0.74 | 0.8 | 0.75 | 0.9 | 0.93 | 1 | 0.96 | 0 | 0 | 0.15 | 0.01
90464 | 2011-11-06 01:42 | 834.57.3 / 27 | 834 | 57 | 3 | 27 | OCR12VM | Tool Steel; High Alloyed; 4 Cold | 11 | 2011 | 11.1 | 11.46 | 11.75 | 11.46 | 0 | 0 | 0.25 | 0.14 | 0.7 | 0.73 | 0.85 | 0.75 | 0.72 | 0.76 | 0.85 | 0.78 | 0 | 0 | 0.15 | 0.02
90470 | 2011-11-06 14:03 | 834.99.2 / 48 | 834 | 99 | 2 | 48 | OCR12VM | Tool Steel; High Alloyed; 4 Cold | 11 | 2011 | 11.1 | 11.36 | 11.75 | 11.5 | 0 | 0 | 0.25 | 0.14 | 0.7 | 0.73 | 0.85 | 0.77 | 0.72 | 0.76 | 0.85 | 0.78 | 0 | 0 | 0.15 | 0.02
90471 | 2011-11-06 16:21 | 834.57.3 / 1 | 834 | 57 | 3 | 1 | OCR12VM | Tool Steel; High Alloyed; 4 Cold | 11 | 2011 | 11.1 | 11.46 | 11.75 | 11.4 | 0 | 0 | 0.25 | 0.13 | 0.7 | 0.73 | 0.85 | 0.75 | 0.72 | 0.76 | 0.85 | 0.76 | 0 | 0 | 0.15 | 0.02
90472 | 2011-11-06 18:14 | 834.92.1 / 2 | 834 | 92 | 1 | 2 | OCR12VM | Tool Steel; High Alloyed; 4 Cold | 11 | 2011 | 11.5 | 11.66 | 12 | 11.77 | 0 | 0 | 0.3 | 0.07 | 0.8 | 0.84 | 0.9 | 0.83 | 0.8 | 0.85 | 0.92 | 0.83 | 0 | 0 | 0.15 | 0.01
90473 | 2011-11-06 20:22 | 834.99.2 / 2 | 834 | 99 | 2 | 2 | OCR12VM | Tool Steel; High Alloyed; 4 Cold | 11 | 2011 | 11.1 | 11.36 | 11.75 | 11.24 | 0 | 0 | 0.3 | 0.12 | 0.7 | 0.73 | 0.85 | 0.72 | 0.72 | 0.76 | 0.85 | 0.75 | 0 | 0 | 0.2 | 0.01
90480 | 2011-11-08 14:00 | 834.99.2 / 2 | 834 | 99 | 2 | 2 | OCR12VM | Tool Steel; High Alloyed; 4 Cold | 11 | 2011 | 11.1 | 11.36 | 11.75 | 11.27 | 0 | 0 | 0.3 | 0.15 | 0.7 | 0.73 | 0.85 | 0.74 | 0.72 | 0.76 | 0.85 | 0.73 | 0 | 0 | 0.2 | 0.03
90487 | 2011-11-09 03:47 | 834.99.2 / 2 | 834 | 99 | 2 | 2 | OCR12VM | Tool Steel; High Alloyed; 4 Cold | 11 | 2011 | 11.1 | 11.36 | 11.75 | 11.33 | 0 | 0 | 0.3 | 0.13 | 0.7 | 0.73 | 0.85 | 0.73 | 0.72 | 0.76 | 0.85 | 0.75 | 0 | 0 | 0.2 | 0.02
90488 | 2011-11-09 05:48 | 834.99.2 / 2 | 834 | 99 | 2 | 2 | OCR12VM | Tool Steel; High Alloyed; 4 Cold | 11 | 2011 | 11.1 | 11.36 | 11.75 | 11.5 | 0 | 0 | 0.3 | 0.14 | 0.7 | 0.73 | 0.85 | 0.75 | 0.72 | 0.76 | 0.85 | 0.76 | 0 | 0 | 0.2 | 0.06
90495 | 2011-11-09 21:45 | 834.79.2 / 5 | 834 | 79 | 2 | 5 | OCR12VM | Tool Steel; High Alloyed; 4 Cold | 11 | 2011 | 11.5 | 11.65 | 12 | 11.72 | 0 | 0 | 0.3 | 0.08 | 0.7 | 0.73 | 0.8 | 0.75 | 0.9 | 0.95 | 1 | 0.94 | 0 | 0 | 0.2 | 0.01
90527 | 2011-11-12 19:05 | 834.99.2 / 2 | 834 | 99 | 2 | 2 | OCR12VM | Tool Steel; High Alloyed; 4 Cold | 11 | 2011 | 11.1 | 11.36 | 11.75 | 11.4 | 0 | 0 | 0.3 | 0.14 | 0.7 | 0.73 | 0.85 | 0.76 | 0.72 | 0.76 | 0.85 | 0.77 | 0 | 0 | 0.2 | 0.01
90528 | 2011-11-12 20:55 | 834.99.2 / 2 | 834 | 99 | 2 | 2 | OCR12VM | Tool Steel; High Alloyed; 4 Cold | 11 | 2011 | 11.1 | 11.36 | 11.75 | 11.43 | 0 | 0 | 0.3 | 0.16 | 0.7 | 0.73 | 0.85 | 0.74 | 0.72 | 0.76 | 0.85 | 0.76 | 0 | 0 | 0.2 | 0.09
90543 | 2011-11-14 08:14 | 834.99.2 / 1 | 834 | 99 | 2 | 1 | OCR12VM | Tool Steel; High Alloyed; 4 Cold | 11 | 2011 | 11.1 | 11.36 | 11.75 | 11.29 | 0 | 0 | 0.3 | 0.15 | 0.7 | 0.73 | 0.85 | 0.73 | 0.72 | 0.76 | 0.85 | 0.74 | 0 | 0 | 0.2 | 0.19
90558 | 2011-11-16 18:38 | 834.92.1 / 13 | 834 | 92 | 1 | 13 | OCR12VM | Tool Steel; High Alloyed; 4 Cold | 11 | 2011 | 11.5 | 11.66 | 12 | 11.68 | 0 | 0 | 0.3 | 0.26 | 0.7 | 0.73 | 0.8 | 0.75 | 0.9 | 0.94 | 1 | 0.94 | 0 | 0 | 0.15 | 0.01
90559 | 2011-11-16 20:34 | 834.57.3 / 1 | 834 | 57 | 3 | 1 | OCR12VM | Tool Steel; High Alloyed; 4 Cold | 11 | 2011 | 11.1 | 11.46 | 11.75 | 11.42 | 0 | 0 | 0.25 | 0.2 | 0.7 | 0.73 | 0.85 | 0.73 | 0.72 | 0.76 | 0.85 | 0.74 | 0 | 0 | 0.15 | 0.05
90569 | 2011-11-17 20:48 | 834.79.2 / 14 | 834 | 79 | 2 | 14 | OCR12VM | Tool Steel; High Alloyed; 4 Cold | 11 | 2011 | 11.5 | 11.65 | 12 | 11.7 | 0 | 0 | 0.25 | 0.11 | 0.7 | 0.73 | 0.8 | 0.73 | 0.9 | 0.95 | 1 | 0.93 | 0 | 0 | 0.15 | 0.01
90570 | 2011-11-17 23:21 | 834.93.2 / 2 | 834 | 93 | 2 | 2 | OCR12VM | Tool Steel; High Alloyed; 4 Cold | 11 | 2011 | 11.1 | 11.26 | 11.75 | 11.29 | 0 | 0 | 0.3 | 0.13 | 0.7 | 0.73 | 0.85 | 0.73 | 0.62 | 0.66 | 0.75 | 0.64 | 0 | 0 | 0.2 | 0.05
90572 | 2011-11-18 03:17 | 834.55.2 / 1 | 834 | 55 | 2 | 1 | OCR12VM | Tool Steel; High Alloyed; 4 Cold | 11 | 2011 | 11.1 | 11.46 | 11.75 | 11.27 | 0 | 0 | 0.3 | 0.15 | 0.7 | 0.73 | 0.85 | 0.73 | 0.72 | 0.76 | 0.85 | 0.73 | 0 | 0 | 0.2 | 0.05
90573 | 2011-11-18 04:57 | 834.57.3 / 1 | 834 | 57 | 3 | 1 | OCR12VM | Tool Steel; High Alloyed; 4 Cold | 11 | 2011 | 11.1 | 11.46 | 11.75 | 11.22 | 0 | 0 | 0.25 | 0.16 | 0.7 | 0.73 | 0.85 | 0.73 | 0.72 | 0.76 | 0.85 | 0.75 | 0 | 0 | 0.15 | 0.07
90586 | 2011-11-22 11:44 | 834.99.2 / 1 | 834 | 99 | 2 | 1 | OCR12VM | Tool Steel; High Alloyed; 4 Cold | 11 | 2011 | 11.1 | 11.36 | 11.75 | 11.31 | 0 | 0 | 0.3 | 0.2 | 0.7 | 0.73 | 0.85 | 0.73 | 0.72 | 0.76 | 0.85 | 0.75 | 0 | 0 | 0.2 | 0.05
90599 | 2011-11-23 17:16 | 834.99.2 / 49 | 834 | 99 | 2 | 49 | OCR12VM | Tool Steel; High Alloyed; 4 Cold | 11 | 2011 | 11.1 | 11.36 | 11.75 | 11.28 | 0 | 0 | 0.3 | 0.25 | 0.7 | 0.73 | 0.85 | 0.74 | 0.72 | 0.76 | 0.85 | 0.76 | 0 | 0 | 0.2 | 0.01
90606 | 2011-11-24 11:28 | 834.99.2 / 2 | 834 | 99 | 2 | 2 | OCR12VM | Tool Steel; High Alloyed; 4 Cold | 11 | 2011 | 11.1 | 11.36 | 11.75 | 11.47 | 0 | 0 | 0.3 | 0.21 | 0.7 | 0.73 | 0.85 | 0.74 | 0.72 | 0.76 | 0.85 | 0.76 | 0 | 0 | 0.2 | 0.03
90636 | 2011-11-27 10:07 | 834.92.1 / 2 | 834 | 92 | 1 | 2 | OCR12VM | Tool Steel; High Alloyed; 4 Cold | 11 | 2011 | 11.5 | 11.66 | 12 | 11.67 | 0 | 0 | 0.3 | 0.12 | 0.8 | 0.84 | 0.9 | 0.86 | 0.8 | 0.85 | 0.92 | 0.88 | 0 | 0 | 0.15 | 0.01
90644 | 2011-11-28 02:41 | 834.57.3 / 1 | 834 | 57 | 3 | 1 | OCR12VM | Tool Steel; High Alloyed; 4 Cold | 11 | 2011 | 11.1 | 11.46 | 11.75 | 11.36 | 0 | 0 | 0.25 | 0.17 | 0.7 | 0.73 | 0.85 | 0.76 | 0.72 | 0.76 | 0.85 | 0.76 | 0 | 0 | 0.15 | 0.04
90645 | 2011-11-28 04:23 | 834.79.2 / 1 | 834 | 79 | 2 | 1 | OCR12VM | Tool Steel; High Alloyed; 4 Cold | 11 | 2011 | 11.5 | 11.65 | 12 | 11.76 | 0 | 0 | 0.3 | 0.12 | 0.7 | 0.73 | 0.8 | 0.74 | 0.9 | 0.95 | 1 | 0.93 | 0 | 0 | 0.2 | 0.02
90657 | 2011-11-30 12:56 | 834.99.2 / 2 | 834 | 99 | 2 | 2 | OCR12VM | Tool Steel; High Alloyed; 4 Cold | 11 | 2011 | 11.1 | 11.36 | 11.75 | 11.18 | 0 | 0 | 0.3 | 0.17 | 0.7 | 0.73 | 0.85 | 0.73 | 0.72 | 0.76 | 0.85 | 0.73 | 0 | 0 | 0.2 | 0.02
90658 | 2011-11-30 15:11 | 834.57.3 / 3 | 834 | 57 | 3 | 3 | OCR12VM | Tool Steel; High Alloyed; 4 Cold | 11 | 2011 | 11.1 | 11.46 | 11.75 | 11.48 | 0 | 0 | 0.25 | 0.15 | 0.7 | 0.73 | 0.85 | 0.74 | 0.72 | 0.76 | 0.85 | 0.75 | 0 | 0 | 0.15 | 0.04
90666 | 2011-12-03 08:57 | 834.79.2 / 2 | 834 | 79 | 2 | 2 | OCR12VM | Tool Steel; High Alloyed; 4 Cold | 12 | 2011 | 11.5 | 11.65 | 12 | 11.75 | 0 | 0 | 0.3 | 0.15 | 0.7 | 0.73 | 0.8 | 0.75 | 0.9 | 0.95 | 1 | 0.95 | 0 | 0 | 0.2 | 0.11
90674 | 2011-12-04 01:12 | 834.57.3 / 1 | 834 | 57 | 3 | 1 | OCR12VM | Tool Steel; High Alloyed; 4 Cold | 12 | 2011 | 11.1 | 11.46 | 11.75 | 11.4 | 0 | 0 | 0.25 | 0.16 | 0.7 | 0.73 | 0.85 | 0.76 | 0.72 | 0.76 | 0.85 | 0.77 | 0 | 0 | 0.15 | 0.06
90686 | 2011-12-05 03:03 | 834.57.3 / 1 | 834 | 57 | 3 | 1 | OCR12VM | Tool Steel; High Alloyed; 4 Cold | 12 | 2011 | 11.1 | 11.46 | 11.75 | 11.42 | 0 | 0 | 0.25 | 0.22 | 0.7 | 0.73 | 0.85 | 0.74 | 0.72 | 0.76 | 0.85 | 0.8 | 0 | 0 | 0.15 | 0.01
90687 | 2011-12-05 05:56 | 834.79.2 / 5 | 834 | 79 | 2 | 5 | OCR12VM | Tool Steel; High Alloyed; 4 Cold | 12 | 2011 | 11.5 | 11.65 | 12 | 11.62 | 0 | 0 | 0.3 | 0.17 | 0.7 | 0.73 | 0.8 | 0.73 | 0.9 | 0.95 | 1 | 0.95 | 0 | 0 | 0.2 | 0.03
90703 | 2011-12-06 23:59 | 834.57.3 / 4 | 834 | 57 | 3 | 4 | OCR12VM | Tool Steel; High Alloyed; 4 Cold | 12 | 2011 | 11.1 | 11.46 | 11.75 | 11.3 | 0 | 0 | 0.25 | 0.16 | 0.7 | 0.73 | 0.85 | 0.72 | 0.9 | 0.94 | 1 | 0.93 | 0 | 0 | 0.15 | 0.03
90713 | 2011-12-07 23:15 | 834.99.2 / 49 | 834 | 99 | 2 | 49 | OCR12VM | Tool Steel; High Alloyed; 4 Cold | 12 | 2011 | 11.1 | 11.36 | 11.75 | 11.28 | 0 | 0 | 0.3 | 0.16 | 0.7 | 0.73 | 0.85 | 0.73 | 0.72 | 0.76 | 0.85 | 0.76 | 0 | 0 | 0.2 | 0.15
90714 | 2011-12-08 01:12 | 834.99.2 / 29 | 834 | 99 | 2 | 29 | OCR12VM | Tool Steel; High Alloyed; 4 Cold | 12 | 2011 | 12 | 12.26 | 13 | 12.33 | 0 | 0 | 0.25 | 0.16 | 0.9 | 0.93 | 1 | 0.91 | 0.72 | 0.76 | 0.85 | 0.77 | 0 | 0 | 0.15 | 0.06
90715 | 2011-12-08 08:50 | 834.99.2 / 49 | 834 | 99 | 2 | 49 | OCR12VM | Tool Steel; High Alloyed; 4 Cold | 12 | 2011 | 11.1 | 11.36 | 11.75 | 11.45 | 0 | 0 | 0.3 | 0.15 | 0.7 | 0.73 | 0.85 | 0.76 | 0.72 | 0.76 | 0.85 | 0.79 | 0 | 0 | 0.2 | 0.05
90736 | 2011-12-10 08:48 | 834.57.3 / 3 | 834 | 57 | 3 | 3 | OCR12VM | Tool Steel; High Alloyed; 4 Cold | 12 | 2011 | 11.1 | 11.46 | 11.75 | 11.55 | 0 | 0 | 0.25 | 0.18 | 0.7 | 0.73 | 0.85 | 0.76 | 0.72 | 0.76 | 0.85 | 0.74 | 0 | 0 | 0.15 | 0.03
90737 | 2011-12-10 10:27 | 834.79.2 / 2 | 834 | 79 | 2 | 2 | OCR12VM | Tool Steel; High Alloyed; 4 Cold | 12 | 2011 | 11.5 | 11.65 | 12 | 11.59 | 0 | 0 | 0.3 | 0.24 | 0.7 | 0.73 | 0.8 | 0.74 | 0.9 | 0.95 | 1 | 0.97 | 0 | 0 | 0.2 | 0.05
90738 | 2011-12-10 12:00 | 834.95.2 / 4 | 834 | 95 | 2 | 4 | OCR12VM | Tool Steel; High Alloyed; 4 Cold | 12 | 2011 | 11.1 | 11.46 | 11.75 | 11.35 | 0 | 0 | 0.25 | 0.18 | 0.7 | 0.73 | 0.85 | 0.73 | 0.72 | 0.76 | 0.85 | 0.75 | 0 | 0 | 0.15 | 0.05
90753 | 2011-12-11 22:19 | 834.57.3 / 1 | 834 | 57 | 3 | 1 | OCR12VM | Tool Steel; High Alloyed; 4 Cold | 12 | 2011 | 11.1 | 11.46 | 11.75 | 11.46 | 0 | 0 | 0.25 | 0.17 | 0.7 | 0.73 | 0.85 | 0.74 | 0.72 | 0.76 | 0.85 | 0.76 | 0 | 0 | 0.15 | 0.04
90754 | 2011-12-12 00:02 | 834.92.1 / 27 | 834 | 92 | 1 | 27 | OCR12VM | Tool Steel; High Alloyed; 4 Cold | 12 | 2011 | 11.5 | 11.66 | 12 | 11.63 | 0 | 0 | 0.3 | 0.13 | 0.7 | 0.73 | 0.8 | 0.74 | 0.9 | 0.94 | 1 | 0.93 | 0 | 0 | 0.15 | 0.03
90764 | 2011-12-15 03:12 | 834.55.2 / 2 | 834 | 55 | 2 | 2 | OCR12VM | Tool Steel; High Alloyed; 4 Cold | 12 | 2011 | 11.1 | 11.46 | 11.75 | 11.44 | 0 | 0 | 0.3 | 0.16 | 0.7 | 0.73 | 0.85 | 0.76 | 0.72 | 0.76 | 0.85 | 0.79 | 0 | 0 | 0.2 | 0.05
90802 | 2011-12-18 22:25 | 834.92.1 / 13 | 834 | 92 | 1 | 13 | OCR12VM | Tool Steel; High Alloyed; 4 Cold | 12 | 2011 | 11.5 | 11.66 | 12 | 11.58 | 0 | 0 | 0.3 | 0.17 | 0.7 | 0.73 | 0.8 | 0.73 | 0.9 | 0.94 | 1 | 0.94 | 0 | 0 | 0.15 | 0.04
90803 | 2011-12-19 00:06 | 834.99.2 / 50 | 834 | 99 | 2 | 50 | OCR12VM | Tool Steel; High Alloyed; 4 Cold | 12 | 2011 | 11.1 | 11.33 | 11.75 | 11.55 | 0 | 0 | 0.3 | 0.17 | 0.7 | 0.74 | 0.85 | 0.73 | 0.72 | 0.74 | 0.8 | 0.73 | 0 | 0 | 0.2 | 0.04
90804 | 2011-12-19 02:02 | 834.79.2 / 2 | 834 | 79 | 2 | 2 | OCR12VM | Tool Steel; High Alloyed; 4 Cold | 12 | 2011 | 11.5 | 11.65 | 12 | 11.83 | 0 | 0 | 0.3 | 0.17 | 0.7 | 0.73 | 0.8 | 0.74 | 0.9 | 0.95 | 1 | 0.95 | 0 | 0 | 0.2 | 0.06
90827 | 2011-12-22 06:47 | 834.99.2 / 1 | 834 | 99 | 2 | 1 | OCR12VM | Tool Steel; High Alloyed; 4 Cold | 12 | 2011 | 11.1 | 11.36 | 11.75 | 11.35 | 0 | 0 | 0.3 | 0.28 | 0.7 | 0.73 | 0.85 | 0.75 | 0.72 | 0.76 | 0.85 | 0.76 | 0 | 0 | 0.2 | 0.03
90828 | 2011-12-22 08:47 | 834.57.3 / 1 | 834 | 57 | 3 | 1 | OCR12VM | Tool Steel; High Alloyed; 4 Cold | 12 | 2011 | 11.1 | 11.46 | 11.75 | 11.45 | 0 | 0 | 0.25 | 0.24 | 0.7 | 0.73 | 0.85 | 0.74 | 0.72 | 0.76 | 0.85 | 0.78 | 0 | 0 | 0.15 | 0.06
90829 | 2011-12-22 10:34 | 834.99.2 / 2 | 834 | 99 | 2 | 2 | OCR12VM | Tool Steel; High Alloyed; 4 Cold | 12 | 2011 | 11.1 | 11.36 | 11.75 | 11.29 | 0 | 0 | 0.3 | 0.14 | 0.7 | 0.73 | 0.85 | 0.75 | 0.72 | 0.76 | 0.85 | 0.76 | 0 | 0 | 0.2 | 0.06
90830 | 2011-12-22 12:48 | 834.92.1 / 2 | 834 | 92 | 1 | 2 | OCR12VM | Tool Steel; High Alloyed; 4 Cold | 12 | 2011 | 11.5 | 11.66 | 12 | 11.75 | 0 | 0 | 0.3 | 0.13 | 0.8 | 0.84 | 0.9 | 0.83 | 0.8 | 0.85 | 0.92 | 0.84 | 0 | 0 | 0.15 | 0.06
90845 | 2011-12-26 21:19 | 834.57.3 / 1 | 834 | 57 | 3 | 1 | OCR12VM | Tool Steel; High Alloyed; 4 Cold | 12 | 2011 | 11.1 | 11.46 | 11.75 | 11.46 | 0 | 0 | 0.25 | 0.23 | 0.7 | 0.73 | 0.85 | 0.75 | 0.72 | 0.76 | 0.85 | 0.78 | 0 | 0 | 0.15 | 0.05
90859 | 2011-12-28 07:43 | 834.57.3 / 7 | 834 | 57 | 3 | 7 | OCR12VM | Tool Steel; High Alloyed; 4 Cold | 12 | 2011 | 11.1 | 11.46 | 11.75 | 11.36 | 0 | 0 | 0.25 | 0.2 | 0.7 | 0.73 | 0.85 | 0.72 | 0.9 | 0.94 | 1 | 0.91 | 0 | 0 | 0.15 | 0.07
90862 | 2011-12-28 15:09 | 834.88.1 / 1 | 834 | 88 | 1 | 1 | OCR12VM | Tool Steel; High Alloyed; 4 Cold | 12 | 2011 | 11.1 | 11.43 | 11.75 | 11.54 | 0 | 0 | 0.3 | 0.22 | 0.7 | 0.73 | 0.85 | 0.77 | 0.9 | 0.94 | 1 | 0.93 | 0 | 0 | 0.2 | 0.08
90863 | 2011-12-28 17:00 | 834.99.2 / 1 | 834 | 99 | 2 | 1 | OCR12VM | Tool Steel; High Alloyed; 4 Cold | 12 | 2011 | 11.1 | 11.36 | 11.75 | 11.34 | 0 | 0 | 0.3 | 0.19 | 0.7 | 0.73 | 0.85 | 0.76 | 0.72 | 0.76 | 0.85 | 0.79 | 0 | 0 | 0.2 | 0.05
90895 | 2012-01-04 22:54 | 834.99.2 / 2 | 834 | 99 | 2 | 2 | OCR12VM | Tool Steel; High Alloyed; 4 Cold | 1 | 2012 | 11.1 | 11.36 | 11.75 | 11.2 | 0 | 0 | 0.3 | 0.16 | 0.7 | 0.73 | 0.85 | 0.75 | 0.72 | 0.76 | 0.85 | 0.77 | 0 | 0 | 0.2 | 0.05
90896 | 2012-01-05 00:43 | 834.99.2 / 1 | 834 | 99 | 2 | 1 | OCR12VM | Tool Steel; High Alloyed; 4 Cold | 1 | 2012 | 11.1 | 11.36 | 11.75 | 11.15 | 0 | 0 | 0.3 | 0.19 | 0.7 | 0.73 | 0.85 | 0.73 | 0.72 | 0.76 | 0.85 | 0.74 | 0 | 0 | 0.2 | 0.08
90903 | 2012-01-05 17:17 | 834.57.3 / 3 | 834 | 57 | 3 | 3 | OCR12VM | Tool Steel; High Alloyed; 4 Cold | 1 | 2012 | 11.1 | 11.46 | 11.75 | 11.44 | 0 | 0 | 0.25 | 0.15 | 0.7 | 0.73 | 0.85 | 0.75 | 0.72 | 0.76 | 0.85 | 0.78 | 0 | 0 | 0.15 | 0.06
90904 | 2012-01-05 18:57 | 834.57.3 / 3 | 834 | 57 | 3 | 3 | OCR12VM | Tool Steel; High Alloyed; 4 Cold | 1 | 2012 | 11.1 | 11.46 | 11.75 | 11.22 | 0 | 0 | 0.25 | 0.16 | 0.7 | 0.73 | 0.85 | 0.73 | 0.72 | 0.76 | 0.85 | 0.75 | 0 | 0 | 0.15 | 0.05
90917 | 2012-01-07 02:08 | 834.99.2 / 2 | 834 | 99 | 2 | 2 | OCR12VM | Tool Steel; High Alloyed; 4 Cold | 1 | 2012 | 11.1 | 11.36 | 11.75 | 11.31 | 0 | 0 | 0.3 | 0.12 | 0.7 | 0.73 | 0.85 | 0.77 | 0.72 | 0.76 | 0.85 | 0.76 | 0 | 0 | 0.2 | 0.03
90918 | 2012-01-07 04:10 | 834.99.2 / 2 | 834 | 99 | 2 | 2 | OCR12VM | Tool Steel; High Alloyed; 4 Cold | 1 | 2012 | 11.1 | 11.36 | 11.75 | 11.31 | 0 | 0 | 0.3 | 0.14 | 0.7 | 0.73 | 0.85 | 0.75 | 0.72 | 0.76 | 0.85 | 0.75 | 0 | 0 | 0.2 | 0.03
90935 | 2012-01-08 17:33 | 834.92.1 / 18 | 834 | 92 | 1 | 18 | OCR12VM | Tool Steel; High Alloyed; 4 Cold | 1 | 2012 | 11.5 | 11.66 | 12 | 11.73 | 0 | 0 | 0.3 | 0.18 | 0.7 | 0.74 | 0.8 | 0.75 | 0.9 | 0.94 | 1 | 0.97 | 0 | 0 | 0.15 | 0.04
90940 | 2012-01-09 01:55 | 834.99.2 / 13 | 834 | 99 | 2 | 13 | OCR12VM | Tool Steel; High Alloyed; 4 Cold | 1 | 2012 | 11.1 | 11.36 | 11.75 | 11.15 | 0 | 0 | 0.25 | 0.13 | 0.7 | 0.73 | 0.85 | 0.75 | 0.72 | 0.76 | 0.85 | 0.75 | 0 | 0 | 0.15 | 0.03
90959 | 2012-01-12 22:51 | 834.99.2 / 1 | 834 | 99 | 2 | 1 | OCR12VM | Tool Steel; High Alloyed; 4 Cold | 1 | 2012 | 11.1 | 11.36 | 11.75 | 11.4 | 0 | 0 | 0.3 | 0.16 | 0.7 | 0.73 | 0.85 | 0.77 | 0.72 | 0.76 | 0.85 | 0.76 | 0 | 0 | 0.2 | 0.03
90960 | 2012-01-13 00:51 | 834.95.2 / 4 | 834 | 95 | 2 | 4 | OCR12VM | Tool Steel; High Alloyed; 4 Cold | 1 | 2012 | 11.1 | 11.46 | 11.75 | 11.44 | 0 | 0 | 0.25 | 0.21 | 0.7 | 0.73 | 0.85 | 0.78 | 0.72 | 0.76 | 0.85 | 0.76 | 0 | 0 | 0.15 | 0.04
90984 | 2012-01-15 04:51 | 834.99.2 / 2 | 834 | 99 | 2 | 2 | OCR12VM | Tool Steel; High Alloyed; 4 Cold | 1 | 2012 | 11.1 | 11.36 | 11.75 | 11.28 | 0 | 0 | 0.3 | 0.16 | 0.7 | 0.73 | 0.85 | 0.73 | 0.72 | 0.76 | 0.85 | 0.75 | 0 | 0 | 0.2 | 0.07
90985 | 2012-01-15 06:57 | 834.99.2 / 2 | 834 | 99 | 2 | 2 | OCR12VM | Tool Steel; High Alloyed; 4 Cold | 1 | 2012 | 11.1 | 11.36 | 11.75 | 11.35 | 0 | 0 | 0.3 | 0.15 | 0.7 | 0.73 | 0.85 | 0.74 | 0.72 | 0.76 | 0.85 | 0.78 | 0 | 0 | 0.2 | 0.03
90993 | 2012-01-16 02:10 | 834.95.2 / 1 | 834 | 95 | 2 | 1 | OCR12VM | Tool Steel; High Alloyed; 4 Cold | 1 | 2012 | 11.1 | 11.46 | 11.75 | 11.5 | 0 | 0 | 0.3 | 0.16 | 0.7 | 0.73 | 0.85 | 0.74 | 0.72 | 0.76 | 0.85 | 0.74 | 0 | 0 | 0.2 | 0.02
90994 | 2012-01-16 04:14 | 834.93.2 / 5 | 834 | 93 | 2 | 5 | OCR12VM | Tool Steel; High Alloyed; 4 Cold | 1 | 2012 | 11.1 | 11.26 | 11.75 | 11.37 | 0 | 0 | 0.25 | 0.17 | 0.7 | 0.73 | 0.85 | 0.75 | 0.7 | 0.74 | 0.8 | 0.72 | 0 | 0 | 0.15 | 0.03
90997 | 2012-01-17 13:00 | 834.57.3 / 3 | 834 | 57 | 3 | 3 | OCR12VM | Tool Steel; High Alloyed; 4 Cold | 1 | 2012 | 11.1 | 11.46 | 11.75 | 11.37 | 0 | 0 | 0.25 | 0.18 | 0.7 | 0.73 | 0.85 | 0.77 | 0.72 | 0.76 | 0.85 | 0.76 | 0 | 0 | 0.15 | 0.14
91024 | 2012-01-20 00:54 | 834.57.3 / 3 | 834 | 57 | 3 | 3 | OCR12VM | Tool Steel; High Alloyed; 4 Cold | 1 | 2012 | 11.1 | 11.46 | 11.75 | 11.46 | 0 | 0 | 0.25 | 0.16 | 0.7 | 0.73 | 0.85 | 0.76 | 0.72 | 0.76 | 0.85 | 0.77 | 0 | 0 | 0.15 | 0.08
91025 | 2012-01-20 02:45 | 834.57.3 / 3 | 834 | 57 | 3 | 3 | OCR12VM | Tool Steel; High Alloyed; 4 Cold | 1 | 2012 | 11.1 | 11.46 | 11.75 | 11.33 | 0 | 0 | 0.25 | 0.15 | 0.7 | 0.73 | 0.85 | 0.74 | 0.72 | 0.76 | 0.85 | 0.75 | 0 | 0 | 0.15 | 0.05
91031 | 2012-01-20 15:39 | 834.99.2 / 51 | 834 | 99 | 2 | 51 | OCR12VM | Tool Steel; High Alloyed; 4 Cold | 1 | 2012 | 12 | 12.26 | 13 | 12.3 | 0 | 0 | 0.25 | 0.2 | 0.9 | 0.95 | 1 | 0.95 | 0.72 | 0.76 | 0.85 | 0.79 | 0 | 0 | 0.15 | 0.04
91033 | 2012-01-20 20:42 | 834.92.1 / 28 | 834 | 92 | 1 | 28 | OCR12VM | Tool Steel; High Alloyed; 4 Cold | 1 | 2012 | 11.5 | 11.66 | 11.75 | 11.6 | 0 | 0 | 0.25 | 0.18 | 0.8 | 0.82 | 0.85 | 0.82 | 0.8 | 0.85 | 0.92 | 0.84 | 0 | 0 | 0.15 | 0.07
91056 | 2012-01-22 20:45 | 834.95.2 / 1 | 834 | 95 | 2 | 1 | OCR12VM | Tool Steel; High Alloyed; 4 Cold | 1 | 2012 | 11.1 | 11.46 | 11.75 | 11.32 | 0 | 0 | 0.3 | 0.14 | 0.7 | 0.73 | 0.85 | 0.73 | 0.72 | 0.76 | 0.85 | 0.78 | 0 | 0 | 0.2 | 0.1
91057 | 2012-01-22 22:21 | 834.95.2 / 5 | 834 | 95 | 2 | 5 | OCR12VM | Tool Steel; High Alloyed; 4 Cold | 1 | 2012 | 11.1 | 11.46 | 11.75 | 11.34 | 0 | 0 | 0.3 | 0.14 | 0.7 | 0.73 | 0.85 | 0.73 | 0.72 | 0.76 | 0.85 | 0.74 | 0 | 0 | 0.2 | 0.06
91066 | 2012-01-25 00:07 | 834.57.3 / 3 | 834 | 57 | 3 | 3 | OCR12VM | Tool Steel; High Alloyed; 4 Cold | 1 | 2012 | 11.1 | 11.46 | 11.75 | 11.31 | 0 | 0 | 0.25 | 0.15 | 0.7 | 0.73 | 0.85 | 0.75 | 0.72 | 0.76 | 0.85 | 0.74 | 0 | 0 | 0.15 | 0.05
91089 | 2012-01-27 00:03 | 834.99.2 / 2 | 834 | 99 | 2 | 2 | OCR12VM | Tool Steel; High Alloyed; 4 Cold | 1 | 2012 | 11.1 | 11.36 | 11.75 | 11.29 | 0 | 0 | 0.3 | 0.16 | 0.7 | 0.73 | 0.85 | 0.75 | 0.72 | 0.76 | 0.85 | 0.74 | 0 | 0 | 0.2 | 0.19
91090 | 2012-01-27 02:04 | 834.57.3 / 4 | 834 | 57 | 3 | 4 | OCR12VM | Tool Steel; High Alloyed; 4 Cold | 1 | 2012 | 11.1 | 11.46 | 11.75 | 11.43 | 0 | 0 | 0.25 | 0.13 | 0.7 | 0.73 | 0.85 | 0.75 | 0.9 | 0.94 | 1 | 0.93 | 0 | 0 | 0.15 | 0.12
91107 | 2012-01-31 22:39 | 834.99.2 / 1 | 834 | 99 | 2 | 1 | OCR12VM | Tool Steel; High Alloyed; 4 Cold | 1 | 2012 | 11.1 | 11.36 | 11.75 | 11.3 | 0 | 0 | 0.3 | 0.16 | 0.7 | 0.73 | 0.85 | 0.75 | 0.72 | 0.76 | 0.85 | 0.75 | 0 | 0 | 0.2 | 0.03
91108 | 2012-02-01 00:58 | 834.57.3 / 3 | 834 | 57 | 3 | 3 | OCR12VM | Tool Steel; High Alloyed; 4 Cold | 2 | 2012 | 11.1 | 11.46 | 11.75 | 11.54 | 0 | 0 | 0.25 | 0.17 | 0.7 | 0.73 | 0.85 | 0.76 | 0.72 | 0.76 | 0.85 | 0.74 | 0 | 0 | 0.15 | 0.11
91114 | 2012-02-01 13:39 | 834.57.3 / 3 | 834 | 57 | 3 | 3 | OCR12VM | Tool Steel; High Alloyed; 4 Cold | 2 | 2012 | 11.1 | 11.46 | 11.75 | 11.58 | 0 | 0 | 0.25 | 0.14 | 0.7 | 0.73 | 0.85 | 0.72 | 0.72 | 0.76 | 0.85 | 0.72 | 0 | 0 | 0.15 | 0.06
91115 | 2012-02-01 15:13 | 834.57.3 / 3 | 834 | 57 | 3 | 3 | OCR12VM | Tool Steel; High Alloyed; 4 Cold | 2 | 2012 | 11.1 | 11.46 | 11.75 | 11.3 | 0 | 0 | 0.25 | 0.17 | 0.7 | 0.73 | 0.85 | 0.74 | 0.72 | 0.76 | 0.85 | 0.76 | 0 | 0 | 0.15 | 0.05
91116 | 2012-02-01 17:02 | 834.79.2 / 1 | 834 | 79 | 2 | 1 | OCR12VM | Tool Steel; High Alloyed; 4 Cold | 2 | 2012 | 11.5 | 11.65 | 12 | 11.55 | 0 | 0 | 0.3 | 0.15 | 0.7 | 0.73 | 0.8 | 0.76 | 0.9 | 0.95 | 1 | 0.96 | 0 | 0 | 0.2 | 0.04
91117 | 2012-02-01 18:46 | 834.92.1 / 7 | 834 | 92 | 1 | 7 | OCR12VM | Tool Steel; High Alloyed; 4 Cold | 2 | 2012 | 11.5 | 11.66 | 11.75 | 11.67 | 0 | 0 | 0.25 | 0.16 | 0.7 | 0.73 | 0.8 | 0.75 | 0.9 | 0.94 | 1 | 0.94 | 0 | 0 | 0.15 | 0.05
91120 | 2012-02-02 00:56 | 834.79.2 / 25 | 834 | 79 | 2 | 25 | OCR12VM | Tool Steel; High Alloyed; 4 Cold | 2 | 2012 | 11.5 | 11.65 | 11.75 | 11.6 | 0 | 0 | 0.3 | 0.12 | 0.7 | 0.73 | 0.8 | 0.72 | 0.9 | 0.95 | 1 | 0.94 | 0 | 0 | 0.2 | 0.05
91152 | 2012-02-05 15:59 | 834.99.2 / 2 | 834 | 99 | 2 | 2 | OCR12VM | Tool Steel; High Alloyed; 4 Cold | 2 | 2012 | 11.1 | 11.36 | 11.75 | 11.17 | 0 | 0 | 0.3 | 0.14 | 0.7 | 0.73 | 0.85 | 0.74 | 0.72 | 0.76 | 0.85 | 0.73 | 0 | 0 | 0.2 | 0.06
91153 | 2012-02-05 17:50 | 834.99.2 / 3 | 834 | 99 | 2 | 3 | OCR12VM | Tool Steel; High Alloyed; 4 Cold | 2 | 2012 | 11.1 | 11.36 | 11.75 | 11.59 | 0 | 0 | 0.3 | 0.17 | 0.7 | 0.73 | 0.85 | 0.78 | 0.9 | 0.94 | 1 | 0.98 | 0 | 0 | 0.2 | 0.06
91154 | 2012-02-05 19:42 | 834.99.2 / 46 | 834 | 99 | 2 | 46 | OCR12VM | Tool Steel; High Alloyed; 4 Cold | 2 | 2012 | 11.1 | 11.36 | 11.75 | 11.3 | 0 | 0 | 0.3 | 0.17 | 0.7 | 0.73 | 0.85 | 0.74 | 0.72 | 0.76 | 0.85 | 0.74 | 0 | 0 | 0.2 | 0.05
91155 | 2012-02-05 21:37 | 834.95.2 / 1 | 834 | 95 | 2 | 1 | OCR12VM | Tool Steel; High Alloyed; 4 Cold | 2 | 2012 | 11.1 | 11.46 | 11.75 | 11.48 | 0 | 0 | 0.3 | 0.18 | 0.7 | 0.73 | 0.85 | 0.74 | 0.72 | 0.76 | 0.85 | 0.76 | 0 | 0 | 0.2 | 0.05
91170 | 2012-02-09 04:22 | 834.99.2 / 2 | 834 | 99 | 2 | 2 | OCR12VM | Tool Steel; High Alloyed; 4 Cold | 2 | 2012 | 11.1 | 11.36 | 11.75 | 11.31 | 0 | 0 | 0.3 | 0.17 | 0.7 | 0.73 | 0.85 | 0.74 | 0.72 | 0.76 | 0.85 | 0.76 | 0 | 0 | 0.2 | 0.05
91179 | 2012-02-09 23:04 | 834.95.2 / 1 | 834 | 95 | 2 | 1 | OCR12VM | Tool Steel; High Alloyed; 4 Cold | 2 | 2012 | 11.1 | 11.46 | 11.75 | 11.3 | 0 | 0 | 0.3 | 0.16 | 0.7 | 0.73 | 0.85 | 0.72 | 0.72 | 0.76 | 0.85 | 0.73 | 0 | 0 | 0.2 | 0.04
91189 | 2012-02-10 21:49 | 834.99.2 / 2 | 834 | 99 | 2 | 2 | OCR12VM | Tool Steel; High Alloyed; 4 Cold | 2 | 2012 | 11.1 | 11.36 | 11.75 | 11.31 | 0 | 0 | 0.3 | 0.2 | 0.7 | 0.73 | 0.85 | 0.72 | 0.72 | 0.76 | 0.85 | 0.78 | 0 | 0 | 0.2 | 0.05
91214 | 2012-02-13 03:42 | 834.99.2 / 1 | 834 | 99 | 2 | 1 | OCR12VM | Tool Steel; High Alloyed; 4 Cold | 2 | 2012 | 11.1 | 11.36 | 11.75 | 11.2 | 0 | 0 | 0.3 | 0.24 | 0.7 | 0.73 | 0.85 | 0.71 | 0.72 | 0.76 | 0.85 | 0.76 | 0 | 0 | 0.2 | 0.04
91219 | 2012-02-14 16:14 | 834.99.2 / 2 | 834 | 99 | 2 | 2 | OCR12VM | Tool Steel; High Alloyed; 4 Cold | 2 | 2012 | 11.1 | 11.36 | 11.75 | 11.29 | 0 | 0 | 0.3 | 0.14 | 0.7 | 0.73 | 0.85 | 0.74 | 0.72 | 0.76 | 0.85 | 0.76 | 0 | 0 | 0.2 | 0.07
91220 | 2012-02-14 18:16 | 834.99.2 / 2 | 834 | 99 | 2 | 2 | OCR12VM | Tool Steel; High Alloyed; 4 Cold | 2 | 2012 | 11.1 | 11.36 | 11.75 | 11.27 | 0 | 0 | 0.3 | 0.18 | 0.7 | 0.73 | 0.85 | 0.76 | 0.72 | 0.76 | 0.85 | 0.76 | 0 | 0 | 0.2 | 0.04
91221 | 2012-02-14 20:01 | 834.99.2 / 2 | 834 | 99 | 2 | 2 | OCR12VM | Tool Steel; High Alloyed; 4 Cold | 2 | 2012 | 11.1 | 11.36 | 11.75 | 11.32 | 0 | 0 | 0.3 | 0.18 | 0.7 | 0.73 | 0.85 | 0.73 | 0.72 | 0.76 | 0.85 | 0.76 | 0 | 0 | 0.2 | 0.04
91244 | 2012-02-16 20:55 | 834.99.2 / 2 | 834 | 99 | 2 | 2 | OCR12VM | Tool Steel; High Alloyed; 4 Cold | 2 | 2012 | 11.1 | 11.36 | 11.75 | 11.34 | 0 | 0 | 0.3 | 0.16 | 0.7 | 0.73 | 0.85 | 0.75 | 0.72 | 0.76 | 0.85 | 0.75 | 0 | 0 | 0.2 | 0.03
91271 | 2012-02-22 13:25 | 834.99.2 / 2 | 834 | 99 | 2 | 2 | OCR12VM | Tool Steel; High Alloyed; 4 Cold | 2 | 2012 | 11.1 | 11.36 | 11.75 | 11.05 | 0 | 0 | 0.3 | 0.17 | 0.7 | 0.73 | 0.85 | 0.72 | 0.72 | 0.76 | 0.85 | 0.73 | 0 | 0 | 0.2 | 0.03
91297 | 2012-02-24 17:35 | 834.57.3 / 1 | 834 | 57 | 3 | 1 | OCR12VM | Tool Steel; High Alloyed; 4 Cold | 2 | 2012 | 11.1 | 11.46 | 11.75 | 11.46 | 0 | 0 | 0.25 | 0.23 | 0.7 | 0.73 | 0.85 | 0.75 | 0.72 | 0.76 | 0.85 | 0.75 | 0 | 0 | 0.15 | 0.04
91298 | 2012-02-24 19:28 | 834.99.2 / 6 | 834 | 99 | 2 | 6 | OCR12VM | Tool Steel; High Alloyed; 4 Cold | 2 | 2012 | 11.1 | 11.36 | 11.75 | 11.27 | 0 | 0 | 0.3 | 0.21 | 0.7 | 0.73 | 0.85 | 0.75 | 0.9 | 0.94 | 1 | 0.95 | 0 | 0 | 0.2 | 0.05
91322 | 2012-02-27 04:03 | 834.79.2 / 3 | 834 | 79 | 2 | 3 | OCR12VM | Tool Steel; High Alloyed; 4 Cold | 2 | 2012 | 11.5 | 11.65 | 12 | 11.7 | 0 | 0 | 0.25 | 0.23 | 0.7 | 0.73 | 0.8 | 0.74 | 0.9 | 0.95 | 1 | 0.93 | 0 | 0 | 0.2 | 0.02
91330 | 2012-03-01 03:45 | 834.84.2 / 2 | 834 | 84 | 2 | 2 | OCR12VM | Tool Steel; High Alloyed; 4 Cold | 3 | 2012 | 11.1 | 11.43 | 11.75 | 11.35 | 0 | 0 | 0.3 | 0.17 | 0.7 | 0.73 | 0.85 | 0.76 | 0.72 | 0.76 | 0.85 | 0.75 | 0 | 0 | 0.2 | 0.03
91331 | 2012-03-01 06:06 | 834.84.2 / 2 | 834 | 84 | 2 | 2 | OCR12VM | Tool Steel; High Alloyed; 4 Cold | 3 | 2012 | 11.1 | 11.43 | 11.75 | 11.42 | 0 | 0 | 0.3 | 0.19 | 0.7 | 0.73 | 0.85 | 0.78 | 0.72 | 0.76 | 0.85 | 0.77 | 0 | 0 | 0.2 | 0.03
91332 | 2012-03-01 08:11 | 834.99.2 / 2 | 834 | 99 | 2 | 2 | OCR12VM | Tool Steel; High Alloyed; 4 Cold | 3 | 2012 | 11.1 | 11.36 | 11.75 | 11.35 | 0 | 0 | 0.3 | 0.2 | 0.7 | 0.73 | 0.85 | 0.76 | 0.72 | 0.76 | 0.85 | 0.74 | 0 | 0 | 0.2 | 0.03
91362 | 2012-03-03 23:41 | 834.84.2 / 2 | 834 | 84 | 2 | 2 | OCR12VM | Tool Steel; High Alloyed; 4 Cold | 3 | 2012 | 11.1 | 11.43 | 11.75 | 11.43 | 0 | 0 | 0.3 | 0.16 | 0.7 | 0.73 | 0.85 | 0.75 | 0.72 | 0.76 | 0.85 | 0.75 | 0 | 0 | 0.2 | 0.06
91364 | 2012-03-04 03:44 | 834.99.2 / 5 | 834 | 99 | 2 | 5 | OCR12VM | Tool Steel; High Alloyed; 4 Cold | 3 | 2012 | 11.1 | 11.36 | 11.75 | 11.29 | 0 | 0 | 0.25 | 0.17 | 0.7 | 0.73 | 0.85 | 0.73 | 0.72 | 0.76 | 0.85 | 0.76 | 0 | 0 | 0.15 | 0.04
91365 | 2012-03-04 05:22 | 834.56.1 / 1 | 834 | 56 | 1 | 1 | OCR12VM | Tool Steel; High Alloyed; 4 Cold | 3 | 2012 | 11.1 | 11.46 | 11.75 | 11.49 | 0 | 0 | 0.3 | 0.18 | 0.7 | 0.73 | 0.85 | 0.74 | 0.72 | 0.76 | 0.85 | 0.76 | 0 | 0 | 0.2 | 0.04
91401 | 2012-03-09 13:20 | 834.56.1 / 3 | 834 | 56 | 1 | 3 | OCR12VM | Tool Steel; High Alloyed; 4 Cold | 3 | 2012 | 12 | 12.33 | 13 | 12.36 | 0 | 0 | 0.3 | 0.23 | 0.9 | 0.93 | 1 | 0.95 | 0.72 | 0.75 | 0.85 | 0.74 | 0 | 0 | 0.2 | 0.03
91418 | 2012-03-11 02:16 | 834.99.2 / 1 | 834 | 99 | 2 | 1 | OCR12VM | Tool Steel; High Alloyed; 4 Cold | 3 | 2012 | 11.1 | 11.36 | 11.75 | 11.27 | 0 | 0 | 0.3 | 0.09 | 0.7 | 0.73 | 0.85 | 0.74 | 0.72 | 0.76 | 0.85 | 0.75 | 0 | 0 | 0.2 | 0.01
91420 | 2012-03-11 07:39 | 834.99.2 / 1 | 834 | 99 | 2 | 1 | OCR12VM | Tool Steel; High Alloyed; 4 Cold | 3 | 2012 | 11.1 | 11.36 | 11.75 | 11.38 | 0 | 0 | 0.3 | 0.2 | 0.7 | 0.73 | 0.85 | 0.74 | 0.72 | 0.76 | 0.85 | 0.77 | 0 | 0 | 0.2 | 0.03
91421 | 2012-03-11 09:27 | 834.99.2 / 2 | 834 | 99 | 2 | 2 | OCR12VM | Tool Steel; High Alloyed; 4 Cold | 3 | 2012 | 11.1 | 11.36 | 11.75 | 11.45 | 0 | 0 | 0.3 | 0.16 | 0.7 | 0.73 | 0.85 | 0.75 | 0.72 | 0.76 | 0.85 | 0.77 | 0 | 0 | 0.2 | 0.03
91422 | 2012-03-11 11:17 | 834.79.2 / 2 | 834 | 79 | 2 | 2 | OCR12VM | Tool Steel; High Alloyed; 4 Cold | 3 | 2012 | 11.5 | 11.65 | 12 | 11.77 | 0 | 0 | 0.3 | 0.1 | 0.7 | 0.73 | 0.8 | 0.75 | 0.9 | 0.95 | 1 | 0.94 | 0 | 0 | 0.2 | 0.01
91438 | 2012-03-15 05:41 | 834.84.2 / 2 | 834 | 84 | 2 | 2 | OCR12VM | Tool Steel; High Alloyed; 4 Cold | 3 | 2012 | 11.1 | 11.43 | 11.75 | 11.39 | 0 | 0 | 0.3 | 0.23 | 0.7 | 0.73 | 0.85 | 0.75 | 0.72 | 0.76 | 0.85 | 0.77 | 0 | 0 | 0.2 | 0.03
91439 | 2012-03-15 07:32 | 834.57.3 / 3 | 834 | 57 | 3 | 3 | OCR12VM | Tool Steel; High Alloyed; 4 Cold | 3 | 2012 | 11.1 | 11.46 | 11.75 | 11.29 | 0 | 0 | 0.25 | 0.19 | 0.7 | 0.73 | 0.85 | 0.73 | 0.72 | 0.76 | 0.85 | 0.77 | 0 | 0 | 0.15 | 0.03
91460 | 2012-03-17 03:29 | 834.57.3 / 1 | 834 | 57 | 3 | 1 | OCR12VM | Tool Steel; High Alloyed; 4 Cold | 3 | 2012 | 11.1 | 11.46 | 11.75 | 11.5 | 0 | 0 | 0.25 | 0.16 | 0.7 | 0.73 | 0.85 | 0.75 | 0.72 | 0.76 | 0.85 | 0.77 | 0 | 0 | 0.15 | 0.07
91461 | 2012-03-17 05:09 | 834.57.3 / 3 | 834 | 57 | 3 | 3 | OCR12VM | Tool Steel; High Alloyed; 4 Cold | 3 | 2012 | 11.1 | 11.46 | 11.75 | 11.45 | 0 | 0 | 0.25 | 0.17 | 0.7 | 0.73 | 0.85 | 0.73 | 0.72 | 0.76 | 0.85 | 0.77 | 0 | 0 | 0.15 | 0.05
91470 | 2012-03-18 00:18 | 834.99.2 / 1 | 834 | 99 | 2 | 1 | OCR12VM | Tool Steel; High Alloyed; 4 Cold | 3 | 2012 | 11.1 | 11.36 | 11.75 | 11.28 | 0 | 0 | 0.3 | 0.2 | 0.7 | 0.73 | 0.85 | 0.75 | 0.72 | 0.76 | 0.85 | 0.75 | 0 | 0 | 0.2 | 0.04
91481 | 2012-03-18 21:28 | 834.99.2 / 5 | 834 | 99 | 2 | 5 | OCR12VM | Tool Steel; High Alloyed; 4 Cold | 3 | 2012 | 11.1 | 11.36 | 11.75 | 11.51 | 0 | 0 | 0.25 | 0.17 | 0.7 | 0.73 | 0.85 | 0.76 | 0.72 | 0.76 | 0.85 | 0.77 | 0 | 0 | 0.15 | 0.03
91482 | 2012-03-18 23:24 | 834.99.2 / 1 | 834 | 99 | 2 | 1 | OCR12VM | Tool Steel; High Alloyed; 4 Cold | 3 | 2012 | 11.1 | 11.36 | 11.75 | 11.35 | 0 | 0 | 0.3 | 0.19 | 0.7 | 0.73 | 0.85 | 0.75 | 0.72 | 0.76 | 0.85 | 0.75 | 0 | 0 | 0.2 | 0.05
91503 | 2012-03-21 23:45 | 834.92.1 / 29 | 834 | 92 | 1 | 29 | OCR12VM | Tool Steel; High Alloyed; 4 Cold | 3 | 2012 | 11.5 | 11.66 | 11.75 | 11.74 | 0 | 0 | 0.3 | 0.16 | 0.7 | 0.73 | 0.8 | 0.73 | 0.9 | 0.94 | 1 | 0.92 | 0 | 0 | 0.15 | 0.03
91505 | 2012-03-22 03:30 | 834.88.1 / 2 | 834 | 88 | 1 | 2 | OCR12VM | Tool Steel; High Alloyed; 4 Cold | 3 | 2012 | 11.1 | 11.43 | 11.75 | 11.48 | 0 | 0 | 0.3 | 0.18 | 0.7 | 0.73 | 0.85 | 0.75 | 0.9 | 0.94 | 1 | 0.92 | 0 | 0 | 0.2 | 0.05
91506 | 2012-03-22 05:11 | 834.79.2 / 2 | 834 | 79 | 2 | 2 | OCR12VM | Tool Steel; High Alloyed; 4 Cold | 3 | 2012 | 11.5 | 11.65 | 12 | 11.77 | 0 | 0 | 0.3 | 0.17 | 0.7 | 0.73 | 0.8 | 0.73 | 0.9 | 0.95 | 1 | 0.96 | 0 | 0 | 0.2 | 0.03
91511 | 2012-03-22 15:45 | 834.84.2 / 2 | 834 | 84 | 2 | 2 | OCR12VM | Tool Steel; High Alloyed; 4 Cold | 3 | 2012 | 11.1 | 11.43 | 11.75 | 11.4 | 0 | 0 | 0.3 | 0.19 | 0.7 | 0.73 | 0.85 | 0.74 | 0.72 | 0.76 | 0.85 | 0.75 | 0 | 0 | 0.2 | 0.05
91512 | 2012-03-22 17:52 | 834.99.2 / 2 | 834 | 99 | 2 | 2 | OCR12VM | Tool Steel; High Alloyed; 4 Cold | 3 | 2012 | 11.1 | 11.36 | 11.75 | 11.54 | 0 | 0 | 0.3 | 0.16 | 0.7 | 0.73 | 0.85 | 0.76 | 0.72 | 0.76 | 0.85 | 0.84 | 0 | 0 | 0.2 | 0.03
91516 | 2012-03-23 03:22 | 834.84.2 / 2 | 834 | 84 | 2 | 2 | OCR12VM | Tool Steel; High Alloyed; 4 Cold | 3 | 2012 | 11.1 | 11.43 | 11.75 | 11.25 | 0 | 0 | 0.3 | 0.14 | 0.7 | 0.73 | 0.85 | 0.96 | 0.72 | 0.76 | 0.85 | 0.76 | 0 | 0 | 0.2 | 0.1
91524 | 2012-03-28 03:57 | 834.84.2 / 2 | 834 | 84 | 2 | 2 | OCR12VM | Tool Steel; High Alloyed; 4 Cold | 3 | 2012 | 11.1 | 11.43 | 11.75 | 11.39 | 0 | 0 | 0.3 | 0.17 | 0.7 | 0.73 | 0.85 | 0.77 | 0.72 | 0.76 | 0.85 | 0.78 | 0 | 0 | 0.2 | 0.13
91525 | 2012-03-28 05:39 | 834.99.2 / 2 | 834 | 99 | 2 | 2 | OCR12VM | Tool Steel; High Alloyed; 4 Cold | 3 | 2012 | 11.1 | 11.36 | 11.75 | 11.38 | 0 | 0 | 0.3 | 0.17 | 0.7 | 0.73 | 0.85 | 0.77 | 0.72 | 0.76 | 0.85 | 0.76 | 0 | 0 | 0.2 | 0.06
91531 | 2012-03-28 18:47 | 834.99.2 / 48 | 834 | 99 | 2 | 48 | OCR12VM | Tool Steel; High Alloyed; 4 Cold | 3 | 2012 | 11.1 | 11.36 | 11.75 | 11.24 | 0 | 0 | 0.25 | 0.15 | 0.7 | 0.73 | 0.85 | 0.71 | 0.72 | 0.76 | 0.85 | 0.78 | 0 | 0 | 0.15 | 0.08
91533 | 2012-03-28 23:19 | 834.99.2 / 2 | 834 | 99 | 2 | 2 | OCR12VM | Tool Steel; High Alloyed; 4 Cold | 3 | 2012 | 11.1 | 11.36 | 11.75 | 11.33 | 0 | 0 | 0.3 | 0.18 | 0.7 | 0.73 | 0.85 | 0.72 | 0.72 | 0.76 | 0.85 | 0.8 | 0 | 0 | 0.2 | 0.06
91544 | 2012-03-29 23:52 | 834.88.1 / 2 | 834 | 88 | 1 | 2 | OCR12VM | Tool Steel; High Alloyed; 4 Cold | 3 | 2012 | 11.1 | 11.43 | 11.75 | 11.12 | 0 | 0 | 0.3 | 0.19 | 0.7 | 0.73 | 0.85 | 0.72 | 0.9 | 0.94 | 1 | 0.93 | 0 | 0 | 0.2 | 0.03
91545 | 2012-03-30 01:51 | 834.88.1 / 2 | 834 | 88 | 1 | 2 | OCR12VM | Tool Steel; High Alloyed; 4 Cold | 3 | 2012 | 11.1 | 11.43 | 11.75 | 11.4 | 0 | 0 | 0.3 | 0.2 | 0.7 | 0.73 | 0.85 | 0.75 | 0.9 | 0.94 | 1 | 0.97 | 0 | 0 | 0.2 | 0.03
91546 | 2012-03-30 03:33 | 834.99.2 / 1 | 834 | 99 | 2 | 1 | OCR12VM | Tool Steel; High Alloyed; 4 Cold | 3 | 2012 | 11.1 | 11.36 | 11.75 | 11.29 | 0 | 0 | 0.3 | 0.16 | 0.7 | 0.73 | 0.85 | 0.77 | 0.72 | 0.76 | 0.85 | 0.79 | 0 | 0 | 0.2 | 0.03
91547 | 2012-03-30 05:29 | 834.99.2 / 46 | 834 | 99 | 2 | 46 | OCR12VM | Tool Steel; High Alloyed; 4 Cold | 3 | 2012 | 11.1 | 11.36 | 11.75 | 11.35 | 0 | 0 | 0.3 | 0.15 | 0.7 | 0.73 | 0.85 | 0.76 | 0.72 | 0.76 | 0.85 | 0.75 | 0 | 0 | 0.2 | 0.03
91593 | 2012-04-04 09:15 | 834.93.2 / 21 | 834 | 93 | 2 | 21 | OCR12VM | Tool Steel; High Alloyed; 4 Cold | 4 | 2012 | 12 | 12.3 | 13 | 12.23 | 0 | 0 | 0.3 | 0.16 | 0.9 | 0.93 | 1 | 0.92 | 0.7 | 0.74 | 0.8 | 0.74 | 0 | 0 | 0.2 | 0.09
91594 | 2012-04-04 10:59 | 834.92.1 / 29 | 834 | 92 | 1 | 29 | OCR12VM | Tool Steel; High Alloyed; 4 Cold | 4 | 2012 | 11.5 | 11.66 | 11.75 | 11.64 | 0 | 0 | 0.3 | 0.15 | 0.7 | 0.73 | 0.8 | 0.74 | 0.9 | 0.94 | 1 | 0.94 | 0 | 0 | 0.15 | 0.06
91595 | 2012-04-04 13:09 | 834.99.2 / 2 | 834 | 99 | 2 | 2 | OCR12VM | Tool Steel; High Alloyed; 4 Cold | 4 | 2012 | 11.1 | 11.36 | 11.75 | 11.38 | 0 | 0 | 0.3 | 0.16 | 0.7 | 0.73 | 0.85 | 0.72 | 0.72 | 0.76 | 0.85 | 0.77 | 0 | 0 | 0.2 | 0.04
91611 | 2012-04-05 22:50 | 834.57.3 / 3 | 834 | 57 | 3 | 3 | OCR12VM | Tool Steel; High Alloyed; 4 Cold | 4 | 2012 | 11.1 | 11.46 | 11.75 | 11.45 | 0 | 0 | 0.25 | 0.16 | 0.7 | 0.73 | 0.85 | 0.74 | 0.72 | 0.76 | 0.85 | 0.76 | 0 | 0 | 0.15 | 0.08
91624 | 2012-04-07 00:31 | 834.99.2 / 2 | 834 | 99 | 2 | 2 | OCR12VM | Tool Steel; High Alloyed; 4 Cold | 4 | 2012 | 11.1 | 11.36 | 11.75 | 11.27 | 0 | 0 | 0.3 | 0.28 | 0.7 | 0.73 | 0.85 | 0.75 | 0.72 | 0.76 | 0.85 | 0.73 | 0 | 0 | 0.2 | 0.04
91657 | 2012-04-12 15:36 | 834.99.2 / 5 | 834 | 99 | 2 | 5 | OCR12VM | Tool Steel; High Alloyed; 4 Cold | 4 | 2012 | 11.1 | 11.36 | 11.75 | 11.38 | 0 | 0 | 0.25 | 0.15 | 0.7 | 0.73 | 0.85 | 0.71 | 0.72 | 0.76 | 0.85 | 0.74 | 0 | 0 | 0.15 | 0.04
91658 | 2012-04-12 17:17 | 834.57.3 / 1 | 834 | 57 | 3 | 1 | OCR12VM | Tool Steel; High Alloyed; 4 Cold | 4 | 2012 | 11.1 | 11.46 | 11.75 | 11.58 | 0 | 0 | 0.25 | 0.18 | 0.7 | 0.73 | 0.85 | 0.73 | 0.72 | 0.76 | 0.85 | 0.76 | 0 | 0 | 0.15 | 0.06
91667 | 2012-04-13 11:38 | 834.57.3 / 1 | 834 | 57 | 3 | 1 | OCR12VM | Tool Steel; High Alloyed; 4 Cold | 4 | 2012 | 11.1 | 11.46 | 11.75 | 11.46 | 0 | 0 | 0.25 | 0.21 | 0.7 | 0.73 | 0.85 | 0.76 | 0.72 | 0.76 | 0.85 | 0.76 | 0 | 0 | 0.15 | 0.04
91668 | 2012-04-13 13:17 | 834.99.2 / 13 | 834 | 99 | 2 | 13 | OCR12VM | Tool Steel; High Alloyed; 4 Cold | 4 | 2012 | 11.1 | 11.36 | 11.75 | 11.24 | 0 | 0 | 0.25 | 0.2 | 0.7 | 0.73 | 0.85 | 0.74 | 0.72 | 0.76 | 0.85 | 0.75 | 0 | 0 | 0.15 | 0.04
91723 | 2012-04-19 18:19 | 834.88.1 / 2 | 834 | 88 | 1 | 2 | OCR12VM | Tool Steel; High Alloyed; 4 Cold | 4 | 2012 | 11.1 | 11.43 | 11.75 | 11.38 | 0 | 0 | 0.3 | 0.2 | 0.7 | 0.73 | 0.85 | 0.71 | 0.9 | 0.94 | 1 | 0.92 | 0 | 0 | 0.2 | 0.03
91736 | 2012-04-24 06:27 | 834.57.3 / 33 | 834 | 57 | 3 | 33 | OCR12VM | Tool Steel; High Alloyed; 4 Cold | 4 | 2012 | 12 | 12.25 | 13 | 12.2 | 0 | 0 | 0.25 | 0.19 | 0.9 | 0.93 | 1 | 0.94 | 0.72 | 0.76 | 0.85 | 0.74 | 0 | 0 | 0.15 | 0.03
91740 | 2012-04-24 16:03 | 834.92.1 / 30 | 834 | 92 | 1 | 30 | OCR12VM | Tool Steel; High Alloyed; 4 Cold | 4 | 2012 | 11.5 | 11.66 | 11.75 | 11.6 | 0 | 0 | 0.3 | 0.14 | 0.8 | 0.82 | 0.85 | 0.82 | 0.8 | 0.85 | 0.92 | 0.87 | 0 | 0 | 0.15 | 0.01
91746 | 2012-04-25 03:27 | 834.99.2 / 1 | 834 | 99 | 2 | 1 | OCR12VM | Tool Steel; High Alloyed; 4 Cold | 4 | 2012 | 11.1 | 11.36 | 11.75 | 11.35 | 0 | 0 | 0.3 | 0.15 | 0.7 | 0.73 | 0.85 | 0.73 | 0.72 | 0.76 | 0.85 | 0.76 | 0 | 0 | 0.2 | 0.21
91749 | 2012-04-25 09:23 | 834.99.2 / 2 | 834 | 99 | 2 | 2 | OCR12VM | Tool Steel; High Alloyed; 4 Cold | 4 | 2012 | 11.1 | 11.36 | 11.75 | 11.3 | 0 | 0 | 0.3 | 0.19 | 0.7 | 0.73 | 0.85 | 0.72 | 0.72 | 0.76 | 0.85 | 0.75 | 0 | 0 | 0.2 | 0.12
91750 | 2012-04-25 12:28 | 834.57.3 / 3 | 834 | 57 | 3 | 3 | OCR12VM | Tool Steel; High Alloyed; 4 Cold | 4 | 2012 | 11.1 | 11.46 | 11.75 | 11.36 | 0 | 0 | 0.25 | 0.17 | 0.7 | 0.73 | 0.85 | 0.75 | 0.72 | 0.76 | 0.85 | 0.77 | 0 | 0 | 0.15 | 0.14
91751 | 2012-04-25 14:18 | 834.57.3 / 4 | 834 | 57 | 3 | 4 | OCR12VM | Tool Steel; High Alloyed; 4 Cold | 4 | 2012 | 11.1 | 11.46 | 11.75 | 11.28 | 0 | 0 | 0.25 | 0.18 | 0.7 | 0.73 | 0.85 | 0.74 | 0.9 | 0.94 | 1 | 0.93 | 0 | 0 | 0.15 | 0.11
91752 | 2012-04-25 16:04 | 834.57.3 / 1 | 834 | 57 | 3 | 1 | OCR12VM | Tool Steel; High Alloyed; 4 Cold | 4 | 2012 | 11.1 | 11.46 | 11.75 | 11.38 | 0 | 0 | 0.25 | 0.17 | 0.7 | 0.73 | 0.85 | 0.73 | 0.72 | 0.76 | 0.85 | 0.74 | 0 | 0 | 0.15 | 0.07
91769 | 2012-04-27 04:14 | 834.57.3 / 1 | 834 | 57 | 3 | 1 | OCR12VM | Tool Steel; High Alloyed; 4 Cold | 4 | 2012 | 11.1 | 11.46 | 11.75 | 11.35 | 0 | 0 | 0.25 | 0.19 | 0.7 | 0.73 | 0.85 | 0.77 | 0.72 | 0.76 | 0.85 | 0.76 | 0 | 0 | 0.15 | 0.05
91808 | 2012-05-04 00:28 | 834.99.2 / 2 | 834 | 99 | 2 | 2 | OCR12VM | Tool Steel; High Alloyed; 4 Cold | 5 | 2012 | 11.1 | 11.36 | 11.75 | 11.3 | 0 | 0 | 0.3 | 0.16 | 0.7 | 0.73 | 0.85 | 0.74 | 0.72 | 0.76 | 0.85 | 0.8 | 0 | 0 | 0.2 | 0.04
91828 | 2012-05-05 22:40 | 834.57.3 / 1 | 834 | 57 | 3 | 1 | OCR12VM | Tool Steel; High Alloyed; 4 Cold | 5 | 2012 | 11.1 | 11.46 | 11.75 | 11.45 | 0 | 0 | 0.25 | 0.19 | 0.7 | 0.73 | 0.85 | 0.75 | 0.72 | 0.76 | 0.85 | 0.74 | 0 | 0 | 0.15 | 0.03
91829 | 2012-05-06 00:31 | 834.57.3 / 1 | 834 | 57 | 3 | 1 | OCR12VM | Tool Steel; High Alloyed; 4 Cold | 5 | 2012 | 11.1 | 11.46 | 11.75 | 11.44 | 0 | 0 | 0.25 | 0.17 | 0.7 | 0.73 | 0.85 | 0.74 | 0.72 | 0.76 | 0.85 | 0.75 | 0 | 0 | 0.15 | 0.03
91838 | 2012-05-06 19:04 | 834.99.2 / 13 | 834 | 99 | 2 | 13 | OCR12VM | Tool Steel; High Alloyed; 4 Cold | 5 | 2012 | 11.1 | 11.36 | 11.75 | 11.3 | 0 | 0 | 0.25 | 0.2 | 0.7 | 0.73 | 0.85 | 0.73 | 0.72 | 0.76 | 0.85 | 0.75 | 0 | 0 | 0.15 | 0.04
91839 | 2012-05-06 20:52 | 834.99.2 / 1 | 834 | 99 | 2 | 1 | OCR12VM | Tool Steel; High Alloyed; 4 Cold | 5 | 2012 | 11.1 | 11.36 | 11.75 | 11.38 | 0 | 0 | 0.3 | 0.19 | 0.7 | 0.73 | 0.85 | 0.73 | 0.72 | 0.76 | 0.85 | 0.77 | 0 | 0 | 0.2 | 0.03
91844 | 2012-05-07 07:15 | 834.79.2 / 26 | 834 | 79 | 2 | 26 | OCR12VM | Tool Steel; High Alloyed; 4 Cold | 5 | 2012 | 11.5 | 11.65 | 12 | 11.69 | 0 | 0 | 0.25 | 0.07 | 0.7 | 0.74 | 0.8 | 0.75 | 0.9 | 0.95 | 1 | 0.95 | 0 | 0 | 0.15 | 0.01
91871 | 2012-05-11 03:05 | 834.57.3 / 1 | 834 | 57 | 3 | 1 | OCR12VM | Tool Steel; High Alloyed; 4 Cold | 5 | 2012 | 11.1 | 11.46 | 11.75 | 11.34 | 0 | 0 | 0.25 | 0.19 | 0.7 | 0.73 | 0.85 | 0.75 | 0.72 | 0.76 | 0.85 | 0.79 | 0 | 0 | 0.15 | 0.05
91872 | 2012-05-11 05:53 | 834.99.2 / 5 | 834 | 99 | 2 | 5 | OCR12VM | Tool Steel; High Alloyed; 4 Cold | 5 | 2012 | 11.1 | 11.36 | 11.75 | 11.25 | 0 | 0 | 0.25 | 0.15 | 0.7 | 0.73 | 0.85 | 0.75 | 0.72 | 0.76 | 0.85 | 0.74 | 0 | 0 | 0.15 | 0.05
91873 | 2012-05-11 13:49 | 834.79.2 / 25 | 834 | 79 | 2 | 25 | OCR12VM | Tool Steel; High Alloyed; 4 Cold | 5 | 2012 | 11.5 | 11.65 | 11.75 | 11.6 | 0 | 0 | 0.3 | 0.1 | 0.7 | 0.73 | 0.8 | 0.72 | 0.9 | 0.95 | 1 | 0.94 | 0 | 0 | 0.2 | 0.01
91888 | 2012-05-13 05:09 | 834.57.3 / 1 | 834 | 57 | 3 | 1 | OCR12VM | Tool Steel; High Alloyed; 4 Cold | 5 | 2012 | 11.1 | 11.46 | 11.75 | 11.39 | 0 | 0 | 0.25 | 0.25 | 0.7 | 0.73 | 0.85 | 0.74 | 0.72 | 0.76 | 0.85 | 0.79 | 0 | 0 | 0.15 | 0.03
91889 | 2012-05-13 07:06 | 834.57.3 / 1 | 834 | 57 | 3 | 1 | OCR12VM | Tool Steel; High Alloyed; 4 Cold | 5 | 2012 | 11.1 | 11.46 | 11.75 | 11.38 | 0 | 0 | 0.25 | 0.18 | 0.7 | 0.73 | 0.85 | 0.74 | 0.72 | 0.76 | 0.85 | 0.82 | 0 | 0 | 0.15 | 0.04
91890 | 2012-05-13 08:52 | 834.99.2 / 3 | 834 | 99 | 2 | 3 | OCR12VM | Tool Steel; High Alloyed; 4 Cold | 5 | 2012 | 11.1 | 11.36 | 11.75 | 11.39 | 0 | 0 | 0.3 | 0.16 | 0.7 | 0.73 | 0.85 | 0.76 | 0.9 | 0.94 | 1 | 0.95 | 0 | 0 | 0.2 | 0.04
91897 | 2012-05-14 00:35 | 834.92.1 / 28 | 834 | 92 | 1 | 28 | OCR12VM | Tool Steel; High Alloyed; 4 Cold | 5 | 2012 | 11.5 | 11.66 | 11.75 | 11.64 | 0 | 0 | 0.25 | 0.07 | 0.8 | 0.82 | 0.85 | 0.83 | 0.8 | 0.85 | 0.92 | 0.87 | 0 | 0 | 0.15 | 0.02
91903 | 2012-05-15 18:25 | 834.57.3 / 3 | 834 | 57 | 3 | 3 | OCR12VM | Tool Steel; High Alloyed; 4 Cold | 5 | 2012 | 11.1 | 11.46 | 11.75 | 11.62 | 0 | 0 | 0.25 | 0.2 | 0.7 | 0.73 | 0.85 | 0.73 | 0.72 | 0.76 | 0.85 | 0.72 | 0 | 0 | 0.15 | 0.04
91908 | 2012-05-16 06:47 | 834.92.1 / 29 | 834 | 92 | 1 | 29 | OCR12VM | Tool Steel; High Alloyed; 4 Cold | 5 | 2012 | 11.5 | 11.66 | 11.75 | 11.8 | 0 | 0 | 0.3 | 0.17 | 0.7 | 0.73 | 0.8 | 0.74 | 0.9 | 0.94 | 1 | 0.98 | 0 | 0 | 0.15 | 0.02
91909 | 2012-05-16 08:28 | 834.99.2 / 5 | 834 | 99 | 2 | 5 | OCR12VM | Tool Steel; High Alloyed; 4 Cold | 5 | 2012 | 11.1 | 11.36 | 11.75 | 11.32 | 0 | 0 | 0.25 | 0.15 | 0.7 | 0.73 | 0.85 | 0.72 | 0.72 | 0.76 | 0.85 | 0.77 | 0 | 0 | 0.15 | 0.03
91916 | 2012-05-17 00:49 | 834.79.2 / 25 | 834 | 79 | 2 | 25 | OCR12VM | Tool Steel; High Alloyed; 4 Cold | 5 | 2012 | 11.5 | 11.65 | 11.75 | 11.62 | 0 | 0 | 0.3 | 0.19 | 0.7 | 0.73 | 0.8 | 0.72 | 0.9 | 0.95 | 1 | 0.95 | 0 | 0 | 0.2 | 0.02
91935 | 2012-05-22 02:51 | 834.79.2 / 27 | 834 | 79 | 2 | 27 | OCR12VM | Tool Steel; High Alloyed; 4 Cold | 5 | 2012 | 11.5 | 11.65 | 11.75 | 11.55 | 0 | 0 | 0.3 | 0.11 | 0.7 | 0.73 | 0.8 | 0.74 | 0.9 | 0.95 | 1 | 0.93 | 0 | 0 | 0.15 | 0.01
91936 | 2012-05-22 04:42 | 834.57.3 / 33 | 834 | 57 | 3 | 33 | OCR12VM | Tool Steel; High Alloyed; 4 Cold | 5 | 2012 | 12 | 12.25 | 13 | 12.44 | 0 | 0 | 0.25 | 0.17 | 0.9 | 0.93 | 1 | 0.94 | 0.72 | 0.76 | 0.85 | 0.77 | 0 | 0 | 0.15 | 0.05
91937 | 2012-05-22 06:39 | 834.92.1 / 29 | 834 | 92 | 1 | 29 | OCR12VM | Tool Steel; High Alloyed; 4 Cold | 5 | 2012 | 11.5 | 11.66 | 11.75 | 11.5 | 0 | 0 | 0.3 | 0.16 | 0.7 | 0.73 | 0.8 | 0.75 | 0.9 | 0.94 | 1 | 0.93 | 0 | 0 | 0.15 | 0.02
91964 | 2012-05-25 02:57 | 834.57.3 / 3 | 834 | 57 | 3 | 3 | OCR12VM | Tool Steel; High Alloyed; 4 Cold | 5 | 2012 | 11.1 | 11.46 | 11.75 | 11.32 | 0 | 0 | 0.25 | 0.18 | 0.7 | 0.73 | 0.85 | 0.72 | 0.72 | 0.76 | 0.85 | 0.73 | 0 | 0 | 0.15 | 0.02
91965 | 2012-05-25 04:41 | 834.57.3 / 34 | 834 | 57 | 3 | 34 | OCR12VM | Tool Steel; High Alloyed; 4 Cold | 5 | 2012 | 12 | 12.25 | 12.5 | 12.33 | 0 | 0 | 0.25 | 0.19 | 0.9 | 0.93 | 1 | 0.95 | 0.72 | 0.76 | 0.85 | 0.75 | 0 | 0 | 0.15 | 0.02
91966 | 2012-05-25 06:28 | 834.99.2 / 1 | 834 | 99 | 2 | 1 | OCR12VM | Tool Steel; High Alloyed; 4 Cold | 5 | 2012 | 11.1 | 11.36 | 11.75 | 11.12 | 0 | 0 | 0.3 | 0.14 | 0.7 | 0.73 | 0.85 | 0.73 | 0.72 | 0.76 | 0.85 | 0.79 | 0 | 0 | 0.2 | 0.04
91975 | 2012-05-26 05:16 | 834.99.2 / 1 | 834 | 99 | 2 | 1 | OCR12VM | Tool Steel; High Alloyed; 4 Cold | 5 | 2012 | 11.1 | 11.36 | 11.75 | 11.23 | 0 | 0 | 0.3 | 0.14 | 0.7 | 0.73 | 0.85 | 0.73 | 0.72 | 0.76 | 0.85 | 0.76 | 0 | 0 | 0.2 | 0.02
91985 | 2012-05-27 02:10 | 834.99.2 / 1 | 834 | 99 | 2 | 1 | OCR12VM | Tool Steel; High Alloyed; 4 Cold | 5 | 2012 | 11.1 | 11.36 | 11.75 | 11.41 | 0 | 0 | 0.3 | 0.15 | 0.7 | 0.73 | 0.85 | 0.75 | 0.72 | 0.76 | 0.85 | 0.76 | 0 | 0 | 0.2 | 0.03
91986 | 2012-05-27 03:58 | 834.99.2 / 1 | 834 | 99 | 2 | 1 | OCR12VM | Tool Steel; High Alloyed; 4 Cold | 5 | 2012 | 11.1 | 11.36 | 11.75 | 11.39 | 0 | 0 | 0.3 | 0.18 | 0.7 | 0.73 | 0.85 | 0.74 | 0.72 | 0.76 | 0.85 | 0.75 | 0 | 0 | 0.2 | 0.03
91998 | 2012-05-28 03:32 | 834.79.2 / 7 | 834 | 79 | 2 | 7 | OCR12VM | Tool Steel; High Alloyed; 4 Cold | 5 | 2012 | 11.5 | 11.65 | 11.75 | 11.55 | 0 | 0 | 0.3 | 0.08 | 0.7 | 0.73 | 0.8 | 0.74 | 0.9 | 0.95 | 1 | 0.92 | 0 | 0 | 0.2 | 0.01
91999 | 2012-05-28 05:17 | 834.99.2 / 1 | 834 | 99 | 2 | 1 | OCR12VM | Tool Steel; High Alloyed; 4 Cold | 5 | 2012 | 11.1 | 11.36 | 11.75 | 11.16 | 0 | 0 | 0.3 | 0.17 | 0.7 | 0.73 | 0.85 | 0.71 | 0.72 | 0.76 | 0.85 | 0.75 | 0 | 0 | 0.2 | 0.03
92008 | 2012-05-31 04:01 | 834.92.1 / 29 | 834 | 92 | 1 | 29 | OCR12VM | Tool Steel; High Alloyed; 4 Cold | 5 | 2012 | 11.5 | 11.66 | 11.75 | 11.57 | 0 | 0 | 0.3 | 0.08 | 0.7 | 0.73 | 0.8 | 0.75 | 0.9 | 0.94 | 1 | 0.98 | 0 | 0 | 0.15 | 0.01
92009 | 2012-05-31 05:59 | 834.95.2 / 1 | 834 | 95 | 2 | 1 | OCR12VM | Tool Steel; High Alloyed; 4 Cold | 5 | 2012 | 11.1 | 11.46 | 11.75 | 11.39 | 0 | 0 | 0.3 | 0.19 | 0.7 | 0.73 | 0.85 | 0.79 | 0.72 | 0.76 | 0.85 | 0.76 | 0 | 0 | 0.2 | 0.04
92018 | 2012-06-01 02:56 | 834.57.3 / 3 | 834 | 57 | 3 | 3 | OCR12VM | Tool Steel; High Alloyed; 4 Cold | 6 | 2012 | 11.1 | 11.46 | 11.75 | 11.3 | 0 | 0 | 0.25 | 0.14 | 0.7 | 0.73 | 0.85 | 0.77 | 0.72 | 0.76 | 0.85 | 0.75 | 0 | 0 | 0.15 | 0.04
92019 | 2012-06-01 04:43 | 834.99.2 / 1 | 834 | 99 | 2 | 1 | OCR12VM | Tool Steel; High Alloyed; 4 Cold | 6 | 2012 | 11.1 | 11.36 | 11.75 | 11.47 | 0 | 0 | 0.3 | 0.14 | 0.7 | 0.73 | 0.85 | 0.79 | 0.72 | 0.76 | 0.85 | 0.79 | 0 | 0 | 0.2 | 0.05
92020 | 2012-06-01 06:36 | 834.99.2 / 2 | 834 | 99 | 2 | 2 | OCR12VM | Tool Steel; High Alloyed; 4 Cold | 6 | 2012 | 11.1 | 11.36 | 11.75 | 11.34 | 0 | 0 | 0.3 | 0.14 | 0.7 | 0.73 | 0.85 | 0.77 | 0.72 | 0.76 | 0.85 | 0.76 | 0 | 0 | 0.2 | 0.05
92027 | 2012-06-01 23:17 | 834.99.2 / 2 | 834 | 99 | 2 | 2 | OCR12VM | Tool Steel; High Alloyed; 4 Cold | 6 | 2012 | 11.1 | 11.36 | 11.75 | 11.33 | 0 | 0 | 0.3 | 0.16 | 0.7 | 0.73 | 0.85 | 0.73 | 0.72 | 0.76 | 0.85 | 0.77 | 0 | 0 | 0.2 | 0.04
92040 | 2012-06-02 23:57 | 834.79.2 / 25 | 834 | 79 | 2 | 25 | OCR12VM | Tool Steel; High Alloyed; 4 Cold | 6 | 2012 | 11.5 | 11.65 | 11.75 | 11.57 | 0 | 0 | 0.3 | 0.1 | 0.7 | 0.73 | 0.8 | 0.73 | 0.9 | 0.95 | 1 | 0.93 | 0 | 0 | 0.2 | 0.01
92047 | 2012-06-03 14:12 | 834.99.2 / 2 | 834 | 99 | 2 | 2 | OCR12VM | Tool Steel; High Alloyed; 4 Cold | 6 | 2012 | 11.1 | 11.36 | 11.75 | 11.42 | 0 | 0 | 0.3 | 0.18 | 0.7 | 0.73 | 0.85 | 0.73 | 0.72 | 0.76 | 0.85 | 0.76 | 0 | 0 | 0.2 | 0.04
92048 | 2012-06-03 15:52 | 834.99.2 / 2 | 834 | 99 | 2 | 2 | OCR12VM | Tool Steel; High Alloyed; 4 Cold | 6 | 2012 | 11.1 | 11.36 | 11.75 | 11.38 | 0 | 0 | 0.3 | 0.15 | 0.7 | 0.73 | 0.85 | 0.73 | 0.72 | 0.76 | 0.85 | 0.76 | 0 | 0 | 0.2 | 0.04
92083 | 2012-06-08 07:53 | 834.79.2 / 25 | 834 | 79 | 2 | 25 | OCR12VM | Tool Steel; High Alloyed; 4 Cold | 6 | 2012 | 11.5 | 11.65 | 11.75 | 11.62 | 0 | 0 | 0.3 | 0.1 | 0.7 | 0.73 | 0.8 | 0.73 | 0.9 | 0.95 | 1 | 0.95 | 0 | 0 | 0.2 | 0.01
92087 | 2012-06-08 17:12 | 834.99.2 / 2 | 834 | 99 | 2 | 2 | OCR12VM | Tool Steel; High Alloyed; 4 Cold | 6 | 2012 | 11.1 | 11.36 | 11.75 | 11.27 | 0 | 0 | 0.3 | 0.17 | 0.7 | 0.73 | 0.85 | 0.74 | 0.72 | 0.76 | 0.85 | 0.76 | 0 | 0 | 0.2 | 0.05
92119 | 2012-06-12 19:06 | 834.99.2 / 2 | 834 | 99 | 2 | 2 | OCR12VM | Tool Steel; High Alloyed; 4 Cold | 6 | 2012 | 11.1 | 11.36 | 11.75 | 11.5 | 0 | 0 | 0.3 | 0.16 | 0.7 | 0.73 | 0.85 | 0.74 | 0.72 | 0.76 | 0.85 | 0.77 | 0 | 0 | 0.2 | 0.04
92120 | 2012-06-12 20:58 | 834.99.2 / 49 | 834 | 99 | 2 | 49 | OCR12VM | Tool Steel; High Alloyed; 4 Cold | 6 | 2012 | 11.1 | 11.36 | 11.75 | 11.5 | 0 | 0 | 0.3 | 0.16 | 0.7 | 0.73 | 0.85 | 0.73 | 0.72 | 0.76 | 0.85 | 0.75 | 0 | 0 | 0.2 | 0.04
92121 | 2012-06-12 23:00 | 834.99.2 / 49 | 834 | 99 | 2 | 49 | OCR12VM | Tool Steel; High Alloyed; 4 Cold | 6 | 2012 | 11.1 | 11.36 | 11.75 | 11.3 | 0 | 0 | 0.3 | 0.19 | 0.7 | 0.73 | 0.85 | 0.72 | 0.72 | 0.76 | 0.85 | 0.76 | 0 | 0 | 0.2 | 0.02
92135 | 2012-06-14 05:47 | 834.99.2 / 1 | 834 | 99 | 2 | 1 | OCR12VM | Tool Steel; High Alloyed; 4 Cold | 6 | 2012 | 11.1 | 11.36 | 11.75 | 11.31 | 0 | 0 | 0.3 | 0.15 | 0.7 | 0.73 | 0.85 | 0.74 | 0.72 | 0.76 | 0.85 | 0.76 | 0 | 0 | 0.2 | 0.03
92140 | 2012-06-14 15:38 | 834.99.2 / 49 | 834 | 99 | 2 | 49 | OCR12VM | Tool Steel; High Alloyed; 4 Cold | 6 | 2012 | 11.1 | 11.36 | 11.75 | 11.18 | 0 | 0 | 0.3 | 0.18 | 0.7 | 0.73 | 0.85 | 0.72 | 0.72 | 0.76 | 0.85 | 0.8 | 0 | 0 | 0.2 | 0.04
92141 | 2012-06-14 17:28 | 834.99.2 / 13 | 834 | 99 | 2 | 13 | OCR12VM | Tool Steel; High Alloyed; 4 Cold | 6 | 2012 | 11.1 | 11.36 | 11.75 | 11.41 | 0 | 0 | 0.25 | 0.19 | 0.7 | 0.73 | 0.85 | 0.75 | 0.72 | 0.76 | 0.85 | 0.76 | 0 | 0 | 0.15 | 0.04
92142 | 2012-06-14 19:13 | 834.99.2 / 1 | 834 | 99 | 2 | 1 | OCR12VM | Tool Steel; High Alloyed; 4 Cold | 6 | 2012 | 11.1 | 11.36 | 11.75 | 11.35 | 0 | 0 | 0.3 | 0.17 | 0.7 | 0.73 | 0.85 | 0.73 | 0.72 | 0.76 | 0.85 | 0.76 | 0 | 0 | 0.2 | 0.03
92181 | 2012-06-21 19:17 | 834.92.1 / 29 | 834 | 92 | 1 | 29 | OCR12VM | Tool Steel; High Alloyed; 4 Cold | 6 | 2012 | 11.5 | 11.66 | 11.75 | 11.6 | 0 | 0 | 0.3 | 0.09 | 0.7 | 0.73 | 0.8 | 0.73 | 0.9 | 0.94 | 1 | 0.95 | 0 | 0 | 0.15 | 0.02
92194 | 2012-06-22 23:07 | 834.84.2 / 1 | 834 | 84 | 2 | 1 | OCR12VM | Tool Steel; High Alloyed; 4 Cold | 6 | 2012 | 11.1 | 11.43 | 11.75 | 11.36 | 0 | 0 | 0.3 | 0.18 | 0.7 | 0.73 | 0.85 | 0.74 | 0.72 | 0.76 | 0.85 | 0.76 | 0 | 0 | 0.2 | 0.04
92195 | 2012-06-23 00:59 | 834.99.2 / 48 | 834 | 99 | 2 | 48 | OCR12VM | Tool Steel; High Alloyed; 4 Cold | 6 | 2012 | 11.1 | 11.36 | 11.75 | 11.37 | 0 | 0 | 0.25 | 0.15 | 0.7 | 0.73 | 0.85 | 0.76 | 0.72 | 0.76 | 0.85 | 0.76 | 0 | 0 | 0.15 | 0.03
92205 | 2012-06-23 21:26 | 834.99.2 / 2 | 834 | 99 | 2 | 2 | OCR12VM | Tool Steel; High Alloyed; 4 Cold | 6 | 2012 | 11.1 | 11.36 | 11.75 | 11.31 | 0 | 0 | 0.3 | 0.15 | 0.7 | 0.73 | 0.85 | 0.73 | 0.72 | 0.76 | 0.85 | 0.77 | 0 | 0 | 0.2 | 0.03
92206 | 2012-06-23 23:13 | 834.57.3 / 35 | 834 | 57 | 3 | 35 | OCR12VM | Tool Steel; High Alloyed; 4 Cold | 6 | 2012 | 11.5 | 11.6 | 11.75 | 11.63 | 0 | 0 | 0.25 | 0.18 | 0.7 | 0.73 | 0.8 | 0.74 | 0.9 | 0.94 | 1 | 0.91 | 0 | 0 | 0.15 | 0.05
92207 | 2012-06-24 00:55 | 834.57.3 / 1 | 834 | 57 | 3 | 1 | OCR12VM | Tool Steel; High Alloyed; 4 Cold | 6 | 2012 | 11.1 | 11.46 | 11.75 | 11.56 | 0 | 0 | 0.25 | 0.14 | 0.7 | 0.73 | 0.85 | 0.74 | 0.72 | 0.76 | 0.85 | 0.75 | 0 | 0 | 0.15 | 0.05
92208 | 2012-06-24 02:32 | 834.57.3 / 1 | 834 | 57 | 3 | 1 | OCR12VM | Tool Steel; High Alloyed; 4 Cold | 6 | 2012 | 11.1 | 11.46 | 11.75 | 11.46 | 0 | 0 | 0.25 | 0.13 | 0.7 | 0.73 | 0.85 | 0.75 | 0.72 | 0.76 | 0.85 | 0.75 | 0 | 0 | 0.15 | 0.05
92218 | 2012-06-24 22:21 | 834.57.3 / 1 | 834 | 57 | 3 | 1 | OCR12VM | Tool Steel; High Alloyed; 4 Cold | 6 | 2012 | 11.1 | 11.46 | 11.75 | 11.45 | 0 | 0 | 0.25 | 0.21 | 0.7 | 0.73 | 0.85 | 0.75 | 0.72 | 0.76 | 0.85 | 0.76 | 0 | 0 | 0.15 | 0.03
92219 | 2012-06-25 00:06 | 834.99.2 / 13 | 834 | 99 | 2 | 13 | OCR12VM | Tool Steel; High Alloyed; 4 Cold | 6 | 2012 | 11.1 | 11.36 | 11.75 | 11.34 | 0 | 0 | 0.25 | 0.15 | 0.7 | 0.73 | 0.85 | 0.76 | 0.72 | 0.76 | 0.85 | 0.79 | 0 | 0 | 0.15 | 0.03
92237 | 2012-06-26 14:13 | 834.57.3 / 34 | 834 | 57 | 3 | 34 | OCR12VM | Tool Steel; High Alloyed; 4 Cold | 6 | 2012 | 12 | 12.25 | 12.5 | 12.39 | 0 | 0 | 0.25 | 0.15 | 0.9 | 0.93 | 1 | 0.93 | 0.72 | 0.76 | 0.85 | 0.74 | 0 | 0 | 0.15 | 0.03
92238 | 2012-06-26 16:58 | 834.92.1 / 11 | 834 | 92 | 1 | 11 | OCR12VM | Tool Steel; High Alloyed; 4 Cold | 6 | 2012 | 11.5 | 11.66 | 12 | 11.73 | 0 | 0 | 0.3 | 0.09 | 0.8 | 0.84 | 0.9 | 0.82 | 0.9 | 0.94 | 1 | 0.91 | 0 | 0 | 0.15 | 0.01
92239 | 2012-06-26 19:24 | 834.92.1 / 3 | 834 | 92 | 1 | 3 | OCR12VM | Tool Steel; High Alloyed; 4 Cold | 6 | 2012 | 11.5 | 11.66 | 12 | 11.62 | 0 | 0 | 0.25 | 0.08 | 0.8 | 0.84 | 0.9 | 0.84 | 0.9 | 0.94 | 1 | 0.96 | 0 | 0 | 0.15 | 0.01
92254 | 2012-07-17 21:50 | 834.57.3 / 36 | 834 | 57 | 3 | 36 | OCR12VM | Tool Steel; High Alloyed; 4 Cold | 7 | 2012 | 11.5 | 11.62 | 11.75 | 11.64 | 0 | 0 | 0.25 | 0.17 | 0.8 | 0.82 | 0.85 | 0.82 | 0.9 | 0.95 | 1 | 0.94 | 0 | 0 | 0.15 | 0.03
92262 | 2012-07-18 17:32 | 834.57.3 / 3 | 834 | 57 | 3 | 3 | OCR12VM | Tool Steel; High Alloyed; 4 Cold | 7 | 2012 | 11.1 | 11.46 | 11.75 | 11.32 | 0 | 0 | 0.25 | 0.21 | 0.7 | 0.73 | 0.85 | 0.73 | 0.72 | 0.76 | 0.85 | 0.74 | 0 | 0 | 0.15 | 0.07
92263 | 2012-07-18 19:12 | 834.57.3 / 1 | 834 | 57 | 3 | 1 | OCR12VM | Tool Steel; High Alloyed; 4 Cold | 7 | 2012 | 11.1 | 11.46 | 11.75 | 11.3 | 0 | 0 | 0.25 | 0.15 | 0.7 | 0.73 | 0.85 | 0.75 | 0.72 | 0.76 | 0.85 | 0.77 | 0 | 0 | 0.15 | 0.03
92264 | 2012-07-18 21:01 | 834.57.3 / 1 | 834 | 57 | 3 | 1 | OCR12VM | Tool Steel; High Alloyed; 4 Cold | 7 | 2012 | 11.1 | 11.46 | 11.75 | 11.55 | 0 | 0 | 0.25 | 0.16 | 0.7 | 0.73 | 0.85 | 0.77 | 0.72 | 0.76 | 0.85 | 0.77 | 0 | 0 | 0.15 | 0.04
92271 | 2012-07-19 14:00 | 834.99.2 / 2 | 834 | 99 | 2 | 2 | OCR12VM | Tool Steel; High Alloyed; 4 Cold | 7 | 2012 | 11.1 | 11.36 | 11.75 | 11.26 | 0 | 0 | 0.3 | 0.28 | 0.7 | 0.73 | 0.85 | 0.74 | 0.72 | 0.76 | 0.85 | 0.74 | 0 | 0 | 0.2 | 0.02
92272 | 2012-07-19 15:35 | 834.99.2 / 48 | 834 | 99 | 2 | 48 | OCR12VM | Tool Steel; High Alloyed; 4 Cold | 7 | 2012 | 11.1 | 11.36 | 11.75 | 11.32 | 0 | 0 | 0.25 | 0.28 | 0.7 | 0.73 | 0.85 | 0.74 | 0.72 | 0.76 | 0.85 | 0.75 | 0 | 0 | 0.15 | 0.02
92273 | 2012-07-19 17:17 | 834.99.2 / 48 | 834 | 99 | 2 | 48 | OCR12VM | Tool Steel; High Alloyed; 4 Cold | 7 | 2012 | 11.1 | 11.36 | 11.75 | 11.29 | 0 | 0 | 0.25 | 0.26 | 0.7 | 0.73 | 0.85 | 0.74 | 0.72 | 0.76 | 0.85 | 0.75 | 0 | 0 | 0.15 | 0.04
92292 | 2012-07-21 13:04 | 834.92.1 / 31 | 834 | 92 | 1 | 31 | OCR12VM | Tool Steel; High Alloyed; 4 Cold | 7 | 2012 | 11.5 | 11.66 | 11.75 | 11.54 | 0 | 0 | 0.3 | 0.15 | 0.7 | 0.73 | 0.8 | 0.74 | 0.9 | 0.94 | 1 | 0.93 | 0 | 0 | 0.15 | 0.02
92313 | 2012-07-23 06:12 | 834.57.3 / 33 | 834 | 57 | 3 | 33 | OCR12VM | Tool Steel; High Alloyed; 4 Cold | 7 | 2012 | 12 | 12.25 | 13 | 12.23 | 0 | 0 | 0.25 | 0.2 | 0.9 | 0.93 | 1 | 0.94 | 0.72 | 0.76 | 0.85 | 0.77 | 0 | 0 | 0.15 | 0.04
92331 | 2012-07-27 04:45 | 834.95.2 / 1 | 834 | 95 | 2 | 1 | OCR12VM | Tool Steel; High Alloyed; 4 Cold | 7 | 2012 | 11.1 | 11.46 | 11.75 | 11.35 | 0 | 0 | 0.3 | 0.18 | 0.7 | 0.73 | 0.85 | 0.77 | 0.72 | 0.76 | 0.85 | 0.76 | 0 | 0 | 0.2 | 0.04
92332 | 2012-07-27 06:20 | 834.57.3 / 1 | 834 | 57 | 3 | 1 | OCR12VM | Tool Steel; High Alloyed; 4 Cold | 7 | 2012 | 11.1 | 11.46 | 11.75 | 11.46 | 0 | 0 | 0.25 | 0.2 | 0.7 | 0.73 | 0.85 | 0.74 | 0.72 | 0.76 | 0.85 | 0.77 | 0 | 0 | 0.15 | 0.03
92339 | 2012-07-27 23:51 | 834.92.1 / 2 | 834 | 92 | 1 | 2 | OCR12VM | Tool Steel; High Alloyed; 4 Cold | 7 | 2012 | 11.5 | 11.66 | 12 | 11.57 | 0 | 0 | 0.3 | 0.21 | 0.8 | 0.84 | 0.9 | 0.86 | 0.8 | 0.85 | 0.92 | 0.83 | 0 | 0 | 0.15 | 0.03
92347 | 2012-07-28 15:08 | 834.57.3 / 1 | 834 | 57 | 3 | 1 | OCR12VM | Tool Steel; High Alloyed; 4 Cold | 7 | 2012 | 11.1 | 11.46 | 11.75 | 11.41 | 0 | 0 | 0.25 | 0.17 | 0.7 | 0.73 | 0.85 | 0.74 | 0.72 | 0.76 | 0.85 | 0.74 | 0 | 0 | 0.15 | 0.02
92348 | 2012-07-28 17:22 | 834.99.2 / 13 | 834 | 99 | 2 | 13 | OCR12VM | Tool Steel; High Alloyed; 4 Cold | 7 | 2012 | 11.1 | 11.36 | 11.75 | 11.44 | 0 | 0 | 0.25 | 0.19 | 0.7 | 0.73 | 0.85 | 0.76 | 0.72 | 0.76 | 0.85 | 0.76 | 0 | 0 | 0.15 | 0.05
92355 | 2012-07-29 09:19 | 834.99.2 / 3 | 834 | 99 | 2 | 3 | OCR12VM | Tool Steel; High Alloyed; 4 Cold | 7 | 2012 | 11.1 | 11.36 | 11.75 | 11.25 | 0 | 0 | 0.3 | 0.19 | 0.7 | 0.73 | 0.85 | 0.72 | 0.9 | 0.94 | 1 | 0.93 | 0 | 0 | 0.2 | 0.04
92356 | 2012-07-29 11:18 | 834.57.3 / 4 | 834 | 57 | 3 | 4 | OCR12VM | Tool Steel; High Alloyed; 4 Cold | 7 | 2012 | 11.1 | 11.46 | 11.75 | 11.3 | 0 | 0 | 0.25 | 0.18 | 0.7 | 0.73 | 0.85 | 0.74 | 0.9 | 0.94 | 1 | 0.93 | 0 | 0 | 0.15 | 0.04
92377 | 2012-08-03 01:20 | 834.79.2 / 7 | 834 | 79 | 2 | 7 | OCR12VM | Tool Steel; High Alloyed; 4 Cold | 8 | 2012 | 11.5 | 11.65 | 11.75 | 11.7 | 0 | 0 | 0.3 | 0.19 | 0.7 | 0.73 | 0.8 | 0.74 | 0.9 | 0.95 | 1 | 0.94 | 0 | 0 | 0.2 | 0.05
92378 | 2012-08-03 03:03 | 834.79.2 / 25 | 834 | 79 | 2 | 25 | OCR12VM | Tool Steel; High Alloyed; 4 Cold | 8 | 2012 | 11.5 | 11.65 | 11.75 | 11.7 | 0 | 0 | 0.3 | 0.3 | 0.7 | 0.73 | 0.8 | 0.75 | 0.9 | 0.95 | 1 | 0.92 | 0 | 0 | 0.2 | 0.05
92379 | 2012-08-03 05:00 | 834.66.1 / 2 | 834 | 66 | 1 | 2 | OCR12VM | Tool Steel; High Alloyed; 4 Cold | 8 | 2012 | 12 | 12.25 | 12.5 | 12.22 | 0 | 0 | 0.25 | 0.19 | 0.9 | 0.94 | 1 | 0.96 | 0.72 | 0.76 | 0.95 | 0.84 | 0 | 0 | 0.15 | 0.05
92382 | 2012-08-03 18:47 | 834.99.2 / 2 | 834 | 99 | 2 | 2 | OCR12VM | Tool Steel; High Alloyed; 4 Cold | 8 | 2012 | 11.1 | 11.36 | 11.75 | 11.36 | 0 | 0 | 0.3 | 0.18 | 0.7 | 0.73 | 0.85 | 0.75 | 0.72 | 0.76 | 0.85 | 0.76 | 0 | 0 | 0.2 | 0.05
92398 | 2012-08-05 05:15 | 834.84.2 / 2 | 834 | 84 | 2 | 2 | OCR12VM | Tool Steel; High Alloyed; 4 Cold | 8 | 2012 | 11.1 | 11.43 | 11.75 | 11.46 | 0 | 0 | 0.3 | 0.17 | 0.7 | 0.73 | 0.85 | 0.74 | 0.72 | 0.76 | 0.85 | 0.75 | 0 | 0 | 0.2 | 0.03
92400 | 2012-08-05 09:34 | 834.95.2 / 1 | 834 | 95 | 2 | 1 | OCR12VM | Tool Steel; High Alloyed; 4 Cold | 8 | 2012 | 11.1 | 11.46 | 11.75 | 11.37 | 0 | 0 | 0.3 | 0.16 | 0.7 | 0.73 | 0.85 | 0.78 | 0.72 | 0.76 | 0.85 | 0.75 | 0 | 0 | 0.2 | 0.03
92424 | 2012-08-10 03:09 | 834.57.3 / 3 | 834 | 57 | 3 | 3 | OCR12VM | Tool Steel; High Alloyed; 4 Cold | 8 | 2012 | 11.1 | 11.46 | 11.75 | 11.5 | 0 | 0 | 0.25 | 0.17 | 0.7 | 0.73 | 0.85 | 0.73 | 0.72 | 0.76 | 0.85 | 0.75 | 0 | 0 | 0.15 | 0.04
92425 | 2012-08-10 05:10 | 834.99.2 / 3 | 834 | 99 | 2 | 3 | OCR12VM | Tool Steel; High Alloyed; 4 Cold | 8 | 2012 | 11.1 | 11.36 | 11.75 | 11.4 | 0 | 0 | 0.3 | 0.18 | 0.7 | 0.73 | 0.85 | 0.74 | 0.9 | 0.94 | 1 | 0.93 | 0 | 0 | 0.2 | 0.04
92426 | 2012-08-10 07:04 | 834.99.2 / 13 | 834 | 99 | 2 | 13 | OCR12VM | Tool Steel; High Alloyed; 4 Cold | 8 | 2012 | 11.1 | 11.36 | 11.75 | 11.45 | 0 | 0 | 0.25 | 0.21 | 0.7 | 0.73 | 0.85 | 0.72 | 0.72 | 0.76 | 0.85 | 0.78 | 0 | 0 | 0.15 | 0.03
92427 | 2012-08-10 09:06 | 834.95.2 / 1 | 834 | 95 | 2 | 1 | OCR12VM | Tool Steel; High Alloyed; 4 Cold | 8 | 2012 | 11.1 | 11.46 | 11.75 | 11.4 | 0 | 0 | 0.3 | 0.16 | 0.7 | 0.73 | 0.85 | 0.72 | 0.72 | 0.76 | 0.85 | 0.75 | 0 | 0 | 0.2 | 0.03
92428 | 2012-08-10 15:00 | 834.84.2 / 2 | 834 | 84 | 2 | 2 | OCR12VM | Tool Steel; High Alloyed; 4 Cold | 8 | 2012 | 11.1 | 11.43 | 11.75 | 11.34 | 0 | 0 | 0.3 | 0.22 | 0.7 | 0.73 | 0.85 | 0.74 | 0.72 | 0.76 | 0.85 | 0.78 | 0 | 0 | 0.2 | 0.04
92429 | 2012-08-10 16:26 | 834.84.2 / 2 | 834 | 84 | 2 | 2 | OCR12VM | Tool Steel; High Alloyed; 4 Cold | 8 | 2012 | 11.1 | 11.43 | 11.75 | 11.37 | 0 | 0 | 0.3 | 0.23 | 0.7 | 0.73 | 0.85 | 0.76 | 0.72 | 0.76 | 0.85 | 0.77 | 0 | 0 | 0.2 | 0.04
92438 | 2012-08-11 10:57 | 834.57.3 / 3 | 834 | 57 | 3 | 3 | OCR12VM | Tool Steel; High Alloyed; 4 Cold | 8 | 2012 | 11.1 | 11.46 | 11.75 | 11.39 | 0 | 0 | 0.25 | 0.19 | 0.7 | 0.73 | 0.85 | 0.75 | 0.72 | 0.76 | 0.85 | 0.78 | 0 | 0 | 0.15 | 0.03
92439 | 2012-08-11 12:39 | 834.99.2 / 3 | 834 | 99 | 2 | 3 | OCR12VM | Tool Steel; High Alloyed; 4 Cold | 8 | 2012 | 11.1 | 11.36 | 11.75 | 11.29 | 0 | 0 | 0.3 | 0.17 | 0.7 | 0.73 | 0.85 | 0.75 | 0.9 | 0.94 | 1 | 0.94 | 0 | 0 | 0.2 | 0.02
92440 | 2012-08-11 14:34 | 834.57.3 / 4 | 834 | 57 | 3 | 4 | OCR12VM | Tool Steel; High Alloyed; 4 Cold | 8 | 2012 | 11.1 | 11.46 | 11.75 | 11.32 | 0 | 0 | 0.25 | 0.16 | 0.7 | 0.73 | 0.85 | 0.74 | 0.9 | 0.94 | 1 | 0.94 | 0 | 0 | 0.15 | 0.03
92446 | 2012-08-12 00:51 | 834.57.3 / 35 | 834 | 57 | 3 | 35 | OCR12VM | Tool Steel; High Alloyed; 4 Cold | 8 | 2012 | 11.5 | 11.6 | 11.75 | 11.64 | 0 | 0 | 0.25 | 0.09 | 0.7 | 0.73 | 0.8 | 0.75 | 0.9 | 0.94 | 1 | 0.97 | 0 | 0 | 0.15 | 0.03
92461 | 2012-08-13 07:44 | 834.57.3 / 1 | 834 | 57 | 3 | 1 | OCR12VM | Tool Steel; High Alloyed; 4 Cold | 8 | 2012 | 11.1 | 11.46 | 11.75 | 11.4 | 0 | 0 | 0.25 | 0.15 | 0.7 | 0.73 | 0.85 | 0.72 | 0.72 | 0.76 | 0.85 | 0.75 | 0 | 0 | 0.15 | 0.03
92484 | 2012-08-16 20:13 | 834.99.2 / 2 | 834 | 99 | 2 | 2 | OCR12VM | Tool Steel; High Alloyed; 4 Cold | 8 | 2012 | 11.1 | 11.36 | 11.75 | 11.34 | 0 | 0 | 0.3 | 0.28 | 0.7 | 0.73 | 0.85 | 0.73 | 0.72 | 0.76 | 0.85 | 0.75 | 0 | 0 | 0.2 | 0.02
92485 | 2012-08-16 23:37 | 834.84.2 / 2 | 834 | 84 | 2 | 2 | OCR12VM | Tool Steel; High Alloyed; 4 Cold | 8 | 2012 | 11.1 | 11.43 | 11.75 | 11.3 | 0 | 0 | 0.3 | 0.16 | 0.7 | 0.73 | 0.85 | 0.72 | 0.72 | 0.76 | 0.85 | 0.74 | 0 | 0 | 0.2 | 0.03
92486 | 2012-08-17 01:54 | 834.57.3 / 1 | 834 | 57 | 3 | 1 | OCR12VM | Tool Steel; High Alloyed; 4 Cold | 8 | 2012 | 11.1 | 11.46 | 11.75 | 11.39 | 0 | 0 | 0.25 | 0.15 | 0.7 | 0.73 | 0.85 | 0.73 | 0.72 | 0.76 | 0.85 | 0.77 | 0 | 0 | 0.15 | 0.02
92487 | 2012-08-17 03:44 | 834.99.2 / 1 | 834 | 99 | 2 | 1 | OCR12VM | Tool Steel; High Alloyed; 4 Cold | 8 | 2012 | 11.1 | 11.36 | 11.75 | 11.21 | 0 | 0 | 0.3 | 0.16 | 0.7 | 0.73 | 0.85 | 0.7 | 0.72 | 0.76 | 0.85 | 0.74 | 0 | 0 | 0.2 | 0.02
92500 | 2012-08-21 21:56 | 834.62.1 / 2 | 834 | 62 | 1 | 2 | OCR12VM | Tool Steel; High Alloyed; 4 Cold | 8 | 2012 | 11.7 | 12 | 12.3 | 11.78 | 0 | 0 | 0.3 | 0.14 | 0.8 | 0.99 | 1 | 1 | 0.9 | 0.99 | 1 | 0.98 | 0 | 0 | 0.2 | 0.01
92501 | 2012-08-22 00:05 | 834.99.2 / 2 | 834 | 99 | 2 | 2 | OCR12VM | Tool Steel; High Alloyed; 4 Cold | 8 | 2012 | 11.1 | 11.36 | 11.75 | 11.31 | 0 | 0 | 0.3 | 0.15 | 0.7 | 0.73 | 0.85 | 0.74 | 0.72 | 0.76 | 0.85 | 0.77 | 0 | 0 | 0.2 | 0.02
92510 | 2012-08-23 03:37 | 834.99.2 / 1 | 834 | 99 | 2 | 1 | OCR12VM | Tool Steel; High Alloyed; 4 Cold | 8 | 2012 | 11.1 | 11.36 | 11.75 | 11.42 | 0 | 0 | 0.3 | 0.19 | 0.7 | 0.73 | 0.85 | 0.75 | 0.72 | 0.76 | 0.85 | 0.75 | 0 | 0 | 0.2 | 0.02
92511 | 2012-08-23 05:20 | 834.99.2 / 2 | 834 | 99 | 2 | 2 | OCR12VM | Tool Steel; High Alloyed; 4 Cold | 8 | 2012 | 11.1 | 11.36 | 11.75 | 11.33 | 0 | 0 | 0.3 | 0.16 | 0.7 | 0.73 | 0.85 | 0.77 | 0.72 | 0.76 | 0.85 | 0.76 | 0 | 0 | 0.2 | 0.02
92512 | 2012-08-23 06:56 | 834.99.2 / 3 | 834 | 99 | 2 | 3 | OCR12VM | Tool Steel; High Alloyed; 4 Cold | 8 | 2012 | 11.1 | 11.36 | 11.75 | 11.58 | 0 | 0 | 0.3 | 0.19 | 0.7 | 0.73 | 0.85 | 0.75 | 0.9 | 0.94 | 1 | 0.95 | 0 | 0 | 0.2 | 0.03
92519 | 2012-08-24 02:33 | 834.57.3 / 3 | 834 | 57 | 3 | 3 | OCR12VM | Tool Steel; High Alloyed; 4 Cold | 8 | 2012 | 11.1 | 11.46 | 11.75 | 11.36 | 0 | 0 | 0.25 | 0.15 | 0.7 | 0.73 | 0.85 | 0.76 | 0.72 | 0.76 | 0.85 | 0.76 | 0 | 0 | 0.15 | 0.02
92532 | 2012-08-25 11:39 | 834.57.3 / 1 | 834 | 57 | 3 | 1 | OCR12VM | Tool Steel; High Alloyed; 4 Cold | 8 | 2012 | 11.1 | 11.46 | 11.75 | 11.26 | 0 | 0 | 0.25 | 0.16 | 0.7 | 0.73 | 0.85 | 0.73 | 0.72 | 0.76 | 0.85 | 0.74 | 0 | 0 | 0.15 | 0.02
92533 | 2012-08-25 13:44 | 834.99.2 / 1 | 834 | 99 | 2 | 1 | OCR12VM | Tool Steel; High Alloyed; 4 Cold | 8 | 2012 | 11.1 | 11.36 | 11.75 | 11.3 | 0 | 0 | 0.3 | 0.15 | 0.7 | 0.73 | 0.85 | 0.75 | 0.72 | 0.76 | 0.85 | 0.76 | 0 | 0 | 0.2 | 0.06
92541 | 2012-08-26 05:40 | 834.62.1 / 2 | 834 | 62 | 1 | 2 | OCR12VM | Tool Steel; High Alloyed; 4 Cold | 8 | 2012 | 11.7 | 12 | 12.3 | 12.1 | 0 | 0 | 0.3 | 0.14 | 0.8 | 0.99 | 1 | 0.99 | 0.9 | 0.99 | 1 | 0.97 | 0 | 0 | 0.2 | 0.01
92542 | 2012-08-26 07:51 | 834.57.3 / 3 | 834 | 57 | 3 | 3 | OCR12VM | Tool Steel; High Alloyed; 4 Cold | 8 | 2012 | 11.1 | 11.46 | 11.75 | 11.29 | 0 | 0 | 0.25 | 0.15 | 0.7 | 0.73 | 0.85 | 0.74 | 0.72 | 0.76 | 0.85 | 0.76 | 0 | 0 | 0.15 | 0.03
92547 | 2012-08-26 18:07 | 834.57.3 / 1 | 834 | 57 | 3 | 1 | OCR12VM | Tool Steel; High Alloyed; 4 Cold | 8 | 2012 | 11.1 | 11.46 | 11.75 | 11.41 | 0 | 0 | 0.25 | 0.18 | 0.7 | 0.73 | 0.85 | 0.77 | 0.72 | 0.76 | 0.85 | 0.77 | 0 | 0 | 0.15 | 0.02
92548 | 2012-08-26 19:48 | 834.57.3 / 1 | 834 | 57 | 3 | 1 | OCR12VM | Tool Steel; High Alloyed; 4 Cold | 8 | 2012 | 11.1 | 11.46 | 11.75 | 11.52 | 0 | 0 | 0.25 | 0.16 | 0.7 | 0.73 | 0.85 | 0.73 | 0.72 | 0.76 | 0.85 | 0.75 | 0 | 0 | 0.15 | 0.02
92553 | 2012-08-27 06:09 | 834.99.2 / 3 | 834 | 99 | 2 | 3 | OCR12VM | Tool Steel; High Alloyed; 4 Cold | 8 | 2012 | 11.1 | 11.36 | 11.75 | 11.21 | 0 | 0 | 0.3 | 0.13 | 0.7 | 0.73 | 0.85 | 0.76 | 0.9 | 0.94 | 1 | 0.96 | 0 | 0 | 0.2 | 0.02
92555 | 2012-08-29 16:51 | 834.99.2 / 2 | 834 | 99 | 2 | 2 | OCR12VM | Tool Steel; High Alloyed; 4 Cold | 8 | 2012 | 11.1 | 11.36 | 11.75 | 11.26 | 0 | 0 | 0.3 | 0.13 | 0.7 | 0.73 | 0.85 | 0.74 | 0.72 | 0.76 | 0.85 | 0.76 | 0 | 0 | 0.2 | 0.15
92556 | 2012-08-29 19:02 | 834.57.3 / 3 | 834 | 57 | 3 | 3 | OCR12VM | Tool Steel; High Alloyed; 4 Cold | 8 | 2012 | 11.1 | 11.46 | 11.75 | 11.29 | 0 | 0 | 0.25 | 0.14 | 0.7 | 0.73 | 0.85 | 0.76 | 0.72 | 0.76 | 0.85 | 0.75 | 0 | 0 | 0.15 | 0.11
92578 | 2012-09-01 06:56 | 834.99.2 / 2 | 834 | 99 | 2 | 2 | OCR12VM | Tool Steel; High Alloyed; 4 Cold | 9 | 2012 | 11.1 | 11.36 | 11.75 | 11.35 | 0 | 0 | 0.3 | 0.16 | 0.7 | 0.73 | 0.85 | 0.74 | 0.72 | 0.76 | 0.85 | 0.77 | 0 | 0 | 0.2 | 0.03
92579 | 2012-09-01 09:23 | 834.57.3 / 37 | 834 | 57 | 3 | 37 | OCR12VM | Tool Steel; High Alloyed; 4 Cold | 9 | 2012 | 11.5 | 11.65 | 11.75 | 11.6 | 0 | 0 | 0.25 | 0.17 | 0.7 | 0.73 | 0.8 | 0.73 | 0.8 | 0.84 | 0.9 | 0.84 | 0 | 0 | 0.15 | 0.02
92580 | 2012-09-01 11:10 | 834.57.3 / 34 | 834 | 57 | 3 | 34 | OCR12VM | Tool Steel; High Alloyed; 4 Cold | 9 | 2012 | 12 | 12.25 | 12.5 | 12.18 | 0 | 0 | 0.25 | 0.19 | 0.9 | 0.93 | 1 | 0.92 | 0.72 | 0.76 | 0.85 | 0.75 | 0 | 0 | 0.15 | 0.02
92589 | 2012-09-02 04:59 | 834.57.3 / 34 | 834 | 57 | 3 | 34 | OCR12VM | Tool Steel; High Alloyed; 4 Cold | 9 | 2012 | 12 | 12.25 | 12.5 | 12.3 | 0 | 0 | 0.25 | 0.24 | 0.9 | 0.93 | 1 | 0.93 | 0.72 | 0.76 | 0.85 | 0.77 | 0 | 0 | 0.15 | 0.07
92603 | 2012-09-05 16:10 | 834.57.3 / 3 | 834 | 57 | 3 | 3 | OCR12VM | Tool Steel; High Alloyed; 4 Cold | 9 | 2012 | 11.1 | 11.46 | 11.75 | 11.36 | 0 | 0 | 0.25 | 0.14 | 0.7 | 0.73 | 0.85 | 0.74 | 0.72 | 0.76 | 0.85 | 0.75 | 0 | 0 | 0.15 | 0.05
92619 | 2012-09-07 03:19 | 834.99.2 / 2 | 834 | 99 | 2 | 2 | OCR12VM | Tool Steel; High Alloyed; 4 Cold | 9 | 2012 | 11.1 | 11.36 | 11.75 | 11.2 | 0 | 0 | 0.3 | 0.17 | 0.7 | 0.73 | 0.85 | 0.72 | 0.72 | 0.76 | 0.85 | 0.76 | 0 | 0 | 0.2 | 0.11
92621 | 2012-09-07 07:58 | 834.57.3 / 34 | 834 | 57 | 3 | 34 | OCR12VM | Tool Steel; High Alloyed; 4 Cold | 9 | 2012 | 12 | 12.25 | 12.5 | 12.26 | 0 | 0 | 0.25 | 0.2 | 0.9 | 0.93 | 1 | 0.94 | 0.72 | 0.76 | 0.85 | 0.77 | 0 | 0 | 0.15 | 0.07
92622 | 2012-09-07 13:54 | 834.99.2 / 51 | 834 | 99 | 2 | 51 | OCR12VM | Tool Steel; High Alloyed; 4 Cold | 9 | 2012 | 12 | 12.26 | 13 | 12.26 | 0 | 0 | 0.25 | 0.19 | 0.9 | 0.95 | 1 | 0.96 | 0.72 | 0.76 | 0.85 | 0.77 | 0 | 0 | 0.15 | 0.03
92628 | 2012-09-08 01:39 | 834.57.3 / 3 | 834 | 57 | 3 | 3 | OCR12VM | Tool Steel; High Alloyed; 4 Cold | 9 | 2012 | 11.1 | 11.46 | 11.75 | 11.36 | 0 | 0 | 0.25 | 0.17 | 0.7 | 0.73 | 0.85 | 0.74 | 0.72 | 0.76 | 0.85 | 0.75 | 0 | 0 | 0.15 | 0.02
92671 | 2012-09-14 04:17 | 834.99.2 / 1 | 834 | 99 | 2 | 1 | OCR12VM | Tool Steel; High Alloyed; 4 Cold | 9 | 2012 | 11.1 | 11.36 | 11.75 | 11.4 | 0 | 0 | 0.3 | 0.18 | 0.7 | 0.73 | 0.85 | 0.74 | 0.72 | 0.76 | 0.85 | 0.79 | 0 | 0 | 0.2 | 0.08
92672 | 2012-09-14 06:38 | 834.92.1 / 32 | 834 | 92 | 1 | 32 | OCR12VM | Tool Steel; High Alloyed; 4 Cold | 9 | 2012 | 11.5 | 11.66 | 11.75 | 11.52 | 0 | 0 | 0.3 | 0.17 | 0.7 | 0.73 | 0.8 | 0.72 | 0.9 | 0.94 | 1 | 0.91 | 0 | 0 | 0.15 | 0.05
92674 | 2012-09-14 15:54 | 834.99.2 / 2 | 834 | 99 | 2 | 2 | OCR12VM | Tool Steel; High Alloyed; 4 Cold | 9 | 2012 | 11.1 | 11.36 | 11.75 | 11.29 | 0 | 0 | 0.3 | 0.18 | 0.7 | 0.73 | 0.85 | 0.74 | 0.72 | 0.76 | 0.85 | 0.75 | 0 | 0 | 0.2 | 0.04
92682 | 2012-09-15 11:01 | 834.99.2 / 5 | 834 | 99 | 2 | 5 | OCR12VM | Tool Steel; High Alloyed; 4 Cold | 9 | 2012 | 11.1 | 11.36 | 11.75 | 11.45 | 0 | 0 | 0.25 | 0.17 | 0.7 | 0.73 | 0.85 | 0.75 | 0.72 | 0.76 | 0.85 | 0.74 | 0 | 0 | 0.15 | 0.03
92683 | 2012-09-15 13:03 | 834.99.2 / 1 | 834 | 99 | 2 | 1 | OCR12VM | Tool Steel; High Alloyed; 4 Cold | 9 | 2012 | 11.1 | 11.36 | 11.75 | 11.3 | 0 | 0 | 0.3 | 0.16 | 0.7 | 0.73 | 0.85 | 0.74 | 0.72 | 0.76 | 0.85 | 0.77 | 0 | 0 | 0.2 | 0.04
92704 | 2012-09-17 05:53 | 834.57.3 / 1 | 834 | 57 | 3 | 1 | OCR12VM | Tool Steel; High Alloyed; 4 Cold | 9 | 2012 | 11.1 | 11.46 | 11.75 | 11.35 | 0 | 0 | 0.25 | 0.2 | 0.7 | 0.73 | 0.85 | 0.76 | 0.72 | 0.76 | 0.85 | 0.76 | 0 | 0 | 0.15 | 0.03
92712 | 2012-09-19 04:44 | 834.99.2 / 3 | 834 | 99 | 2 | 3 | OCR12VM | Tool Steel; High Alloyed; 4 Cold | 9 | 2012 | 11.1 | 11.36 | 11.75 | 11.43 | 0 | 0 | 0.3 | 0.15 | 0.7 | 0.73 | 0.85 | 0.73 | 0.9 | 0.94 | 1 | 0.92 | 0 | 0 | 0.2 | 0.03
92748 | 2012-09-26 14:01 | 834.57.3 / 3 | 834 | 57 | 3 | 3 | OCR12VM | Tool Steel; High Alloyed; 4 Cold | 9 | 2012 | 11.1 | 11.46 | 11.75 | 11.4 | 0 | 0 | 0.25 | 0.16 | 0.7 | 0.73 | 0.85 | 0.76 | 0.72 | 0.76 | 0.85 | 0.77 | 0 | 0 | 0.15 | 0.04
92753 | 2012-09-27 01:58 | 834.99.2 / 5 | 834 | 99 | 2 | 5 | OCR12VM | Tool Steel; High Alloyed; 4 Cold | 9 | 2012 | 11.1 | 11.36 | 11.75 | 11.38 | 0 | 0 | 0.25 | 0.14 | 0.7 | 0.73 | 0.85 | 0.73 | 0.72 | 0.76 | 0.85 | 0.77 | 0 | 0 | 0.15 | 0.05
92754 | 2012-09-27 03:43 | 834.75.1 / 2 | 834 | 75 | 1 | 2 | OCR12VM | Tool Steel; High Alloyed; 4 Cold | 9 | 2012 | 11.5 | 11.65 | 12 | 11.7 | 0 | 0 | 0.25 | 0.14 | 0.7 | 0.73 | 0.8 | 0.73 | 0.7 | 0.74 | 0.8 | 0.74 | 0 | 0 | 0.15 | 0.08
92770 | 2012-09-28 23:54 | 834.57.3 / 3 | 834 | 57 | 3 | 3 | OCR12VM | Tool Steel; High Alloyed; 4 Cold | 9 | 2012 | 11.1 | 11.46 | 11.75 | 11.4 | 0 | 0 | 0.25 | 0.21 | 0.7 | 0.73 | 0.85 | 0.75 | 0.72 | 0.76 | 0.85 | 0.76 | 0 | 0 | 0.15 | 0.03
92771 | 2012-09-29 01:29 | 834.75.1 / 3 | 834 | 75 | 1 | 3 | OCR12VM | Tool Steel; High Alloyed; 4 Cold | 9 | 2012 | 11.5 | 11.65 | 11.75 | 11.7 | 0 | 0 | 0.3 | 0.13 | 0.7 | 0.73 | 0.8 | 0.74 | 0.9 | 0.94 | 1 | 0.91 | 0 | 0 | 0.2 | 0.01
92772 | 2012-09-29 03:16 | 834.99.2 / 3 | 834 | 99 | 2 | 3 | OCR12VM | Tool Steel; High Alloyed; 4 Cold | 9 | 2012 | 11.1 | 11.36 | 11.75 | 11.38 | 0 | 0 | 0.3 | 0.17 | 0.7 | 0.73 | 0.85 | 0.75 | 0.9 | 0.94 | 1 | 0.93 | 0 | 0 | 0.2 | 0.04
92778 | 2012-10-04 00:13 | 834.57.3 / 3 | 834 | 57 | 3 | 3 | OCR12VM | Tool Steel; High Alloyed; 4 Cold | 10 | 2012 | 11.1 | 11.46 | 11.75 | 11.25 | 0 | 0 | 0.25 | 0.17 | 0.7 | 0.73 | 0.85 | 0.74 | 0.72 | 0.76 | 0.85 | 0.75 | 0 | 0 | 0.15 | 0.03
92794 | 2012-10-05 22:16 | 834.75.1 / 4 | 834 | 75 | 1 | 4 | OCR12VM | Tool Steel; High Alloyed; 4 Cold | 10 | 2012 | 11.5 | 11.65 | 12 | 11.7 | 0 | 0 | 0.3 | 0.18 | 0.7 | 0.73 | 0.8 | 0.73 | 0.72 | 0.76 | 0.85 | 0.75 | 0 | 0 | 0.2 | 0.08
92795 | 2012-10-06 00:09 | 834.79.2 / 25 | 834 | 79 | 2 | 25 | OCR12VM | Tool Steel; High Alloyed; 4 Cold | 10 | 2012 | 11.5 | 11.65 | 11.75 | 11.57 | 0 | 0 | 0.3 | 0.17 | 0.7 | 0.73 | 0.8 | 0.73 | 0.9 | 0.95 | 1 | 0.94 | 0 | 0 | 0.2 | 0.03
92803 | 2012-10-06 16:49 | 834.57.3 / 3 | 834 | 57 | 3 | 3 | OCR12VM | Tool Steel; High Alloyed; 4 Cold | 10 | 2012 | 11.1 | 11.46 | 11.75 | 11.56 | 0 | 0 | 0.25 | 0.2 | 0.7 | 0.73 | 0.85 | 0.75 | 0.72 | 0.76 | 0.85 | 0.75 | 0 | 0 | 0.15 | 0.06
92804 | 2012-10-06 18:36 | 834.99.2 / 2 | 834 | 99 | 2 | 2 | OCR12VM | Tool Steel; High Alloyed; 4 Cold | 10 | 2012 | 11.1 | 11.36 | 11.75 | 11.51 | 0 | 0 | 0.3 | 0.18 | 0.7 | 0.73 | 0.85 | 0.72 | 0.72 | 0.76 | 0.85 | 0.76 | 0 | 0 | 0.2 | 0.05
92805 | 2012-10-06 20:31 | 834.62.1 / 2 | 834 | 62 | 1 | 2 | OCR12VM | Tool Steel; High Alloyed; 4 Cold | 10 | 2012 | 11.7 | 12 | 12.3 | 12.04 | 0 | 0 | 0.3 | 0.2 | 0.8 | 0.99 | 1 | 0.99 | 0.9 | 0.99 | 1 | 0.97 | 0 | 0 | 0.2 | 0.04
92806 | 2012-10-06 22:11 | 834.57.3 / 4 | 834 | 57 | 3 | 4 | OCR12VM | Tool Steel; High Alloyed; 4 Cold | 10 | 2012 | 11.1 | 11.46 | 11.75 | 11.34 | 0 | 0 | 0.25 | 0.23 | 0.7 | 0.73 | 0.85 | 0.74 | 0.9 | 0.94 | 1 | 0.95 | 0 | 0 | 0.15 | 0.04
92809 | 2012-10-07 03:16 | 834.57.3 / 3 | 834 | 57 | 3 | 3 | OCR12VM | Tool Steel; High Alloyed; 4 Cold | 10 | 2012 | 11.1 | 11.46 | 11.75 | 11.36 | 0 | 0 | 0.25 | 0.17 | 0.7 | 0.73 | 0.85 | 0.75 | 0.72 | 0.76 | 0.85 | 0.76 | 0 | 0 | 0.15 | 0.05
92810 | 2012-10-07 05:06 | 834.99.2 / 2 | 834 | 99 | 2 | 2 | OCR12VM | Tool Steel; High Alloyed; 4 Cold | 10 | 2012 | 11.1 | 11.36 | 11.75 | 11.29 | 0 | 0 | 0.3 | 0.18 | 0.7 | 0.73 | 0.85 | 0.71 | 0.72 | 0.76 | 0.85 | 0.75 | 0 | 0 | 0.2 | 0.04
92820 | 2012-10-10 15:17 | 834.99.2 / 2 | 834 | 99 | 2 | 2 | OCR12VM | Tool Steel; High Alloyed; 4 Cold | 10 | 2012 | 11.1 | 11.36 | 11.75 | 11.37 | 0 | 0 | 0.3 | 0.17 | 0.7 | 0.73 | 0.85 | 0.74 | 0.72 | 0.76 | 0.85 | 0.76 | 0 | 0 | 0.2 | 0.06
92821 | 2012-10-10 17:10 | 834.92.1 / 33 | 834 | 92 | 1 | 33 | OCR12VM | Tool Steel; High Alloyed; 4 Cold | 10 | 2012 | 11.5 | 11.66 | 11.75 | 11.54 | 0 | 0 | 0.3 | 0.17 | 0.7 | 0.73 | 0.8 | 0.72 | 0.9 | 0.94 | 1 | 0.93 | 0 | 0 | 0.15 | 0.03
92822 | 2012-10-10 19:21 | 834.99.2 / 1 | 834 | 99 | 2 | 1 | OCR12VM | Tool Steel; High Alloyed; 4 Cold | 10 | 2012 | 11.1 | 11.36 | 11.75 | 11.27 | 0 | 0 | 0.3 | 0.17 | 0.7 | 0.73 | 0.85 | 0.77 | 0.72 | 0.76 | 0.85 | 0.78 | 0 | 0 | 0.2 | 0.03
92843 | 2012-10-13 08:43 | 834.99.2 / 3 | 834 | 99 | 2 | 3 | OCR12VM | Tool Steel; High Alloyed; 4 Cold | 10 | 2012 | 11.1 | 11.36 | 11.75 | 11.29 | 0 | 0 | 0.3 | 0.18 | 0.7 | 0.73 | 0.85 | 0.73 | 0.9 | 0.94 | 1 | 0.91 | 0 | 0 | 0.2 | 0.04
92845 | 2012-10-13 12:20 | 834.99.2 / 1 | 834 | 99 | 2 | 1 | OCR12VM | Tool Steel; High Alloyed; 4 Cold | 10 | 2012 | 11.1 | 11.36 | 11.75 | 11.32 | 0 | 0 | 0.3 | 0.18 | 0.7 | 0.73 | 0.85 | 0.74 | 0.72 | 0.76 | 0.85 | 0.75 | 0 | 0 | 0.2 | 0.04
92846 | 2012-10-13 14:08 | 834.99.2 / 51 | 834 | 99 | 2 | 51 | OCR12VM | Tool Steel; High Alloyed; 4 Cold | 10 | 2012 | 12 | 12.26 | 13 | 12.16 | 0 | 0 | 0.25 | 0.18 | 0.9 | 0.95 | 1 | 0.95 | 0.72 | 0.76 | 0.85 | 0.75 | 0 | 0 | 0.15 | 0.04
92870 | 2012-10-17 02:01 | 834.57.3 / 3 | 834 | 57 | 3 | 3 | OCR12VM | Tool Steel; High Alloyed; 4 Cold | 10 | 2012 | 11.1 | 11.46 | 11.75 | 11.45 | 0 | 0 | 0.25 | 0.16 | 0.7 | 0.73 | 0.85 | 0.76 | 0.72 | 0.76 | 0.85 | 0.78 | 0 | 0 | 0.15 | 0.03
92871 | 2012-10-17 03:53 | 834.57.3 / 3 | 834 | 57 | 3 | 3 | OCR12VM | Tool Steel; High Alloyed; 4 Cold | 10 | 2012 | 11.1 | 11.46 | 11.75 | 11.51 | 0 | 0 | 0.25 | 0.16 | 0.7 | 0.73 | 0.85 | 0.74 | 0.72 | 0.76 | 0.85 | 0.77 | 0 | 0 | 0.15 | 0.04
92881 | 2012-10-18 14:54 | 834.84.2 / 2 | 834 | 84 | 2 | 2 | OCR12VM | Tool Steel; High Alloyed; 4 Cold | 10 | 2012 | 11.1 | 11.43 | 11.75 | 11.47 | 0 | 0 | 0.3 | 0.18 | 0.7 | 0.73 | 0.85 | 0.76 | 0.72 | 0.76 | 0.85 | 0.79 | 0 | 0 | 0.2 | 0.04
92882 | 2012-10-18 16:42 | 834.57.3 / 1 | 834 | 57 | 3 | 1 | OCR12VM | Tool Steel; High Alloyed; 4 Cold | 10 | 2012 | 11.1 | 11.46 | 11.75 | 11.36 | 0 | 0 | 0.25 | 0.16 | 0.7 | 0.73 | 0.85 | 0.74 | 0.72 | 0.76 | 0.85 | 0.77 | 0 | 0 | 0.15 | 0.03
92883 | 2012-10-18 18:49 | 834.57.3 / 1 | 834 | 57 | 3 | 1 | OCR12VM | Tool Steel; High Alloyed; 4 Cold | 10 | 2012 | 11.1 | 11.46 | 11.75 | 11.35 | 0 | 0 | 0.25 | 0.19 | 0.7 | 0.73 | 0.85 | 0.75 | 0.72 | 0.76 | 0.85 | 0.77 | 0 | 0 | 0.15 | 0.05
92903 | 2012-10-24 02:20 | 834.57.3 / 38 | 834 | 57 | 3 | 38 | OCR12VM | Tool Steel; High Alloyed; 4 Cold | 10 | 2012 | 11.1 | 11.46 | 11.75 | 11.55 | 0 | 0 | 0.25 | 0.15 | 0.7 | 0.73 | 0.85 | 0.74 | 0.72 | 0.76 | 0.85 | 0.77 | 0 | 0 | 0.15 | 0.06
92915 | 2012-10-25 17:15 | 834.99.2 / 2 | 834 | 99 | 2 | 2 | OCR12VM | Tool Steel; High Alloyed; 4 Cold | 10 | 2012 | 11.1 | 11.36 | 11.75 | 11.44 | 0 | 0 | 0.3 | 0.16 | 0.7 | 0.73 | 0.85 | 0.7 | 0.72 | 0.76 | 0.85 | 0.74 | 0 | 0 | 0.2 | 0.02
92916 | 2012-10-25 20:16 | 834.92.1 / 33 | 834 | 92 | 1 | 33 | OCR12VM | Tool Steel; High Alloyed; 4 Cold | 10 | 2012 | 11.5 | 11.66 | 11.75 | 11.66 | 0 | 0 | 0.3 | 0.17 | 0.7 | 0.73 | 0.8 | 0.71 | 0.9 | 0.94 | 1 | 0.93 | 0 | 0 | 0.15 | 0.02
92919 | 2012-10-26 02:26 | 834.57.3 / 33 | 834 | 57 | 3 | 33 | OCR12VM | Tool Steel; High Alloyed; 4 Cold | 10 | 2012 | 12 | 12.25 | 13 | 12.26 | 0 | 0 | 0.25 | 0.17 | 0.9 | 0.93 | 1 | 0.92 | 0.72 | 0.76 | 0.85 | 0.76 | 0 | 0 | 0.15 | 0.04
92927 | 2012-10-27 00:09 | 834.57.3 / 3 | 834 | 57 | 3 | 3 | OCR12VM | Tool Steel; High Alloyed; 4 Cold | 10 | 2012 | 11.1 | 11.46 | 11.75 | 11.46 | 0 | 0 | 0.25 | 0.19 | 0.7 | 0.73 | 0.85 | 0.74 | 0.72 | 0.76 | 0.85 | 0.75 | 0 | 0 | 0.15 | 0.03
92928 | 2012-10-27 02:05 | 834.99.2 / 1 | 834 | 99 | 2 | 1 | OCR12VM | Tool Steel; High Alloyed; 4 Cold | 10 | 2012 | 11.1 | 11.36 | 11.75 | 11.3 | 0 | 0 | 0.3 | 0.16 | 0.7 | 0.73 | 0.85 | 0.73 | 0.72 | 0.76 | 0.85 | 0.77 | 0 | 0 | 0.2 | 0.02
92929 | 2012-10-27 04:01 | 834.99.2 / 5 | 834 | 99 | 2 | 5 | OCR12VM | Tool Steel; High Alloyed; 4 Cold | 10 | 2012 | 11.1 | 11.36 | 11.75 | 11.38 | 0 | 0 | 0.25 | 0.17 | 0.7 | 0.73 | 0.85 | 0.75 | 0.72 | 0.76 | 0.85 | 0.76 | 0 | 0 | 0.15 | 0.03
92930 | 2012-10-27 06:07 | 834.57.3 / 3 | 834 | 57 | 3 | 3 | OCR12VM | Tool Steel; High Alloyed; 4 Cold | 10 | 2012 | 11.1 | 11.46 | 11.75 | 11.4 | 0 | 0 | 0.25 | 0.16 | 0.7 | 0.73 | 0.85 | 0.77 | 0.72 | 0.76 | 0.85 | 0.78 | 0 | 0 | 0.15 | 0.03
92948 | 2012-10-28 18:50 | 834.93.2 / 2 | 834 | 93 | 2 | 2 | OCR12VM | Tool Steel; High Alloyed; 4 Cold | 10 | 2012 | 11.1 | 11.26 | 11.75 | 11.25 | 0 | 0 | 0.3 | 0.16 | 0.7 | 0.73 | 0.85 | 0.74 | 0.62 | 0.66 | 0.75 | 0.67 | 0 | 0 | 0.2 | 0.03
92949 | 2012-10-28 20:37 | 834.57.3 / 3 | 834 | 57 | 3 | 3 | OCR12VM | Tool Steel; High Alloyed; 4 Cold | 10 | 2012 | 11.1 | 11.46 | 11.75 | 11.33 | 0 | 0 | 0.25 | 0.18 | 0.7 | 0.73 | 0.85 | 0.74 | 0.72 | 0.76 | 0.85 | 0.75 | 0 | 0 | 0.15 | 0.03
92954 | 2012-11-07 20:44 | 834.57.3 / 3 | 834 | 57 | 3 | 3 | OCR12VM | Tool Steel; High Alloyed; 4 Cold | 11 | 2012 | 11.1 | 11.46 | 11.75 | 11.36 | 0 | 0 | 0.25 | 0.22 | 0.7 | 0.73 | 0.85 | 0.73 | 0.72 | 0.76 | 0.85 | 0.76 | 0 | 0 | 0.15 | 0.04
92955 | 2012-11-07 22:31 | 834.99.2 / 2 | 834 | 99 | 2 | 2 | OCR12VM | Tool Steel; High Alloyed; 4 Cold | 11 | 2012 | 11.1 | 11.36 | 11.75 | 11.25 | 0 | 0 | 0.3 | 0.16 | 0.7 | 0.73 | 0.85 | 0.74 | 0.72 | 0.76 | 0.85 | 0.76 | 0 | 0 | 0.2 | 0.03
92968 | 2012-11-09 15:47 | 834.74.1 / 2 | 834 | 74 | 1 | 2 | OCR12VM | Tool Steel; High Alloyed; 4 Cold | 11 | 2012 | 11.5 | 11.63 | 11.75 | 11.6 | 0 | 0 | 0.3 | 0.21 | 0.7 | 0.73 | 0.8 | 0.74 | 0.9 | 0.95 | 1 | 0.95 | 0 | 0 | 0.2 | 0.03
92969 | 2012-11-09 19:24 | 834.99.2 / 2 | 834 | 99 | 2 | 2 | OCR12VM | Tool Steel; High Alloyed; 4 Cold | 11 | 2012 | 11.1 | 11.36 | 11.75 | 11.34 | 0 | 0 | 0.3 | 0.22 | 0.7 | 0.73 | 0.85 | 0.73 | 0.72 | 0.76 | 0.85 | 0.76 | 0 | 0 | 0.2 | 0.05
92971 | 2012-11-09 22:53 | 834.99.2 / 1 | 834 | 99 | 2 | 1 | OCR12VM | Tool Steel; High Alloyed; 4 Cold | 11 | 2012 | 11.1 | 11.36 | 11.75 | 11.21 | 0 | 0 | 0.3 | 0.16 | 0.7 | 0.73 | 0.85 | 0.73 | 0.72 | 0.76 | 0.85 | 0.74 | 0 | 0 | 0.2 | 0.06
92984 | 2012-11-11 00:47 | 834.57.3 / 3 | 834 | 57 | 3 | 3 | OCR12VM | Tool Steel; High Alloyed; 4 Cold | 11 | 2012 | 11.1 | 11.46 | 11.75 | 11.19 | 0 | 0 | 0.25 | 0.18 | 0.7 | 0.73 | 0.85 | 0.74 | 0.72 | 0.76 | 0.85 | 0.75 | 0 | 0 | 0.15 | 0.03
92985 | 2012-11-11 03:23 | 834.57.3 / 1 | 834 | 57 | 3 | 1 | OCR12VM | Tool Steel; High Alloyed; 4 Cold | 11 | 2012 | 11.1 | 11.46 | 11.75 | 11.29 | 0 | 0 | 0.25 | 0.17 | 0.7 | 0.73 | 0.85 | 0.73 | 0.72 | 0.76 | 0.85 | 0.76 | 0 | 0 | 0.15 | 0.04
92998 | 2012-11-13 14:36 | 834.99.2 / 3 | 834 | 99 | 2 | 3 | OCR12VM | Tool Steel; High Alloyed; 4 Cold | 11 | 2012 | 11.1 | 11.36 | 11.75 | 11.22 | 0 | 0 | 0.3 | 0.2 | 0.7 | 0.73 | 0.85 | 0.73 | 0.9 | 0.94 | 1 | 0.93 | 0 | 0 | 0.2 | 0.08
92999 | 2012-11-13 17:02 | 834.57.3 / 35 | 834 | 57 | 3 | 35 | OCR12VM | Tool Steel; High Alloyed; 4 Cold | 11 | 2012 | 11.5 | 11.6 | 11.75 | 11.63 | 0 | 0 | 0.25 | 0.18 | 0.7 | 0.73 | 0.8 | 0.74 | 0.9 | 0.94 | 1 | 0.95 | 0 | 0 | 0.15 | 0.06
93000 | 2012-11-13 19:02 | 834.92.1 / 33 | 834 | 92 | 1 | 33 | OCR12VM | Tool Steel; High Alloyed; 4 Cold | 11 | 2012 | 11.5 | 11.66 | 11.75 | 11.65 | 0 | 0 | 0.3 | 0.15 | 0.7 | 0.73 | 0.8 | 0.75 | 0.9 | 0.94 | 1 | 0.93 | 0 | 0 | 0.15 | 0.03
93001 | 2012-11-13 20:51 | 834.75.1 / 5 | 834 | 75 | 1 | 5 | OCR12VM | Tool Steel; High Alloyed; 4 Cold | 11 | 2012 | 11.5 | 11.65 | 12 | 11.69 | 0 | 0 | 0.25 | 0.18 | 0.7 | 0.73 | 0.8 | 0.71 | 0.9 | 0.95 | 1 | 0.95 | 0 | 0 | 0.2 | 0.03
93002 | 2012-11-13 22:44 | 834.56.1 / 1 | 834 | 56 | 1 | 1 | OCR12VM | Tool Steel; High Alloyed; 4 Cold | 11 | 2012 | 11.1 | 11.46 | 11.75 | 11.37 | 0 | 0 | 0.3 | 0.22 | 0.7 | 0.73 | 0.85 | 0.74 | 0.72 | 0.76 | 0.85 | 0.77 | 0 | 0 | 0.2 | 0.05
93055 | 2012-11-23 04:17 | 834.57.3 / 1 | 834 | 57 | 3 | 1 | OCR12VM | Tool Steel; High Alloyed; 4 Cold | 11 | 2012 | 11.1 | 11.46 | 11.75 | 11.41 | 0 | 0 | 0.25 | 0.22 | 0.7 | 0.73 | 0.85 | 0.73 | 0.72 | 0.76 | 0.85 | 0.74 | 0 | 0 | 0.15 | 0.03
93056 | 2012-11-23 13:00 | 834.55.2 / 10 | 834 | 55 | 2 | 10 | OCR12VM | Tool Steel; High Alloyed; 4 Cold | 11 | 2012 | 12 | 12.33 | 13 | 12.33 | 0 | 0 | 0.25 | 0.18 | 0.9 | 0.93 | 1 | 0.95 | 0.72 | 0.76 | 0.85 | 0.79 | 0 | 0 | 0.2 | 0.05
93057 | 2012-11-23 14:32 | 834.55.2 / 2 | 834 | 55 | 2 | 2 | OCR12VM | Tool Steel; High Alloyed; 4 Cold | 11 | 2012 | 11.1 | 11.46 | 11.75 | 11.4 | 0 | 0 | 0.3 | 0.21 | 0.7 | 0.73 | 0.85 | 0.74 | 0.72 | 0.76 | 0.85 | 0.76 | 0 | 0 | 0.2 | 0.1
93074 | 2012-11-25 01:34 | 834.95.2 / 1 | 834 | 95 | 2 | 1 | OCR12VM | Tool Steel; High Alloyed; 4 Cold | 11 | 2012 | 11.1 | 11.46 | 11.75 | 11.33 | 0 | 0 | 0.3 | 0.21 | 0.7 | 0.73 | 0.85 | 0.77 | 0.72 | 0.76 | 0.85 | 0.75 | 0 | 0 | 0.2 | 0.04
93075 | 2012-11-25 03:18 | 834.75.1 / 6 | 834 | 75 | 1 | 6 | OCR12VM | Tool Steel; High Alloyed; 4 Cold | 11 | 2012 | 12 | 12.33 | 13 | 12.29 | 0 | 0 | 0.25 | 0.17 | 0.9 | 0.93 | 1 | 0.93 | 0.7 | 0.75 | 0.8 | 0.74 | 0 | 0 | 0.15 | 0.05
93084 | 2012-11-25 19:57 | 834.99.2 / 1 | 834 | 99 | 2 | 1 | OCR12VM | Tool Steel; High Alloyed; 4 Cold | 11 | 2012 | 11.1 | 11.36 | 11.75 | 11.38 | 0 | 0 | 0.3 | 0.31 | 0.7 | 0.73 | 0.85 | 0.76 | 0.72 | 0.76 | 0.85 | 0.76 | 0 | 0 | 0.2 | 0.03
93085 | 2012-11-25 21:57 | 834.99.2 / 13 | 834 | 99 | 2 | 13 | OCR12VM | Tool Steel; High Alloyed; 4 Cold | 11 | 2012 | 11.1 | 11.36 | 11.75 | 11.4 | 0 | 0 | 0.25 | 0.23 | 0.7 | 0.73 | 0.85 | 0.75 | 0.72 | 0.76 | 0.85 | 0.74 | 0 | 0 | 0.15 | 0.05
93094 | 2012-11-29 02:04 | 834.99.2 / 2 | 834 | 99 | 2 | 2 | OCR12VM | Tool Steel; High Alloyed; 4 Cold | 11 | 2012 | 11.1 | 11.36 | 11.75 | 11.3 | 0 | 0 | 0.3 | 0.19 | 0.7 | 0.73 | 0.85 | 0.73 | 0.72 | 0.76 | 0.85 | 0.75 | 0 | 0 | 0.2 | 0.06
93095 | 2012-11-29 03:39 | 834.75.1 / 1 | 834 | 75 | 1 | 1 | OCR12VM | Tool Steel; High Alloyed; 4 Cold | 11 | 2012 | 11.5 | 11.65 | 12 | 11.74 | 0 | 0 | 0.3 | 0.15 | 0.7 | 0.73 | 0.8 | 0.78 | 0.9 | 0.95 | 1 | 0.95 | 0 | 0 | 0.2 | 0.05
93096 | 2012-11-29 05:12 | 834.99.2 / 1 | 834 | 99 | 2 | 1 | OCR12VM | Tool Steel; High Alloyed; 4 Cold | 11 | 2012 | 11.1 | 11.36 | 11.75 | 11.31 | 0 | 0 | 0.3 | 0.24 | 0.7 | 0.73 | 0.85 | 0.73 | 0.72 | 0.76 | 0.85 | 0.75 | 0 | 0 | 0.2 | 0.05
93115 | 2012-12-01 07:55 | 834.99.2 / 46 | 834 | 99 | 2 | 46 | OCR12VM | Tool Steel; High Alloyed; 4 Cold | 12 | 2012 | 11.1 | 11.36 | 11.75 | 11.38 | 0 | 0 | 0.3 | 0.16 | 0.7 | 0.73 | 0.85 | 0.75 | 0.72 | 0.76 | 0.85 | 0.76 | 0 | 0 | 0.2 | 0.03
93116 | 2012-12-01 09:51 | 834.99.2 / 1 | 834 | 99 | 2 | 1 | OCR12VM | Tool Steel; High Alloyed; 4 Cold | 12 | 2012 | 11.1 | 11.36 | 11.75 | 11.36 | 0 | 0 | 0.3 | 0.2 | 0.7 | 0.73 | 0.85 | 0.73 | 0.72 | 0.76 | 0.85 | 0.73 | 0 | 0 | 0.2 | 0.06
93133 | 2012-12-02 21:33 | 834.99.2 / 2 | 834 | 99 | 2 | 2 | OCR12VM | Tool Steel; High Alloyed; 4 Cold | 12 | 2012 | 11.1 | 11.36 | 11.75 | 11.33 | 0 | 0 | 0.3 | 0.19 | 0.7 | 0.73 | 0.85 | 0.74 | 0.72 | 0.76 | 0.85 | 0.75 | 0 | 0 | 0.2 | 0.04
93137 | 2012-12-05 12:58 | 834.99.2 / 2 | 834 | 99 | 2 | 2 | OCR12VM | Tool Steel; High Alloyed; 4 Cold | 12 | 2012 | 11.1 | 11.36 | 11.75 | 11.43 | 0 | 0 | 0.3 | 0.19 | 0.7 | 0.73 | 0.85 | 0.76 | 0.72 | 0.76 | 0.85 | 0.78 | 0 | 0 | 0.2 | 0.04
93151 | 2012-12-06 23:12 | 834.57.3 / 34 | 834 | 57 | 3 | 34 | OCR12VM | Tool Steel; High Alloyed; 4 Cold | 12 | 2012 | 12 | 12.25 | 12.5 | 12.16 | 0 | 0 | 0.25 | 0.18 | 0.9 | 0.93 | 1 | 0.95 | 0.72 | 0.76 | 0.85 | 0.76 | 0 | 0 | 0.15 | 0.05
93152 | 2012-12-07 00:59 | 834.56.1 / 1 | 834 | 56 | 1 | 1 | OCR12VM | Tool Steel; High Alloyed; 4 Cold | 12 | 2012 | 11.1 | 11.46 | 11.75 | 11.32 | 0 | 0 | 0.3 | 0.19 | 0.7 | 0.73 | 0.85 | 0.77 | 0.72 | 0.76 | 0.85 | 0.75 | 0 | 0 | 0.2 | 0.05
93153 | 2012-12-07 02:46 | 834.79.2 / 25 | 834 | 79 | 2 | 25 | OCR12VM | Tool Steel; High Alloyed; 4 Cold | 12 | 2012 | 11.5 | 11.65 | 11.75 | 11.66 | 0 | 0 | 0.3 | 0.17 | 0.7 | 0.73 | 0.8 | 0.76 | 0.9 | 0.95 | 1 | 0.95 | 0 | 0 | 0.2 | 0.04
93167 | 2012-12-08 15:24 | 834.99.2 / 2 | 834 | 99 | 2 | 2 | OCR12VM | Tool Steel; High Alloyed; 4 Cold | 12 | 2012 | 11.1 | 11.36 | 11.75 | 11.32 | 0 | 0 | 0.3 | 0.21 | 0.7 | 0.73 | 0.85 | 0.73 | 0.72 | 0.76 | 0.85 | 0.75 | 0 | 0 | 0.2 | 0.04
93174 | 2012-12-09 05:09 | 834.57.3 / 3 | 834 | 57 | 3 | 3 | OCR12VM | Tool Steel; High Alloyed; 4 Cold | 12 | 2012 | 11.1 | 11.46 | 11.75 | 11.51 | 0 | 0 | 0.25 | 0.16 | 0.7 | 0.73 | 0.85 | 0.74 | 0.72 | 0.76 | 0.85 | 0.8 | 0 | 0 | 0.15 | 0.03
93175 | 2012-12-09 07:05 | 834.99.2 / 3 | 834 | 99 | 2 | 3 | OCR12VM | Tool Steel; High Alloyed; 4 Cold | 12 | 2012 | 11.1 | 11.36 | 11.75 | 11.28 | 0 | 0 | 0.3 | 0.16 | 0.7 | 0.73 | 0.85 | 0.74 | 0.9 | 0.94 | 1 | 0.93 | 0 | 0 | 0.2 | 0.04
93196 | 2012-12-12 15:12 | 834.57.3 / 3 | 834 | 57 | 3 | 3 | OCR12VM | Tool Steel; High Alloyed; 4 Cold | 12 | 2012 | 11.1 | 11.46 | 11.75 | 11.21 | 0 | 0 | 0.25 | 0.17 | 0.7 | 0.73 | 0.85 | 0.72 | 0.72 | 0.76 | 0.85 | 0.74 | 0 | 0 | 0.15 | 0.04
93197 | 2012-12-12 17:15 | 834.99.2 / 2 | 834 | 99 | 2 | 2 | OCR12VM | Tool Steel; High Alloyed; 4 Cold | 12 | 2012 | 11.1 | 11.36 | 11.75 | 11.35 | 0 | 0 | 0.3 | 0.18 | 0.7 | 0.73 | 0.85 | 0.74 | 0.72 | 0.76 | 0.85 | 0.82 | 0 | 0 | 0.2 | 0.05
93201 | 2012-12-13 00:53 | 834.57.3 / 1 | 834 | 57 | 3 | 1 | OCR12VM | Tool Steel; High Alloyed; 4 Cold | 12 | 2012 | 11.1 | 11.46 | 11.75 | 11.3 | 0 | 0 | 0.25 | 0.16 | 0.7 | 0.73 | 0.85 | 0.77 | 0.72 | 0.76 | 0.85 | 0.75 | 0 | 0 | 0.15 | 0.04
93202 | 2012-12-13 02:33 | 834.75.1 / 2 | 834 | 75 | 1 | 2 | OCR12VM | Tool Steel; High Alloyed; 4 Cold | 12 | 2012 | 11.5 | 11.65 | 12 | 11.62 | 0 | 0 | 0.25 | 0.18 | 0.7 | 0.73 | 0.8 | 0.76 | 0.7 | 0.74 | 0.8 | 0.74 | 0 | 0 | 0.15 | 0.03
93207 | 2012-12-13 19:05 | 834.57.3 / 39 | 834 | 57 | 3 | 39 | OCR12VM | Tool Steel; High Alloyed; 4 Cold | 12 | 2012 | 11.5 | 11.65 | 11.75 | 11.55 | 0 | 0 | 0.25 | 0.16 | 0.7 | 0.73 | 0.85 | 0.77 | 0.9 | 0.94 | 1 | 0.95 | 0 | 0 | 0.15 | 0.03
93228 | 2012-12-19 16:58 | 834.63.1 / 5 | 834 | 63 | 1 | 5 | OCR12VM | Tool Steel; High Alloyed; 4 Cold | 12 | 2012 | 11.5 | 11.7 | 11.75 | 11.63 | 0 | 0 | 0.25 | 0.21 | 0.8 | 0.84 | 0.85 | 0.76 | 0.8 | 0.82 | 0.85 | 0.76 | 0 | 0 | 0.1 | 0.03
93229 | 2012-12-19 18:50 | 834.75.1 / 3 | 834 | 75 | 1 | 3 | OCR12VM | Tool Steel; High Alloyed; 4 Cold | 12 | 2012 | 11.5 | 11.65 | 11.75 | 11.7 | 0 | 0 | 0.3 | 0.21 | 0.7 | 0.73 | 0.8 | 0.76 | 0.9 | 0.94 | 1 | 0.94 | 0 | 0 | 0.2 | 0.02
93237 | 2012-12-20 16:27 | 834.99.2 / 2 | 834 | 99 | 2 | 2 | OCR12VM | Tool Steel; High Alloyed; 4 Cold | 12 | 2012 | 11.1 | 11.36 | 11.75 | 11.57 | 0 | 0 | 0.3 | 0.2 | 0.7 | 0.73 | 0.85 | 0.74 | 0.72 | 0.76 | 0.85 | 0.78 | 0 | 0 | 0.2 | 0.15
93241 | 2012-12-21 00:27 | 834.99.2 / 1 | 834 | 99 | 2 | 1 | OCR12VM | Tool Steel; High Alloyed; 4 Cold | 12 | 2012 | 11.1 | 11.36 | 11.75 | 11.3 | 0 | 0 | 0.3 | 0.18 | 0.7 | 0.73 | 0.85 | 0.73 | 0.72 | 0.76 | 0.85 | 0.74 | 0 | 0 | 0.2 | 0.04
93242 | 2012-12-21 02:14 | 834.99.2 / 1 | 834 | 99 | 2 | 1 | OCR12VM | Tool Steel; High Alloyed; 4 Cold | 12 | 2012 | 11.1 | 11.36 | 11.75 | 11.35 | 0 | 0 | 0.3 | 0.21 | 0.7 | 0.73 | 0.85 | 0.74 | 0.72 | 0.76 | 0.85 | 0.75 | 0 | 0 | 0.2 | 0.03
93247 | 2012-12-21 19:02 | 834.99.2 / 2 | 834 | 99 | 2 | 2 | OCR12VM | Tool Steel; High Alloyed; 4 Cold | 12 | 2012 | 11.1 | 11.36 | 11.75 | 11.19 | 0 | 0 | 0.3 | 0.16 | 0.7 | 0.73 | 0.85 | 0.75 | 0.72 | 0.76 | 0.85 | 0.75 | 0 | 0 | 0.2 | 0.06
93271 | 2012-12-23 17:54 | 834.57.3 / 3 | 834 | 57 | 3 | 3 | OCR12VM | Tool Steel; High Alloyed; 4 Cold | 12 | 2012 | 11.1 | 11.46 | 11.75 | 11.39 | 0 | 0 | 0.25 | 0.2 | 0.7 | 0.73 | 0.85 | 0.76 | 0.72 | 0.76 | 0.85 | 0.75 | 0 | 0 | 0.15 | 0.04
93281 | 2013-01-03 01:55 | 834.99.2 / 1 | 834 | 99 | 2 | 1 | OCR12VM | Tool Steel; High Alloyed; 4 Cold | 1 | 2013 | 11.1 | 11.36 | 11.75 | 11.47 | 0 | 0 | 0.3 | 0.16 | 0.7 | 0.73 | 0.85 | 0.78 | 0.72 | 0.76 | 0.85 | 0.77 | 0 | 0 | 0.2 | 0.02
93282 | 2013-01-03 03:51 | 834.99.2 / 46 | 834 | 99 | 2 | 46 | OCR12VM | Tool Steel; High Alloyed; 4 Cold | 1 | 2013 | 11.1 | 11.36 | 11.75 | 11.39 | 0 | 0 | 0.3 | 0.18 | 0.7 | 0.73 | 0.85 | 0.76 | 0.72 | 0.76 | 0.85 | 0.77 | 0 | 0 | 0.2 | 0.04
93291 | 2013-01-04 05:32 | 834.92.1 / 34 | 834 | 92 | 1 | 34 | OCR12VM | Tool Steel; High Alloyed; 4 Cold | 1 | 2013 | 11.5 | 11.66 | 12 | 11.7 | 0 | 0 | 0.3 | 0.19 | 0.8 | 0.82 | 0.9 | 0.83 | 0.8 | 0.84 | 0.92 | 0.85 | 0 | 0 | 0.15 | 0.04
93299 | 2013-01-05 05:22 | 834.84.2 / 1 | 834 | 84 | 2 | 1 | OCR12VM | Tool Steel; High Alloyed; 4 Cold | 1 | 2013 | 11.1 | 11.43 | 11.75 | 11.45 | 0 | 0 | 0.3 | 0.19 | 0.7 | 0.73 | 0.85 | 0.74 | 0.72 | 0.76 | 0.85 | 0.81 | 0 | 0 | 0.2 | 0.05
93300 | 2013-01-05 07:11 | 834.84.2 / 5 | 834 | 84 | 2 | 5 | OCR12VM | Tool Steel; High Alloyed; 4 Cold | 1 | 2013 | 11.1 | 11.43 | 11.75 | 11.5 | 0 | 0 | 0.25 | 0.18 | 0.7 | 0.73 | 0.85 | 0.75 | 0.72 | 0.76 | 0.85 | 0.74 | 0 | 0 | 0.15 | 0.03
93313 | 2013-01-06 13:47 | 834.99.2 / 1 | 834 | 99 | 2 | 1 | OCR12VM | Tool Steel; High Alloyed; 4 Cold | 1 | 2013 | 11.1 | 11.36 | 11.75 | 11.5 | 0 | 0 | 0.3 | 0.18 | 0.7 | 0.73 | 0.85 | 0.73 | 0.72 | 0.76 | 0.85 | 0.76 | 0 | 0 | 0.2 | 0.05
93314 | 2013-01-06 15:41 | 834.99.2 / 1 | 834 | 99 | 2 | 1 | OCR12VM | Tool Steel; High Alloyed; 4 Cold | 1 | 2013 | 11.1 | 11.36 | 11.75 | 11.24 | 0 | 0 | 0.3 | 0.18 | 0.7 | 0.73 | 0.85 | 0.73 | 0.72 | 0.76 | 0.85 | 0.75 | 0 | 0 | 0.2 | 0.08
93332 | 2013-01-10 21:32 | 834.95.2 / 1 | 834 | 95 | 2 | 1 | OCR12VM | Tool Steel; High Alloyed; 4 Cold | 1 | 2013 | 11.1 | 11.46 | 11.75 | 11.22 | 0 | 0 | 0.3 | 0.2 | 0.7 | 0.73 | 0.85 | 0.75 | 0.72 | 0.76 | 0.85 | 0.74 | 0 | 0 | 0.2 | 0.04
93333 | 2013-01-10 23:31 | 834.99.2 / 1 | 834 | 99 | 2 | 1 | OCR12VM | Tool Steel; High Alloyed; 4 Cold | 1 | 2013 | 11.1 | 11.36 | 11.75 | 11.3 | 0 | 0 | 0.3 | 0.22 | 0.7 | 0.73 | 0.85 | 0.74 | 0.72 | 0.76 | 0.85 | 0.75 | 0 | 0 | 0.2 | 0.05
93334 | 2013-01-11 01:11 | 834.57.3 / 3 | 834 | 57 | 3 | 3 | OCR12VM | Tool Steel; High Alloyed; 4 Cold | 1 | 2013 | 11.1 | 11.46 | 11.75 | 11.45 | 0 | 0 | 0.25 | 0.23 | 0.7 | 0.73 | 0.85 | 0.73 | 0.72 | 0.76 | 0.85 | 0.75 | 0 | 0 | 0.15 | 0.03
93346 | 2013-01-12 08:52 | 834.57.3 / 3 | 834 | 57 | 3 | 3 | OCR12VM | Tool Steel; High Alloyed; 4 Cold | 1 | 2013 | 11.1 | 11.46 | 11.75 | 11.45 | 0 | 0 | 0.25 | 0.15 | 0.7 | 0.73 | 0.85 | 0.79 | 0.72 | 0.76 | 0.85 | 0.76 | 0 | 0 | 0.15 | 0.03
93354 | 2013-01-13 01:37 | 834.99.2 / 2 | 834 | 99 | 2 | 2 | OCR12VM | Tool Steel; High Alloyed; 4 Cold | 1 | 2013 | 11.1 | 11.36 | 11.75 | 11.32 | 0 | 0 | 0.3 | 0.19 | 0.7 | 0.73 | 0.85 | 0.71 | 0.72 | 0.76 | 0.85 | 0.75 | 0 | 0 | 0.2 | 0.06
93355 | 2013-01-13 03:32 | 834.55.2 / 2 | 834 | 55 | 2 | 2 | OCR12VM | Tool Steel; High Alloyed; 4 Cold | 1 | 2013 | 11.1 | 11.46 | 11.75 | 11.21 | 0 | 0 | 0.3 | 0.16 | 0.7 | 0.73 | 0.85 | 0.75 | 0.72 | 0.76 | 0.85 | 0.77 | 0 | 0 | 0.2 | 0.03
93356 | 2013-01-13 05:22 | 834.55.2 / 1 | 834 | 55 | 2 | 1 | OCR12VM | Tool Steel; High Alloyed; 4 Cold | 1 | 2013 | 11.1 | 11.46 | 11.75 | 11.4 | 0 | 0 | 0.3 | 0.19 | 0.7 | 0.73 | 0.85 | 0.74 | 0.72 | 0.76 | 0.85 | 0.75 | 0 | 0 | 0.2 | 0.03
93360 | 2013-01-13 13:32 | 834.99.2 / 2 | 834 | 99 | 2 | 2 | OCR12VM | Tool Steel; High Alloyed; 4 Cold | 1 | 2013 | 11.1 | 11.36 | 11.75 | 11.4 | 0 | 0 | 0.3 | 0.24 | 0.7 | 0.73 | 0.85 | 0.76 | 0.72 | 0.76 | 0.85 | 0.75 | 0 | 0 | 0.2 | 0.04
93361 | 2013-01-13 15:42 | 834.99.2 / 2 | 834 | 99 | 2 | 2 | OCR12VM | Tool Steel; High Alloyed; 4 Cold | 1 | 2013 | 11.1 | 11.36 | 11.75 | 11.55 | 0 | 0 | 0.3 | 0.2 | 0.7 | 0.73 | 0.85 | 0.74 | 0.72 | 0.76 | 0.85 | 0.76 | 0 | 0 | 0.2 | 0.04
93362 | 2013-01-13 17:45 | 834.57.3 / 3 | 834 | 57 | 3 | 3 | OCR12VM | Tool Steel; High Alloyed; 4 Cold | 1 | 2013 | 11.1 | 11.46 | 11.75 | 11.36 | 0 | 0 | 0.25 | 0.16 | 0.7 | 0.73 | 0.85 | 0.75 | 0.72 | 0.76 | 0.85 | 0.76 | 0 | 0 | 0.15 | 0.05
93363 | 2013-01-13 19:33 | 834.99.2 / 13 | 834 | 99 | 2 | 13 | OCR12VM | Tool Steel; High Alloyed; 4 Cold | 1 | 2013 | 11.1 | 11.36 | 11.75 | 11.26 | 0 | 0 | 0.25 | 0.17 | 0.7 | 0.73 | 0.85 | 0.75 | 0.72 | 0.76 | 0.85 | 0.74 | 0 | 0 | 0.15 | 0.07
93364 | 2013-01-13 21:49 | 834.75.1 / 2 | 834 | 75 | 1 | 2 | OCR12VM | Tool Steel; High Alloyed; 4 Cold | 1 | 2013 | 11.5 | 11.65 | 12 | 11.74 | 0 | 0 | 0.25 | 0.18 | 0.7 | 0.73 | 0.8 | 0.73 | 0.7 | 0.74 | 0.8 | 0.76 | 0 | 0 | 0.15 | 0.04
93365 | 2013-01-14 00:07 | 834.57.3 / 3 | 834 | 57 | 3 | 3 | OCR12VM | Tool Steel; High Alloyed; 4 Cold | 1 | 2013 | 11.1 | 11.46 | 11.75 | 11.45 | 0 | 0 | 0.25 | 0.15 | 0.7 | 0.73 | 0.85 | 0.75 | 0.72 | 0.76 | 0.85 | 0.79 | 0 | 0 | 0.15 | 0.03
93383 | 2013-01-17 04:06 | 834.93.2 / 5 | 834 | 93 | 2 | 5 | OCR12VM | Tool Steel; High Alloyed; 4 Cold | 1 | 2013 | 11.1 | 11.26 | 11.75 | 11.32 | 0 | 0 | 0.25 | 0.18 | 0.7 | 0.73 | 0.85 | 0.76 | 0.7 | 0.74 | 0.8 | 0.72 | 0 | 0 | 0.15 | 0.03
93384 | 2013-01-17 12:56 | 834.84.2 / 1 | 834 | 84 | 2 | 1 | OCR12VM | Tool Steel; High Alloyed; 4 Cold | 1 | 2013 | 11.1 | 11.43 | 11.75 | 11.18 | 0 | 0 | 0.3 | 0.15 | 0.7 | 0.73 | 0.85 | 0.74 | 0.72 | 0.76 | 0.85 | 0.75 | 0 | 0 | 0.2 | 0.03
93389 | 2013-01-17 22:27 | 834.99.2 / 2 | 834 | 99 | 2 | 2 | OCR12VM | Tool Steel; High Alloyed; 4 Cold | 1 | 2013 | 11.1 | 11.36 | 11.75 | 11.2 | 0 | 0 | 0.3 | 0.16 | 0.7 | 0.73 | 0.85 | 0.71 | 0.72 | 0.76 | 0.85 | 0.78 | 0 | 0 | 0.2 | 0.02
93390 | 2013-01-18 00:38 | 834.99.2 / 2 | 834 | 99 | 2 | 2 | OCR12VM | Tool Steel; High Alloyed; 4 Cold | 1 | 2013 | 11.1 | 11.36 | 11.75 | 11.22 | 0 | 0 | 0.3 | 0.16 | 0.7 | 0.73 | 0.85 | 0.73 | 0.72 | 0.76 | 0.85 | 0.75 | 0 | 0 | 0.2 | 0.02
93409 | 2013-01-23 17:03 | 834.92.1 / 4 | 834 | 92 | 1 | 4 | OCR12VM | Tool Steel; High Alloyed; 4 Cold | 1 | 2013 | 11.5 | 11.66 | 12 | 11.6 | 0 | 0 | 0.3 | 0.22 | 0.8 | 0.84 | 0.9 | 0.89 | 0.9 | 0.94 | 1 | 0.98 | 0 | 0 | 0.15 | 0.02
93428 | 2013-01-25 23:11 | 834.84.2 / 6 | 834 | 84 | 2 | 6 | OCR12VM | Tool Steel; High Alloyed; 4 Cold | 1 | 2013 | 12 | 12.2 | 13 | 12.29 | 0 | 0 | 0.3 | 0.21 | 0.9 | 0.93 | 1 | 0.94 | 0.72 | 0.76 | 0.85 | 0.76 | 0 | 0 | 0.2 | 0.02
93429 | 2013-01-26 01:27 | 834.95.2 / 6 | 834 | 95 | 2 | 6 | OCR12VM | Tool Steel; High Alloyed; 4 Cold | 1 | 2013 | 12 | 12.2 | 13 | 12.34 | 0 | 0 | 0.3 | 0.23 | 0.9 | 0.93 | 1 | 0.94 | 0.72 | 0.76 | 0.85 | 0.75 | 0 | 0 | 0.2 | 0.03
93431 | 2013-01-26 05:35 | 834.99.2 / 3 | 834 | 99 | 2 | 3 | OCR12VM | Tool Steel; High Alloyed; 4 Cold | 1 | 2013 | 11.1 | 11.36 | 11.75 | 11.4 | 0 | 0 | 0.3 | 0.14 | 0.7 | 0.73 | 0.85 | 0.75 | 0.9 | 0.94 | 1 | 0.93 | 0 | 0 | 0.2 | 0.02
93441 | 2013-01-27 02:06 | 834.55.2 / 2 | 834 | 55 | 2 | 2 | OCR12VM | Tool Steel; High Alloyed; 4 Cold | 1 | 2013 | 11.1 | 11.46 | 11.75 | 11.31 | 0 | 0 | 0.3 | 0.15 | 0.7 | 0.73 | 0.85 | 0.77 | 0.72 | 0.76 | 0.85 | 0.76 | 0 | 0 | 0.2 | 0.03
93442 | 2013-01-27 04:15 | 834.99.2 / 2 | 834 | 99 | 2 | 2 | OCR12VM | Tool Steel; High Alloyed; 4 Cold | 1 | 2013 | 11.1 | 11.36 | 11.75 | 11.43 | 0 | 0 | 0.3 | 0.17 | 0.7 | 0.73 | 0.85 | 0.77 | 0.72 | 0.76 | 0.85 | 0.78 | 0 | 0 | 0.2 | 0.03
93443 | 2013-01-27 06:43 | 834.99.2 / 2 | 834 | 99 | 2 | 2 | OCR12VM | Tool Steel; High Alloyed; 4 Cold | 1 | 2013 | 11.1 | 11.36 | 11.75 | 11.45 | 0 | 0 | 0.3 | 0.18 | 0.7 | 0.73 | 0.85 | 0.73 | 0.72 | 0.76 | 0.85 | 0.75 | 0 | 0 | 0.2 | 0.03
93444 | 2013-01-27 08:24 | 834.99.2 / 46 | 834 | 99 | 2 | 46 | OCR12VM | Tool Steel; High Alloyed; 4 Cold | 1 | 2013 | 11.1 | 11.36 | 11.75 | 11.46 | 0 | 0 | 0.3 | 0.15 | 0.7 | 0.73 | 0.85 | 0.74 | 0.72 | 0.76 | 0.85 | 0.77 | 0 | 0 | 0.2 | 0.02
93445 | 2013-01-27 10:33 | 834.84.2 / 1 | 834 | 84 | 2 | 1 | OCR12VM | Tool Steel; High Alloyed; 4 Cold | 1 | 2013 | 11.1 | 11.43 | 11.75 | 11.3 | 0 | 0 | 0.3 | 0.21 | 0.7 | 0.73 | 0.85 | 0.75 | 0.72 | 0.76 | 0.85 | 0.76 | 0 | 0 | 0.2 | 0.02
93450 | 2013-01-27 20:16 | 834.99.2 / 2 | 834 | 99 | 2 | 2 | OCR12VM | Tool Steel; High Alloyed; 4 Cold | 1 | 2013 | 11.1 | 11.36 | 11.75 | 11.44 | 0 | 0 | 0.3 | 0.23 | 0.7 | 0.73 | 0.85 | 0.76 | 0.72 | 0.76 | 0.85 | 0.76 | 0 | 0 | 0.2 | 0.02
93451 | 2013-01-27 22:21 | 834.99.2 / 2 | 834 | 99 | 2 | 2 | OCR12VM | Tool Steel; High Alloyed; 4 Cold | 1 | 2013 | 11.1 | 11.36 | 11.75 | 11.41 | 0 | 0 | 0.3 | 0.19 | 0.7 | 0.73 | 0.85 | 0.75 | 0.72 | 0.76 | 0.85 | 0.76 | 0 | 0 | 0.2 | 0.02
93452 | 2013-01-28 00:11 | 834.99.2 / 2 | 834 | 99 | 2 | 2 | OCR12VM | Tool Steel; High Alloyed; 4 Cold | 1 | 2013 | 11.1 | 11.36 | 11.75 | 11.48 | 0 | 0 | 0.3 | 0.16 | 0.7 | 0.73 | 0.85 | 0.77 | 0.72 | 0.76 | 0.85 | 0.74 | 0 | 0 | 0.2 | 0.02
93458 | 2013-01-30 22:34 | 834.57.3 / 3 | 834 | 57 | 3 | 3 | OCR12VM | Tool Steel; High Alloyed; 4 Cold | 1 | 2013 | 11.1 | 11.46 | 11.75 | 11.46 | 0 | 0 | 0.25 | 0.2 | 0.7 | 0.73 | 0.85 | 0.74 | 0.72 | 0.76 | 0.85 | 0.77 | 0 | 0 | 0.15 | 0.03
93476 | 2013-02-02 03:02 | 834.55.2 / 2 | 834 | 55 | 2 | 2 | OCR12VM | Tool Steel; High Alloyed; 4 Cold | 2 | 2013 | 11.1 | 11.46 | 11.75 | 11.27 | 0 | 0 | 0.3 | 0.16 | 0.7 | 0.73 | 0.85 | 0.73 | 0.72 | 0.76 | 0.85 | 0.75 | 0 | 0 | 0.2 | 0.04
93477 | 2013-02-02 05:58 | 834.93.2 / 5 | 834 | 93 | 2 | 5 | OCR12VM | Tool Steel; High Alloyed; 4 Cold | 2 | 2013 | 11.1 | 11.26 | 11.75 | 11.3 | 0 | 0 | 0.25 | 0.17 | 0.7 | 0.73 | 0.85 | 0.76 | 0.7 | 0.74 | 0.8 | 0.73 | 0 | 0 | 0.15 | 0.08
93478 | 2013-02-02 07:58 | 834.99.2 / 1 | 834 | 99 | 2 | 1 | OCR12VM | Tool Steel; High Alloyed; 4 Cold | 2 | 2013 | 11.1 | 11.36 | 11.75 | 11.33 | 0 | 0 | 0.3 | 0.17 | 0.7 | 0.73 | 0.85 | 0.75 | 0.72 | 0.76 | 0.85 | 0.74 | 0 | 0 | 0.2 | 0.06
93479 | 2013-02-02 09:35 | 834.99.2 / 2 | 834 | 99 | 2 | 2 | OCR12VM | Tool Steel; High Alloyed; 4 Cold | 2 | 2013 | 11.1 | 11.36 | 11.75 | 11.27 | 0 | 0 | 0.3 | 0.16 | 0.7 | 0.73 | 0.85 | 0.78 | 0.72 | 0.76 | 0.85 | 0.76 | 0 | 0 | 0.2 | 0.03
93485 | 2013-02-02 22:38 | 834.93.2 / 1 | 834 | 93 | 2 | 1 | OCR12VM | Tool Steel; High Alloyed; 4 Cold | 2 | 2013 | 11.1 | 11.26 | 11.75 | 11.3 | 0 | 0 | 0.3 | 0.17 | 0.7 | 0.73 | 0.85 | 0.75 | 0.62 | 0.66 | 0.75 | 0.66 | 0 | 0 | 0.2 | 0.03
93492 | 2013-02-03 12:41 | 834.57.3 / 1 | 834 | 57 | 3 | 1 | OCR12VM | Tool Steel; High Alloyed; 4 Cold | 2 | 2013 | 11.1 | 11.46 | 11.75 | 11.4 | 0 | 0 | 0.25 | 0.13 | 0.7 | 0.73 | 0.85 | 0.76 | 0.72 | 0.76 | 0.85 | 0.77 | 0 | 0 | 0.15 | 0.11
93506 | 2013-02-07 01:22 | 834.57.3 / 1 | 834 | 57 | 3 | 1 | OCR12VM | Tool Steel; High Alloyed; 4 Cold | 2 | 2013 | 11.1 | 11.46 | 11.75 | 11.3 | 0 | 0 | 0.25 | 0.15 | 0.7 | 0.73 | 0.85 | 0.75 | 0.72 | 0.76 | 0.85 | 0.74 | 0 | 0 | 0.15 | 0.04
93507 | 2013-02-07 03:26 | 834.99.2 / 38 | 834 | 99 | 2 | 38 | OCR12VM | Tool Steel; High Alloyed; 4 Cold | 2 | 2013 | 11.1 | 11.36 | 11.75 | 11.29 | 0 | 0 | 0.25 | 0.14 | 0.7 | 0.73 | 0.85 | 0.77 | 0.72 | 0.76 | 0.85 | 0.76 | 0 | 0 | 0.15 | 0.03
93508 | 2013-02-07 05:08 | 834.57.3 / 40 | 834 | 57 | 3 | 40 | OCR12VM | Tool Steel; High Alloyed; 4 Cold | 2 | 2013 | 11.5 | 11.65 | 11.75 | 11.8 | 0 | 0 | 0.25 | 0.13 | 0.8 | 0.82 | 0.85 | 0.92 | 0.9 | 0.94 | 1 | 0.3 | 0 | 0 | 0.15 | 0.1
93516 | 2013-02-08 04:09 | 834.57.3 / 1 | 834 | 57 | 3 | 1 | OCR12VM | Tool Steel; High Alloyed; 4 Cold | 2 | 2013 | 11.1 | 11.46 | 11.75 | 11.43 | 0 | 0 | 0.25 | 0.27 | 0.7 | 0.73 | 0.85 | 0.75 | 0.72 | 0.76 | 0.85 | 0.75 | 0 | 0 | 0.15 | 0.01
93517 | 2013-02-08 06:23 | 834.57.3 / 40 | 834 | 57 | 3 | 40 | OCR12VM | Tool Steel; High Alloyed; 4 Cold | 2 | 2013 | 11.5 | 11.65 | 11.75 | 11.66 | 0 | 0 | 0.25 | 0.12 | 0.8 | 0.82 | 0.85 | 0.81 | 0.9 | 0.94 | 1 | 0.94 | 0 | 0 | 0.15 | 0.02
93527 | 2013-02-09 02:28 | 834.57.3 / 3 | 834 | 57 | 3 | 3 | OCR12VM | Tool Steel; High Alloyed; 4 Cold | 2 | 2013 | 11.1 | 11.46 | 11.75 | 11.35 | 0 | 0 | 0.25 | 0.12 | 0.7 | 0.73 | 0.85 | 0.77 | 0.72 | 0.76 | 0.85 | 0.75 | 0 | 0 | 0.15 | 0.02
93528 | 2013-02-09 04:22 | 834.63.1 / 3 | 834 | 63 | 1 | 3 | OCR12VM | Tool Steel; High Alloyed; 4 Cold | 2 | 2013 | 11.5 | 11.7 | 11.75 | 11.72 | 0 | 0 | 0.25 | 0.12 | 0.8 | 0.83 | 0.85 | 0.88 | 0.9 | 0.93 | 1 | 0.94 | 0 | 0 | 0.1 | 0.02
93529 | 2013-02-09 06:16 | 834.99.2 / 10 | 834 | 99 | 2 | 10 | OCR12VM | Tool Steel; High Alloyed; 4 Cold | 2 | 2013 | 11.1 | 11.36 | 11.75 | 11.53 | 0 | 0 | 0.3 | 0.12 | 0.7 | 0.73 | 0.85 | 0.72 | 0.72 | 0.76 | 0.85 | 0.74 | 0 | 0 | 0.2 | 0.02
93536 | 2013-02-09 21:29 | 834.99.2 / 1 | 834 | 99 | 2 | 1 | OCR12VM | Tool Steel; High Alloyed; 4 Cold | 2 | 2013 | 11.1 | 11.36 | 11.75 | 11.44 | 0 | 0 | 0.3 | 0.12 | 0.7 | 0.73 | 0.85 | 0.78 | 0.72 | 0.76 | 0.85 | 0.75 | 0 | 0 | 0.2 | 0.02
93537 | 2013-02-09 23:09 | 834.84.2 / 1 | 834 | 84 | 2 | 1 | OCR12VM | Tool Steel; High Alloyed; 4 Cold | 2 | 2013 | 11.1 | 11.43 | 11.75 | 11.48 | 0 | 0 | 0.3 | 0.11 | 0.7 | 0.73 | 0.85 | 0.77 | 0.72 | 0.76 | 0.85 | 0.75 | 0 | 0 | 0.2 | 0.04
93566 | 2013-02-14 03:28 | 834.99.2 / 52 | 834 | 99 | 2 | 52 | OCR12VM | Tool Steel; High Alloyed; 4 Cold | 2 | 2013 | 12 | 12.26 | 13 | 12.29 | 0 | 0 | 0.3 | 0.11 | 0.9 | 0.92 | 1 | 0.9 | 0.72 | 0.76 | 0.85 | 0.75 | 0 | 0 | 0.2 | 0.07
93567 | 2013-02-14 05:24 | 834.99.2 / 5 | 834 | 99 | 2 | 5 | OCR12VM | Tool Steel; High Alloyed; 4 Cold | 2 | 2013 | 11.1 | 11.36 | 11.75 | 11.25 | 0 | 0 | 0.25 | 0.17 | 0.7 | 0.73 | 0.85 | 0.74 | 0.72 | 0.76 | 0.85 | 0.83 | 0 | 0 | 0.15 | 0.05
93582 | 2013-02-19 01:28 | 834.92.1 / 4 | 834 | 92 | 1 | 4 | OCR12VM | Tool Steel; High Alloyed; 4 Cold | 2 | 2013 | 11.5 | 11.66 | 12 | 11.63 | 0 | 0 | 0.3 | 0.1 | 0.8 | 0.84 | 0.9 | 0.84 | 0.9 | 0.94 | 1 | 0.94 | 0 | 0 | 0.15 | 0.01
93583 | 2013-02-19 03:27 | 834.99.2 / 51 | 834 | 99 | 2 | 51 | OCR12VM | Tool Steel; High Alloyed; 4 Cold | 2 | 2013 | 12 | 12.26 | 13 | 12.19 | 0 | 0 | 0.25 | 0.13 | 0.9 | 0.95 | 1 | 0.91 | 0.72 | 0.76 | 0.85 | 0.76 | 0 | 0 | 0.15 | 0.03
93591 | 2013-02-20 00:29 | 834.92.1 / 4 | 834 | 92 | 1 | 4 | OCR12VM | Tool Steel; High Alloyed; 4 Cold | 2 | 2013 | 11.5 | 11.66 | 12 | 11.65 | 0 | 0 | 0.3 | 0.12 | 0.8 | 0.84 | 0.9 | 0.87 | 0.9 | 0.94 | 1 | 0.96 | 0 | 0 | 0.15 | 0.01
93592 | 2013-02-20 02:21 | 834.75.1 / 3 | 834 | 75 | 1 | 3 | OCR12VM | Tool Steel; High Alloyed; 4 Cold | 2 | 2013 | 11.5 | 11.65 | 11.75 | 11.72 | 0 | 0 | 0.3 | 0.11 | 0.7 | 0.73 | 0.8 | 0.73 | 0.9 | 0.94 | 1 | 0.92 | 0 | 0 | 0.2 | 0.02
93601 | 2013-02-21 03:44 | 834.92.1 / 36 | 834 | 92 | 1 | 36 | OCR12VM | Tool Steel; High Alloyed; 4 Cold | 2 | 2013 | 11.75 | 11.85 | 12 | 11.62 | 0 | 0 | 0.25 | 0.15 | 0.8 | 0.82 | 0.85 | 0.81 | 0.8 | 0.83 | 0.92 | 0.96 | 0 | 0 | 0.15 | 0.04
93616 | 2013-02-22 22:37 | 834.99.2 / 1 | 834 | 99 | 2 | 1 | OCR12VM | Tool Steel; High Alloyed; 4 Cold | 2 | 2013 | 11.1 | 11.36 | 11.75 | 11.38 | 0 | 0 | 0.3 | 0.16 | 0.7 | 0.73 | 0.85 | 0.74 | 0.72 | 0.76 | 0.85 | 0.78 | 0 | 0 | 0.2 | 0.03
93617 | 2013-02-23 00:36 | 834.93.2 / 5 | 834 | 93 | 2 | 5 | OCR12VM | Tool Steel; High Alloyed; 4 Cold | 2 | 2013 | 11.1 | 11.26 | 11.75 | 11.36 | 0 | 0 | 0.25 | 0.16 | 0.7 | 0.73 | 0.85 | 0.74 | 0.7 | 0.74 | 0.8 | 0.74 | 0 | 0 | 0.15 | 0.03
93628 | 2013-02-23 23:45 | 834.55.2 / 2 | 834 | 55 | 2 | 2 | OCR12VM | Tool Steel; High Alloyed; 4 Cold | 2 | 2013 | 11.1 | 11.46 | 11.75 | 11.41 | 0 | 0 | 0.3 | 0.17 | 0.7 | 0.73 | 0.85 | 0.74 | 0.72 | 0.76 | 0.85 | 0.75 | 0 | 0 | 0.2 | 0.03
93629 | 2013-02-24 01:48 | 834.99.2 / 13 | 834 | 99 | 2 | 13 | OCR12VM | Tool Steel; High Alloyed; 4 Cold | 2 | 2013 | 11.1 | 11.36 | 11.75 | 11.37 | 0 | 0 | 0.25 | 0.17 | 0.7 | 0.73 | 0.85 | 0.73 | 0.72 | 0.76 | 0.85 | 0.76 | 0 | 0 | 0.15 | 0.02
93642 | 2013-02-25 04:29 | 834.57.3 / 3 | 834 | 57 | 3 | 3 | OCR12VM | Tool Steel; High Alloyed; 4 Cold | 2 | 2013 | 11.1 | 11.46 | 11.75 | 11.39 | 0 | 0 | 0.25 | 0.15 | 0.7 | 0.73 | 0.85 | 0.74 | 0.72 | 0.76 | 0.85 | 0.74 | 0 | 0 | 0.15 | 0.03
93659 | 2013-03-01 05:07 | 834.99.2 / 38 | 834 | 99 | 2 | 38 | OCR12VM | Tool Steel; High Alloyed; 4 Cold | 3 | 2013 | 11.1 | 11.36 | 11.75 | 11.34 | 0 | 0 | 0.25 | 0.19 | 0.7 | 0.73 | 0.85 | 0.74 | 0.72 | 0.76 | 0.85 | 0.73 | 0 | 0 | 0.15 | 0.08
93660 | 2013-03-01 13:05 | 834.93.2 / 2 | 834 | 93 | 2 | 2 | OCR12VM | Tool Steel; High Alloyed; 4 Cold | 3 | 2013 | 11.1 | 11.26 | 11.75 | 11.2 | 0 | 0 | 0.3 | 0.13 | 0.7 | 0.73 | 0.85 | 0.77 | 0.62 | 0.66 | 0.75 | 0.66 | 0 | 0 | 0.2 | 0.02
93661 | 2013-03-01 14:53 | 834.57.3 / 3 | 834 | 57 | 3 | 3 | OCR12VM | Tool Steel; High Alloyed; 4 Cold | 3 | 2013 | 11.1 | 11.46 | 11.75 | 11.37 | 0 | 0 | 0.25 | 0.13 | 0.7 | 0.73 | 0.85 | 0.71 | 0.72 | 0.76 | 0.85 | 0.74 | 0 | 0 | 0.15 | 0.03
93705 | 2013-03-07 02:41 | 834.84.2 / 5 | 834 | 84 | 2 | 5 | OCR12VM | Tool Steel; High Alloyed; 4 Cold | 3 | 2013 | 11.1 | 11.43 | 11.75 | 11.38 | 0 | 0 | 0.25 | 0.17 | 0.7 | 0.73 | 0.85 | 0.76 | 0.72 | 0.76 | 0.85 | 0.79 | 0 | 0 | 0.15 | 0.04
93706 | 2013-03-07 05:05 | 834.84.2 / 1 | 834 | 84 | 2 | 1 | OCR12VM | Tool Steel; High Alloyed; 4 Cold | 3 | 2013 | 11.1 | 11.43 | 11.75 | 11.18 | 0 | 0 | 0.3 | 0.16 | 0.7 | 0.73 | 0.85 | 0.72 | 0.72 | 0.76 | 0.85 | 0.72 | 0 | 0 | 0.2 | 0.21
93709 | 2013-03-07 17:05 | 834.62.1 / 4 | 834 | 62 | 1 | 4 | OCR12VM | Tool Steel; High Alloyed; 4 Cold | 3 | 2013 | 11.75 | 12 | 12.3 | 11.78 | 0 | 0 | 0.3 | 0.16 | 0.8 | 0.99 | 1 | 0.9 | 0.7 | 0.74 | 0.75 | 0.77 | 0 | 0 | 0.2 | 0.18
93710 | 2013-03-07 18:56 | 834.57.3 / 3 | 834 | 57 | 3 | 3 | OCR12VM | Tool Steel; High Alloyed; 4 Cold | 3 | 2013 | 11.1 | 11.46 | 11.75 | 11.34 | 0 | 0 | 0.25 | 0.12 | 0.7 | 0.73 | 0.85 | 0.76 | 0.72 | 0.76 | 0.85 | 0.74 | 0 | 0 | 0.15 | 0.05
93725 | 2013-03-09 09:54 | 834.99.2 / 2 | 834 | 99 | 2 | 2 | OCR12VM | Tool Steel; High Alloyed; 4 Cold | 3 | 2013 | 11.1 | 11.36 | 11.75 | 11.43 | 0 | 0 | 0.3 | 0.14 | 0.7 | 0.73 | 0.85 | 0.72 | 0.72 | 0.76 | 0.85 | 0.76 | 0 | 0 | 0.2 | 0.1
93741 | 2013-03-10 23:22 | 834.92.1 / 4 | 834 | 92 | 1 | 4 | OCR12VM | Tool Steel; High Alloyed; 4 Cold | 3 | 2013 | 11.5 | 11.66 | 12 | 11.87 | 0 | 0 | 0.3 | 0.13 | 0.8 | 0.84 | 0.9 | 0.84 | 0.9 | 0.94 | 1 | 0.97 | 0 | 0 | 0.15 | 0.04
93750 | 2013-03-13 02:36 | 834.57.3 / 4 | 834 | 57 | 3 | 4 | OCR12VM | Tool Steel; High Alloyed; 4 Cold | 3 | 2013 | 11.1 | 11.46 | 11.75 | 11.24 | 0 | 0 | 0.25 | 0.12 | 0.7 | 0.73 | 0.85 | 0.75 | 0.9 | 0.94 | 1 | 0.76 | 0 | 0 | 0.15 | 0.07
93751 | 2013-03-13 04:35 | 834.57.3 / 4 | 834 | 57 | 3 | 4 | OCR12VM | Tool Steel; High Alloyed; 4 Cold | 3 | 2013 | 11.1 | 11.46 | 11.75 | 11.61 | 0 | 0 | 0.25 | 0.19 | 0.7 | 0.73 | 0.85 | 0.74 | 0.9 | 0.94 | 1 | 0.96 | 0 | 0 | 0.15 | 0.06
93758 | 2013-03-14 03:15 | 834.93.2 / 22 | 834 | 93 | 2 | 22 | OCR12VM | Tool Steel; High Alloyed; 4 Cold | 3 | 2013 | 11.1 | 11.26 | 11.75 | 11.31 | 0 | 0 | 0.3 | 0.17 | 0.7 | 0.73 | 0.85 | 0.74 | 0.7 | 0.74 | 0.8 | 0.74 | 0 | 0 | 0.2 | 0.03
93759 | 2013-03-14 05:05 | 834.93.2 / 5 | 834 | 93 | 2 | 5 | OCR12VM | Tool Steel; High Alloyed; 4 Cold | 3 | 2013 | 11.1 | 11.26 | 11.75 | 11.45 | 0 | 0 | 0.25 | 0.17 | 0.7 | 0.73 | 0.85 | 0.75 | 0.7 | 0.74 | 0.8 | 0.71 | 0 | 0 | 0.15 | 0.02
93768 | 2013-03-18 12:56 | 834.57.3 / 3 | 834 | 57 | 3 | 3 | OCR12VM | Tool Steel; High Alloyed; 4 Cold | 3 | 2013 | 11.1 | 11.46 | 11.75 | 11.27 | 0 | 0 | 0.25 | 0.17 | 0.7 | 0.73 | 0.85 | 0.74 | 0.72 | 0.76 | 0.85 | 0.75 | 0 | 0 | 0.15 | 0.03
93784 | 2013-03-20 04:36 | 834.99.2 / 38 | 834 | 99 | 2 | 38 | OCR12VM | Tool Steel; High Alloyed; 4 Cold | 3 | 2013 | 11.1 | 11.36 | 11.75 | 11.5 | 0 | 0 | 0.25 | 0.29 | 0.7 | 0.73 | 0.85 | 0.76 | 0.72 | 0.76 | 0.85 | 0.78 | 0 | 0 | 0.15 | 0.06
93785 | 2013-03-20 12:50 | 834.93.2 / 23 | 834 | 93 | 2 | 23 | OCR12VM | Tool Steel; High Alloyed; 4 Cold | 3 | 2013 | 11.1 | 11.26 | 11.75 | 11.28 | 0 | 0 | 0.3 | 0.19 | 0.7 | 0.73 | 0.85 | 0.76 | 0.7 | 0.74 | 0.8 | 0.73 | 0 | 0 | 0.2 | 0.04
93786 | 2013-03-20 14:32 | 834.99.2 / 2 | 834 | 99 | 2 | 2 | OCR12VM | Tool Steel; High Alloyed; 4 Cold | 3 | 2013 | 11.1 | 11.36 | 11.75 | 11.2 | 0 | 0 | 0.3 | 0.16 | 0.7 | 0.73 | 0.85 | 0.72 | 0.72 | 0.76 | 0.85 | 0.76 | 0 | 0 | 0.2 | 0.03
93792 | 2013-03-21 03:22 | 834.99.2 / 2 | 834 | 99 | 2 | 2 | OCR12VM | Tool Steel; High Alloyed; 4 Cold | 3 | 2013 | 11.1 | 11.36 | 11.75 | 11.35 | 0 | 0 | 0.3 | 0.18 | 0.7 | 0.73 | 0.85 | 0.78 | 0.72 | 0.76 | 0.85 | 0.78 | 0 | 0 | 0.2 | 0.03
93793 | 2013-03-21 05:20 | 834.57.3 / 3 | 834 | 57 | 3 | 3 | OCR12VM | Tool Steel; High Alloyed; 4 Cold | 3 | 2013 | 11.1 | 11.46 | 11.75 | 11.43 | 0 | 0 | 0.25 | 0.18 | 0.7 | 0.73 | 0.85 | 0.77 | 0.72 | 0.76 | 0.85 | 0.77 | 0 | 0 | 0.15 | 0.03
93822 | 2013-03-24 06:38 | 834.93.2 / 21 | 834 | 93 | 2 | 21 | OCR12VM | Tool Steel; High Alloyed; 4 Cold | 3 | 2013 | 12 | 12.3 | 13 | 12.48 | 0 | 0 | 0.3 | 0.14 | 0.9 | 0.93 | 1 | 0.97 | 0.7 | 0.74 | 0.8 | 0.74 | 0 | 0 | 0.2 | 0.04
93828 | 2013-03-24 19:17 | 834.99.2 / 38 | 834 | 99 | 2 | 38 | OCR12VM | Tool Steel; High Alloyed; 4 Cold | 3 | 2013 | 11.1 | 11.36 | 11.75 | 11.22 | 0 | 0 | 0.25 | 0.21 | 0.7 | 0.73 | 0.85 | 0.74 | 0.72 | 0.76 | 0.85 | 0.75 | 0 | 0 | 0.15 | 0.05
93829 | 2013-03-24 21:31 | 834.99.2 / 1 | 834 | 99 | 2 | 1 | OCR12VM | Tool Steel; High Alloyed; 4 Cold | 3 | 2013 | 11.1 | 11.36 | 11.75 | 11.27 | 0 | 0 | 0.3 | 0.14 | 0.7 | 0.73 | 0.85 | 0.74 | 0.72 | 0.76 | 0.85 | 0.75 | 0 | 0 | 0.2 | 0.03
93830 | 2013-03-24 23:16 | 834.75.1 / 7 | 834 | 75 | 1 | 7 | OCR12VM | Tool Steel; High Alloyed; 4 Cold | 3 | 2013 | 11.5 | 11.65 | 11.75 | 11.58 | 0 | 0 | 0.25 | 0.15 | 0.7 | 0.73 | 0.8 | 0.77 | 0.9 | 0.94 | 1 | 0.91 | 0 | 0 | 0.15 | 0.02
93840 | 2013-03-28 02:35 | 834.57.3 / 38 | 834 | 57 | 3 | 38 | OCR12VM | Tool Steel; High Alloyed; 4 Cold | 3 | 2013 | 11.1 | 11.46 | 11.75 | 11.35 | 0 | 0 | 0.25 | 0.17 | 0.7 | 0.73 | 0.85 | 0.75 | 0.72 | 0.76 | 0.85 | 0.76 | 0 | 0 | 0.15 | 0.04
93849 | 2013-03-29 05:32 | 834.84.2 / 7 | 834 | 84 | 2 | 7 | OCR12VM | Tool Steel; High Alloyed; 4 Cold | 3 | 2013 | 11.1 | 11.43 | 11.75 | 11.42 | 0 | 0 | 0.3 | 0.18 | 0.7 | 0.73 | 0.85 | 0.75 | 0.72 | 0.76 | 0.85 | 0.75 | 0 | 0 | 0.2 | 0.04
93850 | 2013-03-29 13:00 | 834.99.2 / 1 | 834 | 99 | 2 | 1 | OCR12VM | Tool Steel; High Alloyed; 4 Cold | 3 | 2013 | 11.1 | 11.36 | 11.75 | 11.35 | 0 | 0 | 0.3 | 0.28 | 0.7 | 0.73 | 0.85 | 0.74 | 0.72 | 0.76 | 0.85 | 0.75 | 0 | 0 | 0.2 | 0.03
93859 | 2013-03-30 07:39 | 834.57.3 / 41 | 834 | 57 | 3 | 41 | OCR12VM | Tool Steel; High Alloyed; 4 Cold | 3 | 2013 | 11.7 | 11.9 | 12.3 | 11.99 | 0 | 0 | 0.25 | 0.17 | 0.8 | 0.84 | 1 | 0.86 | 0.72 | 0.76 | 0.8 | 0.76 | 0 | 0 | 0.15 | 0.02
93869 | 2013-04-03 02:55 | 834.55.2 / 2 | 834 | 55 | 2 | 2 | OCR12VM | Tool Steel; High Alloyed; 4 Cold | 4 | 2013 | 11.1 | 11.46 | 11.75 | 11.42 | 0 | 0 | 0.3 | 0.18 | 0.7 | 0.73 | 0.85 | 0.72 | 0.72 | 0.76 | 0.85 | 0.74 | 0 | 0 | 0.2 | 0.03
93870 | 2013-04-03 04:40 | 834.57.3 / 3 | 834 | 57 | 3 | 3 | OCR12VM | Tool Steel; High Alloyed; 4 Cold | 4 | 2013 | 11.1 | 11.46 | 11.75 | 11.47 | 0 | 0 | 0.25 | 0.19 | 0.7 | 0.73 | 0.85 | 0.73 | 0.72 | 0.76 | 0.85 | 0.74 | 0 | 0 | 0.15 | 0.03
93871 | 2013-04-03 11:01 | 834.57.3 / 40 | 834 | 57 | 3 | 40 | OCR12VM | Tool Steel; High Alloyed; 4 Cold | 4 | 2013 | 11.5 | 11.65 | 11.75 | 11.7 | 0 | 0 | 0.25 | 0.21 | 0.8 | 0.82 | 0.85 | 0.84 | 0.9 | 0.94 | 1 | 0.96 | 0 | 0 | 0.15 | 0.03
93872 | 2013-04-03 12:23 | 834.57.3 / 1 | 834 | 57 | 3 | 1 | OCR12VM | Tool Steel; High Alloyed; 4 Cold | 4 | 2013 | 11.1 | 11.46 | 11.75 | 11.6 | 0 | 0 | 0.25 | 0.18 | 0.7 | 0.73 | 0.85 | 0.76 | 0.72 | 0.76 | 0.85 | 0.76 | 0 | 0 | 0.15 | 0.03
93873 | 2013-04-03 14:35 | 834.99.2 / 13 | 834 | 99 | 2 | 13 | OCR12VM | Tool Steel; High Alloyed; 4 Cold | 4 | 2013 | 11.1 | 11.36 | 11.75 | 11.3 | 0 | 0 | 0.25 | 0.15 | 0.7 | 0.73 | 0.85 | 0.74 | 0.72 | 0.76 | 0.85 | 0.76 | 0 | 0 | 0.15 | 0.03
93881 | 2013-04-04 11:00 | 834.57.3 / 3 | 834 | 57 | 3 | 3 | OCR12VM | Tool Steel; High Alloyed; 4 Cold | 4 | 2013 | 11.1 | 11.46 | 11.75 | 11.4 | 0 | 0 | 0.25 | 0.18 | 0.7 | 0.73 | 0.85 | 0.74 | 0.72 | 0.76 | 0.85 | 0.76 | 0 | 0 | 0.15 | 0.03
93882 | 2013-04-04 12:25 | 834.57.3 / 41 | 834 | 57 | 3 | 41 | OCR12VM | Tool Steel; High Alloyed; 4 Cold | 4 | 2013 | 11.7 | 11.9 | 12.3 | 11.99 | 0 | 0 | 0.25 | 0.15 | 0.8 | 0.84 | 1 | 0.85 | 0.72 | 0.76 | 0.8 | 0.75 | 0 | 0 | 0.15 | 0.02
93910 | 2013-04-07 08:36 | 834.99.2 / 1 | 834 | 99 | 2 | 1 | OCR12VM | Tool Steel; High Alloyed; 4 Cold | 4 | 2013 | 11.1 | 11.36 | 11.75 | 11.29 | 0 | 0 | 0.3 | 0.14 | 0.7 | 0.73 | 0.85 | 0.71 | 0.72 | 0.76 | 0.85 | 0.75 | 0 | 0 | 0.2 | 0.03
93911 | 2013-04-07 11:00 | 834.57.3 / 3 | 834 | 57 | 3 | 3 | OCR12VM | Tool Steel; High Alloyed; 4 Cold | 4 | 2013 | 11.1 | 11.46 | 11.75 | 11.33 | 0 | 0 | 0.25 | 0.13 | 0.7 | 0.73 | 0.85 | 0.74 | 0.72 | 0.76 | 0.85 | 0.77 | 0 | 0 | 0.15 | 0.04
93912 | 2013-04-07 12:43 | 834.57.3 / 40 | 834 | 57 | 3 | 40 | OCR12VM | Tool Steel; High Alloyed; 4 Cold | 4 | 2013 | 11.5 | 11.65 | 11.75 | 11.7 | 0 | 0 | 0.25 | 0.17 | 0.8 | 0.82 | 0.85 | 0.83 | 0.9 | 0.94 | 1 | 0.95 | 0 | 0 | 0.15 | 0.02
93913 | 2013-04-07 14:52 | 834.99.2 / 2 | 834 | 99 | 2 | 2 | OCR12VM | Tool Steel; High Alloyed; 4 Cold | 4 | 2013 | 11.1 | 11.36 | 11.75 | 11.37 | 0 | 0 | 0.3 | 0.16 | 0.7 | 0.73 | 0.85 | 0.75 | 0.72 | 0.76 | 0.85 | 0.76 | 0 | 0 | 0.2 | 0.03
93914 | 2013-04-07 16:48 | 834.92.1 / 36 | 834 | 92 | 1 | 36 | OCR12VM | Tool Steel; High Alloyed; 4 Cold | 4 | 2013 | 11.75 | 11.85 | 12 | 11.95 | 0 | 0 | 0.25 | 0.15 | 0.8 | 0.82 | 0.85 | 0.82 | 0.8 | 0.83 | 0.92 | 0.87 | 0 | 0 | 0.15 | 0.03
93915 | 2013-04-07 18:29 | 834.55.2 / 11 | 834 | 55 | 2 | 11 | OCR12VM | Tool Steel; High Alloyed; 4 Cold | 4 | 2013 | 11.1 | 11.46 | 11.75 | 11.55 | 0 | 0 | 0.25 | 0.14 | 0.7 | 0.73 | 0.85 | 0.74 | 0.72 | 0.76 | 0.85 | 0.77 | 0 | 0 | 0.15 | 0.04
93923 | 2013-04-09 17:41 | 834.57.3 / 3 | 834 | 57 | 3 | 3 | OCR12VM | Tool Steel; High Alloyed; 4 Cold | 4 | 2013 | 11.1 | 11.46 | 11.75 | 11.45 | 0 | 0 | 0.25 | 0.17 | 0.7 | 0.73 | 0.85 | 0.77 | 0.72 | 0.76 | 0.85 | 0.79 | 0 | 0 | 0.15 | 0.04
93938 | 2013-04-11 10:54 | 834.55.2 / 2 | 834 | 55 | 2 | 2 | OCR12VM | Tool Steel; High Alloyed; 4 Cold | 4 | 2013 | 11.1 | 11.46 | 11.75 | 11.47 | 0 | 0 | 0.3 | 0.14 | 0.7 | 0.73 | 0.85 | 0.73 | 0.72 | 0.76 | 0.85 | 0.76 | 0 | 0 | 0.2 | 0.04
93939 | 2013-04-11 12:37 | 834.57.3 / 40 | 834 | 57 | 3 | 40 | OCR12VM | Tool Steel; High Alloyed; 4 Cold | 4 | 2013 | 11.5 | 11.65 | 11.75 | 11.65 | 0 | 0 | 0.25 | 0.14 | 0.8 | 0.82 | 0.85 | 0.81 | 0.9 | 0.94 | 1 | 0.92 | 0 | 0 | 0.15 | 0.03
94011 | 2013-04-21 20:41 | 834.99.2 / 1 | 834 | 99 | 2 | 1 | OCR12VM | Tool Steel; High Alloyed; 4 Cold | 4 | 2013 | 11.1 | 11.36 | 11.75 | 11.4 | 0 | 0 | 0.3 | 0.26 | 0.7 | 0.73 | 0.85 | 0.74 | 0.72 | 0.76 | 0.85 | 0.75 | 0 | 0 | 0.2 | 0.03
94012 | 2013-04-21 22:36 | 834.99.2 / 1 | 834 | 99 | 2 | 1 | OCR12VM | Tool Steel; High Alloyed; 4 Cold | 4 | 2013 | 11.1 | 11.36 | 11.75 | 11.42 | 0 | 0 | 0.3 | 0.26 | 0.7 | 0.73 | 0.85 | 0.77 | 0.72 | 0.76 | 0.85 | 0.76 | 0 | 0 | 0.2 | 0.04
94013 | 2013-04-22 00:28 | 834.92.1 / 4 | 834 | 92 | 1 | 4 | OCR12VM | Tool Steel; High Alloyed; 4 Cold | 4 | 2013 | 11.5 | 11.66 | 12 | 11.73 | 0 | 0 | 0.3 | 0.18 | 0.8 | 0.84 | 0.9 | 0.85 | 0.9 | 0.94 | 1 | 0.94 | 0 | 0 | 0.15 | 0.02
94016 | 2013-04-24 11:00 | 834.92.1 / 37 | 834 | 92 | 1 | 37 | OCR12VM | Tool Steel; High Alloyed; 4 Cold | 4 | 2013 | 11.5 | 11.66 | 11.75 | 11.68 | 0 | 0 | 0.3 | 0.14 | 0.8 | 0.82 | 0.85 | 0.82 | 0.8 | 0.84 | 0.92 | 0.84 | 0 | 0 | 0.15 | 0.02
94033 | 2013-04-26 01:12 | 834.57.3 / 1 | 834 | 57 | 3 | 1 | OCR12VM | Tool Steel; High Alloyed; 4 Cold | 4 | 2013 | 11.1 | 11.46 | 11.75 | 11.39 | 0 | 0 | 0.25 | 0.19 | 0.7 | 0.73 | 0.85 | 0.73 | 0.72 | 0.76 | 0.85 | 0.77 | 0 | 0 | 0.15 | 0.04
94034 | 2013-04-26 03:12 | 834.99.2 / 1 | 834 | 99 | 2 | 1 | OCR12VM | Tool Steel; High Alloyed; 4 Cold | 4 | 2013 | 11.1 | 11.36 | 11.75 | 11.5 | 0 | 0 | 0.3 | 0.16 | 0.7 | 0.73 | 0.85 | 0.75 | 0.72 | 0.76 | 0.85 | 0.78 | 0 | 0 | 0.2 | 0.03
94035 | 2013-04-26 04:59 | 834.99.2 / 2 | 834 | 99 | 2 | 2 | OCR12VM | Tool Steel; High Alloyed; 4 Cold | 4 | 2013 | 11.1 | 11.36 | 11.75 | 11.24 | 0 | 0 | 0.3 | 0.17 | 0.7 | 0.73 | 0.85 | 0.72 | 0.72 | 0.76 | 0.85 | 0.75 | 0 | 0 | 0.2 | 0.04
94044 | 2013-04-27 04:19 | 834.57.3 / 1 | 834 | 57 | 3 | 1 | OCR12VM | Tool Steel; High Alloyed; 4 Cold | 4 | 2013 | 11.1 | 11.46 | 11.75 | 11.25 | 0 | 0 | 0.25 | 0.17 | 0.7 | 0.73 | 0.85 | 0.73 | 0.72 | 0.76 | 0.85 | 0.76 | 0 | 0 | 0.15 | 0.03
94055 | 2013-04-28 00:30 | 834.99.2 / 46 | 834 | 99 | 2 | 46 | OCR12VM | Tool Steel; High Alloyed; 4 Cold | 4 | 2013 | 11.1 | 11.36 | 11.75 | 11.4 | 0 | 0 | 0.3 | 0.19 | 0.7 | 0.73 | 0.85 | 0.73 | 0.72 | 0.76 | 0.85 | 0.75 | 0 | 0 | 0.2 | 0.09
94062 | 2013-04-28 14:55 | 834.57.3 / 3 | 834 | 57 | 3 | 3 | OCR12VM | Tool Steel; High Alloyed; 4 Cold | 4 | 2013 | 11.1 | 11.46 | 11.75 | 11.39 | 0 | 0 | 0.25 | 0.18 | 0.7 | 0.73 | 0.85 | 0.75 | 0.72 | 0.76 | 0.85 | 0.76 | 0 | 0 | 0.15 | 0.04
94069 | 2013-04-29 04:43 | 834.57.3 / 3 | 834 | 57 | 3 | 3 | OCR12VM | Tool Steel; High Alloyed; 4 Cold | 4 | 2013 | 11.1 | 11.46 | 11.75 | 11.15 | 0 | 0 | 0.25 | 0.21 | 0.7 | 0.73 | 0.85 | 0.73 | 0.72 | 0.76 | 0.85 | 0.74 | 0 | 0 | 0.15 | 0.03
94070 | 2013-04-29 11:00 | 834.55.2 / 12 | 834 | 55 | 2 | 12 | OCR12VM | Tool Steel; High Alloyed; 4 Cold | 4 | 2013 | 11.1 | 11.46 | 11.75 | 11.38 | 0 | 0 | 0.3 | 0.19 | 0.7 | 0.73 | 0.85 | 0.73 | 0.72 | 0.76 | 0.85 | 0.76 | 0 | 0 | 0.2 | 0.03
94086 | 2013-05-04 10:14 | 834.57.3 / 33 | 834 | 57 | 3 | 33 | OCR12VM | Tool Steel; High Alloyed; 4 Cold | 5 | 2013 | 12 | 12.25 | 13 | 12.3 | 0 | 0 | 0.25 | 0.22 | 0.9 | 0.93 | 1 | 0.94 | 0.72 | 0.76 | 0.85 | 0.76 | 0 | 0 | 0.15 | 0.13
94099 | 2013-05-05 10:11 | 834.55.2 / 2 | 834 | 55 | 2 | 2 | OCR12VM | Tool Steel; High Alloyed; 4 Cold | 5 | 2013 | 11.1 | 11.46 | 11.75 | 11.41 | 0 | 0 | 0.3 | 0.17 | 0.7 | 0.73 | 0.85 | 0.72 | 0.72 | 0.76 | 0.85 | 0.74 | 0 | 0 | 0.2 | 0.03
94100 | 2013-05-05 12:03 | 834.75.2 / 2 | 834 | 75 | 2 | 2 | OCR12VM | Tool Steel; High Alloyed; 4 Cold | 5 | 2013 | 11.5 | 11.65 | 12 | 11.68 | 0 | 0 | 0.25 | 0.16 | 0.7 | 0.73 | 0.8 | 0.75 | 0.9 | 0.95 | 1 | 0.92 | 0 | 0 | 0.15 | 0.03
94106 | 2013-05-05 23:28 | 834.99.2 / 1 | 834 | 99 | 2 | 1 | OCR12VM | Tool Steel; High Alloyed; 4 Cold | 5 | 2013 | 11.1 | 11.36 | 11.75 | 11.2 | 0 | 0 | 0.3 | 0.16 | 0.7 | 0.73 | 0.85 | 0.74 | 0.72 | 0.76 | 0.85 | 0.73 | 0 | 0 | 0.2 | 0.03
94107 | 2013-05-06 01:09 | 834.92.1 / 37 | 834 | 92 | 1 | 37 | OCR12VM | Tool Steel; High Alloyed; 4 Cold | 5 | 2013 | 11.5 | 11.66 | 11.75 | 11.65 | 0 | 0 | 0.3 | 0.15 | 0.8 | 0.82 | 0.85 | 0.82 | 0.8 | 0.84 | 0.92 | 0.81 | 0 | 0 | 0.15 | 0.02
94118 | 2013-05-08 11:00 | 834.92.1 / 37 | 834 | 92 | 1 | 37 | OCR12VM | Tool Steel; High Alloyed; 4 Cold | 5 | 2013 | 11.5 | 11.66 | 11.75 | 11.56 | 0 | 0 | 0.3 | 0.32 | 0.8 | 0.82 | 0.85 | 0.83 | 0.8 | 0.84 | 0.92 | 0.83 | 0 | 0 | 0.15 | 0.02
94127 | 2013-05-09 04:43 | 834.55.2 / 13 | 834 | 55 | 2 | 13 | OCR12VM | Tool Steel; High Alloyed; 4 Cold | 5 | 2013 | 11.1 | 11.46 | 11.75 | 11.43 | 0 | 0 | 0.25 | 0.19 | 0.7 | 0.73 | 0.85 | 0.74 | 0.72 | 0.76 | 0.85 | 0.77 | 0 | 0 | 0.15 | 0.03
94128 | 2013-05-09 11:00 | 834.99.2 / 1 | 834 | 99 | 2 | 1 | OCR12VM | Tool Steel; High Alloyed; 4 Cold | 5 | 2013 | 11.1 | 11.36 | 11.75 | 11.26 | 0 | 0 | 0.3 | 0.2 | 0.7 | 0.73 | 0.85 | 0.74 | 0.72 | 0.76 | 0.85 | 0.73 | 0 | 0 | 0.2 | 0.04
94129 | 2013-05-09 12:31 | 834.55.2 / 2 | 834 | 55 | 2 | 2 | OCR12VM | Tool Steel; High Alloyed; 4 Cold | 5 | 2013 | 11.1 | 11.46 | 11.75 | 11.47 | 0 | 0 | 0.3 | 0.2 | 0.7 | 0.73 | 0.85 | 0.78 | 0.72 | 0.76 | 0.85 | 0.76 | 0 | 0 | 0.2 | 0.04
94130 | 2013-05-09 14:05 | 834.99.2 / 2 | 834 | 99 | 2 | 2 | OCR12VM | Tool Steel; High Alloyed; 4 Cold | 5 | 2013 | 11.1 | 11.36 | 11.75 | 11.15 | 0 | 0 | 0.3 | 0.21 | 0.7 | 0.73 | 0.85 | 0.74 | 0.72 | 0.76 | 0.85 | 0.74 | 0 | 0 | 0.2 | 0.06
94146 | 2013-05-14 03:17 | 834.57.3 / 3 | 834 | 57 | 3 | 3 | OCR12VM | Tool Steel; High Alloyed; 4 Cold | 5 | 2013 | 11.1 | 11.46 | 11.75 | 11.47 | 0 | 0 | 0.25 | 0.21 | 0.7 | 0.73 | 0.85 | 0.73 | 0.72 | 0.76 | 0.85 | 0.73 | 0 | 0 | 0.15 | 0.03
94147 | 2013-05-14 05:08 | 834.95.2 / 1 | 834 | 95 | 2 | 1 | OCR12VM | Tool Steel; High Alloyed; 4 Cold | 5 | 2013 | 11.1 | 11.46 | 11.75 | 11.15 | 0 | 0 | 0.3 | 0.18 | 0.7 | 0.73 | 0.85 | 0.73 | 0.72 | 0.76 | 0.85 | 0.73 | 0 | 0 | 0.2 | 0.07
94148 | 2013-05-14 11:00 | 834.99.2 / 13 | 834 | 99 | 2 | 13 | OCR12VM | Tool Steel; High Alloyed; 4 Cold | 5 | 2013 | 11.1 | 11.36 | 11.75 | 11.25 | 0 | 0 | 0.25 | 0.16 | 0.7 | 0.73 | 0.85 | 0.73 | 0.72 | 0.76 | 0.85 | 0.74 | 0 | 0 | 0.15 | 0.07
94156 | 2013-05-15 03:14 | 834.99.2 / 2 | 834 | 99 | 2 | 2 | OCR12VM | Tool Steel; High Alloyed; 4 Cold | 5 | 2013 | 11.1 | 11.36 | 11.75 | 11.4 | 0 | 0 | 0.3 | 0.2 | 0.7 | 0.73 | 0.85 | 0.73 | 0.72 | 0.76 | 0.85 | 0.75 | 0 | 0 | 0.2 | 0.04
94163 | 2013-05-15 21:40 | 834.99.2 / 1 | 834 | 99 | 2 | 1 | OCR12VM | Tool Steel; High Alloyed; 4 Cold | 5 | 2013 | 11.1 | 11.36 | 11.75 | 11.38 | 0 | 0 | 0.3 | 0.16 | 0.7 | 0.73 | 0.85 | 0.75 | 0.72 | 0.76 | 0.85 | 0.76 | 0 | 0 | 0.2 | 0.02
94164 | 2013-05-15 23:32 | 834.92.1 / 13 | 834 | 92 | 1 | 13 | OCR12VM | Tool Steel; High Alloyed; 4 Cold | 5 | 2013 | 11.5 | 11.66 | 12 | 11.58 | 0 | 0 | 0.3 | 0.16 | 0.7 | 0.73 | 0.8 | 0.73 | 0.9 | 0.94 | 1 | 0.94 | 0 | 0 | 0.15 | 0.03
94165 | 2013-05-16 01:22 | 834.55.2 / 2 | 834 | 55 | 2 | 2 | OCR12VM | Tool Steel; High Alloyed; 4 Cold | 5 | 2013 | 11.1 | 11.46 | 11.75 | 11.45 | 0 | 0 | 0.3 | 0.16 | 0.7 | 0.73 | 0.85 | 0.73 | 0.72 | 0.76 | 0.85 | 0.76 | 0 | 0 | 0.2 | 0.03
94184 | 2013-05-17 23:53 | 834.57.3 / 3 | 834 | 57 | 3 | 3 | OCR12VM | Tool Steel; High Alloyed; 4 Cold | 5 | 2013 | 11.1 | 11.46 | 11.75 | 11.6 | 0 | 0 | 0.25 | 0.17 | 0.7 | 0.73 | 0.85 | 0.75 | 0.72 | 0.76 | 0.85 | 0.76 | 0 | 0 | 0.15 | 0.05
94201 | 2013-05-19 08:25 | 834.57.3 / 1 | 834 | 57 | 3 | 1 | OCR12VM | Tool Steel; High Alloyed; 4 Cold | 5 | 2013 | 11.1 | 11.46 | 11.75 | 11.35 | 0 | 0 | 0.25 | 0.19 | 0.7 | 0.73 | 0.85 | 0.72 | 0.72 | 0.76 | 0.85 | 0.74 | 0 | 0 | 0.15 | 0.03
94202 | 2013-05-19 10:09 | 834.99.2 / 38 | 834 | 99 | 2 | 38 | OCR12VM | Tool Steel; High Alloyed; 4 Cold | 5 | 2013 | 11.1 | 11.36 | 11.75 | 11.44 | 0 | 0 | 0.25 | 0.18 | 0.7 | 0.73 | 0.85 | 0.74 | 0.72 | 0.76 | 0.85 | 0.75 | 0 | 0 | 0.15 | 0.04
94229 | 2013-05-24 02:18 | 834.99.2 / 38 | 834 | 99 | 2 | 38 | OCR12VM | Tool Steel; High Alloyed; 4 Cold | 5 | 2013 | 11.1 | 11.36 | 11.75 | 11.31 | 0 | 0 | 0.25 | 0.17 | 0.7 | 0.73 | 0.85 | 0.73 | 0.72 | 0.76 | 0.85 | 0.78 | 0 | 0 | 0.15 | 0.02
94230 | 2013-05-24 03:57 | 834.66.1 / 3 | 834 | 66 | 1 | 3 | OCR12VM | Tool Steel; High Alloyed; 4 Cold | 5 | 2013 | 12 | 12.25 | 12.7 | 12.27 | 0 | 0 | 0.3 | 0.19 | 0.9 | 0.94 | 1 | 0.93 | 0.7 | 0.74 | 0.8 | 0.74 | 0 | 0 | 0.2 | 0.02
94231 | 2013-05-24 05:27 | 834.57.3 / 3 | 834 | 57 | 3 | 3 | OCR12VM | Tool Steel; High Alloyed; 4 Cold | 5 | 2013 | 11.1 | 11.46 | 11.75 | 11.43 | 0 | 0 | 0.25 | 0.19 | 0.7 | 0.73 | 0.85 | 0.76 | 0.72 | 0.76 | 0.85 | 0.77 | 0 | 0 | 0.15 | 0.02
94232 | 2013-05-24 10:57 | 834.74.1 / 3 | 834 | 74 | 1 | 3 | OCR12VM | Tool Steel; High Alloyed; 4 Cold | 5 | 2013 | 11.1 | 11.36 | 11.75 | 11.37 | 0 | 0 | 0.25 | 0.14 | 0.7 | 0.73 | 0.8 | 0.72 | 0.9 | 0.95 | 1 | 0.93 | 0 | 0 | 0.15 | 0.01
94233 | 2013-05-24 12:46 | 834.57.3 / 3 | 834 | 57 | 3 | 3 | OCR12VM | Tool Steel; High Alloyed; 4 Cold | 5 | 2013 | 11.1 | 11.46 | 11.75 | 11.39 | 0 | 0 | 0.25 | 0.18 | 0.7 | 0.73 | 0.85 | 0.74 | 0.72 | 0.76 | 0.85 | 0.77 | 0 | 0 | 0.15 | 0.03
94234 | 2013-05-24 14:49 | 834.75.2 / 3 | 834 | 75 | 2 | 3 | OCR12VM | Tool Steel; High Alloyed; 4 Cold | 5 | 2013 | 11.5 | 11.65 | 11.75 | 11.53 | 0 | 0 | 0.3 | 0.14 | 0.7 | 0.73 | 0.8 | 0.74 | 0.9 | 0.95 | 1 | 0.94 | 0 | 0 | 0.2 | 0.03
94239 | 2013-05-25 00:57 | 834.99.2 / 38 | 834 | 99 | 2 | 38 | OCR12VM | Tool Steel; High Alloyed; 4 Cold | 5 | 2013 | 11.1 | 11.36 | 11.75 | 11.2 | 0 | 0 | 0.25 | 0.16 | 0.7 | 0.73 | 0.85 | 0.77 | 0.72 | 0.76 | 0.85 | 0.76 | 0 | 0 | 0.15 | 0.03
94268 | 2013-05-28 21:29 | 834.57.3 / 1 | 834 | 57 | 3 | 1 | OCR12VM | Tool Steel; High Alloyed; 4 Cold | 5 | 2013 | 11.1 | 11.46 | 11.75 | 11.51 | 0 | 0 | 0.25 | 0.15 | 0.7 | 0.73 | 0.85 | 0.76 | 0.72 | 0.76 | 0.85 | 0.78 | 0 | 0 | 0.15 | 0.02
94269 | 2013-05-28 23:14 | 834.84.2 / 1 | 834 | 84 | 2 | 1 | OCR12VM | Tool Steel; High Alloyed; 4 Cold | 5 | 2013 | 11.1 | 11.43 | 11.75 | 11.48 | 0 | 0 | 0.3 | 0.17 | 0.7 | 0.73 | 0.85 | 0.74 | 0.72 | 0.76 | 0.85 | 0.75 | 0 | 0 | 0.2 | 0.03
94280 | 2013-05-30 03:06 | 834.99.2 / 1 | 834 | 99 | 2 | 1 | OCR12VM | Tool Steel; High Alloyed; 4 Cold | 5 | 2013 | 11.1 | 11.36 | 11.75 | 11.4 | 0 | 0 | 0.3 | 0.15 | 0.7 | 0.73 | 0.85 | 0.76 | 0.72 | 0.76 | 0.85 | 0.77 | 0 | 0 | 0.2 | 0.02
94281 | 2013-05-30 05:16 | 834.99.2 / 13 | 834 | 99 | 2 | 13 | OCR12VM | Tool Steel; High Alloyed; 4 Cold | 5 | 2013 | 11.1 | 11.36 | 11.75 | 11.5 | 0 | 0 | 0.25 | 0.16 | 0.7 | 0.73 | 0.85 | 0.73 | 0.72 | 0.76 | 0.85 | 0.77 | 0 | 0 | 0.15 | 0.04
94282 | 2013-05-30 11:00 | 834.57.3 / 3 | 834 | 57 | 3 | 3 | OCR12VM | Tool Steel; High Alloyed; 4 Cold | 5 | 2013 | 11.1 | 11.46 | 11.75 | 11.32 | 0 | 0 | 0.25 | 0.17 | 0.7 | 0.73 | 0.85 | 0.73 | 0.72 | 0.76 | 0.85 | 0.75 | 0 | 0 | 0.15 | 0.03
94283 | 2013-05-30 12:49 | 834.55.2 / 2 | 834 | 55 | 2 | 2 | OCR12VM | Tool Steel; High Alloyed; 4 Cold | 5 | 2013 | 11.1 | 11.46 | 11.75 | 11.45 | 0 | 0 | 0.3 | 0.19 | 0.7 | 0.73 | 0.85 | 0.73 | 0.72 | 0.76 | 0.85 | 0.75 | 0 | 0 | 0.2 | 0.02
94284 | 2013-05-30 14:32 | 834.99.2 / 2 | 834 | 99 | 2 | 2 | OCR12VM | Tool Steel; High Alloyed; 4 Cold | 5 | 2013 | 11.1 | 11.36 | 11.75 | 11.31 | 0 | 0 | 0.3 | 0.17 | 0.7 | 0.73 | 0.85 | 0.73 | 0.72 | 0.76 | 0.85 | 0.75 | 0 | 0 | 0.2 | 0.03
94290 | 2013-05-31 02:42 | 834.99.2 / 38 | 834 | 99 | 2 | 38 | OCR12VM | Tool Steel; High Alloyed; 4 Cold | 5 | 2013 | 11.1 | 11.36 | 11.75 | 11.45 | 0 | 0 | 0.25 | 0.17 | 0.7 | 0.73 | 0.85 | 0.74 | 0.72 | 0.76 | 0.85 | 0.77 | 0 | 0 | 0.15 | 0.03
94291 | 2013-05-31 04:43 | 834.75.2 / 4 | 834 | 75 | 2 | 4 | OCR12VM | Tool Steel; High Alloyed; 4 Cold | 5 | 2013 | 11.5 | 11.65 | 12 | 11.62 | 0 | 0 | 0.25 | 0.16 | 0.7 | 0.73 | 0.8 | 0.74 | 0.7 | 0.74 | 0.8 | 0.75 | 0 | 0 | 0.2 | 0.03
94300 | 2013-06-01 03:26 | 834.57.3 / 3 | 834 | 57 | 3 | 3 | OCR12VM | Tool Steel; High Alloyed; 4 Cold | 6 | 2013 | 11.1 | 11.46 | 11.75 | 11.33 | 0 | 0 | 0.25 | 0.14 | 0.7 | 0.73 | 0.85 | 0.76 | 0.72 | 0.76 | 0.85 | 0.76 | 0 | 0 | 0.15 | 0.02
94311 | 2013-06-02 04:10 | 834.57.3 / 9 | 834 | 57 | 3 | 9 | OCR12VM | Tool Steel; High Alloyed; 4 Cold | 6 | 2013 | 11.1 | 11.46 | 11.75 | 11.4 | 0 | 0 | 0.25 | 0.14 | 0.7 | 0.73 | 0.85 | 0.72 | 0.72 | 0.76 | 0.85 | 0.75 | 0 | 0 | 0.15 | 0.03
94312 | 2013-06-02 06:43 | 834.57.3 / 42 | 834 | 57 | 3 | 42 | OCR12VM | Tool Steel; High Alloyed; 4 Cold | 6 | 2013 | 11.1 | 11.46 | 11.75 | 11.34 | 0 | 0 | 0.25 | 0.16 | 0.7 | 0.73 | 0.85 | 0.73 | 0.72 | 0.76 | 0.85 | 0.74 | 0 | 0 | 0.15 | 0.03
94321 | 2013-06-03 01:20 | 834.57.3 / 40 | 834 | 57 | 3 | 40 | OCR12VM | Tool Steel; High Alloyed; 4 Cold | 6 | 2013 | 11.5 | 11.65 | 11.75 | 11.53 | 0 | 0 | 0.25 | 0.14 | 0.8 | 0.82 | 0.85 | 0.81 | 0.9 | 0.94 | 1 | 0.96 | 0 | 0 | 0.15 | 0.02
94334 | 2013-06-05 16:35 | 834.92.1 / 35 | 834 | 92 | 1 | 35 | OCR12VM | Tool Steel; High Alloyed; 4 Cold | 6 | 2013 | 11.5 | 11.66 | 11.75 | 11.54 | 0 | 0 | 0.25 | 0.13 | 0.8 | 0.82 | 0.85 | 0.84 | 0.9 | 0.93 | 1 | 0.92 | 0 | 0 | 0.15 | 0.02
94335 | 2013-06-05 18:15 | 834.57.3 / 3 | 834 | 57 | 3 | 3 | OCR12VM | Tool Steel; High Alloyed; 4 Cold | 6 | 2013 | 11.1 | 11.46 | 11.75 | 11.27 | 0 | 0 | 0.25 | 0.15 | 0.7 | 0.73 | 0.85 | 0.74 | 0.72 | 0.76 | 0.85 | 0.75 | 0 | 0 | 0.15 | 0.02
94336 | 2013-06-05 22:25 | 834.57.3 / 3 | 834 | 57 | 3 | 3 | OCR12VM | Tool Steel; High Alloyed; 4 Cold | 6 | 2013 | 11.1 | 11.46 | 11.75 | 11.27 | 0 | 0 | 0.25 | 0.16 | 0.7 | 0.73 | 0.85 | 0.74 | 0.72 | 0.76 | 0.85 | 0.72 | 0 | 0 | 0.15 | 0.02
94337 | 2013-06-06 00:26 | 834.55.2 / 14 | 834 | 55 | 2 | 14 | OCR12VM | Tool Steel; High Alloyed; 4 Cold | 6 | 2013 | 11.1 | 11.46 | 11.75 | 11.32 | 0 | 0 | 0.3 | 0.18 | 0.7 | 0.73 | 0.85 | 0.73 | 0.72 | 0.76 | 0.85 | 0.73 | 0 | 0 | 0.2 | 0.02
94338 | 2013-06-06 02:19 | 834.57.3 / 1 | 834 | 57 | 3 | 1 | OCR12VM | Tool Steel; High Alloyed; 4 Cold | 6 | 2013 | 11.1 | 11.46 | 11.75 | 11.19 | 0 | 0 | 0.25 | 0.17 | 0.7 | 0.73 | 0.85 | 0.74 | 0.72 | 0.76 | 0.85 | 0.73 | 0 | 0 | 0.15 | 0.02
94339 | 2013-06-06 04:08 | 834.57.3 / 1 | 834 | 57 | 3 | 1 | OCR12VM | Tool Steel; High Alloyed; 4 Cold | 6 | 2013 | 11.1 | 11.46 | 11.75 | 11.43 | 0 | 0 | 0.25 | 0.16 | 0.7 | 0.73 | 0.85 | 0.74 | 0.72 | 0.76 | 0.85 | 0.73 | 0 | 0 | 0.15 | 0.02
94340 | 2013-06-06 06:13 | 834.57.3 / 3 | 834 | 57 | 3 | 3 | OCR12VM | Tool Steel; High Alloyed; 4 Cold | 6 | 2013 | 11.1 | 11.46 | 11.75 | 11.3 | 0 | 0 | 0.25 | 0.13 | 0.7 | 0.73 | 0.85 | 0.72 | 0.72 | 0.76 | 0.85 | 0.74 | 0 | 0 | 0.15 | 0.02
94346 | 2013-06-06 22:56 | 834.99.2 / 50 | 834 | 99 | 2 | 50 | OCR12VM | Tool Steel; High Alloyed; 4 Cold | 6 | 2013 | 11.1 | 11.33 | 11.75 | 11.28 | 0 | 0 | 0.3 | 0.13 | 0.7 | 0.74 | 0.85 | 0.73 | 0.72 | 0.74 | 0.8 | 0.74 | 0 | 0 | 0.2 | 0.02
94384 | 2013-06-13 01:31 | 834.95.2 / 1 | 834 | 95 | 2 | 1 | OCR12VM | Tool Steel; High Alloyed; 4 Cold | 6 | 2013 | 11.1 | 11.46 | 11.75 | 11.45 | 0 | 0 | 0.3 | 0.13 | 0.7 | 0.73 | 0.85 | 0.76 | 0.72 | 0.76 | 0.85 | 0.78 | 0 | 0 | 0.2 | 0.02
94385 | 2013-06-13 03:30 | 834.95.2 / 1 | 834 | 95 | 2 | 1 | OCR12VM | Tool Steel; High Alloyed; 4 Cold | 6 | 2013 | 11.1 | 11.46 | 11.75 | 11.48 | 0 | 0 | 0.3 | 0.14 | 0.7 | 0.73 | 0.85 | 0.77 | 0.72 | 0.76 | 0.85 | 0.76 | 0 | 0 | 0.2 | 0.02
94397 | 2013-06-15 01:15 | 834.75.2 / 4 | 834 | 75 | 2 | 4 | OCR12VM | Tool Steel; High Alloyed; 4 Cold | 6 | 2013 | 11.5 | 11.65 | 12 | 11.7 | 0 | 0 | 0.25 | 0.22 | 0.7 | 0.73 | 0.8 | 0.75 | 0.7 | 0.74 | 0.8 | 0.71 | 0 | 0 | 0.2 | 0.02
94398 | 2013-06-15 02:56 | 834.57.3 / 1 | 834 | 57 | 3 | 1 | OCR12VM | Tool Steel; High Alloyed; 4 Cold | 6 | 2013 | 11.1 | 11.46 | 11.75 | 11.42 | 0 | 0 | 0.25 | 0.14 | 0.7 | 0.73 | 0.85 | 0.75 | 0.72 | 0.76 | 0.85 | 0.77 | 0 | 0 | 0.15 | 0.03
94399 | 2013-06-15 04:44 | 834.57.3 / 3 | 834 | 57 | 3 | 3 | OCR12VM | Tool Steel; High Alloyed; 4 Cold | 6 | 2013 | 11.1 | 11.46 | 11.75 | 11.4 | 0 | 0 | 0.25 | 0.14 | 0.7 | 0.73 | 0.85 | 0.74 | 0.72 | 0.76 | 0.85 | 0.73 | 0 | 0 | 0.15 | 0.02
94400 | 2013-06-15 06:44 | 834.57.3 / 3 | 834 | 57 | 3 | 3 | OCR12VM | Tool Steel; High Alloyed; 4 Cold | 6 | 2013 | 11.1 | 11.46 | 11.75 | 11.63 | 0 | 0 | 0.25 | 0.13 | 0.7 | 0.73 | 0.85 | 0.77 | 0.72 | 0.76 | 0.85 | 0.77 | 0 | 0 | 0.15 | 0.02
94407 | 2013-06-15 20:40 | 834.75.2 / 4 | 834 | 75 | 2 | 4 | OCR12VM | Tool Steel; High Alloyed; 4 Cold | 6 | 2013 | 11.5 | 11.65 | 12 | 11.72 | 0 | 0 | 0.25 | 0.14 | 0.7 | 0.73 | 0.8 | 0.76 | 0.7 | 0.74 | 0.8 | 0.72 | 0 | 0 | 0.2 | 0.02
94418 | 2013-06-16 22:12 | 834.57.3 / 4 | 834 | 57 | 3 | 4 | OCR12VM | Tool Steel; High Alloyed; 4 Cold | 6 | 2013 | 11.1 | 11.46 | 11.75 | 11.45 | 0 | 0 | 0.25 | 0.19 | 0.7 | 0.73 | 0.85 | 0.77 | 0.9 | 0.94 | 1 | 0.96 | 0 | 0 | 0.15 | 0.02
94419 | 2013-06-17 00:18 | 834.57.3 / 4 | 834 | 57 | 3 | 4 | OCR12VM | Tool Steel; High Alloyed; 4 Cold | 6 | 2013 | 11.1 | 11.46 | 11.75 | 11.35 | 0 | 0 | 0.25 | 0.16 | 0.7 | 0.73 | 0.85 | 0.74 | 0.9 | 0.94 | 1 | 0.93 | 0 | 0 | 0.15 | 0.02
94433 | 2013-06-20 14:04 | 834.57.3 / 43 | 834 | 57 | 3 | 43 | OCR12VM | Tool Steel; High Alloyed; 4 Cold | 6 | 2013 | 11.1 | 11.46 | 11.75 | 11.36 | 0 | 0 | 0.25 | 0.16 | 0.7 | 0.73 | 0.85 | 0.73 | 0.72 | 0.76 | 0.85 | 0.74 | 0 | 0 | 0.15 | 0.06
94434 | 2013-06-20 16:16 | 834.99.2 / 38 | 834 | 99 | 2 | 38 | OCR12VM | Tool Steel; High Alloyed; 4 Cold | 6 | 2013 | 11.1 | 11.36 | 11.75 | 11.22 | 0 | 0 | 0.25 | 0.15 | 0.7 | 0.73 | 0.85 | 0.74 | 0.72 | 0.76 | 0.85 | 0.74 | 0 | 0 | 0.15 | 0.06
94435 | 2013-06-20 18:12 | 834.99.2 / 38 | 834 | 99 | 2 | 38 | OCR12VM | Tool Steel; High Alloyed; 4 Cold | 6 | 2013 | 11.1 | 11.36 | 11.75 | 11.43 | 0 | 0 | 0.25 | 0.15 | 0.7 | 0.73 | 0.85 | 0.73 | 0.72 | 0.76 | 0.85 | 0.72 | 0 | 0 | 0.15 | 0.04
94451 | 2013-06-22 10:56 | 834.57.3 / 3 | 834 | 57 | 3 | 3 | OCR12VM | Tool Steel; High Alloyed; 4 Cold | 6 | 2013 | 11.1 | 11.46 | 11.75 | 11.39 | 0 | 0 | 0.25 | 0.16 | 0.7 | 0.73 | 0.85 | 0.75 | 0.72 | 0.76 | 0.85 | 0.78 | 0 | 0 | 0.15 | 0.05
94456 | 2013-06-22 20:43 | 834.84.2 / 5 | 834 | 84 | 2 | 5 | OCR12VM | Tool Steel; High Alloyed; 4 Cold | 6 | 2013 | 11.1 | 11.43 | 11.75 | 11.35 | 0 | 0 | 0.25 | 0.13 | 0.7 | 0.73 | 0.85 | 0.74 | 0.72 | 0.76 | 0.85 | 0.75 | 0 | 0 | 0.15 | 0.03
94457 | 2013-06-22 22:37 | 834.99.2 / 38 | 834 | 99 | 2 | 38 | OCR12VM | Tool Steel; High Alloyed; 4 Cold | 6 | 2013 | 11.1 | 11.36 | 11.75 | 11.45 | 0 | 0 | 0.25 | 0.13 | 0.7 | 0.73 | 0.85 | 0.76 | 0.72 | 0.76 | 0.85 | 0.77 | 0 | 0 | 0.15 | 0.03
94470 | 2013-06-24 01:42 | 834.57.3 / 3 | 834 | 57 | 3 | 3 | OCR12VM | Tool Steel; High Alloyed; 4 Cold | 6 | 2013 | 11.1 | 11.46 | 11.75 | 11.34 | 0 | 0 | 0.25 | 0.17 | 0.7 | 0.73 | 0.85 | 0.76 | 0.72 | 0.76 | 0.85 | 0.74 | 0 | 0 | 0.15 | 0.03
94471 | 2013-06-24 03:20 | 834.92.1 / 6 | 834 | 92 | 1 | 6 | OCR12VM | Tool Steel; High Alloyed; 4 Cold | 6 | 2013 | 11.5 | 11.66 | 12 | 11.65 | 0 | 0 | 0.3 | 0.2 | 0.8 | 0.84 | 0.9 | 0.82 | 0.9 | 0.94 | 1 | 0.94 | 0 | 0 | 0.15 | 0.03
94472 | 2013-06-24 04:59 | 834.57.3 / 33 | 834 | 57 | 3 | 33 | OCR12VM | Tool Steel; High Alloyed; 4 Cold | 6 | 2013 | 12 | 12.25 | 13 | 12.41 | 0 | 0 | 0.25 | 0.17 | 0.9 | 0.93 | 1 | 0.92 | 0.72 | 0.76 | 0.85 | 0.77 | 0 | 0 | 0.15 | 0.05
94490 | 2013-06-26 04:31 | 834.92.1 / 35 | 834 | 92 | 1 | 35 | OCR12VM | Tool Steel; High Alloyed; 4 Cold | 6 | 2013 | 11.5 | 11.66 | 11.75 | 11.55 | 0 | 0 | 0.25 | 0.16 | 0.8 | 0.82 | 0.85 | 0.82 | 0.9 | 0.93 | 1 | 0.92 | 0 | 0 | 0.15 | 0.02
94491 | 2013-06-26 06:29 | 834.99.2 / 6 | 834 | 99 | 2 | 6 | OCR12VM | Tool Steel; High Alloyed; 4 Cold | 6 | 2013 | 11.1 | 11.36 | 11.75 | 11.29 | 0 | 0 | 0.3 | 0.17 | 0.7 | 0.73 | 0.85 | 0.74 | 0.9 | 0.94 | 1 | 0.93 | 0 | 0 | 0.2 | 0.02
94492 | 2013-06-26 12:00 | 834.95.2 / 1 | 834 | 95 | 2 | 1 | OCR12VM | Tool Steel; High Alloyed; 4 Cold | 6 | 2013 | 11.1 | 11.46 | 11.75 | 11.37 | 0 | 0 | 0.3 | 0.15 | 0.7 | 0.73 | 0.85 | 0.75 | 0.72 | 0.76 | 0.85 | 0.74 | 0 | 0 | 0.2 | 0.04
94497 | 2013-06-27 01:02 | 834.57.3 / 4 | 834 | 57 | 3 | 4 | OCR12VM | Tool Steel; High Alloyed; 4 Cold | 6 | 2013 | 11.1 | 11.46 | 11.75 | 11.35 | 0 | 0 | 0.25 | 0.15 | 0.7 | 0.73 | 0.85 | 0.76 | 0.9 | 0.94 | 1 | 0.93 | 0 | 0 | 0.15 | 0.03
94502 | 2013-06-27 15:46 | 834.84.2 / 1 | 834 | 84 | 2 | 1 | OCR12VM | Tool Steel; High Alloyed; 4 Cold | 6 | 2013 | 11.1 | 11.43 | 11.75 | 11.55 | 0 | 0 | 0.3 | 0.17 | 0.7 | 0.73 | 0.85 | 0.71 | 0.72 | 0.76 | 0.85 | 0.75 | 0 | 0 | 0.2 | 0.04
94518 | 2013-07-16 18:17 | 834.57.3 / 3 | 834 | 57 | 3 | 3 | OCR12VM | Tool Steel; High Alloyed; 4 Cold | 7 | 2013 | 11.1 | 11.46 | 11.75 | 11.25 | 0 | 0 | 0.25 | 0.19 | 0.7 | 0.73 | 0.85 | 0.72 | 0.72 | 0.76 | 0.85 | 0.78 | 0 | 0 | 0.15 | 0.03
94519 | 2013-07-16 20:01 | 834.57.3 / 43 | 834 | 57 | 3 | 43 | OCR12VM | Tool Steel; High Alloyed; 4 Cold | 7 | 2013 | 11.1 | 11.46 | 11.75 | 11.34 | 0 | 0 | 0.25 | 0.18 | 0.7 | 0.73 | 0.85 | 0.73 | 0.72 | 0.76 | 0.85 | 0.73 | 0 | 0 | 0.15 | 0.05
94520 | 2013-07-16 21:53 | 834.99.2 / 38 | 834 | 99 | 2 | 38 | OCR12VM | Tool Steel; High Alloyed; 4 Cold | 7 | 2013 | 11.1 | 11.36 | 11.75 | 11.41 | 0 | 0 | 0.25 | 0.19 | 0.7 | 0.73 | 0.85 | 0.74 | 0.72 | 0.76 | 0.85 | 0.76 | 0 | 0 | 0.15 | 0.05
94521 | 2013-07-16 23:56 | 834.93.2 / 21 | 834 | 93 | 2 | 21 | OCR12VM | Tool Steel; High Alloyed; 4 Cold | 7 | 2013 | 12 | 12.3 | 13 | 12.3 | 0 | 0 | 0.3 | 0.16 | 0.9 | 0.93 | 1 | 0.94 | 0.7 | 0.74 | 0.8 | 0.73 | 0 | 0 | 0.2 | 0.04
94522 | 2013-07-17 01:58 | 834.99.2 / 2 | 834 | 99 | 2 | 2 | OCR12VM | Tool Steel; High Alloyed; 4 Cold | 7 | 2013 | 11.1 | 11.36 | 11.75 | 11.49 | 0 | 0 | 0.3 | 0.17 | 0.7 | 0.73 | 0.85 | 0.75 | 0.72 | 0.76 | 0.85 | 0.76 | 0 | 0 | 0.2 | 0.04
94523 | 2013-07-17 03:44 | 834.57.3 / 3 | 834 | 57 | 3 | 3 | OCR12VM | Tool Steel; High Alloyed; 4 Cold | 7 | 2013 | 11.1 | 11.46 | 11.75 | 11.33 | 0 | 0 | 0.25 | 0.16 | 0.7 | 0.73 | 0.85 | 0.75 | 0.72 | 0.76 | 0.85 | 0.76 | 0 | 0 | 0.15 | 0.05
94533 | 2013-07-18 06:22 | 834.57.3 / 44 | 834 | 57 | 3 | 44 | OCR12VM | Tool Steel; High Alloyed; 4 Cold | 7 | 2013 | 11.5 | 11.65 | 11.75 | 11.65 | 0 | 0 | 0.25 | 0.22 | 0.8 | 0.82 | 0.85 | 0.82 | 0.8 | 0.82 | 0.9 | 0.83 | 0 | 0 | 0.15 | 0.03
94536 | 2013-07-18 17:09 | 834.55.2 / 11 | 834 | 55 | 2 | 11 | OCR12VM | Tool Steel; High Alloyed; 4 Cold | 7 | 2013 | 11.1 | 11.46 | 11.75 | 11.38 | 0 | 0 | 0.25 | 0.17 | 0.7 | 0.73 | 0.85 | 0.74 | 0.72 | 0.76 | 0.85 | 0.75 | 0 | 0 | 0.15 | 0.03
94537 | 2013-07-19 04:57 | 834.99.2 / 13 | 834 | 99 | 2 | 13 | OCR12VM | Tool Steel; High Alloyed; 4 Cold | 7 | 2013 | 11.1 | 11.36 | 11.75 | 11.3 | 0 | 0 | 0.25 | 0.18 | 0.7 | 0.73 | 0.85 | 0.74 | 0.72 | 0.76 | 0.85 | 0.75 | 0 | 0 | 0.15 | 0.03
94551 | 2013-07-20 15:38 | 834.93.2 / 21 | 834 | 93 | 2 | 21 | OCR12VM | Tool Steel; High Alloyed; 4 Cold | 7 | 2013 | 12 | 12.3 | 13 | 12.14 | 0 | 0 | 0.3 | 0.17 | 0.9 | 0.93 | 1 | 0.94 | 0.7 | 0.74 | 0.8 | 0.76 | 0 | 0 | 0.2 | 0.03
94569 | 2013-07-23 17:46 | 834.92.1 / 35 | 834 | 92 | 1 | 35 | OCR12VM | Tool Steel; High Alloyed; 4 Cold | 7 | 2013 | 11.5 | 11.66 | 11.75 | 11.6 | 0 | 0 | 0.25 | 0.19 | 0.8 | 0.82 | 0.85 | 0.83 | 0.9 | 0.93 | 1 | 0.92 | 0 | 0 | 0.15 | 0.06
94574 | 2013-07-24 04:06 | 834.99.2 / 38 | 834 | 99 | 2 | 38 | OCR12VM | Tool Steel; High Alloyed; 4 Cold | 7 | 2013 | 11.1 | 11.36 | 11.75 | 11.33 | 0 | 0 | 0.25 | 0.18 | 0.7 | 0.73 | 0.85 | 0.76 | 0.72 | 0.76 | 0.85 | 0.75 | 0 | 0 | 0.15 | 0.03
94576 | 2013-07-24 11:52 | 834.99.2 / 1 | 834 | 99 | 2 | 1 | OCR12VM | Tool Steel; High Alloyed; 4 Cold | 7 | 2013 | 11.1 | 11.36 | 11.75 | 11.3 | 0 | 0 | 0.3 | 0.17 | 0.7 | 0.73 | 0.85 | 0.73 | 0.72 | 0.76 | 0.85 | 0.74 | 0 | 0 | 0.2 | 0.03
94582 | 2013-07-24 23:12 | 834.99.2 / 1 | 834 | 99 | 2 | 1 | OCR12VM | Tool Steel; High Alloyed; 4 Cold | 7 | 2013 | 11.1 | 11.36 | 11.75 | 11.4 | 0 | 0 | 0.3 | 0.17 | 0.7 | 0.73 | 0.85 | 0.74 | 0.72 | 0.76 | 0.85 | 0.73 | 0 | 0 | 0.2 | 0.05
94586 | 2013-07-25 11:53 | 834.55.2 / 2 | 834 | 55 | 2 | 2 | OCR12VM | Tool Steel; High Alloyed; 4 Cold | 7 | 2013 | 11.1 | 11.46 | 11.75 | 11.26 | 0 | 0 | 0.3 | 0.15 | 0.7 | 0.73 | 0.85 | 0.73 | 0.72 | 0.76 | 0.85 | 0.76 | 0 | 0 | 0.2 | 0.02
94587 | 2013-07-25 13:35 | 834.57.3 / 3 | 834 | 57 | 3 | 3 | OCR12VM | Tool Steel; High Alloyed; 4 Cold | 7 | 2013 | 11.1 | 11.46 | 11.75 | 11.6 | 0 | 0 | 0.25 | 0.16 | 0.7 | 0.73 | 0.85 | 0.76 | 0.72 | 0.76 | 0.85 | 0.78 | 0 | 0 | 0.15 | 0.04
94588 | 2013-07-25 15:16 | 834.57.3 / 3 | 834 | 57 | 3 | 3 | OCR12VM | Tool Steel; High Alloyed; 4 Cold | 7 | 2013 | 11.1 | 11.46 | 11.75 | 11.48 | 0 | 0 | 0.25 | 0.16 | 0.7 | 0.73 | 0.85 | 0.75 | 0.72 | 0.76 | 0.85 | 0.77 | 0 | 0 | 0.15 | 0.03
94589 | 2013-07-25 16:59 | 834.99.2 / 38 | 834 | 99 | 2 | 38 | OCR12VM | Tool Steel; High Alloyed; 4 Cold | 7 | 2013 | 11.1 | 11.36 | 11.75 | 11.36 | 0 | 0 | 0.25 | 0.14 | 0.7 | 0.73 | 0.85 | 0.74 | 0.72 | 0.76 | 0.85 | 0.78 | 0 | 0 | 0.15 | 0.1
94590 | 2013-07-25 18:47 | 834.99.2 / 15 | 834 | 99 | 2 | 15 | OCR12VM | Tool Steel; High Alloyed; 4 Cold | 7 | 2013 | 11.1 | 11.36 | 11.75 | 11.59 | 0 | 0 | 0.3 | 0.15 | 0.7 | 0.73 | 0.85 | 0.74 | 0.72 | 0.76 | 0.85 | 0.78 | 0 | 0 | 0.2 | 0.03
94621 | 2013-07-28 13:39 | 834.57.3 / 4 | 834 | 57 | 3 | 4 | OCR12VM | Tool Steel; High Alloyed; 4 Cold | 7 | 2013 | 11.1 | 11.46 | 11.75 | 11.5 | 0 | 0 | 0.25 | 0.18 | 0.7 | 0.73 | 0.85 | 0.75 | 0.9 | 0.94 | 1 | 0.95 | 0 | 0 | 0.15 | 0.03
94628 | 2013-07-29 03:39 | 834.99.2 / 1 | 834 | 99 | 2 | 1 | OCR12VM | Tool Steel; High Alloyed; 4 Cold | 7 | 2013 | 11.1 | 11.36 | 11.75 | 11.36 | 0 | 0 | 0.3 | 0.18 | 0.7 | 0.73 | 0.85 | 0.8 | 0.72 | 0.76 | 0.85 | 0.77 | 0 | 0 | 0.2 | 0.04
94635 | 2013-07-30 20:34 | 834.92.1 / 6 | 834 | 92 | 1 | 6 | OCR12VM | Tool Steel; High Alloyed; 4 Cold | 7 | 2013 | 11.5 | 11.66 | 12 | 11.8 | 0 | 0 | 0.3 | 0.15 | 0.8 | 0.84 | 0.9 | 0.85 | 0.9 | 0.94 | 1 | 0.94 | 0 | 0 | 0.15 | 0.02
94636 | 2013-07-30 22:27 | 834.99.2 / 13 | 834 | 99 | 2 | 13 | OCR12VM | Tool Steel; High Alloyed; 4 Cold | 7 | 2013 | 11.1 | 11.36 | 11.75 | 11.42 | 0 | 0 | 0.25 | 0.14 | 0.7 | 0.73 | 0.85 | 0.75 | 0.72 | 0.76 | 0.85 | 0.76 | 0 | 0 | 0.15 | 0.02
94637 | 2013-07-31 00:13 | 834.57.3 / 3 | 834 | 57 | 3 | 3 | OCR12VM | Tool Steel; High Alloyed; 4 Cold | 7 | 2013 | 11.1 | 11.46 | 11.75 | 11.39 | 0 | 0 | 0.25 | 0.14 | 0.7 | 0.73 | 0.85 | 0.78 | 0.72 | 0.76 | 0.85 | 0.78 | 0 | 0 | 0.15 | 0.02
94638 | 2013-07-31 02:21 | 834.99.2 / 2 | 834 | 99 | 2 | 2 | OCR12VM | Tool Steel; High Alloyed; 4 Cold | 7 | 2013 | 11.1 | 11.36 | 11.75 | 11.19 | 0 | 0 | 0.3 | 0.16 | 0.7 | 0.73 | 0.85 | 0.75 | 0.72 | 0.76 | 0.85 | 0.75 | 0 | 0 | 0.2 | 0.02
94675 | 2013-08-06 22:43 | 834.57.3 / 3 | 834 | 57 | 3 | 3 | OCR12VM | Tool Steel; High Alloyed; 4 Cold | 8 | 2013 | 11.1 | 11.46 | 11.75 | 11.28 | 0 | 0 | 0.25 | 0.15 | 0.7 | 0.73 | 0.85 | 0.74 | 0.72 | 0.76 | 0.85 | 0.76 | 0 | 0 | 0.15 | 0.02
94676 | 2013-08-07 00:52 | 834.57.3 / 3 | 834 | 57 | 3 | 3 | OCR12VM | Tool Steel; High Alloyed; 4 Cold | 8 | 2013 | 11.1 | 11.46 | 11.75 | 11.45 | 0 | 0 | 0.25 | 0.15 | 0.7 | 0.73 | 0.85 | 0.72 | 0.72 | 0.76 | 0.85 | 0.77 | 0 | 0 | 0.15 | 0.03
94677 | 2013-08-07 05:51 | 834.93.2 / 5 | 834 | 93 | 2 | 5 | OCR12VM | Tool Steel; High Alloyed; 4 Cold | 8 | 2013 | 11.1 | 11.26 | 11.75 | 11.22 | 0 | 0 | 0.25 | 0.12 | 0.7 | 0.73 | 0.85 | 0.73 | 0.7 | 0.74 | 0.8 | 0.75 | 0 | 0 | 0.15 | 0.02
94678 | 2013-08-07 12:01 | 834.55.2 / 1 | 834 | 55 | 2 | 1 | OCR12VM | Tool Steel; High Alloyed; 4 Cold | 8 | 2013 | 11.1 | 11.46 | 11.75 | 11.36 | 0 | 0 | 0.3 | 0.13 | 0.7 | 0.73 | 0.85 | 0.74 | 0.72 | 0.76 | 0.85 | 0.77 | 0 | 0 | 0.2 | 0.02
94687 | 2013-08-08 05:17 | 834.99.2 / 38 | 834 | 99 | 2 | 38 | OCR12VM | Tool Steel; High Alloyed; 4 Cold | 8 | 2013 | 11.1 | 11.36 | 11.75 | 11.41 | 0 | 0 | 0.25 | 0.14 | 0.7 | 0.73 | 0.85 | 0.75 | 0.72 | 0.76 | 0.85 | 0.74 | 0 | 0 | 0.15 | 0.02
94695 | 2013-08-09 01:54 | 834.99.2 / 38 | 834 | 99 | 2 | 38 | OCR12VM | Tool Steel; High Alloyed; 4 Cold | 8 | 2013 | 11.1 | 11.36 | 11.75 | 11.31 | 0 | 0 | 0.25 | 0.13 | 0.7 | 0.73 | 0.85 | 0.74 | 0.72 | 0.76 | 0.85 | 0.75 | 0 | 0 | 0.15 | 0.01
94696 | 2013-08-09 03:39 | 834.92.1 / 35 | 834 | 92 | 1 | 35 | OCR12VM | Tool Steel; High Alloyed; 4 Cold | 8 | 2013 | 11.5 | 11.66 | 11.75 | 11.7 | 0 | 0 | 0.25 | 0.13 | 0.8 | 0.82 | 0.85 | 0.83 | 0.9 | 0.93 | 1 | 0.93 | 0 | 0 | 0.15 | 0.02
94755 | 2013-08-16 03:23 | 834.99.2 / 38 | 834 | 99 | 2 | 38 | OCR12VM | Tool Steel; High Alloyed; 4 Cold | 8 | 2013 | 11.1 | 11.36 | 11.75 | 11.36 | 0 | 0 | 0.25 | 0.18 | 0.7 | 0.73 | 0.85 | 0.73 | 0.72 | 0.76 | 0.85 | 0.74 | 0 | 0 | 0.15 | 0.01
94756 | 2013-08-16 05:22 | 834.99.2 / 38 | 834 | 99 | 2 | 38 | OCR12VM | Tool Steel; High Alloyed; 4 Cold | 8 | 2013 | 11.1 | 11.36 | 11.75 | 11.36 | 0 | 0 | 0.25 | 0.16 | 0.7 | 0.73 | 0.85 | 0.75 | 0.72 | 0.76 | 0.85 | 0.75 | 0 | 0 | 0.15 | 0.02
94766 | 2013-08-17 08:21 | 834.57.3 / 3 | 834 | 57 | 3 | 3 | OCR12VM | Tool Steel; High Alloyed; 4 Cold | 8 | 2013 | 11.1 | 11.46 | 11.75 | 11.51 | 0 | 0 | 0.25 | 0.13 | 0.7 | 0.73 | 0.85 | 0.77 | 0.72 | 0.76 | 0.85 | 0.77 | 0 | 0 | 0.15 | 0.01
94775 | 2013-08-18 01:44 | 834.57.3 / 3 | 834 | 57 | 3 | 3 | OCR12VM | Tool Steel; High Alloyed; 4 Cold | 8 | 2013 | 11.1 | 11.46 | 11.75 | 11.45 | 0 | 0 | 0.25 | 0.12 | 0.7 | 0.73 | 0.85 | 0.73 | 0.72 | 0.76 | 0.85 | 0.74 | 0 | 0 | 0.15 | 0.01
94776 | 2013-08-18 03:59 | 834.57.3 / 1 | 834 | 57 | 3 | 1 | OCR12VM | Tool Steel; High Alloyed; 4 Cold | 8 | 2013 | 11.1 | 11.46 | 11.75 | 11.35 | 0 | 0 | 0.25 | 0.12 | 0.7 | 0.73 | 0.85 | 0.74 | 0.72 | 0.76 | 0.85 | 0.75 | 0 | 0 | 0.15 | 0.01
94777 | 2013-08-18 05:51 | 834.57.3 / 1 | 834 | 57 | 3 | 1 | OCR12VM | Tool Steel; High Alloyed; 4 Cold | 8 | 2013 | 11.1 | 11.46 | 11.75 | 11.31 | 0 | 0 | 0.25 | 0.14 | 0.7 | 0.73 | 0.85 | 0.76 | 0.72 | 0.76 | 0.85 | 0.73 | 0 | 0 | 0.15 | 0.02
94803 | 2013-08-21 19:05 | 834.56.1 / 3 | 834 | 56 | 1 | 3 | OCR12VM | Tool Steel; High Alloyed; 4 Cold | 8 | 2013 | 12 | 12.33 | 13 | 12.36 | 0 | 0 | 0.3 | 0.15 | 0.9 | 0.93 | 1 | 0.94 | 0.72 | 0.75 | 0.85 | 0.75 | 0 | 0 | 0.2 | 0.02
94804 | 2013-08-21 21:01 | 834.99.2 / 38 | 834 | 99 | 2 | 38 | OCR12VM | Tool Steel; High Alloyed; 4 Cold | 8 | 2013 | 11.1 | 11.36 | 11.75 | 11.35 | 0 | 0 | 0.25 | 0.14 | 0.7 | 0.73 | 0.85 | 0.75 | 0.72 | 0.76 | 0.85 | 0.75 | 0 | 0 | 0.15 | 0.02
94812 | 2013-08-22 18:06 | 834.57.3 / 3 | 834 | 57 | 3 | 3 | OCR12VM | Tool Steel; High Alloyed; 4 Cold | 8 | 2013 | 11.1 | 11.46 | 11.75 | 11.56 | 0 | 0 | 0.25 | 0.15 | 0.7 | 0.73 | 0.85 | 0.74 | 0.72 | 0.76 | 0.85 | 0.76 | 0 | 0 | 0.15 | 0.12
94813 | 2013-08-22 19:49 | 834.57.3 / 3 | 834 | 57 | 3 | 3 | OCR12VM | Tool Steel; High Alloyed; 4 Cold | 8 | 2013 | 11.1 | 11.46 | 11.75 | 11.42 | 0 | 0 | 0.25 | 0.15 | 0.7 | 0.73 | 0.85 | 0.77 | 0.72 | 0.76 | 0.85 | 0.76 | 0 | 0 | 0.15 | 0.05
94816 | 2013-08-23 01:39 | 834.99.2 / 2 | 834 | 99 | 2 | 2 | OCR12VM | Tool Steel; High Alloyed; 4 Cold | 8 | 2013 | 11.1 | 11.36 | 11.75 | 11.53 | 0 | 0 | 0.3 | 0.16 | 0.7 | 0.73 | 0.85 | 0.76 | 0.72 | 0.76 | 0.85 | 0.74 | 0 | 0 | 0.2 | 0.03
94817 | 2013-08-23 03:23 | 834.57.3 / 1 | 834 | 57 | 3 | 1 | OCR12VM | Tool Steel; High Alloyed; 4 Cold | 8 | 2013 | 11.1 | 11.46 | 11.75 | 11.41 | 0 | 0 | 0.25 | 0.14 | 0.7 | 0.73 | 0.85 | 0.78 | 0.72 | 0.76 | 0.85 | 0.78 | 0 | 0 | 0.15 | 0.02
94818 | 2013-08-23 05:11 | 834.57.3 / 1 | 834 | 57 | 3 | 1 | OCR12VM | Tool Steel; High Alloyed; 4 Cold | 8 | 2013 | 11.1 | 11.46 | 11.75 | 11.48 | 0 | 0 | 0.25 | 0.14 | 0.7 | 0.73 | 0.85 | 0.73 | 0.72 | 0.76 | 0.85 | 0.74 | 0 | 0 | 0.15 | 0.02
94819 | 2013-08-23 12:00 | 834.57.3 / 3 | 834 | 57 | 3 | 3 | OCR12VM | Tool Steel; High Alloyed; 4 Cold | 8 | 2013 | 11.1 | 11.46 | 11.75 | 11.35 | 0 | 0 | 0.25 | 0.15 | 0.7 | 0.73 | 0.85 | 0.74 | 0.72 | 0.76 | 0.85 | 0.74 | 0 | 0 | 0.15 | 0.04
94836 | 2013-08-24 22:35 | 834.57.3 / 3 | 834 | 57 | 3 | 3 | OCR12VM | Tool Steel; High Alloyed; 4 Cold | 8 | 2013 | 11.1 | 11.46 | 11.75 | 11.4 | 0 | 0 | 0.25 | 0.13 | 0.7 | 0.73 | 0.85 | 0.78 | 0.72 | 0.76 | 0.85 | 0.78 | 0 | 0 | 0.15 | 0.01
94868 | 2013-08-28 22:38 | 834.99.2 / 1 | 834 | 99 | 2 | 1 | OCR12VM | Tool Steel; High Alloyed; 4 Cold | 8 | 2013 | 11.1 | 11.36 | 11.75 | 11.4 | 0 | 0 | 0.3 | 0.15 | 0.7 | 0.73 | 0.85 | 0.73 | 0.72 | 0.76 | 0.85 | 0.75 | 0 | 0 | 0.2 | 0.04
94869 | 2013-08-29 00:42 | 834.99.2 / 51 | 834 | 99 | 2 | 51 | OCR12VM | Tool Steel; High Alloyed; 4 Cold | 8 | 2013 | 12 | 12.26 | 13 | 12.41 | 0 | 0 | 0.25 | 0.15 | 0.9 | 0.95 | 1 | 0.93 | 0.72 | 0.76 | 0.85 | 0.76 | 0 | 0 | 0.15 | 0.03
94870 | 2013-08-29 02:39 | 834.57.3 / 45 | 834 | 57 | 3 | 45 | OCR12VM | Tool Steel; High Alloyed; 4 Cold | 8 | 2013 | 11.5 | 11.65 | 11.75 | 11.59 | 0 | 0 | 0.25 | 0.16 | 0.8 | 0.82 | 0.85 | 0.82 | 0.8 | 0.84 | 1 | 0.82 | 0 | 0 | 0.15 | 0.02
94871 | 2013-08-29 04:24 | 834.57.3 / 3 | 834 | 57 | 3 | 3 | OCR12VM | Tool Steel; High Alloyed; 4 Cold | 8 | 2013 | 11.1 | 11.46 | 11.75 | 11.48 | 0 | 0 | 0.25 | 0.16 | 0.7 | 0.73 | 0.85 | 0.75 | 0.72 | 0.76 | 0.85 | 0.77 | 0 | 0 | 0.15 | 0.02
94877 | 2013-08-29 20:01 | 834.57.3 / 45 | 834 | 57 | 3 | 45 | OCR12VM | Tool Steel; High Alloyed; 4 Cold | 8 | 2013 | 11.5 | 11.65 | 11.75 | 11.71 | 0 | 0 | 0.25 | 0.16 | 0.8 | 0.82 | 0.85 | 0.82 | 0.8 | 0.84 | 1 | 0.82 | 0 | 0 | 0.15 | 0.02
94901 | 2013-09-04 04:15 | 834.92.1 / 13 | 834 | 92 | 1 | 13 | OCR12VM | Tool Steel; High Alloyed; 4 Cold | 9 | 2013 | 11.5 | 11.66 | 12 | 11.8 | 0 | 0 | 0.3 | 0.17 | 0.7 | 0.73 | 0.8 | 0.74 | 0.9 | 0.94 | 1 | 0.97 | 0 | 0 | 0.15 | 0.04
94927 | 2013-09-07 02:00 | 834.57.3 / 1 | 834 | 57 | 3 | 1 | OCR12VM | Tool Steel; High Alloyed; 4 Cold | 9 | 2013 | 11.1 | 11.46 | 11.75 | 11.6 | 0 | 0 | 0.25 | 0.15 | 0.7 | 0.73 | 0.85 | 0.74 | 0.72 | 0.76 | 0.85 | 0.76 | 0 | 0 | 0.15 | 0.02
94928 | 2013-09-07 03:40 | 834.99.2 / 2 | 834 | 99 | 2 | 2 | OCR12VM | Tool Steel; High Alloyed; 4 Cold | 9 | 2013 | 11.1 | 11.36 | 11.75 | 11.42 | 0 | 0 | 0.3 | 0.15 | 0.7 | 0.73 | 0.85 | 0.75 | 0.72 | 0.76 | 0.85 | 0.77 | 0 | 0 | 0.2 | 0.03
94929 | 2013-09-07 05:14 | 834.57.3 / 46 | 834 | 57 | 3 | 46 | OCR12VM | Tool Steel; High Alloyed; 4 Cold | 9 | 2013 | 11.5 | 11.72 | 12 | 11.8 | 0 | 0 | 0.25 | 0.15 | 0.8 | 0.83 | 1 | 0.87 | 0.72 | 0.76 | 0.8 | 0.76 | 0 | 0 | 0.15 | 0.03
94939 | 2013-09-08 02:23 | 834.57.3 / 43 | 834 | 57 | 3 | 43 | OCR12VM | Tool Steel; High Alloyed; 4 Cold | 9 | 2013 | 11.1 | 11.46 | 11.75 | 11.3 | 0 | 0 | 0.25 | 0.15 | 0.7 | 0.73 | 0.85 | 0.75 | 0.72 | 0.76 | 0.85 | 0.76 | 0 | 0 | 0.15 | 0.03
94940 | 2013-09-08 04:23 | 834.57.3 / 1 | 834 | 57 | 3 | 1 | OCR12VM | Tool Steel; High Alloyed; 4 Cold | 9 | 2013 | 11.1 | 11.46 | 11.75 | 11.47 | 0 | 0 | 0.25 | 0.19 | 0.7 | 0.73 | 0.85 | 0.77 | 0.72 | 0.76 | 0.85 | 0.8 | 0 | 0 | 0.15 | 0.03
94941 | 2013-09-08 06:13 | 834.57.3 / 1 | 834 | 57 | 3 | 1 | OCR12VM | Tool Steel; High Alloyed; 4 Cold | 9 | 2013 | 11.1 | 11.46 | 11.75 | 11.33 | 0 | 0 | 0.25 | 0.14 | 0.7 | 0.73 | 0.85 | 0.75 | 0.72 | 0.76 | 0.85 | 0.75 | 0 | 0 | 0.15 | 0.03
94958 | 2013-09-11 21:37 | 834.57.3 / 9 | 834 | 57 | 3 | 9 | OCR12VM | Tool Steel; High Alloyed; 4 Cold | 9 | 2013 | 11.1 | 11.46 | 11.75 | 11.35 | 0 | 0 | 0.25 | 0.17 | 0.7 | 0.73 | 0.85 | 0.77 | 0.72 | 0.76 | 0.85 | 0.76 | 0 | 0 | 0.15 | 0.05
94959 | 2013-09-11 23:52 | 834.57.3 / 9 | 834 | 57 | 3 | 9 | OCR12VM | Tool Steel; High Alloyed; 4 Cold | 9 | 2013 | 11.1 | 11.46 | 11.75 | 11.45 | 0 | 0 | 0.25 | 0.13 | 0.7 | 0.73 | 0.85 | 0.75 | 0.72 | 0.76 | 0.85 | 0.77 | 0 | 0 | 0.15 | 0.04
94960 | 2013-09-12 01:52 | 834.57.3 / 3 | 834 | 57 | 3 | 3 | OCR12VM | Tool Steel; High Alloyed; 4 Cold | 9 | 2013 | 11.1 | 11.46 | 11.75 | 11.39 | 0 | 0 | 0.25 | 0.15 | 0.7 | 0.73 | 0.85 | 0.75 | 0.72 | 0.76 | 0.85 | 0.75 | 0 | 0 | 0.15 | 0.03
94961 | 2013-09-12 03:34 | 834.71.1 / 2 | 834 | 71 | 1 | 2 | OCR12VM | Tool Steel; High Alloyed; 4 Cold | 9 | 2013 | 11.5 | 11.65 | 11.75 | 11.71 | 0 | 0 | 0.3 | 0.15 | 0.8 | 0.82 | 0.85 | 0.82 | 0.8 | 0.85 | 1 | 0.84 | 0 | 0 | 0.15 | 0.03
94976 | 2013-09-13 16:25 | 834.56.1 / 4 | 834 | 56 | 1 | 4 | OCR12VM | Tool Steel; High Alloyed; 4 Cold | 9 | 2013 | 11.1 | 11.46 | 11.75 | 11.39 | 0 | 0 | 0.25 | 0.13 | 0.7 | 0.73 | 0.85 | 0.72 | 0.72 | 0.76 | 0.85 | 0.75 | 0 | 0 | 0.15 | 0.06
94977 | 2013-09-13 18:09 | 834.99.2 / 38 | 834 | 99 | 2 | 38 | OCR12VM | Tool Steel; High Alloyed; 4 Cold | 9 | 2013 | 11.1 | 11.36 | 11.75 | 11.18 | 0 | 0 | 0.25 | 0.15 | 0.7 | 0.73 | 0.85 | 0.73 | 0.72 | 0.76 | 0.85 | 0.74 | 0 | 0 | 0.15 | 0.03
94992 | 2013-09-15 02:57 | 834.99.2 / 38 | 834 | 99 | 2 | 38 | OCR12VM | Tool Steel; High Alloyed; 4 Cold | 9 | 2013 | 11.1 | 11.36 | 11.75 | 11.31 | 0 | 0 | 0.25 | 0.21 | 0.7 | 0.73 | 0.85 | 0.73 | 0.72 | 0.76 | 0.85 | 0.76 | 0 | 0 | 0.15 | 0.05
94993 | 2013-09-15 05:15 | 834.57.3 / 1 | 834 | 57 | 3 | 1 | OCR12VM | Tool Steel; High Alloyed; 4 Cold | 9 | 2013 | 11.1 | 11.46 | 11.75 | 11.35 | 0 | 0 | 0.25 | 0.16 | 0.7 | 0.73 | 0.85 | 0.72 | 0.72 | 0.76 | 0.85 | 0.75 | 0 | 0 | 0.15 | 0.03
94999 | 2013-09-15 18:09 | 834.57.3 / 1 | 834 | 57 | 3 | 1 | OCR12VM | Tool Steel; High Alloyed; 4 Cold | 9 | 2013 | 11.1 | 11.46 | 11.75 | 11.49 | 0 | 0 | 0.25 | 0.17 | 0.7 | 0.73 | 0.85 | 0.75 | 0.72 | 0.76 | 0.85 | 0.75 | 0 | 0 | 0.15 | 0.04
95000 | 2013-09-15 19:55 | 834.99.2 / 38 | 834 | 99 | 2 | 38 | OCR12VM | Tool Steel; High Alloyed; 4 Cold | 9 | 2013 | 11.1 | 11.36 | 11.75 | 11.39 | 0 | 0 | 0.25 | 0.13 | 0.7 | 0.73 | 0.85 | 0.74 | 0.72 | 0.76 | 0.85 | 0.76 | 0 | 0 | 0.15 | 0.05
95001 | 2013-09-15 21:27 | 834.57.3 / 4 | 834 | 57 | 3 | 4 | OCR12VM | Tool Steel; High Alloyed; 4 Cold | 9 | 2013 | 11.1 | 11.46 | 11.75 | 11.54 | 0 | 0 | 0.25 | 0.13 | 0.7 | 0.73 | 0.85 | 0.74 | 0.9 | 0.94 | 1 | 0.93 | 0 | 0 | 0.15 | 0.02
95023 | 2013-09-19 05:10 | 834.57.3 / 1 | 834 | 57 | 3 | 1 | OCR12VM | Tool Steel; High Alloyed; 4 Cold | 9 | 2013 | 11.1 | 11.46 | 11.75 | 11.35 | 0 | 0 | 0.25 | 0.11 | 0.7 | 0.73 | 0.85 | 0.73 | 0.72 | 0.76 | 0.85 | 0.75 | 0 | 0 | 0.15 | 0.07
95031 | 2013-09-20 04:30 | 834.57.3 / 3 | 834 | 57 | 3 | 3 | OCR12VM | Tool Steel; High Alloyed; 4 Cold | 9 | 2013 | 11.1 | 11.46 | 11.75 | 11.47 | 0 | 0 | 0.25 | 0.14 | 0.7 | 0.73 | 0.85 | 0.77 | 0.72 | 0.76 | 0.85 | 0.77 | 0 | 0 | 0.15 | 0.02
95032 | 2013-09-20 11:00 | 834.84.2 / 1 | 834 | 84 | 2 | 1 | OCR12VM | Tool Steel; High Alloyed; 4 Cold | 9 | 2013 | 11.1 | 11.43 | 11.75 | 11.43 | 0 | 0 | 0.3 | 0.16 | 0.7 | 0.73 | 0.85 | 0.71 | 0.72 | 0.76 | 0.85 | 0.75 | 0 | 0 | 0.2 | 0.02
95033 | 2013-09-20 12:30 | 834.99.2 / 38 | 834 | 99 | 2 | 38 | OCR12VM | Tool Steel; High Alloyed; 4 Cold | 9 | 2013 | 11.1 | 11.36 | 11.75 | 11.38 | 0 | 0 | 0.25 | 0.12 | 0.7 | 0.73 | 0.85 | 0.75 | 0.72 | 0.76 | 0.85 | 0.78 | 0 | 0 | 0.15 | 0.04
95038 | 2013-09-20 22:47 | 834.57.3 / 1 | 834 | 57 | 3 | 1 | OCR12VM | Tool Steel; High Alloyed; 4 Cold | 9 | 2013 | 11.1 | 11.46 | 11.75 | 11.35 | 0 | 0 | 0.25 | 0.14 | 0.7 | 0.73 | 0.85 | 0.74 | 0.72 | 0.76 | 0.85 | 0.78 | 0 | 0 | 0.15 | 0.02
95039 | 2013-09-21 00:32 | 834.99.2 / 38 | 834 | 99 | 2 | 38 | OCR12VM | Tool Steel; High Alloyed; 4 Cold | 9 | 2013 | 11.1 | 11.36 | 11.75 | 11.4 | 0 | 0 | 0.25 | 0.15 | 0.7 | 0.73 | 0.85 | 0.74 | 0.72 | 0.76 | 0.85 | 0.75 | 0 | 0 | 0.15 | 0.02
95040 | 2013-09-21 02:23 | 834.99.2 / 2 | 834 | 99 | 2 | 2 | OCR12VM | Tool Steel; High Alloyed; 4 Cold | 9 | 2013 | 11.1 | 11.36 | 11.75 | 11.42 | 0 | 0 | 0.3 | 0.12 | 0.7 | 0.73 | 0.85 | 0.74 | 0.72 | 0.76 | 0.85 | 0.76 | 0 | 0 | 0.2 | 0.03
95041 | 2013-09-21 04:06 | 834.57.3 / 3 | 834 | 57 | 3 | 3 | OCR12VM | Tool Steel; High Alloyed; 4 Cold | 9 | 2013 | 11.1 | 11.46 | 11.75 | 11.41 | 0 | 0 | 0.25 | 0.13 | 0.7 | 0.73 | 0.85 | 0.77 | 0.72 | 0.76 | 0.85 | 0.77 | 0 | 0 | 0.15 | 0.03
95045 | 2013-09-21 11:50 | 834.57.3 / 3 | 834 | 57 | 3 | 3 | OCR12VM | Tool Steel; High Alloyed; 4 Cold | 9 | 2013 | 11.1 | 11.46 | 11.75 | 11.3 | 0 | 0 | 0.25 | 0.11 | 0.7 | 0.73 | 0.85 | 0.75 | 0.72 | 0.76 | 0.85 | 0.76 | 0 | 0 | 0.15 | 0.02
95050 | 2013-09-21 21:28 | 834.57.3 / 1 | 834 | 57 | 3 | 1 | OCR12VM | Tool Steel; High Alloyed; 4 Cold | 9 | 2013 | 11.1 | 11.46 | 11.75 | 11.45 | 0 | 0 | 0.25 | 0.14 | 0.7 | 0.73 | 0.85 | 0.71 | 0.72 | 0.76 | 0.85 | 0.76 | 0 | 0 | 0.15 | 0.04
95061 | 2013-09-22 19:55 | 834.57.3 / 1 | 834 | 57 | 3 | 1 | OCR12VM | Tool Steel; High Alloyed; 4 Cold | 9 | 2013 | 11.1 | 11.46 | 11.75 | 11.5 | 0 | 0 | 0.25 | 0.13 | 0.7 | 0.73 | 0.85 | 0.74 | 0.72 | 0.76 | 0.85 | 0.76 | 0 | 0 | 0.15 | 0.05
95073 | 2013-09-25 02:59 | 834.57.3 / 4 | 834 | 57 | 3 | 4 | OCR12VM | Tool Steel; High Alloyed; 4 Cold | 9 | 2013 | 11.1 | 11.46 | 11.75 | 11.32 | 0 | 0 | 0.25 | 0.14 | 0.7 | 0.73 | 0.85 | 0.77 | 0.9 | 0.94 | 1 | 0.95 | 0 | 0 | 0.15 | 0.11
95074 | 2013-09-25 04:58 | 834.66.1 / 4 | 834 | 66 | 1 | 4 | OCR12VM | Tool Steel; High Alloyed; 4 Cold | 9 | 2013 | 12 | 12.25 | 12.7 | 11.33 | 0 | 0 | 0.25 | 0.16 | 0.9 | 0.94 | 1 | 0.8 | 0.7 | 0.74 | 0.8 | 0.79 | 0 | 0 | 0.15 | 0.06
95075 | 2013-09-25 11:00 | 834.66.1 / 4 | 834 | 66 | 1 | 4 | OCR12VM | Tool Steel; High Alloyed; 4 Cold | 9 | 2013 | 12 | 12.25 | 12.7 | 12.25 | 0 | 0 | 0.25 | 0.14 | 0.9 | 0.94 | 1 | 0.93 | 0.7 | 0.74 | 0.8 | 0.74 | 0 | 0 | 0.15 | 0.03
95078 | 2013-09-25 17:39 | 834.57.3 / 3 | 834 | 57 | 3 | 3 | OCR12VM | Tool Steel; High Alloyed; 4 Cold | 9 | 2013 | 11.1 | 11.46 | 11.75 | 11.38 | 0 | 0 | 0.25 | 0.17 | 0.7 | 0.73 | 0.85 | 0.71 | 0.72 | 0.76 | 0.85 | 0.74 | 0 | 0 | 0.15 | 0.03
95079 | 2013-09-25 19:32 | 834.62.1 / 4 | 834 | 62 | 1 | 4 | OCR12VM | Tool Steel; High Alloyed; 4 Cold | 9 | 2013 | 11.75 | 12 | 12.3 | 12.1 | 0 | 0 | 0.3 | 0.16 | 0.8 | 0.99 | 1 | 1.02 | 0.7 | 0.74 | 0.75 | 0.73 | 0 | 0 | 0.2 | 0.03
95080 | 2013-09-25 21:28 | 834.57.3 / 30 | 834 | 57 | 3 | 30 | OCR12VM | Tool Steel; High Alloyed; 4 Cold | 9 | 2013 | 11.1 | 11.46 | 11.75 | 11.39 | 0 | 0 | 0.25 | 0.12 | 0.7 | 0.73 | 0.85 | 0.76 | 0.72 | 0.76 | 0.85 | 0.79 | 0 | 0 | 0.15 | 0.04
95126 | 2013-10-04 14:02 | 834.95.2 / 4 | 834 | 95 | 2 | 4 | OCR12VM | Tool Steel; High Alloyed; 4 Cold | 10 | 2013 | 11.1 | 11.46 | 11.75 | 11.36 | 0 | 0 | 0.25 | 0.16 | 0.7 | 0.73 | 0.85 | 0.76 | 0.72 | 0.76 | 0.85 | 0.76 | 0 | 0 | 0.15 | 0.03
95127 | 2013-10-04 15:39 | 834.95.2 / 1 | 834 | 95 | 2 | 1 | OCR12VM | Tool Steel; High Alloyed; 4 Cold | 10 | 2013 | 11.1 | 11.46 | 11.75 | 11.3 | 0 | 0 | 0.3 | 0.17 | 0.7 | 0.73 | 0.85 | 0.73 | 0.72 | 0.76 | 0.85 | 0.75 | 0 | 0 | 0.2 | 0.02
95128 | 2013-10-04 17:24 | 834.57.3 / 3 | 834 | 57 | 3 | 3 | OCR12VM | Tool Steel; High Alloyed; 4 Cold | 10 | 2013 | 11.1 | 11.46 | 11.75 | 11.4 | 0 | 0 | 0.25 | 0.18 | 0.7 | 0.73 | 0.85 | 0.78 | 0.72 | 0.76 | 0.85 | 0.77 | 0 | 0 | 0.15 | 0.02
95135 | 2013-10-05 09:35 | 834.57.3 / 3 | 834 | 57 | 3 | 3 | OCR12VM | Tool Steel; High Alloyed; 4 Cold | 10 | 2013 | 11.1 | 11.46 | 11.75 | 11.39 | 0 | 0 | 0.25 | 0.16 | 0.7 | 0.73 | 0.85 | 0.75 | 0.72 | 0.76 | 0.85 | 0.76 | 0 | 0 | 0.15 | 0.04
95136 | 2013-10-05 11:41 | 834.99.2 / 2 | 834 | 99 | 2 | 2 | OCR12VM | Tool Steel; High Alloyed; 4 Cold | 10 | 2013 | 11.1 | 11.36 | 11.75 | 11.38 | 0 | 0 | 0.3 | 0.15 | 0.7 | 0.73 | 0.85 | 0.77 | 0.72 | 0.76 | 0.85 | 0.76 | 0 | 0 | 0.2 | 0.03
95137 | 2013-10-05 13:31 | 834.99.2 / 1 | 834 | 99 | 2 | 1 | OCR12VM | Tool Steel; High Alloyed; 4 Cold | 10 | 2013 | 11.1 | 11.36 | 11.75 | 11.36 | 0 | 0 | 0.3 | 0.14 | 0.7 | 0.73 | 0.85 | 0.77 | 0.72 | 0.76 | 0.85 | 0.77 | 0 | 0 | 0.2 | 0.04
95149 | 2013-10-06 12:57 | 834.92.1 / 37 | 834 | 92 | 1 | 37 | OCR12VM | Tool Steel; High Alloyed; 4 Cold | 10 | 2013 | 11.5 | 11.66 | 11.75 | 11.68 | 0 | 0 | 0.3 | 0.14 | 0.8 | 0.82 | 0.85 | 0.84 | 0.8 | 0.84 | 0.92 | 0.82 | 0 | 0 | 0.15 | 0.01
95150 | 2013-10-06 14:36 | 834.99.2 / 1 | 834 | 99 | 2 | 1 | OCR12VM | Tool Steel; High Alloyed; 4 Cold | 10 | 2013 | 11.1 | 11.36 | 11.75 | 11.36 | 0 | 0 | 0.3 | 0.25 | 0.7 | 0.73 | 0.85 | 0.75 | 0.72 | 0.76 | 0.85 | 0.76 | 0 | 0 | 0.2 | 0.02
95151 | 2013-10-06 16:18 | 834.99.2 / 48 | 834 | 99 | 2 | 48 | OCR12VM | Tool Steel; High Alloyed; 4 Cold | 10 | 2013 | 11.1 | 11.36 | 11.75 | 11.36 | 0 | 0 | 0.25 | 0.15 | 0.7 | 0.73 | 0.85 | 0.74 | 0.72 | 0.76 | 0.85 | 0.75 | 0 | 0 | 0.15 | 0.02
95173 | 2013-10-11 03:34 | 834.55.2 / 2 | 834 | 55 | 2 | 2 | OCR12VM | Tool Steel; High Alloyed; 4 Cold | 10 | 2013 | 11.1 | 11.46 | 11.75 | 11.39 | 0 | 0 | 0.3 | 0.13 | 0.7 | 0.73 | 0.85 | 0.73 | 0.72 | 0.76 | 0.85 | 0.73 | 0 | 0 | 0.2 | 0.02
95176 | 2013-10-11 15:48 | 834.66.1 / 4 | 834 | 66 | 1 | 4 | OCR12VM | Tool Steel; High Alloyed; 4 Cold | 10 | 2013 | 12 | 12.25 | 12.7 | 12.33 | 0 | 0 | 0.25 | 0.19 | 0.9 | 0.94 | 1 | 0.95 | 0.7 | 0.74 | 0.8 | 0.74 | 0 | 0 | 0.15 | 0.02
95198 | 2013-10-13 16:22 | 834.57.3 / 4 | 834 | 57 | 3 | 4 | OCR12VM | Tool Steel; High Alloyed; 4 Cold | 10 | 2013 | 11.1 | 11.46 | 11.75 | 11.7 | 0 | 0 | 0.25 | 0.14 | 0.7 | 0.73 | 0.85 | 0.78 | 0.9 | 0.94 | 1 | 0.92 | 0 | 0 | 0.15 | 0.02
95202 | 2013-10-14 00:18 | 834.92.1 / 37 | 834 | 92 | 1 | 37 | OCR12VM | Tool Steel; High Alloyed; 4 Cold | 10 | 2013 | 11.5 | 11.66 | 11.75 | 11.57 | 0 | 0 | 0.3 | 0.26 | 0.8 | 0.82 | 0.85 | 0.81 | 0.8 | 0.84 | 0.92 | 0.87 | 0 | 0 | 0.15 | 0.02
95203 | 2013-10-14 02:05 | 834.99.2 / 2 | 834 | 99 | 2 | 2 | OCR12VM | Tool Steel; High Alloyed; 4 Cold | 10 | 2013 | 11.1 | 11.36 | 11.75 | 11.75 | 0 | 0 | 0.3 | 0.22 | 0.7 | 0.73 | 0.85 | 0.72 | 0.72 | 0.76 | 0.85 | 0.79 | 0 | 0 | 0.2 | 0.03
95205 | 2013-10-14 05:55 | 834.95.2 / 4 | 834 | 95 | 2 | 4 | OCR12VM | Tool Steel; High Alloyed; 4 Cold | 10 | 2013 | 11.1 | 11.46 | 11.75 | 11.34 | 0 | 0 | 0.25 | 0.14 | 0.7 | 0.73 | 0.85 | 0.74 | 0.72 | 0.76 | 0.85 | 0.74 | 0 | 0 | 0.15 | 0.04
95213 | 2013-10-16 04:11 | 834.57.3 / 3 | 834 | 57 | 3 | 3 | OCR12VM | Tool Steel; High Alloyed; 4 Cold | 10 | 2013 | 11.1 | 11.46 | 11.75 | 11.73 | 0 | 0 | 0.25 | 0.15 | 0.7 | 0.73 | 0.85 | 0.77 | 0.72 | 0.76 | 0.85 | 0.75 | 0 | 0 | 0.15 | 0.03
95214 | 2013-10-16 05:53 | 834.57.3 / 3 | 834 | 57 | 3 | 3 | OCR12VM | Tool Steel; High Alloyed; 4 Cold | 10 | 2013 | 11.1 | 11.46 | 11.75 | 11.25 | 0 | 0 | 0.25 | 0.14 | 0.7 | 0.73 | 0.85 | 0.78 | 0.72 | 0.76 | 0.85 | 0.76 | 0 | 0 | 0.15 | 0.02
95220 | 2013-10-17 01:21 | 834.99.2 / 1 | 834 | 99 | 2 | 1 | OCR12VM | Tool Steel; High Alloyed; 4 Cold | 10 | 2013 | 11.1 | 11.36 | 11.75 | 11.33 | 0 | 0 | 0.3 | 0.13 | 0.7 | 0.73 | 0.85 | 0.74 | 0.72 | 0.76 | 0.85 | 0.76 | 0 | 0 | 0.2 | 0.03
95221 | 2013-10-17 03:07 | 834.95.2 / 1 | 834 | 95 | 2 | 1 | OCR12VM | Tool Steel; High Alloyed; 4 Cold | 10 | 2013 | 11.1 | 11.46 | 11.75 | 11.3 | 0 | 0 | 0.3 | 0.16 | 0.7 | 0.73 | 0.85 | 0.75 | 0.72 | 0.76 | 0.85 | 0.75 | 0 | 0 | 0.2 | 0.04
95228 | 2013-10-18 01:12 | 834.93.2 / 22 | 834 | 93 | 2 | 22 | OCR12VM | Tool Steel; High Alloyed; 4 Cold | 10 | 2013 | 11.1 | 11.26 | 11.75 | 11.25 | 0 | 0 | 0.3 | 0.15 | 0.7 | 0.73 | 0.85 | 0.74 | 0.7 | 0.74 | 0.8 | 0.72 | 0 | 0 | 0.2 | 0.03
95229 | 2013-10-18 03:17 | 834.95.2 / 1 | 834 | 95 | 2 | 1 | OCR12VM | Tool Steel; High Alloyed; 4 Cold | 10 | 2013 | 11.1 | 11.46 | 11.75 | 11.53 | 0 | 0 | 0.3 | 0.14 | 0.7 | 0.73 | 0.85 | 0.77 | 0.72 | 0.76 | 0.85 | 0.76 | 0 | 0 | 0.2 | 0.03
95230 | 2013-10-18 05:11 | 834.55.2 / 2 | 834 | 55 | 2 | 2 | OCR12VM | Tool Steel; High Alloyed; 4 Cold | 10 | 2013 | 11.1 | 11.46 | 11.75 | 11.37 | 0 | 0 | 0.3 | 0.14 | 0.7 | 0.73 | 0.85 | 0.78 | 0.72 | 0.76 | 0.85 | 0.75 | 0 | 0 | 0.2 | 0.02
95248 | 2013-10-20 02:23 | 834.99.2 / 1 | 834 | 99 | 2 | 1 | OCR12VM | Tool Steel; High Alloyed; 4 Cold | 10 | 2013 | 11.1 | 11.36 | 11.75 | 11.31 | 0 | 0 | 0.3 | 0.14 | 0.7 | 0.73 | 0.85 | 0.74 | 0.72 | 0.76 | 0.85 | 0.75 | 0 | 0 | 0.2 | 0.02
95249 | 2013-10-20 04:00 | 834.99.2 / 1 | 834 | 99 | 2 | 1 | OCR12VM | Tool Steel; High Alloyed; 4 Cold | 10 | 2013 | 11.1 | 11.36 | 11.75 | 11.64 | 0 | 0 | 0.3 | 0.13 | 0.7 | 0.73 | 0.85 | 0.74 | 0.72 | 0.76 | 0.85 | 0.76 | 0 | 0 | 0.2 | 0.02
95250 | 2013-10-20 05:58 | 834.99.2 / 2 | 834 | 99 | 2 | 2 | OCR12VM | Tool Steel; High Alloyed; 4 Cold | 10 | 2013 | 11.1 | 11.36 | 11.75 | 11.36 | 0 | 0 | 0.3 | 0.13 | 0.7 | 0.73 | 0.85 | 0.72 | 0.72 | 0.76 | 0.85 | 0.78 | 0 | 0 | 0.2 | 0.02
95265 | 2013-10-22 17:58 | 834.93.2 / 2 | 834 | 93 | 2 | 2 | OCR12VM | Tool Steel; High Alloyed; 4 Cold | 10 | 2013 | 11.1 | 11.26 | 11.75 | 11.33 | 0 | 0 | 0.3 | 0.13 | 0.7 | 0.73 | 0.85 | 0.76 | 0.62 | 0.66 | 0.75 | 0.65 | 0 | 0 | 0.2 | 0.08
95266 | 2013-10-22 19:51 | 834.57.3 / 30 | 834 | 57 | 3 | 30 | OCR12VM | Tool Steel; High Alloyed; 4 Cold | 10 | 2013 | 11.1 | 11.46 | 11.75 | 11.44 | 0 | 0 | 0.25 | 0.13 | 0.7 | 0.73 | 0.85 | 0.76 | 0.72 | 0.76 | 0.85 | 0.76 | 0 | 0 | 0.15 | 0.07
95267 | 2013-10-22 21:38 | 834.92.1 / 13 | 834 | 92 | 1 | 13 | OCR12VM | Tool Steel; High Alloyed; 4 Cold | 10 | 2013 | 11.5 | 11.66 | 12 | 11.7 | 0 | 0 | 0.3 | 0.14 | 0.7 | 0.73 | 0.8 | 0.74 | 0.9 | 0.94 | 1 | 0.94 | 0 | 0 | 0.15 | 0.05
95280 | 2013-10-24 05:49 | 834.99.2 / 2 | 834 | 99 | 2 | 2 | OCR12VM | Tool Steel; High Alloyed; 4 Cold | 10 | 2013 | 11.1 | 11.36 | 11.75 | 11.32 | 0 | 0 | 0.3 | 0.16 | 0.7 | 0.73 | 0.85 | 0.75 | 0.72 | 0.76 | 0.85 | 0.77 | 0 | 0 | 0.2 | 0.02
95294 | 2013-10-28 23:48 | 834.99.2 / 50 | 834 | 99 | 2 | 50 | OCR12VM | Tool Steel; High Alloyed; 4 Cold | 10 | 2013 | 11.1 | 11.33 | 11.75 | 11.4 | 0 | 0 | 0.3 | 0.13 | 0.7 | 0.74 | 0.85 | 0.76 | 0.72 | 0.74 | 0.8 | 0.74 | 0 | 0 | 0.2 | 0.02
95302 | 2013-10-29 22:08 | 834.99.2 / 48 | 834 | 99 | 2 | 48 | OCR12VM | Tool Steel; High Alloyed; 4 Cold | 10 | 2013 | 11.1 | 11.36 | 11.75 | 11.37 | 0 | 0 | 0.25 | 0.14 | 0.7 | 0.73 | 0.85 | 0.72 | 0.72 | 0.76 | 0.85 | 0.74 | 0 | 0 | 0.15 | 0.03
95303 | 2013-10-30 00:14 | 834.99.2 / 38 | 834 | 99 | 2 | 38 | OCR12VM | Tool Steel; High Alloyed; 4 Cold | 10 | 2013 | 11.1 | 11.36 | 11.75 | 11.36 | 0 | 0 | 0.25 | 0.17 | 0.7 | 0.73 | 0.85 | 0.8 | 0.72 | 0.76 | 0.85 | 0.76 | 0 | 0 | 0.15 | 0.02
95307 | 2013-10-30 14:01 | 834.57.3 / 4 | 834 | 57 | 3 | 4 | OCR12VM | Tool Steel; High Alloyed; 4 Cold | 10 | 2013 | 11.1 | 11.46 | 11.75 | 11.42 | 0 | 0 | 0.25 | 0.16 | 0.7 | 0.73 | 0.85 | 0.76 | 0.9 | 0.94 | 1 | 0.96 | 0 | 0 | 0.15 | 0.07
95317 | 2013-11-02 20:03 | 834.56.1 / 5 | 834 | 56 | 1 | 5 | OCR12VM | Tool Steel; High Alloyed; 4 Cold | 11 | 2013 | 11.1 | 11.46 | 11.75 | 11.43 | 0 | 0 | 0.25 | 0.13 | 0.7 | 0.73 | 0.85 | 0.76 | 0.72 | 0.76 | 0.85 | 0.74 | 0 | 0 | 0.15 | 0.03
95318 | 2013-11-02 21:40 | 834.57.3 / 9 | 834 | 57 | 3 | 9 | OCR12VM | Tool Steel; High Alloyed; 4 Cold | 11 | 2013 | 11.1 | 11.46 | 11.75 | 11.4 | 0 | 0 | 0.25 | 0.13 | 0.7 | 0.73 | 0.85 | 0.74 | 0.72 | 0.76 | 0.85 | 0.76 | 0 | 0 | 0.15 | 0.04
95326 | 2013-11-03 14:13 | 834.57.3 / 3 | 834 | 57 | 3 | 3 | OCR12VM | Tool Steel; High Alloyed; 4 Cold | 11 | 2013 | 11.1 | 11.46 | 11.75 | 11.29 | 0 | 0 | 0.25 | 0.14 | 0.7 | 0.73 | 0.85 | 0.75 | 0.72 | 0.76 | 0.85 | 0.74 | 0 | 0 | 0.15 | 0.05
95345 | 2013-11-07 08:25 | 834.71.1 / 3 | 834 | 71 | 1 | 3 | OCR12VM | Tool Steel; High Alloyed; 4 Cold | 11 | 2013 | 11.1 | 11.26 | 11.75 | 11.45 | 0 | 0 | 0.3 | 0.15 | 0.7 | 0.73 | 0.85 | 0.75 | 0.72 | 0.76 | 0.85 | 0.75 | 0 | 0 | 0.2 | 0.03
95354 | 2013-11-08 03:46 | 834.99.2 / 38 | 834 | 99 | 2 | 38 | OCR12VM | Tool Steel; High Alloyed; 4 Cold | 11 | 2013 | 11.1 | 11.36 | 11.75 | 11.3 | 0 | 0 | 0.25 | 0.16 | 0.7 | 0.73 | 0.85 | 0.76 | 0.72 | 0.76 | 0.85 | 0.76 | 0 | 0 | 0.15 | 0.03
95355 | 2013-11-08 05:37 | 834.99.2 / 38 | 834 | 99 | 2 | 38 | OCR12VM | Tool Steel; High Alloyed; 4 Cold | 11 | 2013 | 11.1 | 11.36 | 11.75 | 11.4 | 0 | 0 | 0.25 | 0.14 | 0.7 | 0.73 | 0.85 | 0.76 | 0.72 | 0.76 | 0.85 | 0.76 | 0 | 0 | 0.15 | 0.02
95364 | 2013-11-09 06:28 | 834.57.3 / 3 | 834 | 57 | 3 | 3 | OCR12VM | Tool Steel; High Alloyed; 4 Cold | 11 | 2013 | 11.1 | 11.46 | 11.75 | 11.49 | 0 | 0 | 0.25 | 0.14 | 0.7 | 0.73 | 0.85 | 0.78 | 0.72 | 0.76 | 0.85 | 0.78 | 0 | 0 | 0.15 | 0.02
95383 | 2013-11-11 01:04 | 834.57.3 / 4 | 834 | 57 | 3 | 4 | OCR12VM | Tool Steel; High Alloyed; 4 Cold | 11 | 2013 | 11.1 | 11.46 | 11.75 | 11.46 | 0 | 0 | 0.25 | 0.15 | 0.7 | 0.73 | 0.85 | 0.74 | 0.9 | 0.94 | 1 | 0.93 | 0 | 0 | 0.15 | 0.02
95391 | 2013-11-13 19:10 | 834.92.1 / 33 | 834 | 92 | 1 | 33 | OCR12VM | Tool Steel; High Alloyed; 4 Cold | 11 | 2013 | 11.5 | 11.66 | 11.75 | 11.58 | 0 | 0 | 0.3 | 0.26 | 0.7 | 0.73 | 0.8 | 0.75 | 0.9 | 0.94 | 1 | 0.94 | 0 | 0 | 0.15 | 0.02
95392 | 2013-11-13 21:14 | 834.57.3 / 47 | 834 | 57 | 3 | 47 | OCR12VM | Tool Steel; High Alloyed; 4 Cold | 11 | 2013 | 11.1 | 11.46 | 11.75 | 11.35 | 0 | 0 | 0.25 | 0.18 | 0.7 | 0.73 | 0.85 | 0.76 | 0.72 | 0.76 | 0.85 | 0.76 | 0 | 0 | 0.15 | 0.04
95393 | 2013-11-13 23:01 | 834.84.2 / 1 | 834 | 84 | 2 | 1 | OCR12VM | Tool Steel; High Alloyed; 4 Cold | 11 | 2013 | 11.1 | 11.43 | 11.75 | 11.48 | 0 | 0 | 0.3 | 0.18 | 0.7 | 0.73 | 0.85 | 0.76 | 0.72 | 0.76 | 0.85 | 0.76 | 0 | 0 | 0.2 | 0.04
95414 | 2013-11-16 04:51 | 834.99.2 / 2 | 834 | 99 | 2 | 2 | OCR12VM | Tool Steel; High Alloyed; 4 Cold | 11 | 2013 | 11.1 | 11.36 | 11.75 | 11.42 | 0 | 0 | 0.3 | 0.14 | 0.7 | 0.73 | 0.85 | 0.74 | 0.72 | 0.76 | 0.85 | 0.75 | 0 | 0 | 0.2 | 0.02
95415 | 2013-11-16 07:57 | 834.99.2 / 3 | 834 | 99 | 2 | 3 | OCR12VM | Tool Steel; High Alloyed; 4 Cold | 11 | 2013 | 11.1 | 11.36 | 11.75 | 11.4 | 0 | 0 | 0.3 | 0.14 | 0.7 | 0.73 | 0.85 | 0.74 | 0.9 | 0.94 | 1 | 0.93 | 0 | 0 | 0.2 | 0.03
95418 | 2013-11-16 14:28 | 834.95.2 / 4 | 834 | 95 | 2 | 4 | OCR12VM | Tool Steel; High Alloyed; 4 Cold | 11 | 2013 | 11.1 | 11.46 | 11.75 | 11.4 | 0 | 0 | 0.25 | 0.14 | 0.7 | 0.73 | 0.85 | 0.74 | 0.72 | 0.76 | 0.85 | 0.76 | 0 | 0 | 0.15 | 0.02
95419 | 2013-11-16 16:21 | 834.84.2 / 1 | 834 | 84 | 2 | 1 | OCR12VM | Tool Steel; High Alloyed; 4 Cold | 11 | 2013 | 11.1 | 11.43 | 11.75 | 11.38 | 0 | 0 | 0.3 | 0.14 | 0.7 | 0.73 | 0.85 | 0.74 | 0.72 | 0.76 | 0.85 | 0.75 | 0 | 0 | 0.2 | 0.03
95420 | 2013-11-16 18:15 | 834.57.3 / 3 | 834 | 57 | 3 | 3 | OCR12VM | Tool Steel; High Alloyed; 4 Cold | 11 | 2013 | 11.1 | 11.46 | 11.75 | 11.45 | 0 | 0 | 0.25 | 0.14 | 0.7 | 0.73 | 0.85 | 0.74 | 0.72 | 0.76 | 0.85 | 0.76 | 0 | 0 | 0.15 | 0.03
95421 | 2013-11-16 19:56 | 834.71.1 / 3 | 834 | 71 | 1 | 3 | OCR12VM | Tool Steel; High Alloyed; 4 Cold | 11 | 2013 | 11.1 | 11.26 | 11.75 | 11.38 | 0 | 0 | 0.3 | 0.14 | 0.7 | 0.73 | 0.85 | 0.77 | 0.72 | 0.76 | 0.85 | 0.76 | 0 | 0 | 0.2 | 0.03
95443 | 2013-11-20 02:27 | 834.57.3 / 1 | 834 | 57 | 3 | 1 | OCR12VM | Tool Steel; High Alloyed; 4 Cold | 11 | 2013 | 11.1 | 11.46 | 11.75 | 11.37 | 0 | 0 | 0.25 | 0.17 | 0.7 | 0.73 | 0.85 | 0.73 | 0.72 | 0.76 | 0.85 | 0.72 | 0 | 0 | 0.15 | 0.02
95444 | 2013-11-20 04:50 | 834.99.2 / 15 | 834 | 99 | 2 | 15 | OCR12VM | Tool Steel; High Alloyed; 4 Cold | 11 | 2013 | 11.1 | 11.36 | 11.75 | 11.3 | 0 | 0 | 0.3 | 0.15 | 0.7 | 0.73 | 0.85 | 0.76 | 0.72 | 0.76 | 0.85 | 0.74 | 0 | 0 | 0.2 | 0.02
95445 | 2013-11-20 06:37 | 834.57.3 / 48 | 834 | 57 | 3 | 48 | OCR12VM | Tool Steel; High Alloyed; 4 Cold | 11 | 2013 | 11.1 | 11.46 | 11.75 | 11.6 | 0 | 0 | 0.25 | 0.17 | 0.7 | 0.73 | 0.85 | 0.74 | 0.9 | 0.93 | 1 | 0.94 | 0 | 0 | 0.15 | 0.02
95446 | 2013-11-20 08:28 | 834.67.1 / 2 | 834 | 67 | 1 | 2 | OCR12VM | Tool Steel; High Alloyed; 4 Cold | 11 | 2013 | 11.1 | 11.36 | 11.75 | 11.61 | 0 | 0 | 0.3 | 0.14 | 0.7 | 0.73 | 0.85 | 0.75 | 0.72 | 0.76 | 0.85 | 0.76 | 0 | 0 | 0.2 | 0.02
95466 | 2013-11-22 03:39 | 834.99.2 / 3 | 834 | 99 | 2 | 3 | OCR12VM | Tool Steel; High Alloyed; 4 Cold | 11 | 2013 | 11.1 | 11.36 | 11.75 | 11.32 | 0 | 0 | 0.3 | 0.2 | 0.7 | 0.73 | 0.85 | 0.74 | 0.9 | 0.94 | 1 | 0.91 | 0 | 0 | 0.2 | 0.02
95467 | 2013-11-22 05:24 | 834.92.1 / 35 | 834 | 92 | 1 | 35 | OCR12VM | Tool Steel; High Alloyed; 4 Cold | 11 | 2013 | 11.5 | 11.66 | 11.75 | 11.53 | 0 | 0 | 0.25 | 0.16 | 0.8 | 0.82 | 0.85 | 0.81 | 0.9 | 0.93 | 1 | 0.9 | 0 | 0 | 0.15 | 0.02
95493 | 2013-11-27 14:06 | 834.99.2 / 2 | 834 | 99 | 2 | 2 | OCR12VM | Tool Steel; High Alloyed; 4 Cold | 11 | 2013 | 11.1 | 11.36 | 11.75 | 11.35 | 0 | 0 | 0.3 | 0.16 | 0.7 | 0.73 | 0.85 | 0.76 | 0.72 | 0.76 | 0.85 | 0.76 | 0 | 0 | 0.2 | 0.02
95494 | 2013-11-27 16:06 | 834.99.2 / 2 | 834 | 99 | 2 | 2 | OCR12VM | Tool Steel; High Alloyed; 4 Cold | 11 | 2013 | 11.1 | 11.36 | 11.75 | 11.34 | 0 | 0 | 0.3 | 0.2 | 0.7 | 0.73 | 0.85 | 0.74 | 0.72 | 0.76 | 0.85 | 0.77 | 0 | 0 | 0.2 | 0.02
95505 | 2013-11-28 17:49 | 834.93.2 / 2 | 834 | 93 | 2 | 2 | OCR12VM | Tool Steel; High Alloyed; 4 Cold | 11 | 2013 | 11.1 | 11.26 | 11.75 | 11.31 | 0 | 0 | 0.3 | 0.12 | 0.7 | 0.73 | 0.85 | 0.72 | 0.62 | 0.66 | 0.75 | 0.64 | 0 | 0 | 0.2 | 0.06
95506 | 2013-11-28 19:39 | 834.57.3 / 3 | 834 | 57 | 3 | 3 | OCR12VM | Tool Steel; High Alloyed; 4 Cold | 11 | 2013 | 11.1 | 11.46 | 11.75 | 11.56 | 0 | 0 | 0.25 | 0.13 | 0.7 | 0.73 | 0.85 | 0.77 | 0.72 | 0.76 | 0.85 | 0.76 | 0 | 0 | 0.15 | 0.03
95507 | 2013-11-28 21:27 | 834.99.2 / 2 | 834 | 99 | 2 | 2 | OCR12VM | Tool Steel; High Alloyed; 4 Cold | 11 | 2013 | 11.1 | 11.36 | 11.75 | 11.43 | 0 | 0 | 0.3 | 0.12 | 0.7 | 0.73 | 0.85 | 0.74 | 0.72 | 0.76 | 0.85 | 0.76 | 0 | 0 | 0.2 | 0.02
95508 | 2013-11-28 23:08 | 834.99.2 / 48 | 834 | 99 | 2 | 48 | OCR12VM | Tool Steel; High Alloyed; 4 Cold | 11 | 2013 | 11.1 | 11.36 | 11.75 | 11.45 | 0 | 0 | 0.25 | 0.15 | 0.7 | 0.73 | 0.85 | 0.76 | 0.72 | 0.76 | 0.85 | 0.75 | 0 | 0 | 0.15 | 0.04
95509 | 2013-11-29 01:05 | 834.99.2 / 38 | 834 | 99 | 2 | 38 | OCR12VM | Tool Steel; High Alloyed; 4 Cold | 11 | 2013 | 11.1 | 11.36 | 11.75 | 11.33 | 0 | 0 | 0.25 | 0.13 | 0.7 | 0.73 | 0.85 | 0.75 | 0.72 | 0.76 | 0.85 | 0.76 | 0 | 0 | 0.15 | 0.03
95517 | 2013-11-29 23:30 | 834.99.2 / 1 | 834 | 99 | 2 | 1 | OCR12VM | Tool Steel; High Alloyed; 4 Cold | 11 | 2013 | 11.1 | 11.36 | 11.75 | 11.41 | 0 | 0 | 0.3 | 0.13 | 0.7 | 0.73 | 0.85 | 0.75 | 0.72 | 0.76 | 0.85 | 0.79 | 0 | 0 | 0.2 | 0.02
95518 | 2013-11-30 01:21 | 834.99.2 / 38 | 834 | 99 | 2 | 38 | OCR12VM | Tool Steel; High Alloyed; 4 Cold | 11 | 2013 | 11.1 | 11.36 | 11.75 | 11.29 | 0 | 0 | 0.25 | 0.13 | 0.7 | 0.73 | 0.85 | 0.76 | 0.72 | 0.76 | 0.85 | 0.79 | 0 | 0 | 0.15 | 0.02
95554 | 2013-12-05 15:26 | 834.99.2 / 1 | 834 | 99 | 2 | 1 | OCR12VM | Tool Steel; High Alloyed; 4 Cold | 12 | 2013 | 11.1 | 11.36 | 11.75 | 11.57 | 0 | 0 | 0.3 | 0.17 | 0.7 | 0.73 | 0.85 | 0.74 | 0.72 | 0.76 | 0.85 | 0.76 | 0 | 0 | 0.2 | 0.03
95555 | 2013-12-05 17:23 | 834.84.2 / 1 | 834 | 84 | 2 | 1 | OCR12VM | Tool Steel; High Alloyed; 4 Cold | 12 | 2013 | 11.1 | 11.43 | 11.75 | 11.38 | 0 | 0 | 0.3 | 0.16 | 0.7 | 0.73 | 0.85 | 0.73 | 0.72 | 0.76 | 0.85 | 0.75 | 0 | 0 | 0.2 | 0.02
95561 | 2013-12-06 05:35 | 834.57.3 / 4 | 834 | 57 | 3 | 4 | OCR12VM | Tool Steel; High Alloyed; 4 Cold | 12 | 2013 | 11.1 | 11.46 | 11.75 | 11.35 | 0 | 0 | 0.25 | 0.17 | 0.7 | 0.73 | 0.85 | 0.75 | 0.9 | 0.94 | 1 | 0.96 | 0 | 0 | 0.15 | 0.03
95564 | 2013-12-06 16:35 | 834.99.2 / 3 | 834 | 99 | 2 | 3 | OCR12VM | Tool Steel; High Alloyed; 4 Cold | 12 | 2013 | 11.1 | 11.36 | 11.75 | 11.35 | 0 | 0 | 0.3 | 0.17 | 0.7 | 0.73 | 0.85 | 0.74 | 0.9 | 0.94 | 1 | 0.94 | 0 | 0 | 0.2 | 0.05
95586 | 2013-12-09 00:59 | 834.99.2 / 38 | 834 | 99 | 2 | 38 | OCR12VM | Tool Steel; High Alloyed; 4 Cold | 12 | 2013 | 11.1 | 11.36 | 11.75 | 11.47 | 0 | 0 | 0.25 | 0.15 | 0.7 | 0.73 | 0.85 | 0.78 | 0.72 | 0.76 | 0.85 | 0.77 | 0 | 0 | 0.15 | 0.03
95587 | 2013-12-09 02:42 | 834.57.3 / 1 | 834 | 57 | 3 | 1 | OCR12VM | Tool Steel; High Alloyed; 4 Cold | 12 | 2013 | 11.1 | 11.46 | 11.75 | 11.5 | 0 | 0 | 0.25 | 0.15 | 0.7 | 0.73 | 0.85 | 0.76 | 0.72 | 0.76 | 0.85 | 0.76 | 0 | 0 | 0.15 | 0.03
95589 | 2013-12-11 13:00 | 834.99.2 / 1 | 834 | 99 | 2 | 1 | OCR12VM | Tool Steel; High Alloyed; 4 Cold | 12 | 2013 | 11.1 | 11.36 | 11.75 | 11.4 | 0 | 0 | 0.3 | 0.16 | 0.7 | 0.73 | 0.85 | 0.77 | 0.72 | 0.76 | 0.85 | 0.76 | 0 | 0 | 0.2 | 0.02
95590 | 2013-12-11 15:03 | 834.57.3 / 1 | 834 | 57 | 3 | 1 | OCR12VM | Tool Steel; High Alloyed; 4 Cold | 12 | 2013 | 11.1 | 11.46 | 11.75 | 11.4 | 0 | 0 | 0.25 | 0.12 | 0.7 | 0.73 | 0.85 | 0.75 | 0.72 | 0.76 | 0.85 | 0.74 | 0 | 0 | 0.15 | 0.02
95603 | 2013-12-13 03:05 | 834.99.2 / 1 | 834 | 99 | 2 | 1 | OCR12VM | Tool Steel; High Alloyed; 4 Cold | 12 | 2013 | 11.1 | 11.36 | 11.75 | 11.37 | 0 | 0 | 0.3 | 0.14 | 0.7 | 0.73 | 0.85 | 0.74 | 0.72 | 0.76 | 0.85 | 0.74 | 0 | 0 | 0.2 | 0.02
95604 | 2013-12-13 04:52 | 834.57.3 / 1 | 834 | 57 | 3 | 1 | OCR12VM | Tool Steel; High Alloyed; 4 Cold | 12 | 2013 | 11.1 | 11.46 | 11.75 | 11.16 | 0 | 0 | 0.25 | 0.12 | 0.7 | 0.73 | 0.85 | 0.76 | 0.72 | 0.76 | 0.85 | 0.74 | 0 | 0 | 0.15 | 0.02
95619 | 2013-12-14 18:14 | 834.99.2 / 2 | 834 | 99 | 2 | 2 | OCR12VM | Tool Steel; High Alloyed; 4 Cold | 12 | 2013 | 11.1 | 11.36 | 11.75 | 11.4 | 0 | 0 | 0.3 | 0.3 | 0.7 | 0.73 | 0.85 | 0.77 | 0.72 | 0.76 | 0.85 | 0.76 | 0 | 0 | 0.2 | 0.01
95623 | 2013-12-15 01:58 | 834.57.3 / 1 | 834 | 57 | 3 | 1 | OCR12VM | Tool Steel; High Alloyed; 4 Cold | 12 | 2013 | 11.1 | 11.46 | 11.75 | 11.55 | 0 | 0 | 0.25 | 0.16 | 0.7 | 0.73 | 0.85 | 0.78 | 0.72 | 0.76 | 0.85 | 0.77 | 0 | 0 | 0.15 | 0.02
95624 | 2013-12-15 03:44 | 834.99.2 / 1 | 834 | 99 | 2 | 1 | OCR12VM | Tool Steel; High Alloyed; 4 Cold | 12 | 2013 | 11.1 | 11.36 | 11.75 | 11.33 | 0 | 0 | 0.3 | 0.14 | 0.7 | 0.73 | 0.85 | 0.74 | 0.72 | 0.76 | 0.85 | 0.76 | 0 | 0 | 0.2 | 0.02
95625 | 2013-12-15 05:50 | 834.63.1 / 3 | 834 | 63 | 1 | 3 | OCR12VM | Tool Steel; High Alloyed; 4 Cold | 12 | 2013 | 11.5 | 11.7 | 11.75 | 11.65 | 0 | 0 | 0.25 | 0.13 | 0.8 | 0.83 | 0.85 | 0.84 | 0.9 | 0.93 | 1 | 0.93 | 0 | 0 | 0.1 | 0.02
95628 | 2013-12-15 11:36 | 834.57.3 / 46 | 834 | 57 | 3 | 46 | OCR12VM | Tool Steel; High Alloyed; 4 Cold | 12 | 2013 | 11.5 | 11.72 | 12 | 11.61 | 0 | 0 | 0.25 | 0.13 | 0.8 | 0.83 | 1 | 0.86 | 0.72 | 0.76 | 0.8 | 0.75 | 0 | 0 | 0.15 | 0.01
95644 | 2013-12-17 02:39 | 834.93.2 / 5 | 834 | 93 | 2 | 5 | OCR12VM | Tool Steel; High Alloyed; 4 Cold | 12 | 2013 | 11.1 | 11.26 | 11.75 | 11.29 | 0 | 0 | 0.25 | 0.16 | 0.7 | 0.73 | 0.85 | 0.74 | 0.7 | 0.74 | 0.8 | 0.74 | 0 | 0 | 0.15 | 0.05
95645 | 2013-12-17 04:23 | 834.62.1 / 3 | 834 | 62 | 1 | 3 | OCR12VM | Tool Steel; High Alloyed; 4 Cold | 12 | 2013 | 11.7 | 12 | 12.3 | 12.03 | 0 | 0 | 0.3 | 0.16 | 0.8 | 0.9 | 1 | 0.9 | 0.7 | 0.75 | 0.8 | 0.75 | 0 | 0 | 0.2 | 0.03
95646 | 2013-12-17 13:00 | 834.57.3 / 3 | 834 | 57 | 3 | 3 | OCR12VM | Tool Steel; High Alloyed; 4 Cold | 12 | 2013 | 11.1 | 11.46 | 11.75 | 11.31 | 0 | 0 | 0.25 | 0.16 | 0.7 | 0.73 | 0.85 | 0.76 | 0.72 | 0.76 | 0.85 | 0.76 | 0 | 0 | 0.15 | 0.04
95650 | 2013-12-17 21:04 | 834.99.2 / 38 | 834 | 99 | 2 | 38 | OCR12VM | Tool Steel; High Alloyed; 4 Cold | 12 | 2013 | 11.1 | 11.36 | 11.75 | 11.3 | 0 | 0 | 0.25 | 0.15 | 0.7 | 0.73 | 0.85 | 0.74 | 0.72 | 0.76 | 0.85 | 0.76 | 0 | 0 | 0.15 | 0.03
95651 | 2013-12-17 23:00 | 834.99.2 / 1 | 834 | 99 | 2 | 1 | OCR12VM | Tool Steel; High Alloyed; 4 Cold | 12 | 2013 | 11.1 | 11.36 | 11.75 | 11.4 | 0 | 0 | 0.3 | 0.13 | 0.7 | 0.73 | 0.85 | 0.79 | 0.72 | 0.76 | 0.85 | 0.75 | 0 | 0 | 0.2 | 0.02
95672 | 2014-01-05 05:03 | 834.62.1 / 3 | 834 | 62 | 1 | 3 | OCR12VM | Tool Steel; High Alloyed; 4 Cold | 1 | 2014 | 11.7 | 12 | 12.3 | 11.82 | 0 | 0 | 0.3 | 0.14 | 0.8 | 0.9 | 1 | 0.89 | 0.7 | 0.75 | 0.8 | 0.71 | 0 | 0 | 0.2 | 0.02
95673 | 2014-01-05 07:01 | 834.99.2 / 38 | 834 | 99 | 2 | 38 | OCR12VM | Tool Steel; High Alloyed; 4 Cold | 1 | 2014 | 11.1 | 11.36 | 11.75 | 11.33 | 0 | 0 | 0.25 | 0.15 | 0.7 | 0.73 | 0.85 | 0.74 | 0.72 | 0.76 | 0.85 | 0.76 | 0 | 0 | 0.15 | 0.04
95674 | 2014-01-05 08:52 | 834.74.1 / 4 | 834 | 74 | 1 | 4 | OCR12VM | Tool Steel; High Alloyed; 4 Cold | 1 | 2014 | 11.1 | 11.36 | 11.75 | 11.39 | 0 | 0 | 0.3 | 0.16 | 0.7 | 0.73 | 0.8 | 0.73 | 0.9 | 0.95 | 1 | 0.93 | 0 | 0 | 0.2 | 0.02
95678 | 2014-01-05 17:27 | 834.99.2 / 2 | 834 | 99 | 2 | 2 | OCR12VM | Tool Steel; High Alloyed; 4 Cold | 1 | 2014 | 11.1 | 11.36 | 11.75 | 11.45 | 0 | 0 | 0.3 | 0.3 | 0.7 | 0.73 | 0.85 | 0.77 | 0.72 | 0.76 | 0.85 | 0.75 | 0 | 0 | 0.2 | 0.04
95679 | 2014-01-05 20:29 | 834.93.2 / 24 | 834 | 93 | 2 | 24 | OCR12VM | Tool Steel; High Alloyed; 4 Cold | 1 | 2014 | 11.1 | 11.26 | 11.75 | 11.46 | 0 | 0 | 0.3 | 0.21 | 0.7 | 0.73 | 0.85 | 0.77 | 0.72 | 0.74 | 0.8 | 0.79 | 0 | 0 | 0.2 | 0.03
95703 | 2014-01-09 22:15 | 834.57.3 / 4 | 834 | 57 | 3 | 4 | OCR12VM | Tool Steel; High Alloyed; 4 Cold | 1 | 2014 | 11.1 | 11.46 | 11.75 | 11.42 | 0 | 0 | 0.25 | 0.16 | 0.7 | 0.73 | 0.85 | 0.75 | 0.9 | 0.94 | 1 | 0.96 | 0 | 0 | 0.15 | 0.05
95704 | 2014-01-10 00:05 | 834.92.1 / 28 | 834 | 92 | 1 | 28 | OCR12VM | Tool Steel; High Alloyed; 4 Cold | 1 | 2014 | 11.5 | 11.66 | 11.75 | 11.6 | 0 | 0 | 0.25 | 0.17 | 0.8 | 0.82 | 0.85 | 0.82 | 0.8 | 0.85 | 0.92 | 0.84 | 0 | 0 | 0.15 | 0.04
95716 | 2014-01-11 01:34 | 834.57.3 / 4 | 834 | 57 | 3 | 4 | OCR12VM | Tool Steel; High Alloyed; 4 Cold | 1 | 2014 | 11.1 | 11.46 | 11.75 | 11.49 | 0 | 0 | 0.25 | 0.13 | 0.7 | 0.73 | 0.85 | 0.73 | 0.9 | 0.94 | 1 | 0.92 | 0 | 0 | 0.15 | 0.04
95717 | 2014-01-11 03:16 | 834.99.2 / 38 | 834 | 99 | 2 | 38 | OCR12VM | Tool Steel; High Alloyed; 4 Cold | 1 | 2014 | 11.1 | 11.36 | 11.75 | 11.39 | 0 | 0 | 0.25 | 0.21 | 0.7 | 0.73 | 0.85 | 0.76 | 0.72 | 0.76 | 0.85 | 0.75 | 0 | 0 | 0.15 | 0.03
95718 | 2014-01-11 04:58 | 834.99.2 / 38 | 834 | 99 | 2 | 38 | OCR12VM | Tool Steel; High Alloyed; 4 Cold | 1 | 2014 | 11.1 | 11.36 | 11.75 | 11.43 | 0 | 0 | 0.25 | 0.16 | 0.7 | 0.73 | 0.85 | 0.77 | 0.72 | 0.76 | 0.85 | 0.77 | 0 | 0 | 0.15 | 0.03
95727 | 2014-01-12 00:58 | 834.57.3 / 4 | 834 | 57 | 3 | 4 | OCR12VM | Tool Steel; High Alloyed; 4 Cold | 1 | 2014 | 11.1 | 11.46 | 11.75 | 11.4 | 0 | 0 | 0.25 | 0.16 | 0.7 | 0.73 | 0.85 | 0.74 | 0.9 | 0.94 | 1 | 0.92 | 0 | 0 | 0.15 | 0.04
95728 | 2014-01-12 03:21 | 834.99.2 / 1 | 834 | 99 | 2 | 1 | OCR12VM | Tool Steel; High Alloyed; 4 Cold | 1 | 2014 | 11.1 | 11.36 | 11.75 | 11.19 | 0 | 0 | 0.3 | 0.12 | 0.7 | 0.73 | 0.85 | 0.73 | 0.72 | 0.76 | 0.85 | 0.75 | 0 | 0 | 0.2 | 0.04
95736 | 2014-01-12 19:08 | 834.89.3 / 2 | 834 | 89 | 3 | 2 | OCR12VM | Tool Steel; High Alloyed; 4 Cold | 1 | 2014 | 11.5 | 11.66 | 11.75 | 11.81 | 0 | 0 | 0.25 | 0.17 | 0.8 | 0.82 | 0.85 | 0.83 | 0.8 | 0.82 | 0.85 | 0.82 | 0 | 0 | 0.15 | 0.05
95758 | 2014-01-15 18:17 | 834.99.2 / 2 | 834 | 99 | 2 | 2 | OCR12VM | Tool Steel; High Alloyed; 4 Cold | 1 | 2014 | 11.1 | 11.36 | 11.75 | 11.4 | 0 | 0 | 0.3 | 0.19 | 0.7 | 0.73 | 0.85 | 0.74 | 0.72 | 0.76 | 0.85 | 0.76 | 0 | 0 | 0.2 | 0.03
95759 | 2014-01-15 20:04 | 834.99.2 / 38 | 834 | 99 | 2 | 38 | OCR12VM | Tool Steel; High Alloyed; 4 Cold | 1 | 2014 | 11.1 | 11.36 | 11.75 | 11.47 | 0 | 0 | 0.25 | 0.21 | 0.7 | 0.73 | 0.85 | 0.76 | 0.72 | 0.76 | 0.85 | 0.77 | 0 | 0 | 0.15 | 0.05
95768 | 2014-01-16 15:11 | 834.92.1 / 38 | 834 | 92 | 1 | 38 | OCR12VM | Tool Steel; High Alloyed; 4 Cold | 1 | 2014 | 11.5 | 11.66 | 11.75 | 11.55 | 0 | 0 | 0.25 | 0.14 | 0.8 | 0.82 | 0.85 | 0.83 | 0.8 | 0.82 | 0.85 | 0.83 | 0 | 0 | 0.15 | 0.02
95769 | 2014-01-16 17:08 | 834.99.2 / 38 | 834 | 99 | 2 | 38 | OCR12VM | Tool Steel; High Alloyed; 4 Cold | 1 | 2014 | 11.1 | 11.36 | 11.75 | 11.25 | 0 | 0 | 0.25 | 0.15 | 0.7 | 0.73 | 0.85 | 0.74 | 0.72 | 0.76 | 0.85 | 0.75 | 0 | 0 | 0.15 | 0.03
95786 | 2014-01-21 06:59 | 834.99.2 / 38 | 834 | 99 | 2 | 38 | OCR12VM | Tool Steel; High Alloyed; 4 Cold | 1 | 2014 | 11.1 | 11.36 | 11.75 | 11.16 | 0 | 0 | 0.25 | 0.16 | 0.7 | 0.73 | 0.85 | 0.73 | 0.72 | 0.76 | 0.85 | 0.73 | 0 | 0 | 0.15 | 0.02
95806 | 2014-01-23 02:31 | 834.55.2 / 11 | 834 | 55 | 2 | 11 | OCR12VM | Tool Steel; High Alloyed; 4 Cold | 1 | 2014 | 11.1 | 11.46 | 11.75 | 11.31 | 0 | 0 | 0.25 | 0.16 | 0.7 | 0.73 | 0.85 | 0.76 | 0.72 | 0.76 | 0.85 | 0.77 | 0 | 0 | 0.15 | 0.04
95807 | 2014-01-23 04:49 | 834.99.2 / 1 | 834 | 99 | 2 | 1 | OCR12VM | Tool Steel; High Alloyed; 4 Cold | 1 | 2014 | 11.1 | 11.36 | 11.75 | 11.38 | 0 | 0 | 0.3 | 0.15 | 0.7 | 0.73 | 0.85 | 0.73 | 0.72 | 0.76 | 0.85 | 0.74 | 0 | 0 | 0.2 | 0.04
95837 | 2014-01-25 17:15 | 834.57.3 / 1 | 834 | 57 | 3 | 1 | OCR12VM | Tool Steel; High Alloyed; 4 Cold | 1 | 2014 | 11.1 | 11.46 | 11.75 | 11.45 | 0 | 0 | 0.25 | 0.16 | 0.7 | 0.73 | 0.85 | 0.78 | 0.72 | 0.76 | 0.85 | 0.76 | 0 | 0 | 0.15 | 0.04
95838 | 2014-01-25 19:12 | 834.99.2 / 1 | 834 | 99 | 2 | 1 | OCR12VM | Tool Steel; High Alloyed; 4 Cold | 1 | 2014 | 11.1 | 11.36 | 11.75 | 11.35 | 0 | 0 | 0.3 | 0.18 | 0.7 | 0.73 | 0.85 | 0.8 | 0.72 | 0.76 | 0.85 | 0.76 | 0 | 0 | 0.2 | 0.03
95859 | 2014-01-29 15:35 | 834.92.1 / 35 | 834 | 92 | 1 | 35 | OCR12VM | Tool Steel; High Alloyed; 4 Cold | 1 | 2014 | 11.5 | 11.66 | 11.75 | 11.74 | 0 | 0 | 0.25 | 0.18 | 0.8 | 0.82 | 0.85 | 0.81 | 0.9 | 0.93 | 1 | 0.94 | 0 | 0 | 0.15 | 0.02
95860 | 2014-01-29 17:10 | 834.63.1 / 4 | 834 | 63 | 1 | 4 | OCR12VM | Tool Steel; High Alloyed; 4 Cold | 1 | 2014 | 11.5 | 11.7 | 11.75 | 11.75 | 0 | 0 | 0.25 | 0.16 | 0.8 | 0.83 | 0.85 | 0.8 | 0.9 | 0.93 | 1 | 0.88 | 0 | 0 | 0.1 | 0.03
95861 | 2014-01-29 19:10 | 834.99.2 / 38 | 834 | 99 | 2 | 38 | OCR12VM | Tool Steel; High Alloyed; 4 Cold | 1 | 2014 | 11.1 | 11.36 | 11.75 | 11.4 | 0 | 0 | 0.25 | 0.17 | 0.7 | 0.73 | 0.85 | 0.73 | 0.72 | 0.76 | 0.85 | 0.74 | 0 | 0 | 0.15 | 0.03
95862 | 2014-01-29 21:00 | 834.57.3 / 1 | 834 | 57 | 3 | 1 | OCR12VM | Tool Steel; High Alloyed; 4 Cold | 1 | 2014 | 11.1 | 11.46 | 11.75 | 11.49 | 0 | 0 | 0.25 | 0.19 | 0.7 | 0.73 | 0.85 | 0.72 | 0.72 | 0.76 | 0.85 | 0.74 | 0 | 0 | 0.15 | 0.04
95881 | 2014-01-31 14:13 | 834.99.2 / 2 | 834 | 99 | 2 | 2 | OCR12VM | Tool Steel; High Alloyed; 4 Cold | 1 | 2014 | 11.1 | 11.36 | 11.75 | 11.3 | 0 | 0 | 0.3 | 0.15 | 0.7 | 0.73 | 0.85 | 0.72 | 0.72 | 0.76 | 0.85 | 0.75 | 0 | 0 | 0.2 | 0.04
95882 | 2014-01-31 16:58 | 834.99.2 / 2 | 834 | 99 | 2 | 2 | OCR12VM | Tool Steel; High Alloyed; 4 Cold | 1 | 2014 | 11.1 | 11.36 | 11.75 | 11.51 | 0 | 0 | 0.3 | 0.15 | 0.7 | 0.73 | 0.85 | 0.73 | 0.72 | 0.76 | 0.85 | 0.76 | 0 | 0 | 0.2 | 0.05
95902 | 2014-02-02 17:34 | 834.99.2 / 38 | 834 | 99 | 2 | 38 | OCR12VM | Tool Steel; High Alloyed; 4 Cold | 2 | 2014 | 11.1 | 11.36 | 11.75 | 11.35 | 0 | 0 | 0.25 | 0.15 | 0.7 | 0.73 | 0.85 | 0.75 | 0.72 | 0.76 | 0.85 | 0.76 | 0 | 0 | 0.15 | 0.02
95907 | 2014-02-03 06:26 | 834.99.2 / 3 | 834 | 99 | 2 | 3 | OCR12VM | Tool Steel; High Alloyed; 4 Cold | 2 | 2014 | 11.1 | 11.36 | 11.75 | 11.52 | 0 | 0 | 0.3 | 0.14 | 0.7 | 0.73 | 0.85 | 0.76 | 0.9 | 0.94 | 1 | 0.94 | 0 | 0 | 0.2 | 0.03
95915 | 2014-02-05 01:48 | 834.99.2 / 1 | 834 | 99 | 2 | 1 | OCR12VM | Tool Steel; High Alloyed; 4 Cold | 2 | 2014 | 11.1 | 11.36 | 11.75 | 11.4 | 0 | 0 | 0.3 | 0.32 | 0.7 | 0.73 | 0.85 | 0.75 | 0.72 | 0.76 | 0.85 | 0.79 | 0 | 0 | 0.2 | 0.03
95916 | 2014-02-05 03:32 | 834.99.2 / 38 | 834 | 99 | 2 | 38 | OCR12VM | Tool Steel; High Alloyed; 4 Cold | 2 | 2014 | 11.1 | 11.36 | 11.75 | 11.43 | 0 | 0 | 0.25 | 0.18 | 0.7 | 0.73 | 0.85 | 0.74 | 0.72 | 0.76 | 0.85 | 0.76 | 0 | 0 | 0.15 | 0.03
95927 | 2014-02-06 01:19 | 834.57.3 / 47 | 834 | 57 | 3 | 47 | OCR12VM | Tool Steel; High Alloyed; 4 Cold | 2 | 2014 | 11.1 | 11.46 | 11.75 | 11.43 | 0 | 0 | 0.25 | 0.15 | 0.7 | 0.73 | 0.85 | 0.76 | 0.72 | 0.76 | 0.85 | 0.77 | 0 | 0 | 0.15 | 0.02
95928 | 2014-02-06 02:58 | 834.99.2 / 1 | 834 | 99 | 2 | 1 | OCR12VM | Tool Steel; High Alloyed; 4 Cold | 2 | 2014 | 11.1 | 11.36 | 11.75 | 11.52 | 0 | 0 | 0.3 | 0.15 | 0.7 | 0.73 | 0.85 | 0.73 | 0.72 | 0.76 | 0.85 | 0.75 | 0 | 0 | 0.2 | 0.02
95930 | 2014-02-06 07:04 | 834.57.3 / 3 | 834 | 57 | 3 | 3 | OCR12VM | Tool Steel; High Alloyed; 4 Cold | 2 | 2014 | 11.1 | 11.46 | 11.75 | 11.57 | 0 | 0 | 0.25 | 0.14 | 0.7 | 0.73 | 0.85 | 0.74 | 0.72 | 0.76 | 0.85 | 0.78 | 0 | 0 | 0.15 | 0.03
95931 | 2014-02-06 09:11 | 834.93.2 / 2 | 834 | 93 | 2 | 2 | OCR12VM | Tool Steel; High Alloyed; 4 Cold | 2 | 2014 | 11.1 | 11.26 | 11.75 | 11.49 | 0 | 0 | 0.3 | 0.16 | 0.7 | 0.73 | 0.85 | 0.75 | 0.62 | 0.66 | 0.75 | 0.67 | 0 | 0 | 0.2 | 0.03
95932 | 2014-02-06 11:18 | 834.57.3 / 49 | 834 | 57 | 3 | 49 | OCR12VM | Tool Steel; High Alloyed; 4 Cold | 2 | 2014 | 11.1 | 11.46 | 11.75 | 11.3 | 0 | 0 | 0.25 | 0.14 | 0.7 | 0.73 | 0.85 | 0.73 | 0.72 | 0.76 | 0.85 | 0.75 | 0 | 0 | 0.15 | 0.03
95940 | 2014-02-07 03:40 | 834.99.2 / 1 | 834 | 99 | 2 | 1 | OCR12VM | Tool Steel; High Alloyed; 4 Cold | 2 | 2014 | 11.1 | 11.36 | 11.75 | 11.44 | 0 | 0 | 0.3 | 0.16 | 0.7 | 0.73 | 0.85 | 0.73 | 0.72 | 0.76 | 0.85 | 0.7 | 0 | 0 | 0.2 | 0.07
95941 | 2014-02-07 05:38 | 834.57.3 / 3 | 834 | 57 | 3 | 3 | OCR12VM | Tool Steel; High Alloyed; 4 Cold | 2 | 2014 | 11.1 | 11.46 | 11.75 | 11.52 | 0 | 0 | 0.25 | 0.15 | 0.7 | 0.73 | 0.85 | 0.73 | 0.72 | 0.76 | 0.85 | 0.76 | 0 | 0 | 0.15 | 0.03
95942 | 2014-02-07 10:48 | 834.55.2 / 2 | 834 | 55 | 2 | 2 | OCR12VM | Tool Steel; High Alloyed; 4 Cold | 2 | 2014 | 11.1 | 11.46 | 11.75 | 11.49 | 0 | 0 | 0.3 | 0.13 | 0.7 | 0.73 | 0.85 | 0.74 | 0.72 | 0.76 | 0.85 | 0.78 | 0 | 0 | 0.2 | 0.03
95949 | 2014-02-08 02:52 | 834.99.2 / 1 | 834 | 99 | 2 | 1 | OCR12VM | Tool Steel; High Alloyed; 4 Cold | 2 | 2014 | 11.1 | 11.36 | 11.75 | 11.33 | 0 | 0 | 0.3 | 0.18 | 0.7 | 0.73 | 0.85 | 0.74 | 0.72 | 0.76 | 0.85 | 0.76 | 0 | 0 | 0.2 | 0.03
95950 | 2014-02-08 04:34 | 834.99.2 / 1 | 834 | 99 | 2 | 1 | OCR12VM | Tool Steel; High Alloyed; 4 Cold | 2 | 2014 | 11.1 | 11.36 | 11.75 | 11.46 | 0 | 0 | 0.3 | 0.17 | 0.7 | 0.73 | 0.85 | 0.73 | 0.72 | 0.76 | 0.85 | 0.76 | 0 | 0 | 0.2 | 0.03
95960 | 2014-02-09 03:06 | 834.92.1 / 23 | 834 | 92 | 1 | 23 | OCR12VM | Tool Steel; High Alloyed; 4 Cold | 2 | 2014 | 11.5 | 11.66 | 12 | 11.7 | 0 | 0 | 0.25 | 0.18 | 0.8 | 0.84 | 0.9 | 0.82 | 0.9 | 0.93 | 1 | 0.9 | 0 | 0 | 0.15 | 0.04
95976 | 2014-02-11 14:15 | 834.99.2 / 10 | 834 | 99 | 2 | 10 | OCR12VM | Tool Steel; High Alloyed; 4 Cold | 2 | 2014 | 11.1 | 11.36 | 11.75 | 11.52 | 0 | 0 | 0.3 | 0.19 | 0.7 | 0.73 | 0.85 | 0.76 | 0.72 | 0.76 | 0.85 | 0.76 | 0 | 0 | 0.2 | 0.03
95977 | 2014-02-11 16:16 | 834.99.2 / 38 | 834 | 99 | 2 | 38 | OCR12VM | Tool Steel; High Alloyed; 4 Cold | 2 | 2014 | 11.1 | 11.36 | 11.75 | 11.5 | 0 | 0 | 0.25 | 0.24 | 0.7 | 0.73 | 0.85 | 0.76 | 0.72 | 0.76 | 0.85 | 0.76 | 0 | 0 | 0.15 | 0.02
95978 | 2014-02-11 18:57 | 834.99.2 / 1 | 834 | 99 | 2 | 1 | OCR12VM | Tool Steel; High Alloyed; 4 Cold | 2 | 2014 | 11.1 | 11.36 | 11.75 | 11.35 | 0 | 0 | 0.3 | 0.18 | 0.7 | 0.73 | 0.85 | 0.77 | 0.72 | 0.76 | 0.85 | 0.81 | 0 | 0 | 0.2 | 0.03
95989 | 2014-02-12 17:19 | 834.92.1 / 37 | 834 | 92 | 1 | 37 | OCR12VM | Tool Steel; High Alloyed; 4 Cold | 2 | 2014 | 11.5 | 11.66 | 11.75 | 11.65 | 0 | 0 | 0.3 | 0.15 | 0.8 | 0.82 | 0.85 | 0.82 | 0.8 | 0.84 | 0.92 | 0.85 | 0 | 0 | 0.15 | 0.03
95990 | 2014-02-12 19:06 | 834.55.2 / 2 | 834 | 55 | 2 | 2 | OCR12VM | Tool Steel; High Alloyed; 4 Cold | 2 | 2014 | 11.1 | 11.46 | 11.75 | 11.4 | 0 | 0 | 0.3 | 0.14 | 0.7 | 0.73 | 0.85 | 0.73 | 0.72 | 0.76 | 0.85 | 0.74 | 0 | 0 | 0.2 | 0.03
96001 | 2014-02-13 17:09 | 834.99.2 / 2 | 834 | 99 | 2 | 2 | OCR12VM | Tool Steel; High Alloyed; 4 Cold | 2 | 2014 | 11.1 | 11.36 | 11.75 | 11.26 | 0 | 0 | 0.3 | 0.14 | 0.7 | 0.73 | 0.85 | 0.74 | 0.72 | 0.76 | 0.85 | 0.76 | 0 | 0 | 0.2 | 0.02
96019 | 2014-02-18 08:47 | 834.57.3 / 23 | 834 | 57 | 3 | 23 | OCR12VM | Tool Steel; High Alloyed; 4 Cold | 2 | 2014 | 11.1 | 11.46 | 11.75 | 11.43 | 0 | 0 | 0.25 | 0.13 | 0.7 | 0.73 | 0.85 | 0.78 | 0.9 | 0.94 | 1 | 0.93 | 0 | 0 | 0.15 | 0.02
96020 | 2014-02-18 10:41 | 834.93.2 / 2 | 834 | 93 | 2 | 2 | OCR12VM | Tool Steel; High Alloyed; 4 Cold | 2 | 2014 | 11.1 | 11.26 | 11.75 | 11.48 | 0 | 0 | 0.3 | 0.15 | 0.7 | 0.73 | 0.85 | 0.74 | 0.62 | 0.66 | 0.75 | 0.67 | 0 | 0 | 0.2 | 0.02
96021 | 2014-02-18 12:42 | 834.99.2 / 2 | 834 | 99 | 2 | 2 | OCR12VM | Tool Steel; High Alloyed; 4 Cold | 2 | 2014 | 11.1 | 11.36 | 11.75 | 11.45 | 0 | 0 | 0.3 | 0.13 | 0.7 | 0.73 | 0.85 | 0.75 | 0.72 | 0.76 | 0.85 | 0.75 | 0 | 0 | 0.2 | 0.02
96062 | 2014-02-22 07:33 | 834.57.3 / 1 | 834 | 57 | 3 | 1 | OCR12VM | Tool Steel; High Alloyed; 4 Cold | 2 | 2014 | 11.1 | 11.46 | 11.75 | 11.52 | 0 | 0 | 0.25 | 0.13 | 0.7 | 0.73 | 0.85 | 0.77 | 0.72 | 0.76 | 0.85 | 0.75 | 0 | 0 | 0.15 | 0.03
96063 | 2014-02-22 09:44 | 834.93.2 / 1 | 834 | 93 | 2 | 1 | OCR12VM | Tool Steel; High Alloyed; 4 Cold | 2 | 2014 | 11.1 | 11.26 | 11.75 | 11.5 | 0 | 0 | 0.3 | 0.13 | 0.7 | 0.73 | 0.85 | 0.78 | 0.62 | 0.66 | 0.75 | 0.77 | 0 | 0 | 0.2 | 0.02
96072 | 2014-02-23 05:58 | 834.99.2 / 1 | 834 | 99 | 2 | 1 | OCR12VM | Tool Steel; High Alloyed; 4 Cold | 2 | 2014 | 11.1 | 11.36 | 11.75 | 11.44 | 0 | 0 | 0.3 | 0.19 | 0.7 | 0.73 | 0.85 | 0.77 | 0.72 | 0.76 | 0.85 | 0.76 | 0 | 0 | 0.2 | 0.02
96073 | 2014-02-23 07:57 | 834.99.2 / 1 | 834 | 99 | 2 | 1 | OCR12VM | Tool Steel; High Alloyed; 4 Cold | 2 | 2014 | 11.1 | 11.36 | 11.75 | 11.33 | 0 | 0 | 0.3 | 0.14 | 0.7 | 0.73 | 0.85 | 0.73 | 0.72 | 0.76 | 0.85 | 0.7 | 0 | 0 | 0.2 | 0.02
96093 | 2014-02-27 05:12 | 834.99.2 / 46 | 834 | 99 | 2 | 46 | OCR12VM | Tool Steel; High Alloyed; 4 Cold | 2 | 2014 | 11.1 | 11.36 | 11.75 | 11.35 | 0 | 0 | 0.3 | 0.13 | 0.7 | 0.73 | 0.85 | 0.74 | 0.72 | 0.76 | 0.85 | 0.75 | 0 | 0 | 0.2 | 0.02
96094 | 2014-02-27 07:09 | 834.99.2 / 1 | 834 | 99 | 2 | 1 | OCR12VM | Tool Steel; High Alloyed; 4 Cold | 2 | 2014 | 11.1 | 11.36 | 11.75 | 11.41 | 0 | 0 | 0.3 | 0.12 | 0.7 | 0.73 | 0.85 | 0.73 | 0.72 | 0.76 | 0.85 | 0.77 | 0 | 0 | 0.2 | 0.02
96102 | 2014-02-28 00:49 | 834.84.2 / 2 | 834 | 84 | 2 | 2 | OCR12VM | Tool Steel; High Alloyed; 4 Cold | 2 | 2014 | 11.1 | 11.43 | 11.75 | 11.44 | 0 | 0 | 0.3 | 0.14 | 0.7 | 0.73 | 0.85 | 0.77 | 0.72 | 0.76 | 0.85 | 0.78 | 0 | 0 | 0.2 | 0.02
96106 | 2014-02-28 08:26 | 834.99.2 / 1 | 834 | 99 | 2 | 1 | OCR12VM | Tool Steel; High Alloyed; 4 Cold | 2 | 2014 | 11.1 | 11.36 | 11.75 | 11.37 | 0 | 0 | 0.3 | 0.14 | 0.7 | 0.73 | 0.85 | 0.74 | 0.72 | 0.76 | 0.85 | 0.78 | 0 | 0 | 0.2 | 0.02
96110 | 2014-02-28 17:46 | 834.71.1 / 3 | 834 | 71 | 1 | 3 | OCR12VM | Tool Steel; High Alloyed; 4 Cold | 2 | 2014 | 11.1 | 11.26 | 11.75 | 11.18 | 0 | 0 | 0.3 | 0.14 | 0.7 | 0.73 | 0.85 | 0.73 | 0.72 | 0.76 | 0.85 | 0.74 | 0 | 0 | 0.2 | 0.02
96111 | 2014-02-28 19:46 | 834.71.1 / 3 | 834 | 71 | 1 | 3 | OCR12VM | Tool Steel; High Alloyed; 4 Cold | 2 | 2014 | 11.1 | 11.26 | 11.75 | 11.27 | 0 | 0 | 0.3 | 0.13 | 0.7 | 0.73 | 0.85 | 0.75 | 0.72 | 0.76 | 0.85 | 0.75 | 0 | 0 | 0.2 | 0.02
96112 | 2014-02-28 21:30 | 834.99.2 / 2 | 834 | 99 | 2 | 2 | OCR12VM | Tool Steel; High Alloyed; 4 Cold | 2 | 2014 | 11.1 | 11.36 | 11.75 | 11.38 | 0 | 0 | 0.3 | 0.15 | 0.7 | 0.73 | 0.85 | 0.75 | 0.72 | 0.76 | 0.85 | 0.74 | 0 | 0 | 0.2 | 0.03
96122 | 2014-03-01 20:27 | 834.92.1 / 35 | 834 | 92 | 1 | 35 | OCR12VM | Tool Steel; High Alloyed; 4 Cold | 3 | 2014 | 11.5 | 11.66 | 11.75 | 11.65 | 0 | 0 | 0.25 | 0.14 | 0.8 | 0.82 | 0.85 | 0.83 | 0.9 | 0.93 | 1 | 0.93 | 0 | 0 | 0.15 | 0.03
96123 | 2014-03-01 22:23 | 834.99.2 / 53 | 834 | 99 | 2 | 53 | OCR12VM | Tool Steel; High Alloyed; 4 Cold | 3 | 2014 | 11.1 | 11.36 | 11.75 | 11.4 | 0 | 0 | 0.3 | 0.15 | 0.7 | 0.73 | 0.85 | 0.76 | 0.9 | 0.94 | 1 | 0.93 | 0 | 0 | 0.2 | 0.02
96139 | 2014-03-04 12:17 | 834.99.2 / 54 | 834 | 99 | 2 | 54 | OCR12VM | Tool Steel; High Alloyed; 4 Cold | 3 | 2014 | 11.1 | 11.36 | 11.75 | 11.29 | 0 | 0 | 0.3 | 0.15 | 0.7 | 0.73 | 0.85 | 0.74 | 0.72 | 0.76 | 0.85 | 0.74 | 0 | 0 | 0.2 | 0.02
96140 | 2014-03-04 14:30 | 834.93.2 / 2 | 834 | 93 | 2 | 2 | OCR12VM | Tool Steel; High Alloyed; 4 Cold | 3 | 2014 | 11.1 | 11.26 | 11.75 | 11.33 | 0 | 0 | 0.3 | 0.13 | 0.7 | 0.73 | 0.85 | 0.76 | 0.62 | 0.66 | 0.75 | 0.73 | 0 | 0 | 0.2 | 0.02
96156 | 2014-03-06 01:34 | 834.99.2 / 1 | 834 | 99 | 2 | 1 | OCR12VM | Tool Steel; High Alloyed; 4 Cold | 3 | 2014 | 11.1 | 11.36 | 11.75 | 11.33 | 0 | 0 | 0.3 | 0.17 | 0.7 | 0.73 | 0.85 | 0.71 | 0.72 | 0.76 | 0.85 | 0.74 | 0 | 0 | 0.2 | 0.03
96157 | 2014-03-06 04:00 | 834.99.2 / 1 | 834 | 99 | 2 | 1 | OCR12VM | Tool Steel; High Alloyed; 4 Cold | 3 | 2014 | 11.1 | 11.36 | 11.75 | 11.38 | 0 | 0 | 0.3 | 0.14 | 0.7 | 0.73 | 0.85 | 0.73 | 0.72 | 0.76 | 0.85 | 0.75 | 0 | 0 | 0.2 | 0.02
96179 | 2014-03-08 04:03 | 834.99.2 / 2 | 834 | 99 | 2 | 2 | OCR12VM | Tool Steel; High Alloyed; 4 Cold | 3 | 2014 | 11.1 | 11.36 | 11.75 | 11.34 | 0 | 0 | 0.3 | 0.13 | 0.7 | 0.73 | 0.85 | 0.74 | 0.72 | 0.76 | 0.85 | 0.76 | 0 | 0 | 0.2 | 0.02
96180 | 2014-03-08 06:18 | 834.84.2 / 2 | 834 | 84 | 2 | 2 | OCR12VM | Tool Steel; High Alloyed; 4 Cold | 3 | 2014 | 11.1 | 11.43 | 11.75 | 11.43 | 0 | 0 | 0.3 | 0.13 | 0.7 | 0.73 | 0.85 | 0.74 | 0.72 | 0.76 | 0.85 | 0.75 | 0 | 0 | 0.2 | 0.02
96181 | 2014-03-08 08:16 | 834.99.2 / 1 | 834 | 99 | 2 | 1 | OCR12VM | Tool Steel; High Alloyed; 4 Cold | 3 | 2014 | 11.1 | 11.36 | 11.75 | 11.38 | 0 | 0 | 0.3 | 0.12 | 0.7 | 0.73 | 0.85 | 0.75 | 0.72 | 0.76 | 0.85 | 0.75 | 0 | 0 | 0.2 | 0.02
96195 | 2014-03-09 14:33 | 834.57.3 / 3 | 834 | 57 | 3 | 3 | OCR12VM | Tool Steel; High Alloyed; 4 Cold | 3 | 2014 | 11.1 | 11.46 | 11.75 | 11.34 | 0 | 0 | 0.25 | 0.09 | 0.7 | 0.73 | 0.85 | 0.75 | 0.72 | 0.76 | 0.85 | 0.76 | 0 | 0 | 0.15 | 0.01
96196 | 2014-03-09 16:39 | 834.57.3 / 3 | 834 | 57 | 3 | 3 | OCR12VM | Tool Steel; High Alloyed; 4 Cold | 3 | 2014 | 11.1 | 11.46 | 11.75 | 11.51 | 0 | 0 | 0.25 | 0.11 | 0.7 | 0.73 | 0.85 | 0.75 | 0.72 | 0.76 | 0.85 | 0.78 | 0 | 0 | 0.15 | 0.01
96210 | 2014-03-12 00:35 | 834.99.2 / 38 | 834 | 99 | 2 | 38 | OCR12VM | Tool Steel; High Alloyed; 4 Cold | 3 | 2014 | 11.1 | 11.36 | 11.75 | 11.2 | 0 | 0 | 0.25 | 0.12 | 0.7 | 0.73 | 0.85 | 0.77 | 0.72 | 0.76 | 0.85 | 0.73 | 0 | 0 | 0.15 | 0.01
96211 | 2014-03-12 02:22 | 834.99.2 / 38 | 834 | 99 | 2 | 38 | OCR12VM | Tool Steel; High Alloyed; 4 Cold | 3 | 2014 | 11.1 | 11.36 | 11.75 | 11.37 | 0 | 0 | 0.25 | 0.27 | 0.7 | 0.73 | 0.85 | 0.75 | 0.72 | 0.76 | 0.85 | 0.75 | 0 | 0 | 0.15 | 0.02
96212 | 2014-03-12 04:04 | 834.84.2 / 2 | 834 | 84 | 2 | 2 | OCR12VM | Tool Steel; High Alloyed; 4 Cold | 3 | 2014 | 11.1 | 11.43 | 11.75 | 11.39 | 0 | 0 | 0.3 | 0.14 | 0.7 | 0.73 | 0.85 | 0.77 | 0.72 | 0.76 | 0.85 | 0.77 | 0 | 0 | 0.2 | 0.02
96213 | 2014-03-12 06:06 | 834.99.2 / 3 | 834 | 99 | 2 | 3 | OCR12VM | Tool Steel; High Alloyed; 4 Cold | 3 | 2014 | 11.1 | 11.36 | 11.75 | 11.23 | 0 | 0 | 0.3 | 0.13 | 0.7 | 0.73 | 0.85 | 0.76 | 0.9 | 0.94 | 1 | 0.92 | 0 | 0 | 0.2 | 0.01
96214 | 2014-03-12 07:44 | 834.84.2 / 2 | 834 | 84 | 2 | 2 | OCR12VM | Tool Steel; High Alloyed; 4 Cold | 3 | 2014 | 11.1 | 11.43 | 11.75 | 11.59 | 0 | 0 | 0.3 | 0.15 | 0.7 | 0.73 | 0.85 | 0.77 | 0.72 | 0.76 | 0.85 | 0.78 | 0 | 0 | 0.2 | 0.02
96215 | 2014-03-12 09:31 | 834.84.2 / 8 | 834 | 84 | 2 | 8 | OCR12VM | Tool Steel; High Alloyed; 4 Cold | 3 | 2014 | 11.1 | 11.43 | 11.75 | 11.36 | 0 | 0 | 0.3 | 0.14 | 0.7 | 0.73 | 0.85 | 0.77 | 0.72 | 0.76 | 0.85 | 0.79 | 0 | 0 | 0.2 | 0.02
96242 | 2014-03-18 04:39 | 834.93.2 / 25 | 834 | 93 | 2 | 25 | OCR12VM | Tool Steel; High Alloyed; 4 Cold | 3 | 2014 | 11.1 | 11.26 | 11.75 | 11.27 | 0 | 0 | 0.3 | 0.14 | 0.7 | 0.73 | 0.85 | 0.72 | 0.62 | 0.66 | 0.75 | 0.65 | 0 | 0 | 0.2 | 0.02
96243 | 2014-03-18 07:41 | 834.84.2 / 2 | 834 | 84 | 2 | 2 | OCR12VM | Tool Steel; High Alloyed; 4 Cold | 3 | 2014 | 11.1 | 11.43 | 11.75 | 11.42 | 0 | 0 | 0.3 | 0.13 | 0.7 | 0.73 | 0.85 | 0.74 | 0.72 | 0.76 | 0.85 | 0.79 | 0 | 0 | 0.2 | 0.01
96244 | 2014-03-18 09:38 | 834.99.2 / 2 | 834 | 99 | 2 | 2 | OCR12VM | Tool Steel; High Alloyed; 4 Cold | 3 | 2014 | 11.1 | 11.36 | 11.75 | 11.36 | 0 | 0 | 0.3 | 0.13 | 0.7 | 0.73 | 0.85 | 0.76 | 0.72 | 0.76 | 0.85 | 0.75 | 0 | 0 | 0.2 | 0.01
96245 | 2014-03-18 11:35 | 834.57.3 / 4 | 834 | 57 | 3 | 4 | OCR12VM | Tool Steel; High Alloyed; 4 Cold | 3 | 2014 | 11.1 | 11.46 | 11.75 | 11.42 | 0 | 0 | 0.25 | 0.12 | 0.7 | 0.73 | 0.85 | 0.75 | 0.9 | 0.94 | 1 | 0.91 | 0 | 0 | 0.15 | 0.01
96257 | 2014-03-19 14:27 | 834.99.2 / 1 | 834 | 99 | 2 | 1 | OCR12VM | Tool Steel; High Alloyed; 4 Cold | 3 | 2014 | 11.1 | 11.36 | 11.75 | 11.46 | 0 | 0 | 0.3 | 0.15 | 0.7 | 0.73 | 0.85 | 0.73 | 0.72 | 0.76 | 0.85 | 0.76 | 0 | 0 | 0.2 | 0.02
96258 | 2014-03-19 16:52 | 834.93.2 / 22 | 834 | 93 | 2 | 22 | OCR12VM | Tool Steel; High Alloyed; 4 Cold | 3 | 2014 | 11.1 | 11.26 | 11.75 | 11.24 | 0 | 0 | 0.3 | 0.17 | 0.7 | 0.73 | 0.85 | 0.75 | 0.7 | 0.74 | 0.8 | 0.72 | 0 | 0 | 0.2 | 0.02
96270 | 2014-03-20 20:34 | 834.99.2 / 2 | 834 | 99 | 2 | 2 | OCR12VM | Tool Steel; High Alloyed; 4 Cold | 3 | 2014 | 11.1 | 11.36 | 11.75 | 11.34 | 0 | 0 | 0.3 | 0.17 | 0.7 | 0.73 | 0.85 | 0.76 | 0.72 | 0.76 | 0.85 | 0.75 | 0 | 0 | 0.2 | 0.02
96291 | 2014-03-22 22:58 | 834.99.2 / 1 | 834 | 99 | 2 | 1 | OCR12VM | Tool Steel; High Alloyed; 4 Cold | 3 | 2014 | 11.1 | 11.36 | 11.75 | 11.4 | 0 | 0 | 0.3 | 0.31 | 0.7 | 0.73 | 0.85 | 0.76 | 0.72 | 0.76 | 0.85 | 0.74 | 0 | 0 | 0.2 | 0.05
96301 | 2014-03-23 18:31 | 834.92.1 / 27 | 834 | 92 | 1 | 27 | OCR12VM | Tool Steel; High Alloyed; 4 Cold | 3 | 2014 | 11.5 | 11.66 | 12 | 11.63 | 0 | 0 | 0.3 | 0.32 | 0.7 | 0.73 | 0.8 | 0.74 | 0.9 | 0.94 | 1 | 0.93 | 0 | 0 | 0.15 | 0.02
96316 | 2014-03-27 04:36 | 834.99.2 / 2 | 834 | 99 | 2 | 2 | OCR12VM | Tool Steel; High Alloyed; 4 Cold | 3 | 2014 | 11.1 | 11.36 | 11.75 | 11.29 | 0 | 0 | 0.3 | 0.14 | 0.7 | 0.73 | 0.85 | 0.75 | 0.72 | 0.76 | 0.85 | 0.75 | 0 | 0 | 0.2 | 0.03
96317 | 2014-03-27 06:35 | 834.57.3 / 3 | 834 | 57 | 3 | 3 | OCR12VM | Tool Steel; High Alloyed; 4 Cold | 3 | 2014 | 11.1 | 11.46 | 11.75 | 11.47 | 0 | 0 | 0.25 | 0.16 | 0.7 | 0.73 | 0.85 | 0.74 | 0.72 | 0.76 | 0.85 | 0.76 | 0 | 0 | 0.15 | 0.02
96323 | 2014-03-27 19:23 | 834.99.2 / 1 | 834 | 99 | 2 | 1 | OCR12VM | Tool Steel; High Alloyed; 4 Cold | 3 | 2014 | 11.1 | 11.36 | 11.75 | 11.33 | 0 | 0 | 0.3 | 0.15 | 0.7 | 0.73 | 0.85 | 0.73 | 0.72 | 0.76 | 0.85 | 0.74 | 0 | 0 | 0.2 | 0.02
96324 | 2014-03-27 21:36 | 834.99.2 / 1 | 834 | 99 | 2 | 1 | OCR12VM | Tool Steel; High Alloyed; 4 Cold | 3 | 2014 | 11.1 | 11.36 | 11.75 | 11.33 | 0 | 0 | 0.3 | 0.27 | 0.7 | 0.73 | 0.85 | 0.75 | 0.72 | 0.76 | 0.85 | 0.76 | 0 | 0 | 0.2 | 0.02
96325 | 2014-03-27 23:17 | 834.99.2 / 1 | 834 | 99 | 2 | 1 | OCR12VM | Tool Steel; High Alloyed; 4 Cold | 3 | 2014 | 11.1 | 11.36 | 11.75 | 11.3 | 0 | 0 | 0.3 | 0.18 | 0.7 | 0.73 | 0.85 | 0.74 | 0.72 | 0.76 | 0.85 | 0.76 | 0 | 0 | 0.2 | 0.02
96326 | 2014-03-28 01:05 | 834.84.2 / 1 | 834 | 84 | 2 | 1 | OCR12VM | Tool Steel; High Alloyed; 4 Cold | 3 | 2014 | 11.1 | 11.43 | 11.75 | 11.5 | 0 | 0 | 0.3 | 0.14 | 0.7 | 0.73 | 0.85 | 0.74 | 0.72 | 0.76 | 0.85 | 0.78 | 0 | 0 | 0.2 | 0.02
96332 | 2014-03-28 15:11 | 834.99.2 / 2 | 834 | 99 | 2 | 2 | OCR12VM | Tool Steel; High Alloyed; 4 Cold | 3 | 2014 | 11.1 | 11.36 | 11.75 | 11.38 | 0 | 0 | 0.3 | 0.11 | 0.7 | 0.73 | 0.85 | 0.77 | 0.72 | 0.76 | 0.85 | 0.77 | 0 | 0 | 0.2 | 0.01
96333 | 2014-03-28 17:48 | 834.57.3 / 4 | 834 | 57 | 3 | 4 | OCR12VM | Tool Steel; High Alloyed; 4 Cold | 3 | 2014 | 11.1 | 11.46 | 11.75 | 11.41 | 0 | 0 | 0.25 | 0.14 | 0.7 | 0.73 | 0.85 | 0.75 | 0.9 | 0.94 | 1 | 0.93 | 0 | 0 | 0.15 | 0.02
96334 | 2014-03-28 20:24 | 834.99.2 / 3 | 834 | 99 | 2 | 3 | OCR12VM | Tool Steel; High Alloyed; 4 Cold | 3 | 2014 | 11.1 | 11.36 | 11.75 | 11.24 | 0 | 0 | 0.3 | 0.14 | 0.7 | 0.73 | 0.85 | 0.74 | 0.9 | 0.94 | 1 | 0.93 | 0 | 0 | 0.2 | 0.02
96335 | 2014-03-28 23:19 | 834.99.2 / 1 | 834 | 99 | 2 | 1 | OCR12VM | Tool Steel; High Alloyed; 4 Cold | 3 | 2014 | 11.1 | 11.36 | 11.75 | 11.35 | 0 | 0 | 0.3 | 0.16 | 0.7 | 0.73 | 0.85 | 0.72 | 0.72 | 0.76 | 0.85 | 0.74 | 0 | 0 | 0.2 | 0.02
96336 | 2014-03-29 00:58 | 834.84.2 / 5 | 834 | 84 | 2 | 5 | OCR12VM | Tool Steel; High Alloyed; 4 Cold | 3 | 2014 | 11.1 | 11.43 | 11.75 | 11.46 | 0 | 0 | 0.25 | 0.15 | 0.7 | 0.73 | 0.85 | 0.74 | 0.72 | 0.76 | 0.85 | 0.77 | 0 | 0 | 0.15 | 0.02
96337 | 2014-03-29 02:44 | 834.99.2 / 38 | 834 | 99 | 2 | 38 | OCR12VM | Tool Steel; High Alloyed; 4 Cold | 3 | 2014 | 11.1 | 11.36 | 11.75 | 11.36 | 0 | 0 | 0.25 | 0.17 | 0.7 | 0.73 | 0.85 | 0.73 | 0.72 | 0.76 | 0.85 | 0.75 | 0 | 0 | 0.15 | 0.02
96338 | 2014-03-29 04:19 | 834.99.2 / 38 | 834 | 99 | 2 | 38 | OCR12VM | Tool Steel; High Alloyed; 4 Cold | 3 | 2014 | 11.1 | 11.36 | 11.75 | 11.58 | 0 | 0 | 0.25 | 0.13 | 0.7 | 0.73 | 0.85 | 0.74 | 0.72 | 0.76 | 0.85 | 0.77 | 0 | 0 | 0.15 | 0.02
96354 | 2014-03-30 14:29 | 834.62.1 / 5 | 834 | 62 | 1 | 5 | OCR12VM | Tool Steel; High Alloyed; 4 Cold | 3 | 2014 | 11.75 | 12 | 12.3 | 11.92 | 0 | 0 | 0.3 | 0.13 | 0.8 | 0.99 | 1 | 0.97 | 0.7 | 0.75 | 0.8 | 0.75 | 0 | 0 | 0.15 | 0.01
96355 | 2014-03-30 16:47 | 834.84.2 / 9 | 834 | 84 | 2 | 9 | OCR12VM | Tool Steel; High Alloyed; 4 Cold | 3 | 2014 | 11.1 | 11.43 | 11.75 | 11.37 | 0 | 0 | 0.3 | 0.14 | 0.7 | 0.73 | 0.85 | 0.72 | 0.72 | 0.76 | 0.85 | 0.75 | 0 | 0 | 0.2 | 0.01
96356 | 2014-03-30 18:40 | 834.57.3 / 1 | 834 | 57 | 3 | 1 | OCR12VM | Tool Steel; High Alloyed; 4 Cold | 3 | 2014 | 11.1 | 11.46 | 11.75 | 11.4 | 0 | 0 | 0.25 | 0.13 | 0.7 | 0.73 | 0.85 | 0.74 | 0.72 | 0.76 | 0.85 | 0.76 | 0 | 0 | 0.15 | 0.01
96357 | 2014-03-30 20:20 | 834.99.2 / 1 | 834 | 99 | 2 | 1 | OCR12VM | Tool Steel; High Alloyed; 4 Cold | 3 | 2014 | 11.1 | 11.36 | 11.75 | 11.3 | 0 | 0 | 0.3 | 0.13 | 0.7 | 0.73 | 0.85 | 0.76 | 0.72 | 0.76 | 0.85 | 0.76 | 0 | 0 | 0.2 | 0.01
96358 | 2014-03-30 22:01 | 834.99.2 / 38 | 834 | 99 | 2 | 38 | OCR12VM | Tool Steel; High Alloyed; 4 Cold | 3 | 2014 | 11.1 | 11.36 | 11.75 | 11.36 | 0 | 0 | 0.25 | 0.12 | 0.7 | 0.73 | 0.85 | 0.73 | 0.72 | 0.76 | 0.85 | 0.75 | 0 | 0 | 0.15 | 0.02
96383 | 2014-04-04 04:36 | 834.99.2 / 54 | 834 | 99 | 2 | 54 | OCR12VM | Tool Steel; High Alloyed; 4 Cold | 4 | 2014 | 11.1 | 11.36 | 11.75 | 11.41 | 0 | 0 | 0.3 | 0.18 | 0.7 | 0.73 | 0.85 | 0.76 | 0.72 | 0.76 | 0.85 | 0.75 | 0 | 0 | 0.2 | 0.02
96399 | 2014-04-05 18:22 | 834.84.2 / 1 | 834 | 84 | 2 | 1 | OCR12VM | Tool Steel; High Alloyed; 4 Cold | 4 | 2014 | 11.1 | 11.43 | 11.75 | 11.61 | 0 | 0 | 0.3 | 0.17 | 0.7 | 0.73 | 0.85 | 0.76 | 0.72 | 0.76 | 0.85 | 0.77 | 0 | 0 | 0.2 | 0.04
96400 | 2014-04-05 20:03 | 834.74.1 / 5 | 834 | 74 | 1 | 5 | OCR12VM | Tool Steel; High Alloyed; 4 Cold | 4 | 2014 | 11.1 | 11.36 | 11.75 | 11.44 | 0 | 0 | 0.3 | 0.15 | 0.7 | 0.73 | 0.8 | 0.73 | 0.9 | 0.95 | 1 | 0.94 | 0 | 0 | 0.2 | 0.02
96405 | 2014-04-06 05:18 | 834.99.2 / 1 | 834 | 99 | 2 | 1 | OCR12VM | Tool Steel; High Alloyed; 4 Cold | 4 | 2014 | 11.1 | 11.36 | 11.75 | 11.31 | 0 | 0 | 0.3 | 0.16 | 0.7 | 0.73 | 0.85 | 0.76 | 0.72 | 0.76 | 0.85 | 0.77 | 0 | 0 | 0.2 | 0.02
96406 | 2014-04-06 07:11 | 834.99.2 / 1 | 834 | 99 | 2 | 1 | OCR12VM | Tool Steel; High Alloyed; 4 Cold | 4 | 2014 | 11.1 | 11.36 | 11.75 | 11.31 | 0 | 0 | 0.3 | 0.18 | 0.7 | 0.73 | 0.85 | 0.75 | 0.72 | 0.76 | 0.85 | 0.76 | 0 | 0 | 0.2 | 0.02
96413 | 2014-04-06 23:18 | 834.99.2 / 3 | 834 | 99 | 2 | 3 | OCR12VM | Tool Steel; High Alloyed; 4 Cold | 4 | 2014 | 11.1 | 11.36 | 11.75 | 11.41 | 0 | 0 | 0.3 | 0.16 | 0.7 | 0.73 | 0.85 | 0.74 | 0.9 | 0.94 | 1 | 0.92 | 0 | 0 | 0.2 | 0.08
96423 | 2014-04-08 20:53 | 834.99.2 / 1 | 834 | 99 | 2 | 1 | OCR12VM | Tool Steel; High Alloyed; 4 Cold | 4 | 2014 | 11.1 | 11.36 | 11.75 | 11.31 | 0 | 0 | 0.3 | 0.11 | 0.7 | 0.73 | 0.85 | 0.77 | 0.72 | 0.76 | 0.85 | 0.76 | 0 | 0 | 0.2 | 0.02
96424 | 2014-04-08 23:03 | 834.99.2 / 1 | 834 | 99 | 2 | 1 | OCR12VM | Tool Steel; High Alloyed; 4 Cold | 4 | 2014 | 11.1 | 11.36 | 11.75 | 11.36 | 0 | 0 | 0.3 | 0.12 | 0.7 | 0.73 | 0.85 | 0.75 | 0.72 | 0.76 | 0.85 | 0.75 | 0 | 0 | 0.2 | 0.03
96425 | 2014-04-09 01:09 | 834.57.3 / 1 | 834 | 57 | 3 | 1 | OCR12VM | Tool Steel; High Alloyed; 4 Cold | 4 | 2014 | 11.1 | 11.46 | 11.75 | 11.42 | 0 | 0 | 0.25 | 0.13 | 0.7 | 0.73 | 0.85 | 0.75 | 0.72 | 0.76 | 0.85 | 0.76 | 0 | 0 | 0.15 | 0.02
96429 | 2014-04-09 09:38 | 834.57.3 / 49 | 834 | 57 | 3 | 49 | OCR12VM | Tool Steel; High Alloyed; 4 Cold | 4 | 2014 | 11.1 | 11.46 | 11.75 | 11.57 | 0 | 0 | 0.25 | 0.12 | 0.7 | 0.73 | 0.85 | 0.73 | 0.72 | 0.76 | 0.85 | 0.76 | 0 | 0 | 0.15 | 0.03
96430 | 2014-04-09 12:45 | 834.99.2 / 54 | 834 | 99 | 2 | 54 | OCR12VM | Tool Steel; High Alloyed; 4 Cold | 4 | 2014 | 11.1 | 11.36 | 11.75 | 11.31 | 0 | 0 | 0.3 | 0.13 | 0.7 | 0.73 | 0.85 | 0.75 | 0.72 | 0.76 | 0.85 | 0.73 | 0 | 0 | 0.2 | 0.01
96431 | 2014-04-09 14:37 | 834.92.1 / 22 | 834 | 92 | 1 | 22 | OCR12VM | Tool Steel; High Alloyed; 4 Cold | 4 | 2014 | 11.5 | 11.66 | 12 | 11.6 | 0 | 0 | 0.3 | 0.12 | 0.7 | 0.74 | 0.8 | 0.74 | 0.9 | 0.93 | 1 | 0.91 | 0 | 0 | 0.15 | 0.03
96440 | 2014-04-10 09:19 | 834.92.1 / 28 | 834 | 92 | 1 | 28 | OCR12VM | Tool Steel; High Alloyed; 4 Cold | 4 | 2014 | 11.5 | 11.66 | 11.75 | 11.55 | 0 | 0 | 0.25 | 0.15 | 0.8 | 0.82 | 0.85 | 0.81 | 0.8 | 0.85 | 0.92 | 0.85 | 0 | 0 | 0.15 | 0.02
96441 | 2014-04-10 11:28 | 834.63.1 / 5 | 834 | 63 | 1 | 5 | OCR12VM | Tool Steel; High Alloyed; 4 Cold | 4 | 2014 | 11.5 | 11.7 | 11.75 | 11.52 | 0 | 0 | 0.25 | 0.21 | 0.8 | 0.84 | 0.85 | 0.83 | 0.8 | 0.82 | 0.85 | 0.82 | 0 | 0 | 0.1 | 0.02
96445 | 2014-04-10 20:31 | 834.99.2 / 38 | 834 | 99 | 2 | 38 | OCR12VM | Tool Steel; High Alloyed; 4 Cold | 4 | 2014 | 11.1 | 11.36 | 11.75 | 11.23 | 0 | 0 | 0.25 | 0.26 | 0.7 | 0.73 | 0.85 | 0.76 | 0.72 | 0.76 | 0.85 | 0.74 | 0 | 0 | 0.15 | 0.02
96446 | 2014-04-10 22:38 | 834.99.2 / 1 | 834 | 99 | 2 | 1 | OCR12VM | Tool Steel; High Alloyed; 4 Cold | 4 | 2014 | 11.1 | 11.36 | 11.75 | 11.31 | 0 | 0 | 0.3 | 0.18 | 0.7 | 0.73 | 0.85 | 0.77 | 0.72 | 0.76 | 0.85 | 0.76 | 0 | 0 | 0.2 | 0.02
96447 | 2014-04-11 00:42 | 834.99.2 / 1 | 834 | 99 | 2 | 1 | OCR12VM | Tool Steel; High Alloyed; 4 Cold | 4 | 2014 | 11.1 | 11.36 | 11.75 | 11.34 | 0 | 0 | 0.3 | 0.16 | 0.7 | 0.73 | 0.85 | 0.75 | 0.72 | 0.76 | 0.85 | 0.75 | 0 | 0 | 0.2 | 0.02
96488 | 2014-04-17 21:34 | 834.99.2 / 3 | 834 | 99 | 2 | 3 | OCR12VM | Tool Steel; High Alloyed; 4 Cold | 4 | 2014 | 11.1 | 11.36 | 11.75 | 11.34 | 0 | 0 | 0.3 | 0.13 | 0.7 | 0.73 | 0.85 | 0.72 | 0.9 | 0.94 | 1 | 0.92 | 0 | 0 | 0.2 | 0.02
96489 | 2014-04-18 00:06 | 834.92.1 / 35 | 834 | 92 | 1 | 35 | OCR12VM | Tool Steel; High Alloyed; 4 Cold | 4 | 2014 | 11.5 | 11.66 | 11.75 | 11.6 | 0 | 0 | 0.25 | 0.16 | 0.8 | 0.82 | 0.85 | 0.83 | 0.9 | 0.93 | 1 | 0.94 | 0 | 0 | 0.15 | 0.05
96504 | 2014-04-19 06:48 | 834.92.1 / 35 | 834 | 92 | 1 | 35 | OCR12VM | Tool Steel; High Alloyed; 4 Cold | 4 | 2014 | 11.5 | 11.66 | 11.75 | 11.6 | 0 | 0 | 0.25 | 0.16 | 0.8 | 0.82 | 0.85 | 0.81 | 0.9 | 0.93 | 1 | 0.92 | 0 | 0 | 0.15 | 0.03
96517 | 2014-04-23 04:26 | 834.99.2 / 54 | 834 | 99 | 2 | 54 | OCR12VM | Tool Steel; High Alloyed; 4 Cold | 4 | 2014 | 11.1 | 11.36 | 11.75 | 11.34 | 0 | 0 | 0.3 | 0.11 | 0.7 | 0.73 | 0.85 | 0.75 | 0.72 | 0.76 | 0.85 | 0.76 | 0 | 0 | 0.2 | 0.01
96518 | 2014-04-23 06:24 | 834.99.2 / 53 | 834 | 99 | 2 | 53 | OCR12VM | Tool Steel; High Alloyed; 4 Cold | 4 | 2014 | 11.1 | 11.36 | 11.75 | 11.34 | 0 | 0 | 0.3 | 0.14 | 0.7 | 0.73 | 0.85 | 0.74 | 0.9 | 0.94 | 1 | 0.93 | 0 | 0 | 0.2 | 0.02
96528 | 2014-04-24 03:35 | 834.93.2 / 24 | 834 | 93 | 2 | 24 | OCR12VM | Tool Steel; High Alloyed; 4 Cold | 4 | 2014 | 11.1 | 11.26 | 11.75 | 11.36 | 0 | 0 | 0.3 | 0.17 | 0.7 | 0.73 | 0.85 | 0.75 | 0.72 | 0.74 | 0.8 | 0.78 | 0 | 0 | 0.2 | 0.05
96529 | 2014-04-24 05:24 | 834.84.2 / 2 | 834 | 84 | 2 | 2 | OCR12VM | Tool Steel; High Alloyed; 4 Cold | 4 | 2014 | 11.1 | 11.43 | 11.75 | 11.38 | 0 | 0 | 0.3 | 0.21 | 0.7 | 0.73 | 0.85 | 0.75 | 0.72 | 0.76 | 0.85 | 0.75 | 0 | 0 | 0.2 | 0.02
96567 | 2014-04-27 20:51 | 834.99.2 / 1 | 834 | 99 | 2 | 1 | OCR12VM | Tool Steel; High Alloyed; 4 Cold | 4 | 2014 | 11.1 | 11.36 | 11.75 | 11.26 | 0 | 0 | 0.3 | 0.16 | 0.7 | 0.73 | 0.85 | 0.73 | 0.72 | 0.76 | 0.85 | 0.73 | 0 | 0 | 0.2 | 0.05
96568 | 2014-04-27 22:32 | 834.99.2 / 1 | 834 | 99 | 2 | 1 | OCR12VM | Tool Steel; High Alloyed; 4 Cold | 4 | 2014 | 11.1 | 11.36 | 11.75 | 11.26 | 0 | 0 | 0.3 | 0.15 | 0.7 | 0.73 | 0.85 | 0.75 | 0.72 | 0.76 | 0.85 | 0.73 | 0 | 0 | 0.2 | 0.03
96569 | 2014-04-28 00:16 | 834.63.1 / 5 | 834 | 63 | 1 | 5 | OCR12VM | Tool Steel; High Alloyed; 4 Cold | 4 | 2014 | 11.5 | 11.7 | 11.75 | 11.64 | 0 | 0 | 0.25 | 0.16 | 0.8 | 0.84 | 0.85 | 0.82 | 0.8 | 0.82 | 0.85 | 0.81 | 0 | 0 | 0.1 | 0.02
96575 | 2014-04-28 15:16 | 834.62.1 / 6 | 834 | 62 | 1 | 6 | OCR12VM | Tool Steel; High Alloyed; 4 Cold | 4 | 2014 | 11.7 | 12 | 12.3 | 11.99 | 0 | 0 | 0.25 | 0.18 | 0.8 | 0.99 | 1 | 0.93 | 0.7 | 0.75 | 1 | 0.74 | 0 | 0 | 0.2 | 0.02
96576 | 2014-04-28 17:09 | 834.99.2 / 3 | 834 | 99 | 2 | 3 | OCR12VM | Tool Steel; High Alloyed; 4 Cold | 4 | 2014 | 11.1 | 11.36 | 11.75 | 11.51 | 0 | 0 | 0.3 | 0.23 | 0.7 | 0.73 | 0.85 | 0.74 | 0.9 | 0.94 | 1 | 0.97 | 0 | 0 | 0.2 | 0.02
96578 | 2014-04-28 21:04 | 834.99.2 / 2 | 834 | 99 | 2 | 2 | OCR12VM | Tool Steel; High Alloyed; 4 Cold | 4 | 2014 | 11.1 | 11.36 | 11.75 | 11.25 | 0 | 0 | 0.3 | 0.15 | 0.7 | 0.73 | 0.85 | 0.75 | 0.72 | 0.76 | 0.85 | 0.76 | 0 | 0 | 0.2 | 0.02
96579 | 2014-04-28 22:41 | 834.92.1 / 35 | 834 | 92 | 1 | 35 | OCR12VM | Tool Steel; High Alloyed; 4 Cold | 4 | 2014 | 11.5 | 11.66 | 11.75 | 11.69 | 0 | 0 | 0.25 | 0.15 | 0.8 | 0.82 | 0.85 | 0.82 | 0.9 | 0.93 | 1 | 0.93 | 0 | 0 | 0.15 | 0.02
96604 | 2014-05-06 19:21 | 834.57.3 / 1 | 834 | 57 | 3 | 1 | OCR12VM | Tool Steel; High Alloyed; 4 Cold | 5 | 2014 | 11.1 | 11.46 | 11.75 | 11.38 | 0 | 0 | 0.25 | 0.17 | 0.7 | 0.73 | 0.85 | 0.76 | 0.72 | 0.76 | 0.85 | 0.77 | 0 | 0 | 0.15 | 0.02
96605 | 2014-05-07 01:11 | 834.99.2 / 1 | 834 | 99 | 2 | 1 | OCR12VM | Tool Steel; High Alloyed; 4 Cold | 5 | 2014 | 11.1 | 11.36 | 11.75 | 11.3 | 0 | 0 | 0.3 | 0.18 | 0.7 | 0.73 | 0.85 | 0.75 | 0.72 | 0.76 | 0.85 | 0.76 | 0 | 0 | 0.2 | 0.03
96648 | 2014-05-14 04:08 | 834.57.3 / 3 | 834 | 57 | 3 | 3 | OCR12VM | Tool Steel; High Alloyed; 4 Cold | 5 | 2014 | 11.1 | 11.46 | 11.75 | 11.3 | 0 | 0 | 0.25 | 0.28 | 0.7 | 0.73 | 0.85 | 0.77 | 0.72 | 0.76 | 0.85 | 0.76 | 0 | 0 | 0.15 | 0.02
96649 | 2014-05-14 06:03 | 834.75.2 / 5 | 834 | 75 | 2 | 5 | OCR12VM | Tool Steel; High Alloyed; 4 Cold | 5 | 2014 | 11.5 | 11.65 | 11.75 | 11.73 | 0 | 0 | 0.25 | 0.08 | 0.7 | 0.73 | 0.8 | 0.75 | 0.9 | 0.95 | 1 | 0.94 | 0 | 0 | 0.15 | 0.01
96650 | 2014-05-14 08:17 | 834.99.2 / 1 | 834 | 99 | 2 | 1 | OCR12VM | Tool Steel; High Alloyed; 4 Cold | 5 | 2014 | 11.1 | 11.36 | 11.75 | 11.4 | 0 | 0 | 0.3 | 0.07 | 0.7 | 0.73 | 0.85 | 0.77 | 0.72 | 0.76 | 0.85 | 0.77 | 0 | 0 | 0.2 | 0.01
96651 | 2014-05-14 09:58 | 834.99.2 / 1 | 834 | 99 | 2 | 1 | OCR12VM | Tool Steel; High Alloyed; 4 Cold | 5 | 2014 | 11.1 | 11.36 | 11.75 | 11.3 | 0 | 0 | 0.3 | 0.08 | 0.7 | 0.73 | 0.85 | 0.77 | 0.72 | 0.76 | 0.85 | 0.76 | 0 | 0 | 0.2 | 0.01
96656 | 2014-05-14 20:39 | 834.62.1 / 6 | 834 | 62 | 1 | 6 | OCR12VM | Tool Steel; High Alloyed; 4 Cold | 5 | 2014 | 11.7 | 12 | 12.3 | 11.89 | 0 | 0 | 0.25 | 0.18 | 0.8 | 0.99 | 1 | 0.99 | 0.7 | 0.75 | 1 | 0.75 | 0 | 0 | 0.2 | 0.03
96657 | 2014-05-14 22:18 | 834.62.1 / 6 | 834 | 62 | 1 | 6 | OCR12VM | Tool Steel; High Alloyed; 4 Cold | 5 | 2014 | 11.7 | 12 | 12.3 | 11.75 | 0 | 0 | 0.25 | 0.17 | 0.8 | 0.99 | 1 | 0.99 | 0.7 | 0.75 | 1 | 0.76 | 0 | 0 | 0.2 | 0.03
96661 | 2014-05-15 06:18 | 834.99.2 / 38 | 834 | 99 | 2 | 38 | OCR12VM | Tool Steel; High Alloyed; 4 Cold | 5 | 2014 | 11.1 | 11.36 | 11.75 | 11.45 | 0 | 0 | 0.25 | 0.15 | 0.7 | 0.73 | 0.85 | 0.78 | 0.72 | 0.76 | 0.85 | 0.75 | 0 | 0 | 0.15 | 0.02
96684 | 2014-05-17 07:56 | 834.99.2 / 38 | 834 | 99 | 2 | 38 | OCR12VM | Tool Steel; High Alloyed; 4 Cold | 5 | 2014 | 11.1 | 11.36 | 11.75 | 11.37 | 0 | 0 | 0.25 | 0.15 | 0.7 | 0.73 | 0.85 | 0.75 | 0.72 | 0.76 | 0.85 | 0.72 | 0 | 0 | 0.15 | 0.02
96685 | 2014-05-17 09:35 | 834.99.2 / 1 | 834 | 99 | 2 | 1 | OCR12VM | Tool Steel; High Alloyed; 4 Cold | 5 | 2014 | 11.1 | 11.36 | 11.75 | 11.31 | 0 | 0 | 0.3 | 0.26 | 0.7 | 0.73 | 0.85 | 0.76 | 0.72 | 0.76 | 0.85 | 0.77 | 0 | 0 | 0.2 | 0.03
96686 | 2014-05-17 11:14 | 834.74.1 / 3 | 834 | 74 | 1 | 3 | OCR12VM | Tool Steel; High Alloyed; 4 Cold | 5 | 2014 | 11.1 | 11.36 | 11.75 | 11.35 | 0 | 0 | 0.25 | 0.16 | 0.7 | 0.73 | 0.8 | 0.74 | 0.9 | 0.95 | 1 | 0.95 | 0 | 0 | 0.15 | 0.03
96687 | 2014-05-17 13:05 | 834.99.2 / 2 | 834 | 99 | 2 | 2 | OCR12VM | Tool Steel; High Alloyed; 4 Cold | 5 | 2014 | 11.1 | 11.36 | 11.75 | 11.26 | 0 | 0 | 0.3 | 0.16 | 0.7 | 0.73 | 0.85 | 0.73 | 0.72 | 0.76 | 0.85 | 0.76 | 0 | 0 | 0.2 | 0.03
96699 | 2014-05-18 14:03 | 834.57.3 / 3 | 834 | 57 | 3 | 3 | OCR12VM | Tool Steel; High Alloyed; 4 Cold | 5 | 2014 | 11.1 | 11.46 | 11.75 | 11.47 | 0 | 0 | 0.25 | 0.14 | 0.7 | 0.73 | 0.85 | 0.75 | 0.72 | 0.76 | 0.85 | 0.75 | 0 | 0 | 0.15 | 0.02
96700 | 2014-05-18 15:49 | 834.57.3 / 3 | 834 | 57 | 3 | 3 | OCR12VM | Tool Steel; High Alloyed; 4 Cold | 5 | 2014 | 11.1 | 11.46 | 11.75 | 11.41 | 0 | 0 | 0.25 | 0.14 | 0.7 | 0.73 | 0.85 | 0.75 | 0.72 | 0.76 | 0.85 | 0.74 | 0 | 0 | 0.15 | 0.02
96732 | 2014-05-23 21:32 | 834.92.1 / 37 | 834 | 92 | 1 | 37 | OCR12VM | Tool Steel; High Alloyed; 4 Cold | 5 | 2014 | 11.5 | 11.66 | 11.75 | 11.5 | 0 | 0 | 0.3 | 0.17 | 0.8 | 0.82 | 0.85 | 0.81 | 0.8 | 0.84 | 0.92 | 0.84 | 0 | 0 | 0.15 | 0.02
96733 | 2014-05-23 23:32 | 834.57.3 / 49 | 834 | 57 | 3 | 49 | OCR12VM | Tool Steel; High Alloyed; 4 Cold | 5 | 2014 | 11.1 | 11.46 | 11.75 | 11.39 | 0 | 0 | 0.25 | 0.18 | 0.7 | 0.73 | 0.85 | 0.78 | 0.72 | 0.76 | 0.85 | 0.75 | 0 | 0 | 0.15 | 0.02
96754 | 2014-05-25 20:35 | 834.92.1 / 4 | 834 | 92 | 1 | 4 | OCR12VM | Tool Steel; High Alloyed; 4 Cold | 5 | 2014 | 11.5 | 11.66 | 12 | 11.72 | 0 | 0 | 0.3 | 0.22 | 0.8 | 0.84 | 0.9 | 0.83 | 0.9 | 0.94 | 1 | 0.93 | 0 | 0 | 0.15 | 0.04
96755 | 2014-05-25 22:45 | 834.99.2 / 38 | 834 | 99 | 2 | 38 | OCR12VM | Tool Steel; High Alloyed; 4 Cold | 5 | 2014 | 11.1 | 11.36 | 11.75 | 11.4 | 0 | 0 | 0.25 | 0.18 | 0.7 | 0.73 | 0.85 | 0.77 | 0.72 | 0.76 | 0.85 | 0.76 | 0 | 0 | 0.15 | 0.04
96756 | 2014-05-26 00:49 | 834.99.2 / 46 | 834 | 99 | 2 | 46 | OCR12VM | Tool Steel; High Alloyed; 4 Cold | 5 | 2014 | 11.1 | 11.36 | 11.75 | 11.45 | 0 | 0 | 0.3 | 0.15 | 0.7 | 0.73 | 0.85 | 0.78 | 0.72 | 0.76 | 0.85 | 0.77 | 0 | 0 | 0.2 | 0.02
96757 | 2014-05-26 02:35 | 834.57.3 / 1 | 834 | 57 | 3 | 1 | OCR12VM | Tool Steel; High Alloyed; 4 Cold | 5 | 2014 | 11.1 | 11.46 | 11.75 | 11.42 | 0 | 0 | 0.25 | 0.16 | 0.7 | 0.73 | 0.85 | 0.77 | 0.72 | 0.76 | 0.85 | 0.75 | 0 | 0 | 0.15 | 0.02
96758 | 2014-05-26 04:19 | 834.57.3 / 4 | 834 | 57 | 3 | 4 | OCR12VM | Tool Steel; High Alloyed; 4 Cold | 5 | 2014 | 11.1 | 11.46 | 11.75 | 11.42 | 0 | 0 | 0.25 | 0.15 | 0.7 | 0.73 | 0.85 | 0.77 | 0.9 | 0.94 | 1 | 0.92 | 0 | 0 | 0.15 | 0.02
96766 | 2014-05-27 21:30 | 834.99.2 / 1 | 834 | 99 | 2 | 1 | OCR12VM | Tool Steel; High Alloyed; 4 Cold | 5 | 2014 | 11.1 | 11.36 | 11.75 | 11.48 | 0 | 0 | 0.3 | 0.11 | 0.7 | 0.73 | 0.85 | 0.8 | 0.72 | 0.76 | 0.85 | 0.77 | 0 | 0 | 0.2 | 0.01
96767 | 2014-05-27 23:14 | 834.99.2 / 38 | 834 | 99 | 2 | 38 | OCR12VM | Tool Steel; High Alloyed; 4 Cold | 5 | 2014 | 11.1 | 11.36 | 11.75 | 11.5 | 0 | 0 | 0.25 | 0.1 | 0.7 | 0.73 | 0.85 | 0.75 | 0.72 | 0.76 | 0.85 | 0.77 | 0 | 0 | 0.15 | 0.01
96791 | 2014-05-30 02:51 | 834.57.3 / 5 | 834 | 57 | 3 | 5 | OCR12VM | Tool Steel; High Alloyed; 4 Cold | 5 | 2014 | 11.1 | 11.46 | 11.75 | 11.52 | 0 | 0 | 0.25 | 0.15 | 0.7 | 0.73 | 0.85 | 0.75 | 0.72 | 0.76 | 0.85 | 0.77 | 0 | 0 | 0.15 | 0.05
96792 | 2014-05-30 04:37 | 834.57.3 / 3 | 834 | 57 | 3 | 3 | OCR12VM | Tool Steel; High Alloyed; 4 Cold | 5 | 2014 | 11.1 | 11.46 | 11.75 | 11.31 | 0 | 0 | 0.25 | 0.18 | 0.7 | 0.73 | 0.85 | 0.75 | 0.72 | 0.76 | 0.85 | 0.77 | 0 | 0 | 0.15 | 0.05
96793 | 2014-05-30 06:23 | 834.99.2 / 38 | 834 | 99 | 2 | 38 | OCR12VM | Tool Steel; High Alloyed; 4 Cold | 5 | 2014 | 11.1 | 11.36 | 11.75 | 11.35 | 0 | 0 | 0.25 | 0.18 | 0.7 | 0.73 | 0.85 | 0.72 | 0.72 | 0.76 | 0.85 | 0.75 | 0 | 0 | 0.15 | 0.03
96794 | 2014-05-30 08:14 | 834.99.2 / 38 | 834 | 99 | 2 | 38 | OCR12VM | Tool Steel; High Alloyed; 4 Cold | 5 | 2014 | 11.1 | 11.36 | 11.75 | 11.25 | 0 | 0 | 0.25 | 0.15 | 0.7 | 0.73 | 0.85 | 0.73 | 0.72 | 0.76 | 0.85 | 0.74 | 0 | 0 | 0.15 | 0.03
96795 | 2014-05-30 09:57 | 834.57.3 / 30 | 834 | 57 | 3 | 30 | OCR12VM | Tool Steel; High Alloyed; 4 Cold | 5 | 2014 | 11.1 | 11.46 | 11.75 | 11.53 | 0 | 0 | 0.25 | 0.16 | 0.7 | 0.73 | 0.85 | 0.75 | 0.72 | 0.76 | 0.85 | 0.77 | 0 | 0 | 0.15 | 0.02
96796 | 2014-05-30 11:40 | 834.99.2 / 54 | 834 | 99 | 2 | 54 | OCR12VM | Tool Steel; High Alloyed; 4 Cold | 5 | 2014 | 11.1 | 11.36 | 11.75 | 11.3 | 0 | 0 | 0.3 | 0.32 | 0.7 | 0.73 | 0.85 | 0.75 | 0.72 | 0.76 | 0.85 | 0.75 | 0 | 0 | 0.2 | 0.02
96797 | 2014-05-30 13:29 | 834.99.2 / 33 | 834 | 99 | 2 | 33 | OCR12VM | Tool Steel; High Alloyed; 4 Cold | 5 | 2014 | 11.1 | 11.36 | 11.75 | 11.34 | 0 | 0 | 0.3 | 0.2 | 0.7 | 0.73 | 0.85 | 0.75 | 0.72 | 0.76 | 0.85 | 0.74 | 0 | 0 | 0.2 | 0.02
96798 | 2014-05-30 15:23 | 834.57.3 / 3 | 834 | 57 | 3 | 3 | OCR12VM | Tool Steel; High Alloyed; 4 Cold | 5 | 2014 | 11.1 | 11.46 | 11.75 | 11.46 | 0 | 0 | 0.25 | 0.19 | 0.7 | 0.73 | 0.85 | 0.78 | 0.72 | 0.76 | 0.85 | 0.77 | 0 | 0 | 0.15 | 0.02
96811 | 2014-05-31 19:19 | 834.99.2 / 38 | 834 | 99 | 2 | 38 | OCR12VM | Tool Steel; High Alloyed; 4 Cold | 5 | 2014 | 11.1 | 11.36 | 11.75 | 11.32 | 0 | 0 | 0.25 | 0.15 | 0.7 | 0.73 | 0.85 | 0.74 | 0.72 | 0.76 | 0.85 | 0.76 | 0 | 0 | 0.15 | 0.1
96812 | 2014-05-31 21:10 | 834.99.2 / 1 | 834 | 99 | 2 | 1 | OCR12VM | Tool Steel; High Alloyed; 4 Cold | 5 | 2014 | 11.1 | 11.36 | 11.75 | 11.36 | 0 | 0 | 0.3 | 0.14 | 0.7 | 0.73 | 0.85 | 0.75 | 0.72 | 0.76 | 0.85 | 0.75 | 0 | 0 | 0.2 | 0.04
96813 | 2014-05-31 22:53 | 834.99.2 / 31 | 834 | 99 | 2 | 31 | OCR12VM | Tool Steel; High Alloyed; 4 Cold | 5 | 2014 | 11.1 | 11.36 | 11.75 | 11.45 | 0 | 0 | 0.3 | 0.16 | 0.7 | 0.73 | 0.85 | 0.76 | 0.9 | 0.94 | 1 | 0.95 | 0 | 0 | 0.2 | 0.02
96818 | 2014-06-01 08:09 | 834.99.2 / 38 | 834 | 99 | 2 | 38 | OCR12VM | Tool Steel; High Alloyed; 4 Cold | 6 | 2014 | 11.1 | 11.36 | 11.75 | 11.29 | 0 | 0 | 0.25 | 0.16 | 0.7 | 0.73 | 0.85 | 0.74 | 0.72 | 0.76 | 0.85 | 0.74 | 0 | 0 | 0.15 | 0.02
96819 | 2014-06-01 09:59 | 834.99.2 / 38 | 834 | 99 | 2 | 38 | OCR12VM | Tool Steel; High Alloyed; 4 Cold | 6 | 2014 | 11.1 | 11.36 | 11.75 | 11.31 | 0 | 0 | 0.25 | 0.15 | 0.7 | 0.73 | 0.85 | 0.75 | 0.72 | 0.76 | 0.85 | 0.75 | 0 | 0 | 0.15 | 0.02
96834 | 2014-06-03 19:57 | 834.99.2 / 38 | 834 | 99 | 2 | 38 | OCR12VM | Tool Steel; High Alloyed; 4 Cold | 6 | 2014 | 11.1 | 11.36 | 11.75 | 11.36 | 0 | 0 | 0.25 | 0.15 | 0.7 | 0.73 | 0.85 | 0.73 | 0.72 | 0.76 | 0.85 | 0.76 | 0 | 0 | 0.15 | 0.11
96855 | 2014-06-05 15:44 | 834.99.2 / 46 | 834 | 99 | 2 | 46 | OCR12VM | Tool Steel; High Alloyed; 4 Cold | 6 | 2014 | 11.1 | 11.36 | 11.75 | 11.26 | 0 | 0 | 0.3 | 0.18 | 0.7 | 0.73 | 0.85 | 0.75 | 0.72 | 0.76 | 0.85 | 0.77 | 0 | 0 | 0.2 | 0.03
96865 | 2014-06-09 16:54 | 834.99.2 / 38 | 834 | 99 | 2 | 38 | OCR12VM | Tool Steel; High Alloyed; 4 Cold | 6 | 2014 | 11.1 | 11.36 | 11.75 | 11.31 | 0 | 0 | 0.25 | 0.13 | 0.7 | 0.73 | 0.85 | 0.73 | 0.72 | 0.76 | 0.85 | 0.75 | 0 | 0 | 0.15 | 0.02
96866 | 2014-06-09 18:46 | 834.99.2 / 1 | 834 | 99 | 2 | 1 | OCR12VM | Tool Steel; High Alloyed; 4 Cold | 6 | 2014 | 11.1 | 11.36 | 11.75 | 11.31 | 0 | 0 | 0.3 | 0.14 | 0.7 | 0.73 | 0.85 | 0.77 | 0.72 | 0.76 | 0.85 | 0.77 | 0 | 0 | 0.2 | 0.02
96867 | 2014-06-09 20:35 | 834.57.3 / 5 | 834 | 57 | 3 | 5 | OCR12VM | Tool Steel; High Alloyed; 4 Cold | 6 | 2014 | 11.1 | 11.46 | 11.75 | 11.54 | 0 | 0 | 0.25 | 0.16 | 0.7 | 0.73 | 0.85 | 0.76 | 0.72 | 0.76 | 0.85 | 0.78 | 0 | 0 | 0.15 | 0.03
96868 | 2014-06-09 22:23 | 834.57.3 / 50 | 834 | 57 | 3 | 50 | OCR12VM | Tool Steel; High Alloyed; 4 Cold | 6 | 2014 | 11.1 | 11.46 | 11.75 | 11.43 | 0 | 0 | 0.25 | 0.12 | 0.7 | 0.73 | 0.85 | 0.77 | 0.72 | 0.76 | 0.85 | 0.77 | 0 | 0 | 0.15 | 0.04
96881 | 2014-06-11 01:07 | 834.99.2 / 48 | 834 | 99 | 2 | 48 | OCR12VM | Tool Steel; High Alloyed; 4 Cold | 6 | 2014 | 11.1 | 11.36 | 11.75 | 11.47 | 0 | 0 | 0.25 | 0.16 | 0.7 | 0.73 | 0.85 | 0.75 | 0.72 | 0.76 | 0.85 | 0.74 | 0 | 0 | 0.15 | 0.02
96882 | 2014-06-11 02:49 | 834.92.1 / 23 | 834 | 92 | 1 | 23 | OCR12VM | Tool Steel; High Alloyed; 4 Cold | 6 | 2014 | 11.5 | 11.66 | 12 | 11.65 | 0 | 0 | 0.25 | 0.14 | 0.8 | 0.84 | 0.9 | 0.83 | 0.9 | 0.93 | 1 | 0.92 | 0 | 0 | 0.15 | 0.04
96883 | 2014-06-11 04:37 | 834.57.3 / 3 | 834 | 57 | 3 | 3 | OCR12VM | Tool Steel; High Alloyed; 4 Cold | 6 | 2014 | 11.1 | 11.46 | 11.75 | 11.35 | 0 | 0 | 0.25 | 0.14 | 0.7 | 0.73 | 0.85 | 0.73 | 0.72 | 0.76 | 0.85 | 0.76 | 0 | 0 | 0.15 | 0.03
96884 | 2014-06-11 06:49 | 834.99.2 / 43 | 834 | 99 | 2 | 43 | OCR12VM | Tool Steel; High Alloyed; 4 Cold | 6 | 2014 | 11.1 | 11.36 | 11.75 | 11.38 | 0 | 0 | 0.3 | 0.11 | 0.7 | 0.73 | 0.85 | 0.72 | 0.9 | 0.94 | 1 | 0.92 | 0 | 0 | 0.2 | 0.03
96885 | 2014-06-11 09:16 | 834.57.3 / 3 | 834 | 57 | 3 | 3 | OCR12VM | Tool Steel; High Alloyed; 4 Cold | 6 | 2014 | 11.1 | 11.46 | 11.75 | 11.47 | 0 | 0 | 0.25 | 0.13 | 0.7 | 0.73 | 0.85 | 0.73 | 0.72 | 0.76 | 0.85 | 0.76 | 0 | 0 | 0.15 | 0.02
96891 | 2014-06-11 21:37 | 834.99.2 / 38 | 834 | 99 | 2 | 38 | OCR12VM | Tool Steel; High Alloyed; 4 Cold | 6 | 2014 | 11.1 | 11.36 | 11.75 | 11.32 | 0 | 0 | 0.25 | 0.13 | 0.7 | 0.73 | 0.85 | 0.76 | 0.72 | 0.76 | 0.85 | 0.76 | 0 | 0 | 0.15 | 0.01
96898 | 2014-06-12 15:11 | 834.57.3 / 3 | 834 | 57 | 3 | 3 | OCR12VM | Tool Steel; High Alloyed; 4 Cold | 6 | 2014 | 11.1 | 11.46 | 11.75 | 11.53 | 0 | 0 | 0.25 | 0.14 | 0.7 | 0.73 | 0.85 | 0.74 | 0.72 | 0.76 | 0.85 | 0.74 | 0 | 0 | 0.15 | 0.02
96917 | 2014-06-15 07:15 | 834.57.3 / 3 | 834 | 57 | 3 | 3 | OCR12VM | Tool Steel; High Alloyed; 4 Cold | 6 | 2014 | 11.1 | 11.46 | 11.75 | 11.37 | 0 | 0 | 0.25 | 0.12 | 0.7 | 0.73 | 0.85 | 0.73 | 0.72 | 0.76 | 0.85 | 0.75 | 0 | 0 | 0.15 | 0.01
96922 | 2014-06-15 17:21 | 834.99.2 / 1 | 834 | 99 | 2 | 1 | OCR12VM | Tool Steel; High Alloyed; 4 Cold | 6 | 2014 | 11.1 | 11.36 | 11.75 | 11.5 | 0 | 0 | 0.3 | 0.11 | 0.7 | 0.73 | 0.85 | 0.75 | 0.72 | 0.76 | 0.85 | 0.77 | 0 | 0 | 0.2 | 0.01
96923 | 2014-06-15 19:29 | 834.99.2 / 38 | 834 | 99 | 2 | 38 | OCR12VM | Tool Steel; High Alloyed; 4 Cold | 6 | 2014 | 11.1 | 11.36 | 11.75 | 11.2 | 0 | 0 | 0.25 | 0.16 | 0.7 | 0.73 | 0.85 | 0.74 | 0.72 | 0.76 | 0.85 | 0.75 | 0 | 0 | 0.15 | 0.04
96940 | 2014-06-19 17:16 | 834.95.2 / 4 | 834 | 95 | 2 | 4 | OCR12VM | Tool Steel; High Alloyed; 4 Cold | 6 | 2014 | 11.1 | 11.46 | 11.75 | 11.39 | 0 | 0 | 0.25 | 0.14 | 0.7 | 0.73 | 0.85 | 0.75 | 0.72 | 0.76 | 0.85 | 0.77 | 0 | 0 | 0.15 | 0.03
96941 | 2014-06-19 19:30 | 834.56.1 / 4 | 834 | 56 | 1 | 4 | OCR12VM | Tool Steel; High Alloyed; 4 Cold | 6 | 2014 | 11.1 | 11.46 | 11.75 | 11.63 | 0 | 0 | 0.25 | 0.17 | 0.7 | 0.73 | 0.85 | 0.74 | 0.72 | 0.76 | 0.85 | 0.8 | 0 | 0 | 0.15 | 0.02
96948 | 2014-06-20 11:52 | 834.57.3 / 49 | 834 | 57 | 3 | 49 | OCR12VM | Tool Steel; High Alloyed; 4 Cold | 6 | 2014 | 11.1 | 11.46 | 11.75 | 11.5 | 0 | 0 | 0.25 | 0.22 | 0.7 | 0.73 | 0.85 | 0.76 | 0.72 | 0.76 | 0.85 | 0.77 | 0 | 0 | 0.15 | 0.02
96949 | 2014-06-20 14:54 | 834.99.2 / 54 | 834 | 99 | 2 | 54 | OCR12VM | Tool Steel; High Alloyed; 4 Cold | 6 | 2014 | 11.1 | 11.36 | 11.75 | 11.4 | 0 | 0 | 0.3 | 0.15 | 0.7 | 0.73 | 0.85 | 0.75 | 0.72 | 0.76 | 0.85 | 0.78 | 0 | 0 | 0.2 | 0.02
96950 | 2014-06-20 17:06 | 834.99.2 / 38 | 834 | 99 | 2 | 38 | OCR12VM | Tool Steel; High Alloyed; 4 Cold | 6 | 2014 | 11.1 | 11.36 | 11.75 | 11.26 | 0 | 0 | 0.25 | 0.13 | 0.7 | 0.73 | 0.85 | 0.76 | 0.72 | 0.76 | 0.85 | 0.77 | 0 | 0 | 0.15 | 0.02
96957 | 2014-06-21 07:51 | 834.99.2 / 38 | 834 | 99 | 2 | 38 | OCR12VM | Tool Steel; High Alloyed; 4 Cold | 6 | 2014 | 11.1 | 11.36 | 11.75 | 11.35 | 0 | 0 | 0.25 | 0.2 | 0.7 | 0.73 | 0.85 | 0.75 | 0.72 | 0.76 | 0.85 | 0.76 | 0 | 0 | 0.15 | 0.02
96967 | 2014-06-22 07:46 | 834.99.2 / 1 | 834 | 99 | 2 | 1 | OCR12VM | Tool Steel; High Alloyed; 4 Cold | 6 | 2014 | 11.1 | 11.36 | 11.75 | 11.28 | 0 | 0 | 0.3 | 0.16 | 0.7 | 0.73 | 0.85 | 0.75 | 0.72 | 0.76 | 0.85 | 0.77 | 0 | 0 | 0.2 | 0.02
96971 | 2014-06-22 18:22 | 834.99.2 / 38 | 834 | 99 | 2 | 38 | OCR12VM | Tool Steel; High Alloyed; 4 Cold | 6 | 2014 | 11.1 | 11.36 | 11.75 | 11.38 | 0 | 0 | 0.25 | 0.15 | 0.7 | 0.73 | 0.85 | 0.72 | 0.72 | 0.76 | 0.85 | 0.76 | 0 | 0 | 0.15 | 0.02
96972 | 2014-06-22 21:59 | 834.57.3 / 3 | 834 | 57 | 3 | 3 | OCR12VM | Tool Steel; High Alloyed; 4 Cold | 6 | 2014 | 11.1 | 11.46 | 11.75 | 11.43 | 0 | 0 | 0.25 | 0.16 | 0.7 | 0.73 | 0.85 | 0.73 | 0.72 | 0.76 | 0.85 | 0.76 | 0 | 0 | 0.15 | 0.01
96973 | 2014-06-23 00:47 | 834.57.3 / 3 | 834 | 57 | 3 | 3 | OCR12VM | Tool Steel; High Alloyed; 4 Cold | 6 | 2014 | 11.1 | 11.46 | 11.75 | 11.57 | 0 | 0 | 0.25 | 0.14 | 0.7 | 0.73 | 0.85 | 0.75 | 0.72 | 0.76 | 0.85 | 0.77 | 0 | 0 | 0.15 | 0.02
96974 | 2014-06-23 02:38 | 834.57.3 / 3 | 834 | 57 | 3 | 3 | OCR12VM | Tool Steel; High Alloyed; 4 Cold | 6 | 2014 | 11.1 | 11.46 | 11.75 | 11.45 | 0 | 0 | 0.25 | 0.16 | 0.7 | 0.73 | 0.85 | 0.74 | 0.72 | 0.76 | 0.85 | 0.74 | 0 | 0 | 0.15 | 0.02
96975 | 2014-06-23 04:26 | 834.57.3 / 1 | 834 | 57 | 3 | 1 | OCR12VM | Tool Steel; High Alloyed; 4 Cold | 6 | 2014 | 11.1 | 11.46 | 11.75 | 11.44 | 0 | 0 | 0.25 | 0.13 | 0.7 | 0.73 | 0.85 | 0.73 | 0.72 | 0.76 | 0.85 | 0.76 | 0 | 0 | 0.15 | 0.01
96976 | 2014-06-23 06:14 | 834.99.2 / 38 | 834 | 99 | 2 | 38 | OCR12VM | Tool Steel; High Alloyed; 4 Cold | 6 | 2014 | 11.1 | 11.36 | 11.75 | 11.33 | 0 | 0 | 0.25 | 0.14 | 0.7 | 0.73 | 0.85 | 0.75 | 0.72 | 0.76 | 0.85 | 0.77 | 0 | 0 | 0.15 | 0.02
96977 | 2014-06-24 11:01 | 834.92.1 / 35 | 834 | 92 | 1 | 35 | OCR12VM | Tool Steel; High Alloyed; 4 Cold | 6 | 2014 | 11.5 | 11.66 | 11.75 | 11.54 | 0 | 0 | 0.25 | 0.17 | 0.8 | 0.82 | 0.85 | 0.83 | 0.9 | 0.93 | 1 | 0.92 | 0 | 0 | 0.15 | 0.03
96983 | 2014-06-25 00:02 | 834.99.2 / 1 | 834 | 99 | 2 | 1 | OCR12VM | Tool Steel; High Alloyed; 4 Cold | 6 | 2014 | 11.1 | 11.36 | 11.75 | 11.32 | 0 | 0 | 0.3 | 0.15 | 0.7 | 0.73 | 0.85 | 0.75 | 0.72 | 0.76 | 0.85 | 0.73 | 0 | 0 | 0.2 | 0.01
96999 | 2014-06-26 10:38 | 834.99.2 / 2 | 834 | 99 | 2 | 2 | OCR12VM | Tool Steel; High Alloyed; 4 Cold | 6 | 2014 | 11.1 | 11.36 | 11.75 | 11.37 | 0 | 0 | 0.3 | 0.14 | 0.7 | 0.73 | 0.85 | 0.74 | 0.72 | 0.76 | 0.85 | 0.78 | 0 | 0 | 0.2 | 0.02
97000 | 2014-06-26 12:38 | 834.99.2 / 56 | 834 | 99 | 2 | 56 | OCR12VM | Tool Steel; High Alloyed; 4 Cold | 6 | 2014 | 11.1 | 11.36 | 11.75 | 11.36 | 0 | 0 | 0.3 | 0.16 | 0.7 | 0.73 | 0.85 | 0.74 | 0.72 | 0.76 | 0.85 | 0.76 | 0 | 0 | 0.2 | 0.03
97013 | 2014-06-27 17:06 | 834.93.2 / 25 | 834 | 93 | 2 | 25 | OCR12VM | Tool Steel; High Alloyed; 4 Cold | 6 | 2014 | 11.1 | 11.26 | 11.75 | 11.31 | 0 | 0 | 0.3 | 0.14 | 0.7 | 0.73 | 0.85 | 0.72 | 0.62 | 0.66 | 0.75 | 0.67 | 0 | 0 | 0.2 | 0.02
97014 | 2014-06-27 19:21 | 834.99.2 / 54 | 834 | 99 | 2 | 54 | OCR12VM | Tool Steel; High Alloyed; 4 Cold | 6 | 2014 | 11.1 | 11.36 | 11.75 | 11.26 | 0 | 0 | 0.3 | 0.11 | 0.7 | 0.73 | 0.85 | 0.75 | 0.72 | 0.76 | 0.85 | 0.79 | 0 | 0 | 0.2 | 0.02
97015 | 2014-06-27 21:19 | 834.75.2 / 5 | 834 | 75 | 2 | 5 | OCR12VM | Tool Steel; High Alloyed; 4 Cold | 6 | 2014 | 11.5 | 11.65 | 11.75 | 11.63 | 0 | 0 | 0.25 | 0.12 | 0.7 | 0.73 | 0.8 | 0.75 | 0.9 | 0.95 | 1 | 0.93 | 0 | 0 | 0.15 | 0.01
97028 | 2014-06-29 05:41 | 834.57.3 / 4 | 834 | 57 | 3 | 4 | OCR12VM | Tool Steel; High Alloyed; 4 Cold | 6 | 2014 | 11.1 | 11.46 | 11.75 | 11.5 | 0 | 0 | 0.25 | 0.14 | 0.7 | 0.73 | 0.85 | 0.73 | 0.9 | 0.94 | 1 | 0.92 | 0 | 0 | 0.15 | 0.02
97029 | 2014-06-29 07:32 | 834.99.2 / 38 | 834 | 99 | 2 | 38 | OCR12VM | Tool Steel; High Alloyed; 4 Cold | 6 | 2014 | 11.1 | 11.36 | 11.75 | 11.36 | 0 | 0 | 0.25 | 0.13 | 0.7 | 0.73 | 0.85 | 0.75 | 0.72 | 0.76 | 0.85 | 0.79 | 0 | 0 | 0.15 | 0.01
97030 | 2014-06-29 09:16 | 834.57.3 / 1 | 834 | 57 | 3 | 1 | OCR12VM | Tool Steel; High Alloyed; 4 Cold | 6 | 2014 | 11.1 | 11.46 | 11.75 | 11.41 | 0 | 0 | 0.25 | 0.13 | 0.7 | 0.73 | 0.85 | 0.72 | 0.72 | 0.76 | 0.85 | 0.73 | 0 | 0 | 0.15 | 0.01
97064 | 2014-07-03 21:14 | 834.99.2 / 1 | 834 | 99 | 2 | 1 | OCR12VM | Tool Steel; High Alloyed; 4 Cold | 7 | 2014 | 11.1 | 11.36 | 11.75 | 11.4 | 0 | 0 | 0.3 | 0.25 | 0.7 | 0.73 | 0.85 | 0.74 | 0.72 | 0.76 | 0.85 | 0.76 | 0 | 0 | 0.2 | 0.01
97065 | 2014-07-03 23:32 | 834.57.3 / 1 | 834 | 57 | 3 | 1 | OCR12VM | Tool Steel; High Alloyed; 4 Cold | 7 | 2014 | 11.1 | 11.46 | 11.75 | 11.35 | 0 | 0 | 0.25 | 0.14 | 0.7 | 0.73 | 0.85 | 0.77 | 0.72 | 0.76 | 0.85 | 0.76 | 0 | 0 | 0.15 | 0.02
97066 | 2014-07-04 01:21 | 834.57.3 / 4 | 834 | 57 | 3 | 4 | OCR12VM | Tool Steel; High Alloyed; 4 Cold | 7 | 2014 | 11.1 | 11.46 | 11.75 | 11.3 | 0 | 0 | 0.25 | 0.14 | 0.7 | 0.73 | 0.85 | 0.74 | 0.9 | 0.94 | 1 | 0.93 | 0 | 0 | 0.15 | 0.01
97067 | 2014-07-04 02:57 | 834.57.3 / 3 | 834 | 57 | 3 | 3 | OCR12VM | Tool Steel; High Alloyed; 4 Cold | 7 | 2014 | 11.1 | 11.46 | 11.75 | 11.3 | 0 | 0 | 0.25 | 0.13 | 0.7 | 0.73 | 0.85 | 0.75 | 0.72 | 0.76 | 0.85 | 0.75 | 0 | 0 | 0.15 | 0.01
97075 | 2014-07-07 18:32 | 834.99.2 / 1 | 834 | 99 | 2 | 1 | OCR12VM | Tool Steel; High Alloyed; 4 Cold | 7 | 2014 | 11.1 | 11.36 | 11.75 | 11.4 | 0 | 0 | 0.3 | 0.17 | 0.7 | 0.73 | 0.85 | 0.76 | 0.72 | 0.76 | 0.85 | 0.76 | 0 | 0 | 0.2 | 0.02
97076 | 2014-07-07 20:19 | 834.99.2 / 55 | 834 | 99 | 2 | 55 | OCR12VM | Tool Steel; High Alloyed; 4 Cold | 7 | 2014 | 11.1 | 11.36 | 11.75 | 11.32 | 0 | 0 | 0.25 | 0.21 | 0.7 | 0.73 | 0.85 | 0.75 | 0.72 | 0.76 | 0.85 | 0.77 | 0 | 0 | 0.15 | 0.01
97077 | 2014-07-07 22:11 | 834.99.2 / 2 | 834 | 99 | 2 | 2 | OCR12VM | Tool Steel; High Alloyed; 4 Cold | 7 | 2014 | 11.1 | 11.36 | 11.75 | 11.3 | 0 | 0 | 0.3 | 0.09 | 0.7 | 0.73 | 0.85 | 0.75 | 0.72 | 0.76 | 0.85 | 0.79 | 0 | 0 | 0.2 | 0.01
97100 | 2014-07-10 02:46 | 834.99.2 / 38 | 834 | 99 | 2 | 38 | OCR12VM | Tool Steel; High Alloyed; 4 Cold | 7 | 2014 | 11.1 | 11.36 | 11.75 | 11.25 | 0 | 0 | 0.25 | 0.15 | 0.7 | 0.73 | 0.85 | 0.74 | 0.72 | 0.76 | 0.85 | 0.76 | 0 | 0 | 0.15 | 0.01
97101 | 2014-07-10 04:35 | 834.57.3 / 49 | 834 | 57 | 3 | 49 | OCR12VM | Tool Steel; High Alloyed; 4 Cold | 7 | 2014 | 11.1 | 11.46 | 11.75 | 11.48 | 0 | 0 | 0.25 | 0.14 | 0.7 | 0.73 | 0.85 | 0.75 | 0.72 | 0.76 | 0.85 | 0.76 | 0 | 0 | 0.15 | 0.01
97102 | 2014-07-10 06:56 | 834.57.3 / 5 | 834 | 57 | 3 | 5 | OCR12VM | Tool Steel; High Alloyed; 4 Cold | 7 | 2014 | 11.1 | 11.46 | 11.75 | 11.36 | 0 | 0 | 0.25 | 0.16 | 0.7 | 0.73 | 0.85 | 0.72 | 0.72 | 0.76 | 0.85 | 0.73 | 0 | 0 | 0.15 | 0.02
97103 | 2014-07-10 08:47 | 834.57.3 / 4 | 834 | 57 | 3 | 4 | OCR12VM | Tool Steel; High Alloyed; 4 Cold | 7 | 2014 | 11.1 | 11.46 | 11.75 | 11.9 | 0 | 0 | 0.25 | 0.18 | 0.7 | 0.73 | 0.85 | 0.75 | 0.9 | 0.94 | 1 | 0.93 | 0 | 0 | 0.15 | 0.03
97110 | 2014-07-11 02:40 | 834.99.2 / 2 | 834 | 99 | 2 | 2 | OCR12VM | Tool Steel; High Alloyed; 4 Cold | 7 | 2014 | 11.1 | 11.36 | 11.75 | 11.22 | 0 | 0 | 0.3 | 0.18 | 0.7 | 0.73 | 0.85 | 0.72 | 0.72 | 0.76 | 0.85 | 0.74 | 0 | 0 | 0.2 | 0.01
97111 | 2014-07-11 04:34 | 834.99.2 / 57 | 834 | 99 | 2 | 57 | OCR12VM | Tool Steel; High Alloyed; 4 Cold | 7 | 2014 | 11.1 | 11.36 | 11.75 | 11.38 | 0 | 0 | 0.3 | 0.15 | 0.7 | 0.73 | 0.85 | 0.76 | 0.72 | 0.76 | 0.85 | 0.76 | 0 | 0 | 0.2 | 0.02
97120 | 2014-07-12 | 834.71.1 / 3 | 834 | 71 | 1 | 3 | OCR12VM | Tool Steel; High Alloyed; 4 Cold | 7 | 2014 | 11.1 | 11.26 | 11.75 | 11.3 | 0 | 0 | 0.3 | 0.15 | 0.7 | 0.73 | 0.85 | 0.73 | 0.72 | 0.76 | 0.85 | 0.74 | 0 | 0 | 0.2 | 0.01
97121 | 2014-07-12 01:51 | 834.99.2 / 3 | 834 | 99 | 2 | 3 | OCR12VM | Tool Steel; High Alloyed; 4 Cold | 7 | 2014 | 11.1 | 11.36 | 11.75 | 11.29 | 0 | 0 | 0.3 | 0.15 | 0.7 | 0.73 | 0.85 | 0.73 | 0.9 | 0.94 | 1 | 0.92 | 0 | 0 | 0.2 | 0.01
97122 | 2014-07-12 03:54 | 834.99.2 / 2 | 834 | 99 | 2 | 2 | OCR12VM | Tool Steel; High Alloyed; 4 Cold | 7 | 2014 | 11.1 | 11.36 | 11.75 | 11.31 | 0 | 0 | 0.3 | 0.14 | 0.7 | 0.73 | 0.85 | 0.75 | 0.72 | 0.76 | 0.85 | 0.74 | 0 | 0 | 0.2 | 0.01
97123 | 2014-07-12 05:41 | 834.92.1 / 35 | 834 | 92 | 1 | 35 | OCR12VM | Tool Steel; High Alloyed; 4 Cold | 7 | 2014 | 11.5 | 11.66 | 11.75 | 11.59 | 0 | 0 | 0.25 | 0.13 | 0.8 | 0.82 | 0.85 | 0.82 | 0.9 | 0.93 | 1 | 0.91 | 0 | 0 | 0.15 | 0.02
97141 | 2014-07-13 23:27 | 834.99.2 / 2 | 834 | 99 | 2 | 2 | OCR12VM | Tool Steel; High Alloyed; 4 Cold | 7 | 2014 | 11.1 | 11.36 | 11.75 | 11.24 | 0 | 0 | 0.3 | 0.16 | 0.7 | 0.73 | 0.85 | 0.74 | 0.72 | 0.76 | 0.85 | 0.74 | 0 | 0 | 0.2 | 0.02
97163 | 2014-08-06 01:35 | 834.57.3 / 1 | 834 | 57 | 3 | 1 | OCR12VM | Tool Steel; High Alloyed; 4 Cold | 8 | 2014 | 11.1 | 11.46 | 11.75 | 11.33 | 0 | 0 | 0.25 | 0.15 | 0.7 | 0.73 | 0.85 | 0.74 | 0.72 | 0.76 | 0.85 | 0.74 | 0 | 0 | 0.15 | 0.02
97164 | 2014-08-06 03:27 | 834.84.2 / 5 | 834 | 84 | 2 | 5 | OCR12VM | Tool Steel; High Alloyed; 4 Cold | 8 | 2014 | 11.1 | 11.43 | 11.75 | 11.34 | 0 | 0 | 0.25 | 0.19 | 0.7 | 0.73 | 0.85 | 0.75 | 0.72 | 0.76 | 0.85 | 0.74 | 0 | 0 | 0.15 | 0.03
97173 | 2014-08-07 01:37 | 834.93.2 / 5 | 834 | 93 | 2 | 5 | OCR12VM | Tool Steel; High Alloyed; 4 Cold | 8 | 2014 | 11.1 | 11.26 | 11.75 | 11.17 | 0 | 0 | 0.25 | 0.16 | 0.7 | 0.73 | 0.85 | 0.73 | 0.7 | 0.74 | 0.8 | 0.74 | 0 | 0 | 0.15 | 0.02
97174 | 2014-08-07 03:56 | 834.99.2 / 38 | 834 | 99 | 2 | 38 | OCR12VM | Tool Steel; High Alloyed; 4 Cold | 8 | 2014 | 11.1 | 11.36 | 11.75 | 11.41 | 0 | 0 | 0.25 | 0.17 | 0.7 | 0.73 | 0.85 | 0.75 | 0.72 | 0.76 | 0.85 | 0.75 | 0 | 0 | 0.15 | 0.02
97184 | 2014-08-08 03:44 | 834.99.2 / 58 | 834 | 99 | 2 | 58 | OCR12VM | Tool Steel; High Alloyed; 4 Cold | 8 | 2014 | 11.1 | 11.36 | 11.75 | 11.33 | 0 | 0 | 0.3 | 0.22 | 0.7 | 0.73 | 0.85 | 0.76 | 0.72 | 0.76 | 0.85 | 0.77 | 0 | 0 | 0.2 | 0.03
97185 | 2014-08-08 06:22 | 834.99.2 / 58 | 834 | 99 | 2 | 58 | OCR12VM | Tool Steel; High Alloyed; 4 Cold | 8 | 2014 | 11.1 | 11.36 | 11.75 | 11.44 | 0 | 0 | 0.3 | 0.19 | 0.7 | 0.73 | 0.85 | 0.76 | 0.72 | 0.76 | 0.85 | 0.75 | 0 | 0 | 0.2 | 0.02
97186 | 2014-08-08 09:03 | 834.56.1 / 4 | 834 | 56 | 1 | 4 | OCR12VM | Tool Steel; High Alloyed; 4 Cold | 8 | 2014 | 11.1 | 11.46 | 11.75 | 11.4 | 0 | 0 | 0.25 | 0.19 | 0.7 | 0.73 | 0.85 | 0.74 | 0.72 | 0.76 | 0.85 | 0.75 | 0 | 0 | 0.15 | 0.02
97187 | 2014-08-08 11:11 | 834.95.2 / 4 | 834 | 95 | 2 | 4 | OCR12VM | Tool Steel; High Alloyed; 4 Cold | 8 | 2014 | 11.1 | 11.46 | 11.75 | 11.32 | 0 | 0 | 0.25 | 0.29 | 0.7 | 0.73 | 0.85 | 0.72 | 0.72 | 0.76 | 0.85 | 0.73 | 0 | 0 | 0.15 | 0.03
97211 | 2014-08-10 17:00 | 834.57.3 / 3 | 834 | 57 | 3 | 3 | OCR12VM | Tool Steel; High Alloyed; 4 Cold | 8 | 2014 | 11.1 | 11.46 | 11.75 | 11.38 | 0 | 0 | 0.25 | 0.23 | 0.7 | 0.73 | 0.85 | 0.76 | 0.72 | 0.76 | 0.85 | 0.75 | 0 | 0 | 0.15 | 0.02
97216 | 2014-08-11 04:02 | 834.92.1 / 6 | 834 | 92 | 1 | 6 | OCR12VM | Tool Steel; High Alloyed; 4 Cold | 8 | 2014 | 11.5 | 11.66 | 12 | 11.64 | 0 | 0 | 0.3 | 0.19 | 0.8 | 0.84 | 0.9 | 0.84 | 0.9 | 0.94 | 1 | 0.93 | 0 | 0 | 0.15 | 0.03
97217 | 2014-08-11 05:58 | 834.99.2 / 38 | 834 | 99 | 2 | 38 | OCR12VM | Tool Steel; High Alloyed; 4 Cold | 8 | 2014 | 11.1 | 11.36 | 11.75 | 11.38 | 0 | 0 | 0.25 | 0.21 | 0.7 | 0.73 | 0.85 | 0.77 | 0.72 | 0.76 | 0.85 | 0.76 | 0 | 0 | 0.15 | 0.03
97224 | 2014-08-13 20:58 | 834.57.3 / 3 | 834 | 57 | 3 | 3 | OCR12VM | Tool Steel; High Alloyed; 4 Cold | 8 | 2014 | 11.1 | 11.46 | 11.75 | 11.38 | 0 | 0 | 0.25 | 0.19 | 0.7 | 0.73 | 0.85 | 0.76 | 0.72 | 0.76 | 0.85 | 0.76 | 0 | 0 | 0.15 | 0.04
97255 | 2014-08-16 16:03 | 834.57.3 / 5 | 834 | 57 | 3 | 5 | OCR12VM | Tool Steel; High Alloyed; 4 Cold | 8 | 2014 | 11.1 | 11.46 | 11.75 | 11.35 | 0 | 0 | 0.25 | 0.2 | 0.7 | 0.73 | 0.85 | 0.73 | 0.72 | 0.76 | 0.85 | 0.74 | 0 | 0 | 0.15 | 0.02
97267 | 2014-08-17 17:01 | 834.57.3 / 3 | 834 | 57 | 3 | 3 | OCR12VM | Tool Steel; High Alloyed; 4 Cold | 8 | 2014 | 11.1 | 11.46 | 11.75 | 11.4 | 0 | 0 | 0.25 | 0.18 | 0.7 | 0.73 | 0.85 | 0.73 | 0.72 | 0.76 | 0.85 | 0.74 | 0 | 0 | 0.15 | 0.03
97294 | 2014-08-21 11:00 | 834.56.1 / 4 | 834 | 56 | 1 | 4 | OCR12VM | Tool Steel; High Alloyed; 4 Cold | 8 | 2014 | 11.1 | 11.46 | 11.75 | 11.32 | 0 | 0 | 0.25 | 0.18 | 0.7 | 0.73 | 0.85 | 0.74 | 0.72 | 0.76 | 0.85 | 0.75 | 0 | 0 | 0.15 | 0.02
97303 | 2014-08-22 07:03 | 834.99.2 / 38 | 834 | 99 | 2 | 38 | OCR12VM | Tool Steel; High Alloyed; 4 Cold | 8 | 2014 | 11.1 | 11.36 | 11.75 | 11.37 | 0 | 0 | 0.25 | 0.42 | 0.7 | 0.73 | 0.85 | 0.75 | 0.72 | 0.76 | 0.85 | 0.74 | 0 | 0 | 0.15 | 0.04
97304 | 2014-08-22 09:21 | 834.99.2 / 55 | 834 | 99 | 2 | 55 | OCR12VM | Tool Steel; High Alloyed; 4 Cold | 8 | 2014 | 11.1 | 11.36 | 11.75 | 11.38 | 0 | 0 | 0.25 | 0.29 | 0.7 | 0.73 | 0.85 | 0.75 | 0.72 | 0.76 | 0.85 | 0.77 | 0 | 0 | 0.15 | 0.03
97326 | 2014-08-25 00:43 | 834.57.3 / 51 | 834 | 57 | 3 | 51 | OCR12VM | Tool Steel; High Alloyed; 4 Cold | 8 | 2014 | 11.1 | 11.46 | 11.75 | 11.81 | 0 | 0 | 0.25 | 0.17 | 0.7 | 0.73 | 0.85 | 0.83 | 0.72 | 0.76 | 0.85 | 0.95 | 0 | 0 | 0.15 | 0.02
97327 | 2014-08-25 03:23 | 834.99.2 / 38 | 834 | 99 | 2 | 38 | OCR12VM | Tool Steel; High Alloyed; 4 Cold | 8 | 2014 | 11.1 | 11.36 | 11.75 | 11.35 | 0 | 0 | 0.25 | 0.19 | 0.7 | 0.73 | 0.85 | 0.74 | 0.72 | 0.76 | 0.85 | 0.76 | 0 | 0 | 0.15 | 0.02
97328 | 2014-08-26 08:40 | 834.57.3 / 51 | 834 | 57 | 3 | 51 | OCR12VM | Tool Steel; High Alloyed; 4 Cold | 8 | 2014 | 11.1 | 11.46 | 11.75 | 11.33 | 0 | 0 | 0.25 | 0.18 | 0.7 | 0.73 | 0.85 | 0.77 | 0.72 | 0.76 | 0.85 | 0.76 | 0 | 0 | 0.15 | 0.02
97329 | 2014-08-26 10:37 | 834.57.3 / 3 | 834 | 57 | 3 | 3 | OCR12VM | Tool Steel; High Alloyed; 4 Cold | 8 | 2014 | 11.1 | 11.46 | 11.75 | 11.45 | 0 | 0 | 0.25 | 0.18 | 0.7 | 0.73 | 0.85 | 0.73 | 0.72 | 0.76 | 0.85 | 0.78 | 0 | 0 | 0.15 | 0.02
97336 | 2014-08-27 04:35 | 834.99.2 / 1 | 834 | 99 | 2 | 1 | OCR12VM | Tool Steel; High Alloyed; 4 Cold | 8 | 2014 | 11.1 | 11.36 | 11.75 | 11.23 | 0 | 0 | 0.3 | 0.22 | 0.7 | 0.73 | 0.85 | 0.77 | 0.72 | 0.76 | 0.85 | 0.76 | 0 | 0 | 0.2 | 0.02
97337 | 2014-08-27 06:19 | 834.99.2 / 55 | 834 | 99 | 2 | 55 | OCR12VM | Tool Steel; High Alloyed; 4 Cold | 8 | 2014 | 11.1 | 11.36 | 11.75 | 11.5 | 0 | 0 | 0.25 | 0.19 | 0.7 | 0.73 | 0.85 | 0.74 | 0.72 | 0.76 | 0.85 | 0.77 | 0 | 0 | 0.15 | 0.02
97338 | 2014-08-27 08:12 | 834.99.2 / 33 | 834 | 99 | 2 | 33 | OCR12VM | Tool Steel; High Alloyed; 4 Cold | 8 | 2014 | 11.1 | 11.36 | 11.75 | 11.5 | 0 | 0 | 0.3 | 0.22 | 0.7 | 0.73 | 0.85 | 0.74 | 0.72 | 0.76 | 0.85 | 0.76 | 0 | 0 | 0.2 | 0.02
97339 | 2014-08-27 10:32 | 834.99.2 / 2 | 834 | 99 | 2 | 2 | OCR12VM | Tool Steel; High Alloyed; 4 Cold | 8 | 2014 | 11.1 | 11.36 | 11.75 | 11.61 | 0 | 0 | 0.3 | 0.32 | 0.7 | 0.73 | 0.85 | 0.76 | 0.72 | 0.76 | 0.85 | 0.77 | 0 | 0 | 0.2 | 0.03
97355 | 2014-08-29 | 834.57.3 / 3 | 834 | 57 | 3 | 3 | OCR12VM | Tool Steel; High Alloyed; 4 Cold | 8 | 2014 | 11.1 | 11.46 | 11.75 | 11.35 | 0 | 0 | 0.25 | 0.17 | 0.7 | 0.73 | 0.85 | 0.75 | 0.72 | 0.76 | 0.85 | 0.78 | 0 | 0 | 0.15 | 0.02
97399 | 2014-09-05 11:37 | 834.57.3 / 38 | 834 | 57 | 3 | 38 | OCR12VM | Tool Steel; High Alloyed; 4 Cold | 9 | 2014 | 11.1 | 11.46 | 11.75 | 11.29 | 0 | 0 | 0.25 | 0.27 | 0.7 | 0.73 | 0.85 | 0.74 | 0.72 | 0.76 | 0.85 | 0.77 | 0 | 0 | 0.15 | 0.02
97400 | 2014-09-05 14:41 | 834.57.3 / 1 | 834 | 57 | 3 | 1 | OCR12VM | Tool Steel; High Alloyed; 4 Cold | 9 | 2014 | 11.1 | 11.46 | 11.75 | 11.4 | 0 | 0 | 0.25 | 0.2 | 0.7 | 0.73 | 0.85 | 0.74 | 0.72 | 0.76 | 0.85 | 0.76 | 0 | 0 | 0.15 | 0.03
97415 | 2014-09-06 22:41 | 834.99.2 / 38 | 834 | 99 | 2 | 38 | OCR12VM | Tool Steel; High Alloyed; 4 Cold | 9 | 2014 | 11.1 | 11.36 | 11.75 | 11.36 | 0 | 0 | 0.25 | 0.2 | 0.7 | 0.73 | 0.85 | 0.76 | 0.72 | 0.76 | 0.85 | 0.77 | 0 | 0 | 0.15 | 0.03
97416 | 2014-09-07 00:33 | 834.57.3 / 1 | 834 | 57 | 3 | 1 | OCR12VM | Tool Steel; High Alloyed; 4 Cold | 9 | 2014 | 11.1 | 11.46 | 11.75 | 11.35 | 0 | 0 | 0.25 | 0.19 | 0.7 | 0.73 | 0.85 | 0.76 | 0.72 | 0.76 | 0.85 | 0.76 | 0 | 0 | 0.15 | 0.02
97437 | 2014-09-10 23:54 | 834.99.2 / 1 | 834 | 99 | 2 | 1 | OCR12VM | Tool Steel; High Alloyed; 4 Cold | 9 | 2014 | 11.1 | 11.36 | 11.75 | 11.33 | 0 | 0 | 0.3 | 0.24 | 0.7 | 0.73 | 0.85 | 0.71 | 0.72 | 0.76 | 0.85 | 0.75 | 0 | 0 | 0.2 | 0.03
97438 | 2014-09-11 01:50 | 834.99.2 / 38 | 834 | 99 | 2 | 38 | OCR12VM | Tool Steel; High Alloyed; 4 Cold | 9 | 2014 | 11.1 | 11.36 | 11.75 | 11.32 | 0 | 0 | 0.25 | 0.2 | 0.7 | 0.73 | 0.85 | 0.74 | 0.72 | 0.76 | 0.85 | 0.77 | 0 | 0 | 0.15 | 0.02
97439 | 2014-09-11 04:19 | 834.99.2 / 54 | 834 | 99 | 2 | 54 | OCR12VM | Tool Steel; High Alloyed; 4 Cold | 9 | 2014 | 11.1 | 11.36 | 11.75 | 11.26 | 0 | 0 | 0.3 | 0.2 | 0.7 | 0.73 | 0.85 | 0.73 | 0.72 | 0.76 | 0.85 | 0.74 | 0 | 0 | 0.2 | 0.03
97440 | 2014-09-11 06:10 | 834.57.3 / 5 | 834 | 57 | 3 | 5 | OCR12VM | Tool Steel; High Alloyed; 4 Cold | 9 | 2014 | 11.1 | 11.46 | 11.75 | 11.35 | 0 | 0 | 0.25 | 0.24 | 0.7 | 0.73 | 0.85 | 0.75 | 0.72 | 0.76 | 0.85 | 0.77 | 0 | 0 | 0.15 | 0.03
97442 | 2014-09-11 10:08 | 834.84.2 / 2 | 834 | 84 | 2 | 2 | OCR12VM | Tool Steel; High Alloyed; 4 Cold | 9 | 2014 | 11.1 | 11.43 | 11.75 | 11.23 | 0 | 0 | 0.3 | 0.18 | 0.7 | 0.73 | 0.85 | 0.77 | 0.72 | 0.76 | 0.85 | 0.75 | 0 | 0 | 0.2 | 0.02
97456 | 2014-09-12 16:35 | 834.75.2 / 5 | 834 | 75 | 2 | 5 | OCR12VM | Tool Steel; High Alloyed; 4 Cold | 9 | 2014 | 11.5 | 11.65 | 11.75 | 11.62 | 0 | 0 | 0.25 | 0.16 | 0.7 | 0.73 | 0.8 | 0.73 | 0.9 | 0.95 | 1 | 0.96 | 0 | 0 | 0.15 | 0.02
97457 | 2014-09-12 18:42 | 834.57.3 / 5 | 834 | 57 | 3 | 5 | OCR12VM | Tool Steel; High Alloyed; 4 Cold | 9 | 2014 | 11.1 | 11.46 | 11.75 | 11.56 | 0 | 0 | 0.25 | 0.17 | 0.7 | 0.73 | 0.85 | 0.72 | 0.72 | 0.76 | 0.85 | 0.76 | 0 | 0 | 0.15 | 0.02
97466 | 2014-09-13 15:57 | 834.99.2 / 33 | 834 | 99 | 2 | 33 | OCR12VM | Tool Steel; High Alloyed; 4 Cold | 9 | 2014 | 11.1 | 11.36 | 11.75 | 11.33 | 0 | 0 | 0.3 | 0.17 | 0.7 | 0.73 | 0.85 | 0.73 | 0.72 | 0.76 | 0.85 | 0.74 | 0 | 0 | 0.2 | 0.03
97467 | 2014-09-13 17:56 | 834.99.2 / 58 | 834 | 99 | 2 | 58 | OCR12VM | Tool Steel; High Alloyed; 4 Cold | 9 | 2014 | 11.1 | 11.36 | 11.75 | 11.4 | 0 | 0 | 0.3 | 0.17 | 0.7 | 0.73 | 0.85 | 0.74 | 0.72 | 0.76 | 0.85 | 0.76 | 0 | 0 | 0.2 | 0.02
97479 | 2014-09-14 18:31 | 834.99.2 / 1 | 834 | 99 | 2 | 1 | OCR12VM | Tool Steel; High Alloyed; 4 Cold | 9 | 2014 | 11.1 | 11.36 | 11.75 | 11.35 | 0 | 0 | 0.3 | 0.18 | 0.7 | 0.73 | 0.85 | 0.74 | 0.72 | 0.76 | 0.85 | 0.76 | 0 | 0 | 0.2 | 0.03
97480 | 2014-09-14 20:47 | 834.99.2 / 1 | 834 | 99 | 2 | 1 | OCR12VM | Tool Steel; High Alloyed; 4 Cold | 9 | 2014 | 11.1 | 11.36 | 11.75 | 11.34 | 0 | 0 | 0.3 | 0.16 | 0.7 | 0.73 | 0.85 | 0.74 | 0.72 | 0.76 | 0.85 | 0.74 | 0 | 0 | 0.2 | 0.02
97494 | 2014-09-17 00:32 | 834.75.2 / 5 | 834 | 75 | 2 | 5 | OCR12VM | Tool Steel; High Alloyed; 4 Cold | 9 | 2014 | 11.5 | 11.65 | 11.75 | 11.63 | 0 | 0 | 0.25 | 0.17 | 0.7 | 0.73 | 0.8 | 0.79 | 0.9 | 0.95 | 1 | 0.92 | 0 | 0 | 0.15 | 0.05
97495 | 2014-09-17 02:28 | 834.57.3 / 5 | 834 | 57 | 3 | 5 | OCR12VM | Tool Steel; High Alloyed; 4 Cold | 9 | 2014 | 11.1 | 11.46 | 11.75 | 11.4 | 0 | 0 | 0.25 | 0.15 | 0.7 | 0.73 | 0.85 | 0.75 | 0.72 | 0.76 | 0.85 | 0.77 | 0 | 0 | 0.15 | 0.04
97498 | 2014-09-17 09:06 | 834.57.3 / 1 | 834 | 57 | 3 | 1 | OCR12VM | Tool Steel; High Alloyed; 4 Cold | 9 | 2014 | 11.1 | 11.46 | 11.75 | 11.4 | 0 | 0 | 0.25 | 0.17 | 0.7 | 0.73 | 0.85 | 0.74 | 0.72 | 0.76 | 0.85 | 0.78 | 0 | 0 | 0.15 | 0.06
97499 | 2014-09-17 10:53 | 834.92.1 / 8 | 834 | 92 | 1 | 8 | OCR12VM | Tool Steel; High Alloyed; 4 Cold | 9 | 2014 | 11.5 | 11.66 | 12 | 11.7 | 0 | 0 | 0.3 | 0.2 | 0.7 | 0.73 | 0.8 | 0.73 | 0.9 | 0.94 | 1 | 0.95 | 0 | 0 | 0.15 | 0.04
97508 | 2014-09-18 07:56 | 834.57.3 / 1 | 834 | 57 | 3 | 1 | OCR12VM | Tool Steel; High Alloyed; 4 Cold | 9 | 2014 | 11.1 | 11.46 | 11.75 | 11.35 | 0 | 0 | 0.25 | 0.18 | 0.7 | 0.73 | 0.85 | 0.74 | 0.72 | 0.76 | 0.85 | 0.75 | 0 | 0 | 0.15 | 0.03
97509 | 2014-09-18 10:51 | 834.57.3 / 1 | 834 | 57 | 3 | 1 | OCR12VM | Tool Steel; High Alloyed; 4 Cold | 9 | 2014 | 11.1 | 11.46 | 11.75 | 11.38 | 0 | 0 | 0.25 | 0.19 | 0.7 | 0.73 | 0.85 | 0.76 | 0.72 | 0.76 | 0.85 | 0.75 | 0 | 0 | 0.15 | 0.02
97510 | 2014-09-18 13:02 | 834.99.2 / 2 | 834 | 99 | 2 | 2 | OCR12VM | Tool Steel; High Alloyed; 4 Cold | 9 | 2014 | 11.1 | 11.36 | 11.75 | 11.33 | 0 | 0 | 0.3 | 0.17 | 0.7 | 0.73 | 0.85 | 0.74 | 0.72 | 0.76 | 0.85 | 0.76 | 0 | 0 | 0.2 | 0.02
97525 | 2014-09-19 22:14 | 834.57.3 / 5 | 834 | 57 | 3 | 5 | OCR12VM | Tool Steel; High Alloyed; 4 Cold | 9 | 2014 | 11.1 | 11.46 | 11.75 | 11.48 | 0 | 0 | 0.25 | 0.17 | 0.7 | 0.73 | 0.85 | 0.75 | 0.72 | 0.76 | 0.85 | 0.75 | 0 | 0 | 0.15 | 0.03
97526 | 2014-09-20 00:07 | 834.99.2 / 2 | 834 | 99 | 2 | 2 | OCR12VM | Tool Steel; High Alloyed; 4 Cold | 9 | 2014 | 11.1 | 11.36 | 11.75 | 11.37 | 0 | 0 | 0.3 | 0.17 | 0.7 | 0.73 | 0.85 | 0.76 | 0.72 | 0.76 | 0.85 | 0.75 | 0 | 0 | 0.2 | 0.02
97531 | 2014-09-20 14:59 | 834.99.2 / 2 | 834 | 99 | 2 | 2 | OCR12VM | Tool Steel; High Alloyed; 4 Cold | 9 | 2014 | 11.1 | 11.36 | 11.75 | 11.3 | 0 | 0 | 0.3 | 0.19 | 0.7 | 0.73 | 0.85 | 0.74 | 0.72 | 0.76 | 0.85 | 0.75 | 0 | 0 | 0.2 | 0.05
97532 | 2014-09-20 17:06 | 834.57.3 / 3 | 834 | 57 | 3 | 3 | OCR12VM | Tool Steel; High Alloyed; 4 Cold | 9 | 2014 | 11.1 | 11.46 | 11.75 | 11.38 | 0 | 0 | 0.25 | 0.17 | 0.7 | 0.73 | 0.85 | 0.74 | 0.72 | 0.76 | 0.85 | 0.75 | 0 | 0 | 0.15 | 0.03
97533 | 2014-09-20 19:16 | 834.57.3 / 1 | 834 | 57 | 3 | 1 | OCR12VM | Tool Steel; High Alloyed; 4 Cold | 9 | 2014 | 11.1 | 11.46 | 11.75 | 11.5 | 0 | 0 | 0.25 | 0.17 | 0.7 | 0.73 | 0.85 | 0.77 | 0.72 | 0.76 | 0.85 | 0.76 | 0 | 0 | 0.15 | 0.02
97534 | 2014-09-20 21:13 | 834.99.2 / 1 | 834 | 99 | 2 | 1 | OCR12VM | Tool Steel; High Alloyed; 4 Cold | 9 | 2014 | 11.1 | 11.36 | 11.75 | 11.51 | 0 | 0 | 0.3 | 0.21 | 0.7 | 0.73 | 0.85 | 0.75 | 0.72 | 0.76 | 0.85 | 0.78 | 0 | 0 | 0.2 | 0.03
97535 | 2014-09-20 22:58 | 834.99.2 / 2 | 834 | 99 | 2 | 2 | OCR12VM | Tool Steel; High Alloyed; 4 Cold | 9 | 2014 | 11.1 | 11.36 | 11.75 | 11.44 | 0 | 0 | 0.3 | 0.19 | 0.7 | 0.73 | 0.85 | 0.73 | 0.72 | 0.76 | 0.85 | 0.76 | 0 | 0 | 0.2 | 0.03
97536 | 2014-09-21 00:41 | 834.99.2 / 33 | 834 | 99 | 2 | 33 | OCR12VM | Tool Steel; High Alloyed; 4 Cold | 9 | 2014 | 11.1 | 11.36 | 11.75 | 11.35 | 0 | 0 | 0.3 | 0.21 | 0.7 | 0.73 | 0.85 | 0.75 | 0.72 | 0.76 | 0.85 | 0.77 | 0 | 0 | 0.2 | 0.04
97548 | 2014-09-22 02:34 | 834.57.3 / 3 | 834 | 57 | 3 | 3 | OCR12VM | Tool Steel; High Alloyed; 4 Cold | 9 | 2014 | 11.1 | 11.46 | 11.75 | 11.48 | 0 | 0 | 0.25 | 0.19 | 0.7 | 0.73 | 0.85 | 0.75 | 0.72 | 0.76 | 0.85 | 0.74 | 0 | 0 | 0.15 | 0.07
97558 | 2014-09-23 23:35 | 834.99.2 / 1 | 834 | 99 | 2 | 1 | OCR12VM | Tool Steel; High Alloyed; 4 Cold | 9 | 2014 | 11.1 | 11.36 | 11.75 | 11.36 | 0 | 0 | 0.3 | 0.18 | 0.7 | 0.73 | 0.85 | 0.75 | 0.72 | 0.76 | 0.85 | 0.75 | 0 | 0 | 0.2 | 0.06
97559 | 2014-09-24 01:22 | 834.99.2 / 55 | 834 | 99 | 2 | 55 | OCR12VM | Tool Steel; High Alloyed; 4 Cold | 9 | 2014 | 11.1 | 11.36 | 11.75 | 11.25 | 0 | 0 | 0.25 | 0.18 | 0.7 | 0.73 | 0.85 | 0.75 | 0.72 | 0.76 | 0.85 | 0.76 | 0 | 0 | 0.15 | 0.02
97560 | 2014-09-24 03:31 | 834.87.1 / 2 | 834 | 87 | 1 | 2 | OCR12VM | Tool Steel; High Alloyed; 4 Cold | 9 | 2014 | 11.1 | 11.6 | 11.75 | 11.55 | 0 | 0 | 0.3 | 0.17 | 0.7 | 0.8 | 0.85 | 0.79 | 0.72 | 0.8 | 0.85 | 0.77 | 0 | 0 | 0.2 | 0.03
97561 | 2014-09-24 05:11 | 834.75.2 / 5 | 834 | 75 | 2 | 5 | OCR12VM | Tool Steel; High Alloyed; 4 Cold | 9 | 2014 | 11.5 | 11.65 | 11.75 | 11.7 | 0 | 0 | 0.25 | 0.15 | 0.7 | 0.73 | 0.8 | 0.74 | 0.9 | 0.95 | 1 | 0.94 | 0 | 0 | 0.15 | 0.02
97566 | 2014-09-24 16:54 | 834.92.1 / 36 | 834 | 92 | 1 | 36 | OCR12VM | Tool Steel; High Alloyed; 4 Cold | 9 | 2014 | 11.75 | 11.85 | 12 | 11.8 | 0 | 0 | 0.25 | 0.14 | 0.8 | 0.82 | 0.85 | 0.81 | 0.8 | 0.83 | 0.92 | 0.84 | 0 | 0 | 0.15 | 0.04
97567 | 2014-09-24 18:42 | 834.57.3 / 3 | 834 | 57 | 3 | 3 | OCR12VM | Tool Steel; High Alloyed; 4 Cold | 9 | 2014 | 11.1 | 11.46 | 11.75 | 11.43 | 0 | 0 | 0.25 | 0.16 | 0.7 | 0.73 | 0.85 | 0.76 | 0.72 | 0.76 | 0.85 | 0.77 | 0 | 0 | 0.15 | 0.04
97580 | 2014-09-25 21:47 | 834.57.3 / 3 | 834 | 57 | 3 | 3 | OCR12VM | Tool Steel; High Alloyed; 4 Cold | 9 | 2014 | 11.1 | 11.46 | 11.75 | 11.4 | 0 | 0 | 0.25 | 0.14 | 0.7 | 0.73 | 0.85 | 0.77 | 0.72 | 0.76 | 0.85 | 0.76 | 0 | 0 | 0.15 | 0.02
97595 | 2014-09-30 04:18 | 834.57.3 / 1 | 834 | 57 | 3 | 1 | OCR12VM | Tool Steel; High Alloyed; 4 Cold | 9 | 2014 | 11.1 | 11.46 | 11.75 | 11.32 | 0 | 0 | 0.25 | 0.16 | 0.7 | 0.73 | 0.85 | 0.73 | 0.72 | 0.76 | 0.85 | 0.74 | 0 | 0 | 0.15 | 0.02
97596 | 2014-09-30 06:25 | 834.57.3 / 1 | 834 | 57 | 3 | 1 | OCR12VM | Tool Steel; High Alloyed; 4 Cold | 9 | 2014 | 11.1 | 11.46 | 11.75 | 11.38 | 0 | 0 | 0.25 | 0.15 | 0.7 | 0.73 | 0.85 | 0.75 | 0.72 | 0.76 | 0.85 | 0.76 | 0 | 0 | 0.15 | 0.02
97604 | 2014-09-30 23:11 | 834.57.3 / 38 | 834 | 57 | 3 | 38 | OCR12VM | Tool Steel; High Alloyed; 4 Cold | 9 | 2014 | 11.1 | 11.46 | 11.75 | 11.51 | 0 | 0 | 0.25 | 0.15 | 0.7 | 0.73 | 0.85 | 0.75 | 0.72 | 0.76 | 0.85 | 0.77 | 0 | 0 | 0.15 | 0.01
97605 | 2014-10-01 01:16 | 834.57.3 / 38 | 834 | 57 | 3 | 38 | OCR12VM | Tool Steel; High Alloyed; 4 Cold | 10 | 2014 | 11.1 | 11.46 | 11.75 | 11.41 | 0 | 0 | 0.25 | 0.14 | 0.7 | 0.73 | 0.85 | 0.74 | 0.72 | 0.76 | 0.85 | 0.82 | 0 | 0 | 0.15 | 0.01
97613 | 2014-10-01 19:42 | 834.75.2 / 5 | 834 | 75 | 2 | 5 | OCR12VM | Tool Steel; High Alloyed; 4 Cold | 10 | 2014 | 11.5 | 11.65 | 11.75 | 11.62 | 0 | 0 | 0.25 | 0.32 | 0.7 | 0.73 | 0.8 | 0.76 | 0.9 | 0.95 | 1 | 0.94 | 0 | 0 | 0.15 | 0.03
97627 | 2014-10-03 05:02 | 834.99.2 / 2 | 834 | 99 | 2 | 2 | OCR12VM | Tool Steel; High Alloyed; 4 Cold | 10 | 2014 | 11.1 | 11.36 | 11.75 | 11.34 | 0 | 0 | 0.3 | 0.21 | 0.7 | 0.73 | 0.85 | 0.74 | 0.72 | 0.76 | 0.85 | 0.76 | 0 | 0 | 0.2 | 0.02
97628 | 2014-10-03 06:50 | 834.57.3 / 1 | 834 | 57 | 3 | 1 | OCR12VM | Tool Steel; High Alloyed; 4 Cold | 10 | 2014 | 11.1 | 11.46 | 11.75 | 11.42 | 0 | 0 | 0.25 | 0.15 | 0.7 | 0.73 | 0.85 | 0.73 | 0.72 | 0.76 | 0.85 | 0.77 | 0 | 0 | 0.15 | 0.02
97629 | 2014-10-03 08:52 | 834.99.2 / 38 | 834 | 99 | 2 | 38 | OCR12VM | Tool Steel; High Alloyed; 4 Cold | 10 | 2014 | 11.1 | 11.36 | 11.75 | 11.3 | 0 | 0 | 0.25 | 0.16 | 0.7 | 0.73 | 0.85 | 0.76 | 0.72 | 0.76 | 0.85 | 0.75 | 0 | 0 | 0.15 | 0.02
97638 | 2014-10-04 04:35 | 834.57.3 / 3 | 834 | 57 | 3 | 3 | OCR12VM | Tool Steel; High Alloyed; 4 Cold | 10 | 2014 | 11.1 | 11.46 | 11.75 | 11.58 | 0 | 0 | 0.25 | 0.13 | 0.7 | 0.73 | 0.85 | 0.75 | 0.72 | 0.76 | 0.85 | 0.75 | 0 | 0 | 0.15 | 0.02
97641 | 2014-10-04 10:30 | 834.89.3 / 3 | 834 | 89 | 3 | 3 | OCR12VM | Tool Steel; High Alloyed; 4 Cold | 10 | 2014 | 11.5 | 11.66 | 11.75 | 11.63 | 0 | 0 | 0.3 | 0.18 | 0.8 | 0.82 | 0.85 | 0.82 | 0.8 | 0.84 | 0.92 | 0.84 | 0 | 0 | 0.15 | 0.02
97642 | 2014-10-04 12:24 | 834.71.1 / 4 | 834 | 71 | 1 | 4 | OCR12VM | Tool Steel; High Alloyed; 4 Cold | 10 | 2014 | 11.1 | 11.26 | 11.75 | 11.36 | 0 | 0 | 0.3 | 0.17 | 0.7 | 0.73 | 0.85 | 0.76 | 0.72 | 0.76 | 0.85 | 0.76 | 0 | 0 | 0.2 | 0.03
97659 | 2014-10-06 00:23 | 834.92.1 / 35 | 834 | 92 | 1 | 35 | OCR12VM | Tool Steel; High Alloyed; 4 Cold | 10 | 2014 | 11.5 | 11.66 | 11.75 | 11.62 | 0 | 0 | 0.25 | 0.15 | 0.8 | 0.82 | 0.85 | 0.84 | 0.9 | 0.93 | 1 | 0.95 | 0 | 0 | 0.15 | 0.02
97677 | 2014-10-09 16:27 | 834.99.2 / 54 | 834 | 99 | 2 | 54 | OCR12VM | Tool Steel; High Alloyed; 4 Cold | 10 | 2014 | 11.1 | 11.36 | 11.75 | 11.3 | 0 | 0 | 0.3 | 0.14 | 0.7 | 0.73 | 0.85 | 0.73 | 0.72 | 0.76 | 0.85 | 0.75 | 0 | 0 | 0.2 | 0.03
97678 | 2014-10-09 18:47 | 834.57.3 / 3 | 834 | 57 | 3 | 3 | OCR12VM | Tool Steel; High Alloyed; 4 Cold | 10 | 2014 | 11.1 | 11.46 | 11.75 | 11.71 | 0 | 0 | 0.25 | 0.15 | 0.7 | 0.73 | 0.85 | 0.75 | 0.72 | 0.76 | 0.85 | 0.78 | 0 | 0 | 0.15 | 0.03
97688 | 2014-10-10 16:32 | 834.84.2 / 1 | 834 | 84 | 2 | 1 | OCR12VM | Tool Steel; High Alloyed; 4 Cold | 10 | 2014 | 11.1 | 11.43 | 11.75 | 11.52 | 0 | 0 | 0.3 | 0.16 | 0.7 | 0.73 | 0.85 | 0.76 | 0.72 | 0.76 | 0.85 | 0.77 | 0 | 0 | 0.2 | 0.02
97689 | 2014-10-10 19:02 | 834.87.1 / 3 | 834 | 87 | 1 | 3 | OCR12VM | Tool Steel; High Alloyed; 4 Cold | 10 | 2014 | 11.1 | 11.6 | 11.75 | 11.55 | 0 | 0 | 0.3 | 0.16 | 0.7 | 0.8 | 0.85 | 0.76 | 0.72 | 0.8 | 0.85 | 0.78 | 0 | 0 | 0.2 | 0.02
97690 | 2014-10-10 21:46 | 834.93.2 / 2 | 834 | 93 | 2 | 2 | OCR12VM | Tool Steel; High Alloyed; 4 Cold | 10 | 2014 | 11.1 | 11.26 | 11.75 | 11.23 | 0 | 0 | 0.3 | 0.15 | 0.7 | 0.73 | 0.85 | 0.72 | 0.62 | 0.66 | 0.75 | 0.65 | 0 | 0 | 0.2 | 0.02
97691 | 2014-10-10 23:37 | 834.75.2 / 5 | 834 | 75 | 2 | 5 | OCR12VM | Tool Steel; High Alloyed; 4 Cold | 10 | 2014 | 11.5 | 11.65 | 11.75 | 11.64 | 0 | 0 | 0.25 | 0.2 | 0.7 | 0.73 | 0.8 | 0.73 | 0.9 | 0.95 | 1 | 0.95 | 0 | 0 | 0.15 | 0.02
97701 | 2014-10-11 21:48 | 834.57.3 / 3 | 834 | 57 | 3 | 3 | OCR12VM | Tool Steel; High Alloyed; 4 Cold | 10 | 2014 | 11.1 | 11.46 | 11.75 | 11.39 | 0 | 0 | 0.25 | 0.14 | 0.7 | 0.73 | 0.85 | 0.72 | 0.72 | 0.76 | 0.85 | 0.74 | 0 | 0 | 0.15 | 0.02
97702 | 2014-10-11 23:44 | 834.57.3 / 49 | 834 | 57 | 3 | 49 | OCR12VM | Tool Steel; High Alloyed; 4 Cold | 10 | 2014 | 11.1 | 11.46 | 11.75 | 11.45 | 0 | 0 | 0.25 | 0.14 | 0.7 | 0.73 | 0.85 | 0.75 | 0.72 | 0.76 | 0.85 | 0.77 | 0 | 0 | 0.15 | 0.01
97703 | 2014-10-12 01:36 | 834.99.2 / 1 | 834 | 99 | 2 | 1 | OCR12VM | Tool Steel; High Alloyed; 4 Cold | 10 | 2014 | 11.1 | 11.36 | 11.75 | 11.36 | 0 | 0 | 0.3 | 0.15 | 0.7 | 0.73 | 0.85 | 0.74 | 0.72 | 0.76 | 0.85 | 0.78 | 0 | 0 | 0.2 | 0.02
97704 | 2014-10-12 03:26 | 834.99.2 / 13 | 834 | 99 | 2 | 13 | OCR12VM | Tool Steel; High Alloyed; 4 Cold | 10 | 2014 | 11.1 | 11.36 | 11.75 | 11.37 | 0 | 0 | 0.25 | 0.16 | 0.7 | 0.73 | 0.85 | 0.72 | 0.72 | 0.76 | 0.85 | 0.75 | 0 | 0 | 0.15 | 0.02
97714 | 2014-10-13 00:52 | 834.57.3 / 3 | 834 | 57 | 3 | 3 | OCR12VM | Tool Steel; High Alloyed; 4 Cold | 10 | 2014 | 11.1 | 11.46 | 11.75 | 11.4 | 0 | 0 | 0.25 | 0.2 | 0.7 | 0.73 | 0.85 | 0.75 | 0.72 | 0.76 | 0.85 | 0.76 | 0 | 0 | 0.15 | 0.03
97749 | 2014-10-17 07:23 | 834.75.1 / 7 | 834 | 75 | 1 | 7 | OCR12VM | Tool Steel; High Alloyed; 4 Cold | 10 | 2014 | 11.5 | 11.65 | 11.75 | 11.67 | 0 | 0 | 0.25 | 0.15 | 0.7 | 0.73 | 0.8 | 0.74 | 0.9 | 0.94 | 1 | 0.94 | 0 | 0 | 0.15 | 0.01
97751 | 2014-10-17 13:12 | 834.57.3 / 4 | 834 | 57 | 3 | 4 | OCR12VM | Tool Steel; High Alloyed; 4 Cold | 10 | 2014 | 11.1 | 11.46 | 11.75 | 11.34 | 0 | 0 | 0.25 | 0.16 | 0.7 | 0.73 | 0.85 | 0.72 | 0.9 | 0.94 | 1 | 0.91 | 0 | 0 | 0.15 | 0.02
97752 | 2014-10-17 15:01 | 834.99.2 / 54 | 834 | 99 | 2 | 54 | OCR12VM | Tool Steel; High Alloyed; 4 Cold | 10 | 2014 | 11.1 | 11.36 | 11.75 | 11.26 | 0 | 0 | 0.3 | 0.15 | 0.7 | 0.73 | 0.85 | 0.77 | 0.72 | 0.76 | 0.85 | 0.78 | 0 | 0 | 0.2 | 0.02
97753 | 2014-10-17 16:55 | 834.99.2 / 58 | 834 | 99 | 2 | 58 | OCR12VM | Tool Steel; High Alloyed; 4 Cold | 10 | 2014 | 11.1 | 11.36 | 11.75 | 11.3 | 0 | 0 | 0.3 | 0.16 | 0.7 | 0.73 | 0.85 | 0.75 | 0.72 | 0.76 | 0.85 | 0.78 | 0 | 0 | 0.2 | 0.02
97754 | 2014-10-17 18:43 | 834.92.1 / 35 | 834 | 92 | 1 | 35 | OCR12VM | Tool Steel; High Alloyed; 4 Cold | 10 | 2014 | 11.5 | 11.66 | 11.75 | 11.59 | 0 | 0 | 0.25 | 0.17 | 0.8 | 0.82 | 0.85 | 0.84 | 0.9 | 0.93 | 1 | 0.96 | 0 | 0 | 0.15 | 0.02
97755 | 2014-10-17 20:36 | 834.99.2 / 1 | 834 | 99 | 2 | 1 | OCR12VM | Tool Steel; High Alloyed; 4 Cold | 10 | 2014 | 11.1 | 11.36 | 11.75 | 11.55 | 0 | 0 | 0.3 | 0.18 | 0.7 | 0.73 | 0.85 | 0.78 | 0.72 | 0.76 | 0.85 | 0.81 | 0 | 0 | 0.2 | 0.03
97756 | 2014-10-17 22:27 | 834.99.2 / 13 | 834 | 99 | 2 | 13 | OCR12VM | Tool Steel; High Alloyed; 4 Cold | 10 | 2014 | 11.1 | 11.36 | 11.75 | 11.32 | 0 | 0 | 0.25 | 0.19 | 0.7 | 0.73 | 0.85 | 0.73 | 0.72 | 0.76 | 0.85 | 0.76 | 0 | 0 | 0.15 | 0.02
97757 | 2014-10-18 00:22 | 834.99.2 / 1 | 834 | 99 | 2 | 1 | OCR12VM | Tool Steel; High Alloyed; 4 Cold | 10 | 2014 | 11.1 | 11.36 | 11.75 | 11.34 | 0 | 0 | 0.3 | 0.15 | 0.7 | 0.73 | 0.85 | 0.74 | 0.72 | 0.76 | 0.85 | 0.76 | 0 | 0 | 0.2 | 0.02
97765 | 2014-10-18 21:26 | 834.99.2 / 5 | 834 | 99 | 2 | 5 | OCR12VM | Tool Steel; High Alloyed; 4 Cold | 10 | 2014 | 11.1 | 11.36 | 11.75 | 11.39 | 0 | 0 | 0.25 | 0.14 | 0.7 | 0.73 | 0.85 | 0.74 | 0.72 | 0.76 | 0.85 | 0.75 | 0 | 0 | 0.15 | 0.02
97766 | 2014-10-18 23:16 | 834.99.2 / 1 | 834 | 99 | 2 | 1 | OCR12VM | Tool Steel; High Alloyed; 4 Cold | 10 | 2014 | 11.1 | 11.36 | 11.75 | 11.39 | 0 | 0 | 0.3 | 0.13 | 0.7 | 0.73 | 0.85 | 0.76 | 0.72 | 0.76 | 0.85 | 0.76 | 0 | 0 | 0.2 | 0.02
97767 | 2014-10-19 01:33 | 834.62.1 / 3 | 834 | 62 | 1 | 3 | OCR12VM | Tool Steel; High Alloyed; 4 Cold | 10 | 2014 | 11.7 | 12 | 12.3 | 11.94 | 0 | 0 | 0.3 | 0.14 | 0.8 | 0.9 | 1 | 0.89 | 0.7 | 0.75 | 0.8 | 0.75 | 0 | 0 | 0.2 | 0.02
97778 | 2014-10-20 02:31 | 834.99.2 / 46 | 834 | 99 | 2 | 46 | OCR12VM | Tool Steel; High Alloyed; 4 Cold | 10 | 2014 | 11.1 | 11.36 | 11.75 | 11.39 | 0 | 0 | 0.3 | 0.14 | 0.7 | 0.73 | 0.85 | 0.75 | 0.72 | 0.76 | 0.85 | 0.77 | 0 | 0 | 0.2 | 0.01
97779 | 2014-10-20 04:34 | 834.57.3 / 1 | 834 | 57 | 3 | 1 | OCR12VM | Tool Steel; High Alloyed; 4 Cold | 10 | 2014 | 11.1 | 11.46 | 11.75 | 11.37 | 0 | 0 | 0.25 | 0.13 | 0.7 | 0.73 | 0.85 | 0.72 | 0.72 | 0.76 | 0.85 | 0.79 | 0 | 0 | 0.15 | 0.02
97784 | 2014-10-21 14:07 | 834.57.3 / 3 | 834 | 57 | 3 | 3 | OCR12VM | Tool Steel; High Alloyed; 4 Cold | 10 | 2014 | 11.1 | 11.46 | 11.75 | 11.38 | 0 | 0 | 0.25 | 0.17 | 0.7 | 0.73 | 0.85 | 0.75 | 0.72 | 0.76 | 0.85 | 0.77 | 0 | 0 | 0.15 | 0.06
97785 | 2014-10-21 16:00 | 834.63.1 / 5 | 834 | 63 | 1 | 5 | OCR12VM | Tool Steel; High Alloyed; 4 Cold | 10 | 2014 | 11.5 | 11.7 | 11.75 | 11.59 | 0 | 0 | 0.25 | 0.15 | 0.8 | 0.84 | 0.85 | 0.81 | 0.8 | 0.82 | 0.85 | 0.89 | 0 | 0 | 0.1 | 0.02
97791 | 2014-10-22 04:21 | 834.92.1 / 35 | 834 | 92 | 1 | 35 | OCR12VM | Tool Steel; High Alloyed; 4 Cold | 10 | 2014 | 11.5 | 11.66 | 11.75 | 11.52 | 0 | 0 | 0.25 | 0.2 | 0.8 | 0.82 | 0.85 | 0.84 | 0.9 | 0.93 | 1 | 0.95 | 0 | 0 | 0.15 | 0.02
97810 | 2014-10-23 20:26 | 834.75.2 / 5 | 834 | 75 | 2 | 5 | OCR12VM | Tool Steel; High Alloyed; 4 Cold | 10 | 2014 | 11.5 | 11.65 | 11.75 | 11.7 | 0 | 0 | 0.25 | 0.13 | 0.7 | 0.73 | 0.8 | 0.73 | 0.9 | 0.95 | 1 | 0.94 | 0 | 0 | 0.15 | 0.02
97820 | 2014-10-28 01:56 | 834.99.2 / 1 | 834 | 99 | 2 | 1 | OCR12VM | Tool Steel; High Alloyed; 4 Cold | 10 | 2014 | 11.1 | 11.36 | 11.75 | 11.47 | 0 | 0 | 0.3 | 0.16 | 0.7 | 0.73 | 0.85 | 0.75 | 0.72 | 0.76 | 0.85 | 0.78 | 0 | 0 | 0.2 | 0.03
97850 | 2014-10-30 18:51 | 834.93.2 / 25 | 834 | 93 | 2 | 25 | OCR12VM | Tool Steel; High Alloyed; 4 Cold | 10 | 2014 | 11.1 | 11.26 | 11.75 | 11.29 | 0 | 0 | 0.3 | 0.17 | 0.7 | 0.73 | 0.85 | 0.76 | 0.62 | 0.66 | 0.75 | 0.66 | 0 | 0 | 0.2 | 0.02
97851 | 2014-10-30 20:56 | 834.92.1 / 35 | 834 | 92 | 1 | 35 | OCR12VM | Tool Steel; High Alloyed; 4 Cold | 10 | 2014 | 11.5 | 11.66 | 11.75 | 11.5 | 0 | 0 | 0.25 | 0.17 | 0.8 | 0.82 | 0.85 | 0.81 | 0.9 | 0.93 | 1 | 0.91 | 0 | 0 | 0.15 | 0.02
97854 | 2014-10-31 03:47 | 834.92.1 / 35 | 834 | 92 | 1 | 35 | OCR12VM | Tool Steel; High Alloyed; 4 Cold | 10 | 2014 | 11.5 | 11.66 | 11.75 | 11.6 | 0 | 0 | 0.25 | 0.12 | 0.8 | 0.82 | 0.85 | 0.85 | 0.9 | 0.93 | 1 | 0.95 | 0 | 0 | 0.15 | 0.02
97855 | 2014-10-31 05:35 | 834.99.2 / 3 | 834 | 99 | 2 | 3 | OCR12VM | Tool Steel; High Alloyed; 4 Cold | 10 | 2014 | 11.1 | 11.36 | 11.75 | 11.34 | 0 | 0 | 0.3 | 0.13 | 0.7 | 0.73 | 0.85 | 0.78 | 0.9 | 0.94 | 1 | 0.95 | 0 | 0 | 0.2 | 0.02
97856 | 2014-11-03 11:05 | 834.75.2 / 5 | 834 | 75 | 2 | 5 | OCR12VM | Tool Steel; High Alloyed; 4 Cold | 11 | 2014 | 11.5 | 11.65 | 11.75 | 11.61 | 0 | 0 | 0.25 | 0.12 | 0.7 | 0.73 | 0.8 | 0.78 | 0.9 | 0.95 | 1 | 0.96 | 0 | 0 | 0.15 | 0.02
97867 | 2014-11-04 10:31 | 834.57.3 / 4 | 834 | 57 | 3 | 4 | OCR12VM | Tool Steel; High Alloyed; 4 Cold | 11 | 2014 | 11.1 | 11.46 | 11.75 | 11.38 | 0 | 0 | 0.25 | 0.14 | 0.7 | 0.73 | 0.85 | 0.76 | 0.9 | 0.94 | 1 | 0.95 | 0 | 0 | 0.15 | 0.03
97880 | 2014-11-05 15:31 | 834.57.3 / 4 | 834 | 57 | 3 | 4 | OCR12VM | Tool Steel; High Alloyed; 4 Cold | 11 | 2014 | 11.1 | 11.46 | 11.75 | 11.36 | 0 | 0 | 0.25 | 0.16 | 0.7 | 0.73 | 0.85 | 0.74 | 0.9 | 0.94 | 1 | 0.95 | 0 | 0 | 0.15 | 0.02
97881 | 2014-11-05 17:35 | 834.92.1 / 38 | 834 | 92 | 1 | 38 | OCR12VM | Tool Steel; High Alloyed; 4 Cold | 11 | 2014 | 11.5 | 11.66 | 11.75 | 11.55 | 0 | 0 | 0.25 | 0.16 | 0.8 | 0.82 | 0.85 | 0.83 | 0.8 | 0.82 | 0.85 | 0.81 | 0 | 0 | 0.15 | 0.03
97887 | 2014-11-06 10:53 | 834.99.2 / 54 | 834 | 99 | 2 | 54 | OCR12VM | Tool Steel; High Alloyed; 4 Cold | 11 | 2014 | 11.1 | 11.36 | 11.75 | 11.2 | 0 | 0 | 0.3 | 0.14 | 0.7 | 0.73 | 0.85 | 0.77 | 0.72 | 0.76 | 0.85 | 0.76 | 0 | 0 | 0.2 | 0.02
97888 | 2014-11-06 13:16 | 834.99.2 / 59 | 834 | 99 | 2 | 59 | OCR12VM | Tool Steel; High Alloyed; 4 Cold | 11 | 2014 | 11.1 | 11.35 | 11.75 | 11.37 | 0 | 0 | 0.3 | 0.16 | 0.7 | 0.75 | 0.85 | 0.76 | 0.72 | 0.75 | 0.85 | 0.76 | 0 | 0 | 0.2 | 0.03
97889 | 2014-11-06 15:39 | 834.99.2 / 54 | 834 | 99 | 2 | 54 | OCR12VM | Tool Steel; High Alloyed; 4 Cold | 11 | 2014 | 11.1 | 11.36 | 11.75 | 11.36 | 0 | 0 | 0.3 | 0.14 | 0.7 | 0.73 | 0.85 | 0.75 | 0.72 | 0.76 | 0.85 | 0.77 | 0 | 0 | 0.2 | 0.03
97890 | 2014-11-06 17:37 | 834.57.3 / 3 | 834 | 57 | 3 | 3 | OCR12VM | Tool Steel; High Alloyed; 4 Cold | 11 | 2014 | 11.1 | 11.46 | 11.75 | 11.36 | 0 | 0 | 0.25 | 0.15 | 0.7 | 0.73 | 0.85 | 0.74 | 0.72 | 0.76 | 0.85 | 0.74 | 0 | 0 | 0.15 | 0.03
97891 | 2014-11-06 19:32 | 834.57.3 / 38 | 834 | 57 | 3 | 38 | OCR12VM | Tool Steel; High Alloyed; 4 Cold | 11 | 2014 | 11.1 | 11.46 | 11.75 | 11.34 | 0 | 0 | 0.25 | 0.13 | 0.7 | 0.73 | 0.85 | 0.76 | 0.72 | 0.76 | 0.85 | 0.76 | 0 | 0 | 0.15 | 0.02
97892 | 2014-11-06 21:29 | 834.99.2 / 1 | 834 | 99 | 2 | 1 | OCR12VM | Tool Steel; High Alloyed; 4 Cold | 11 | 2014 | 11.1 | 11.36 | 11.75 | 11.42 | 0 | 0 | 0.3 | 0.19 | 0.7 | 0.73 | 0.85 | 0.75 | 0.72 | 0.76 | 0.85 | 0.77 | 0 | 0 | 0.2 | 0.03
97908 | 2014-11-08 09:20 | 834.99.2 / 38 | 834 | 99 | 2 | 38 | OCR12VM | Tool Steel; High Alloyed; 4 Cold | 11 | 2014 | 11.1 | 11.36 | 11.75 | 11.33 | 0 | 0 | 0.25 | 0.16 | 0.7 | 0.73 | 0.85 | 0.74 | 0.72 | 0.76 | 0.85 | 0.76 | 0 | 0 | 0.15 | 0.02
97909 | 2014-11-08 11:29 | 834.99.2 / 38 | 834 | 99 | 2 | 38 | OCR12VM | Tool Steel; High Alloyed; 4 Cold | 11 | 2014 | 11.1 | 11.36 | 11.75 | 11.33 | 0 | 0 | 0.25 | 0.14 | 0.7 | 0.73 | 0.85 | 0.76 | 0.72 | 0.76 | 0.85 | 0.78 | 0 | 0 | 0.15 | 0.03
97921 | 2014-11-09 18:25 | 834.57.3 / 52 | 834 | 57 | 3 | 52 | OCR12VM | Tool Steel; High Alloyed; 4 Cold | 11 | 2014 | 11.1 | 11.46 | 11.75 | 11.37 | 0 | 0 | 0.25 | 0.16 | 0.7 | 0.73 | 0.85 | 0.74 | 0.9 | 0.93 | 1 | 0.93 | 0 | 0 | 0.15 | 0.02
97933 | 2014-11-12 23:16 | 834.56.1 / 1 | 834 | 56 | 1 | 1 | OCR12VM | Tool Steel; High Alloyed; 4 Cold | 11 | 2014 | 11.1 | 11.46 | 11.75 | 11.4 | 0 | 0 | 0.3 | 0.16 | 0.7 | 0.73 | 0.85 | 0.73 | 0.72 | 0.76 | 0.85 | 0.72 | 0 | 0 | 0.2 | 0.01
97934 | 2014-11-13 01:46 | 834.92.1 / 8 | 834 | 92 | 1 | 8 | OCR12VM | Tool Steel; High Alloyed; 4 Cold | 11 | 2014 | 11.5 | 11.66 | 12 | 11.7 | 0 | 0 | 0.3 | 0.14 | 0.7 | 0.73 | 0.8 | 0.75 | 0.9 | 0.94 | 1 | 0.96 | 0 | 0 | 0.15 | 0.02
97935 | 2014-11-13 04:16 | 834.99.2 / 54 | 834 | 99 | 2 | 54 | OCR12VM | Tool Steel; High Alloyed; 4 Cold | 11 | 2014 | 11.1 | 11.36 | 11.75 | 11.31 | 0 | 0 | 0.3 | 0.16 | 0.7 | 0.73 | 0.85 | 0.74 | 0.72 | 0.76 | 0.85 | 0.75 | 0 | 0 | 0.2 | 0.03
97949 | 2014-11-14 13:07 | 834.99.2 / 46 | 834 | 99 | 2 | 46 | OCR12VM | Tool Steel; High Alloyed; 4 Cold | 11 | 2014 | 11.1 | 11.36 | 11.75 | 11.3 | 0 | 0 | 0.3 | 0.13 | 0.7 | 0.73 | 0.85 | 0.76 | 0.72 | 0.76 | 0.85 | 0.77 | 0 | 0 | 0.2 | 0.02
97950 | 2014-11-14 15:59 | 834.99.2 / 38 | 834 | 99 | 2 | 38 | OCR12VM | Tool Steel; High Alloyed; 4 Cold | 11 | 2014 | 11.1 | 11.36 | 11.75 | 11.37 | 0 | 0 | 0.25 | 0.16 | 0.7 | 0.73 | 0.85 | 0.75 | 0.72 | 0.76 | 0.85 | 0.76 | 0 | 0 | 0.15 | 0.02
97951 | 2014-11-14 17:59 | 834.63.1 / 3 | 834 | 63 | 1 | 3 | OCR12VM | Tool Steel; High Alloyed; 4 Cold | 11 | 2014 | 11.5 | 11.7 | 11.75 | 11.68 | 0 | 0 | 0.25 | 0.15 | 0.8 | 0.83 | 0.85 | 0.83 | 0.9 | 0.93 | 1 | 0.93 | 0 | 0 | 0.1 | 0.02
97965 | 2014-11-16 03:18 | 834.93.2 / 5 | 834 | 93 | 2 | 5 | OCR12VM | Tool Steel; High Alloyed; 4 Cold | 11 | 2014 | 11.1 | 11.26 | 11.75 | 11.38 | 0 | 0 | 0.25 | 0.17 | 0.7 | 0.73 | 0.85 | 0.74 | 0.7 | 0.74 | 0.8 | 0.74 | 0 | 0 | 0.15 | 0.02
97966 | 2014-11-16 05:45 | 834.99.2 / 46 | 834 | 99 | 2 | 46 | OCR12VM | Tool Steel; High Alloyed; 4 Cold | 11 | 2014 | 11.1 | 11.36 | 11.75 | 11.44 | 0 | 0 | 0.3 | 0.16 | 0.7 | 0.73 | 0.85 | 0.75 | 0.72 | 0.76 | 0.85 | 0.76 | 0 | 0 | 0.2 | 0.02
97967 | 2014-11-16 07:41 | 834.99.2 / 2 | 834 | 99 | 2 | 2 | OCR12VM | Tool Steel; High Alloyed; 4 Cold | 11 | 2014 | 11.1 | 11.36 | 11.75 | 11.33 | 0 | 0 | 0.3 | 0.17 | 0.7 | 0.73 | 0.85 | 0.73 | 0.72 | 0.76 | 0.85 | 0.75 | 0 | 0 | 0.2 | 0.02
97968 | 2014-11-16 09:53 | 834.62.1 / 7 | 834 | 62 | 1 | 7 | OCR12VM | Tool Steel; High Alloyed; 4 Cold | 11 | 2014 | 11.7 | 12 | 12.3 | 11.86 | 0 | 0 | 0.3 | 0.15 | 0.8 | 0.99 | 1 | 0.96 | 0.7 | 0.75 | 0.9 | 0.74 | 0 | 0 | 0.2 | 0.02
97971 | 2014-11-16 15:33 | 834.75.2 / 3 | 834 | 75 | 2 | 3 | OCR12VM | Tool Steel; High Alloyed; 4 Cold | 11 | 2014 | 11.5 | 11.65 | 11.75 | 11.66 | 0 | 0 | 0.3 | 0.14 | 0.7 | 0.73 | 0.8 | 0.74 | 0.9 | 0.95 | 1 | 0.94 | 0 | 0 | 0.2 | 0.01
97981 | 2014-11-18 10:12 | 834.99.2 / 46 | 834 | 99 | 2 | 46 | OCR12VM | Tool Steel; High Alloyed; 4 Cold | 11 | 2014 | 11.1 | 11.36 | 11.75 | 11.45 | 0 | 0 | 0.3 | 0.14 | 0.7 | 0.73 | 0.85 | 0.74 | 0.72 | 0.76 | 0.85 | 0.76 | 0 | 0 | 0.2 | 0.04
97984 | 2014-11-18 17:05 | 834.99.2 / 59 | 834 | 99 | 2 | 59 | OCR12VM | Tool Steel; High Alloyed; 4 Cold | 11 | 2014 | 11.1 | 11.35 | 11.75 | 11.36 | 0 | 0 | 0.3 | 0.15 | 0.7 | 0.75 | 0.85 | 0.77 | 0.72 | 0.75 | 0.85 | 0.79 | 0 | 0 | 0.2 | 0.08
97985 | 2014-11-18 19:04 | 834.57.3 / 3 | 834 | 57 | 3 | 3 | OCR12VM | Tool Steel; High Alloyed; 4 Cold | 11 | 2014 | 11.1 | 11.46 | 11.75 | 11.5 | 0 | 0 | 0.25 | 0.17 | 0.7 | 0.73 | 0.85 | 0.76 | 0.72 | 0.76 | 0.85 | 0.75 | 0 | 0 | 0.15 | 0.06
97987 | 2014-11-18 23:29 | 834.92.1 / 32 | 834 | 92 | 1 | 32 | OCR12VM | Tool Steel; High Alloyed; 4 Cold | 11 | 2014 | 11.5 | 11.66 | 11.75 | 11.59 | 0 | 0 | 0.3 | 0.15 | 0.7 | 0.73 | 0.8 | 0.74 | 0.9 | 0.94 | 1 | 0.93 | 0 | 0 | 0.15 | 0.02
97988 | 2014-11-19 01:12 | 834.75.2 / 5 | 834 | 75 | 2 | 5 | OCR12VM | Tool Steel; High Alloyed; 4 Cold | 11 | 2014 | 11.5 | 11.65 | 11.75 | 11.57 | 0 | 0 | 0.25 | 0.15 | 0.7 | 0.73 | 0.8 | 0.73 | 0.9 | 0.95 | 1 | 0.94 | 0 | 0 | 0.15 | 0.02
97997 | 2014-11-19 20:02 | 834.57.3 / 3 | 834 | 57 | 3 | 3 | OCR12VM | Tool Steel; High Alloyed; 4 Cold | 11 | 2014 | 11.1 | 11.46 | 11.75 | 11.36 | 0 | 0 | 0.25 | 0.15 | 0.7 | 0.73 | 0.85 | 0.76 | 0.72 | 0.76 | 0.85 | 0.76 | 0 | 0 | 0.15 | 0.02
97998 | 2014-11-19 22:46 | 834.57.3 / 3 | 834 | 57 | 3 | 3 | OCR12VM | Tool Steel; High Alloyed; 4 Cold | 11 | 2014 | 11.1 | 11.46 | 11.75 | 11.38 | 0 | 0 | 0.25 | 0.15 | 0.7 | 0.73 | 0.85 | 0.72 | 0.72 | 0.76 | 0.85 | 0.75 | 0 | 0 | 0.15 | 0.03
97999 | 2014-11-20 00:40 | 834.92.1 / 13 | 834 | 92 | 1 | 13 | OCR12VM | Tool Steel; High Alloyed; 4 Cold | 11 | 2014 | 11.5 | 11.66 | 12 | 11.92 | 0 | 0 | 0.3 | 0.14 | 0.7 | 0.73 | 0.8 | 0.77 | 0.9 | 0.94 | 1 | 0.94 | 0 | 0 | 0.15 | 0.02
98000 | 2014-11-20 02:27 | 834.99.2 / 60 | 834 | 99 | 2 | 60 | OCR12VM | Tool Steel; High Alloyed; 4 Cold | 11 | 2014 | 11.1 | 11.36 | 11.75 | 11.32 | 0 | 0 | 0.3 | 0.17 | 0.7 | 0.73 | 0.8 | 0.74 | 0.9 | 0.93 | 1 | 0.95 | 0 | 0 | 0.2 | 0.02
98007 | 2014-11-20 17:51 | 834.99.2 / 46 | 834 | 99 | 2 | 46 | OCR12VM | Tool Steel; High Alloyed; 4 Cold | 11 | 2014 | 11.1 | 11.36 | 11.75 | 11.35 | 0 | 0 | 0.3 | 0.24 | 0.7 | 0.73 | 0.85 | 0.76 | 0.72 | 0.76 | 0.85 | 0.8 | 0 | 0 | 0.2 | 0.02
98008 | 2014-11-20 19:54 | 834.99.2 / 46 | 834 | 99 | 2 | 46 | OCR12VM | Tool Steel; High Alloyed; 4 Cold | 11 | 2014 | 11.1 | 11.36 | 11.75 | 11.4 | 0 | 0 | 0.3 | 0.16 | 0.7 | 0.73 | 0.85 | 0.75 | 0.72 | 0.76 | 0.85 | 0.77 | 0 | 0 | 0.2 | 0.02
98045 | 2014-11-27 02:24 | 834.75.2 / 5 | 834 | 75 | 2 | 5 | OCR12VM | Tool Steel; High Alloyed; 4 Cold | 11 | 2014 | 11.5 | 11.65 | 11.75 | 11.6 | 0 | 0 | 0.25 | 0.15 | 0.7 | 0.73 | 0.8 | 0.73 | 0.9 | 0.95 | 1 | 0.96 | 0 | 0 | 0.15 | 0.03
98046 | 2014-11-27 04:09 | 834.74.1 / 6 | 834 | 74 | 1 | 6 | OCR12VM | Tool Steel; High Alloyed; 4 Cold | 11 | 2014 | 11.1 | 11.36 | 11.75 | 11.3 | 0 | 0 | 0.25 | 0.17 | 0.7 | 0.73 | 0.8 | 0.74 | 0.9 | 0.95 | 1 | 0.95 | 0 | 0 | 0.15 | 0.04
98053 | 2014-11-27 19:40 | 834.84.2 / 1 | 834 | 84 | 2 | 1 | OCR12VM | Tool Steel; High Alloyed; 4 Cold | 11 | 2014 | 11.1 | 11.43 | 11.75 | 11.36 | 0 | 0 | 0.3 | 0.14 | 0.7 | 0.73 | 0.85 | 0.76 | 0.72 | 0.76 | 0.85 | 0.76 | 0 | 0 | 0.2 | 0.02
98054 | 2014-11-27 21:30 | 834.99.2 / 52 | 834 | 99 | 2 | 52 | OCR12VM | Tool Steel; High Alloyed; 4 Cold | 11 | 2014 | 12 | 12.26 | 13 | 12.29 | 0 | 0 | 0.3 | 0.14 | 0.9 | 0.92 | 1 | 0.95 | 0.72 | 0.76 | 0.85 | 0.76 | 0 | 0 | 0.2 | 0.03
98064 | 2014-11-28 18:16 | 834.93.2 / 22 | 834 | 93 | 2 | 22 | OCR12VM | Tool Steel; High Alloyed; 4 Cold | 11 | 2014 | 11.1 | 11.26 | 11.75 | 11.34 | 0 | 0 | 0.3 | 0.23 | 0.7 | 0.73 | 0.85 | 0.72 | 0.7 | 0.74 | 0.8 | 0.73 | 0 | 0 | 0.2 | 0.04
98065 | 2014-11-28 20:07 | 834.99.2 / 13 | 834 | 99 | 2 | 13 | OCR12VM | Tool Steel; High Alloyed; 4 Cold | 11 | 2014 | 11.1 | 11.36 | 11.75 | 11.5 | 0 | 0 | 0.25 | 0.15 | 0.7 | 0.73 | 0.85 | 0.77 | 0.72 | 0.76 | 0.85 | 0.76 | 0 | 0 | 0.15 | 0.03
98087 | 2014-11-30 18:48 | 834.75.2 / 5 | 834 | 75 | 2 | 5 | OCR12VM | Tool Steel; High Alloyed; 4 Cold | 11 | 2014 | 11.5 | 11.65 | 11.75 | 11.58 | 0 | 0 | 0.25 | 0.15 | 0.7 | 0.73 | 0.8 | 0.75 | 0.9 | 0.95 | 1 | 0.93 | 0 | 0 | 0.15 | 0.02
98100 | 2014-12-04 01:49 | 834.84.2 / 1 | 834 | 84 | 2 | 1 | OCR12VM | Tool Steel; High Alloyed; 4 Cold | 12 | 2014 | 11.1 | 11.43 | 11.75 | 11.52 | 0 | 0 | 0.3 | 0.15 | 0.7 | 0.73 | 0.85 | 0.73 | 0.72 | 0.76 | 0.85 | 0.77 | 0 | 0 | 0.2 | 0.02
98101 | 2014-12-04 04:00 | 834.95.2 / 1 | 834 | 95 | 2 | 1 | OCR12VM | Tool Steel; High Alloyed; 4 Cold | 12 | 2014 | 11.1 | 11.46 | 11.75 | 11.4 | 0 | 0 | 0.3 | 0.14 | 0.7 | 0.73 | 0.85 | 0.74 | 0.72 | 0.76 | 0.85 | 0.75 | 0 | 0 | 0.2 | 0.02
98102 | 2014-12-04 05:43 | 834.57.3 / 49 | 834 | 57 | 3 | 49 | OCR12VM | Tool Steel; High Alloyed; 4 Cold | 12 | 2014 | 11.1 | 11.46 | 11.75 | 11.43 | 0 | 0 | 0.25 | 0.16 | 0.7 | 0.73 | 0.85 | 0.74 | 0.72 | 0.76 | 0.85 | 0.77 | 0 | 0 | 0.15 | 0.02
98103 | 2014-12-04 07:27 | 834.57.3 / 3 | 834 | 57 | 3 | 3 | OCR12VM | Tool Steel; High Alloyed; 4 Cold | 12 | 2014 | 11.1 | 11.46 | 11.75 | 11.39 | 0 | 0 | 0.25 | 0.14 | 0.7 | 0.73 | 0.85 | 0.73 | 0.72 | 0.76 | 0.85 | 0.75 | 0 | 0 | 0.15 | 0.02
98111 | 2014-12-05 00:17 | 834.99.2 / 58 | 834 | 99 | 2 | 58 | OCR12VM | Tool Steel; High Alloyed; 4 Cold | 12 | 2014 | 11.1 | 11.36 | 11.75 | 11.44 | 0 | 0 | 0.3 | 0.16 | 0.7 | 0.73 | 0.85 | 0.73 | 0.72 | 0.76 | 0.85 | 0.75 | 0 | 0 | 0.2 | 0.03
98112 | 2014-12-05 02:27 | 834.99.2 / 54 | 834 | 99 | 2 | 54 | OCR12VM | Tool Steel; High Alloyed; 4 Cold | 12 | 2014 | 11.1 | 11.36 | 11.75 | 11.5 | 0 | 0 | 0.3 | 0.15 | 0.7 | 0.73 | 0.85 | 0.73 | 0.72 | 0.76 | 0.85 | 0.76 | 0 | 0 | 0.2 | 0.02
98113 | 2014-12-05 04:28 | 834.84.2 / 1 | 834 | 84 | 2 | 1 | OCR12VM | Tool Steel; High Alloyed; 4 Cold | 12 | 2014 | 11.1 | 11.43 | 11.75 | 11.36 | 0 | 0 | 0.3 | 0.15 | 0.7 | 0.73 | 0.85 | 0.75 | 0.72 | 0.76 | 0.85 | 0.76 | 0 | 0 | 0.2 | 0.02
98114 | 2014-12-05 06:34 | 834.95.2 / 7 | 834 | 95 | 2 | 7 | OCR12VM | Tool Steel; High Alloyed; 4 Cold | 12 | 2014 | 11.1 | 11.46 | 11.75 | 11.4 | 0 | 0 | 0.3 | 0.25 | 0.7 | 0.73 | 0.85 | 0.75 | 0.72 | 0.76 | 0.85 | 0.75 | 0 | 0 | 0.2 | 0.03
98121 | 2014-12-05 22:15 | 834.95.2 / 1 | 834 | 95 | 2 | 1 | OCR12VM | Tool Steel; High Alloyed; 4 Cold | 12 | 2014 | 11.1 | 11.46 | 11.75 | 11.49 | 0 | 0 | 0.3 | 0.17 | 0.7 | 0.73 | 0.85 | 0.76 | 0.72 | 0.76 | 0.85 | 0.76 | 0 | 0 | 0.2 | 0.03
98122 | 2014-12-06 00:34 | 834.95.2 / 1 | 834 | 95 | 2 | 1 | OCR12VM | Tool Steel; High Alloyed; 4 Cold | 12 | 2014 | 11.1 | 11.46 | 11.75 | 11.39 | 0 | 0 | 0.3 | 0.15 | 0.7 | 0.73 | 0.85 | 0.72 | 0.72 | 0.76 | 0.85 | 0.77 | 0 | 0 | 0.2 | 0.02
98123 | 2014-12-06 02:22 | 834.57.3 / 3 | 834 | 57 | 3 | 3 | OCR12VM | Tool Steel; High Alloyed; 4 Cold | 12 | 2014 | 11.1 | 11.46 | 11.75 | 11.45 | 0 | 0 | 0.25 | 0.16 | 0.7 | 0.73 | 0.85 | 0.75 | 0.72 | 0.76 | 0.85 | 0.77 | 0 | 0 | 0.15 | 0.03
98124 | 2014-12-06 04:22 | 834.57.3 / 3 | 834 | 57 | 3 | 3 | OCR12VM | Tool Steel; High Alloyed; 4 Cold | 12 | 2014 | 11.1 | 11.46 | 11.75 | 11.41 | 0 | 0 | 0.25 | 0.18 | 0.7 | 0.73 | 0.85 | 0.72 | 0.72 | 0.76 | 0.85 | 0.74 | 0 | 0 | 0.15 | 0.02
98135 | 2014-12-07 04:50 | 834.99.2 / 5 | 834 | 99 | 2 | 5 | OCR12VM | Tool Steel; High Alloyed; 4 Cold | 12 | 2014 | 11.1 | 11.36 | 11.75 | 11.36 | 0 | 0 | 0.25 | 0.14 | 0.7 | 0.73 | 0.85 | 0.74 | 0.72 | 0.76 | 0.85 | 0.75 | 0 | 0 | 0.15 | 0.02
98141 | 2014-12-07 16:14 | 834.99.2 / 1 | 834 | 99 | 2 | 1 | OCR12VM | Tool Steel; High Alloyed; 4 Cold | 12 | 2014 | 11.1 | 11.36 | 11.75 | 11.52 | 0 | 0 | 0.3 | 0.19 | 0.7 | 0.73 | 0.85 | 0.73 | 0.72 | 0.76 | 0.85 | 0.76 | 0 | 0 | 0.2 | 0.04
98142 | 2014-12-07 17:55 | 834.75.2 / 6 | 834 | 75 | 2 | 6 | OCR12VM | Tool Steel; High Alloyed; 4 Cold | 12 | 2014 | 11.5 | 11.65 | 11.75 | 11.57 | 0 | 0 | 0.3 | 0.18 | 0.7 | 0.73 | 0.8 | 0.75 | 0.9 | 0.95 | 1 | 0.94 | 0 | 0 | 0.2 | 0.05
98150 | 2014-12-10 12:26 | 834.92.1 / 37 | 834 | 92 | 1 | 37 | OCR12VM | Tool Steel; High Alloyed; 4 Cold | 12 | 2014 | 11.5 | 11.66 | 11.75 | 11.67 | 0 | 0 | 0.3 | 0.16 | 0.8 | 0.82 | 0.85 | 0.81 | 0.8 | 0.84 | 0.92 | 0.83 | 0 | 0 | 0.15 | 0.02
98171 | 2014-12-12 09:02 | 834.99.2 / 59 | 834 | 99 | 2 | 59 | OCR12VM | Tool Steel; High Alloyed; 4 Cold | 12 | 2014 | 11.1 | 11.35 | 11.75 | 11.2 | 0 | 0 | 0.3 | 0.16 | 0.7 | 0.75 | 0.85 | 0.74 | 0.72 | 0.75 | 0.85 | 0.74 | 0 | 0 | 0.2 | 0.02
98178 | 2014-12-13 05:27 | 834.99.2 / 1 | 834 | 99 | 2 | 1 | OCR12VM | Tool Steel; High Alloyed; 4 Cold | 12 | 2014 | 11.1 | 11.36 | 11.75 | 11.37 | 0 | 0 | 0.3 | 0.16 | 0.7 | 0.73 | 0.85 | 0.77 | 0.72 | 0.76 | 0.85 | 0.75 | 0 | 0 | 0.2 | 0.03
98180 | 2014-12-13 09:36 | 834.75.2 / 5 | 834 | 75 | 2 | 5 | OCR12VM | Tool Steel; High Alloyed; 4 Cold | 12 | 2014 | 11.5 | 11.65 | 11.75 | 11.56 | 0 | 0 | 0.25 | 0.15 | 0.7 | 0.73 | 0.8 | 0.72 | 0.9 | 0.95 | 1 | 0.91 | 0 | 0 | 0.15 | 0.03
98202 | 2014-12-16 09:43 | 834.92.1 / 35 | 834 | 92 | 1 | 35 | OCR12VM | Tool Steel; High Alloyed; 4 Cold | 12 | 2014 | 11.5 | 11.66 | 11.75 | 11.55 | 0 | 0 | 0.25 | 0.14 | 0.8 | 0.82 | 0.85 | 0.81 | 0.9 | 0.93 | 1 | 0.92 | 0 | 0 | 0.15 | 0.02
98211 | 2014-12-17 10:45 | 834.99.2 / 1 | 834 | 99 | 2 | 1 | OCR12VM | Tool Steel; High Alloyed; 4 Cold | 12 | 2014 | 11.1 | 11.36 | 11.75 | 11.4 | 0 | 0 | 0.3 | 0.15 | 0.7 | 0.73 | 0.85 | 0.72 | 0.72 | 0.76 | 0.85 | 0.76 | 0 | 0 | 0.2 | 0.02
98212 | 2014-12-17 12:52 | 834.92.1 / 6 | 834 | 92 | 1 | 6 | OCR12VM | Tool Steel; High Alloyed; 4 Cold | 12 | 2014 | 11.5 | 11.66 | 12 | 11.59 | 0 | 0 | 0.3 | 0.13 | 0.8 | 0.84 | 0.9 | 0.86 | 0.9 | 0.94 | 1 | 0.91 | 0 | 0 | 0.15 | 0.02
98221 | 2014-12-18 10:43 | 834.57.3 / 38 | 834 | 57 | 3 | 38 | OCR12VM | Tool Steel; High Alloyed; 4 Cold | 12 | 2014 | 11.1 | 11.46 | 11.75 | 11.35 | 0 | 0 | 0.25 | 0.14 | 0.7 | 0.73 | 0.85 | 0.74 | 0.72 | 0.76 | 0.85 | 0.78 | 0 | 0 | 0.15 | 0.02
98222 | 2014-12-18 12:30 | 834.99.2 / 1 | 834 | 99 | 2 | 1 | OCR12VM | Tool Steel; High Alloyed; 4 Cold | 12 | 2014 | 11.1 | 11.36 | 11.75 | 11.42 | 0 | 0 | 0.3 | 0.14 | 0.7 | 0.73 | 0.85 | 0.75 | 0.72 | 0.76 | 0.85 | 0.75 | 0 | 0 | 0.2 | 0.01
98223 | 2014-12-18 14:14 | 834.99.2 / 38 | 834 | 99 | 2 | 38 | OCR12VM | Tool Steel; High Alloyed; 4 Cold | 12 | 2014 | 11.1 | 11.36 | 11.75 | 11.3 | 0 | 0 | 0.25 | 0.13 | 0.7 | 0.73 | 0.85 | 0.76 | 0.72 | 0.76 | 0.85 | 0.77 | 0 | 0 | 0.15 | 0.04
98244 | 2014-12-20 12:47 | 834.62.1 / 8 | 834 | 62 | 1 | 8 | OCR12VM | Tool Steel; High Alloyed; 4 Cold | 12 | 2014 | 11.7 | 12 | 12.3 | 12.07 | 0 | 0 | 0.3 | 0.15 | 0.9 | 1 | 1.1 | 0.99 | 0.7 | 0.75 | 0.8 | 0.75 | 0 | 0 | 0.2 | 0.02
98254 | 2014-12-21 14:47 | 834.57.3 / 38 | 834 | 57 | 3 | 38 | OCR12VM | Tool Steel; High Alloyed; 4 Cold | 12 | 2014 | 11.1 | 11.46 | 11.75 | 11.29 | 0 | 0 | 0.25 | 0.16 | 0.7 | 0.73 | 0.85 | 0.72 | 0.72 | 0.76 | 0.85 | 0.77 | 0 | 0 | 0.15 | 0.03
98255 | 2014-12-21 16:42 | 834.57.3 / 38 | 834 | 57 | 3 | 38 | OCR12VM | Tool Steel; High Alloyed; 4 Cold | 12 | 2014 | 11.1 | 11.46 | 11.75 | 11.42 | 0 | 0 | 0.25 | 0.17 | 0.7 | 0.73 | 0.85 | 0.76 | 0.72 | 0.76 | 0.85 | 0.74 | 0 | 0 | 0.15 | 0.04

## events
EventID | LFVDHeatID | EventNo | EventGroupNo | EventStart | EventText | HeatNo
157924 | 516 | 1400 | 5 | 2003-08-26 | Added [35] FeMo = 180,0 kg | 71601
157925 | 516 | 1400 | 5 | 2003-08-26 | Added [48] FeV = 450,0 kg | 71601
157926 | 516 | 1400 | 5 | 2003-08-26 | Added [33] FeMnC = 70,0 kg | 71601
157927 | 516 | 1400 | 5 | 2003-08-26 | Added [41] FeSi = 150,0 kg | 71601
157928 | 516 | 1400 | 5 | 2003-08-26 | Added [13] CaO = 300,0 kg | 71601
157929 | 516 | 1400 | 5 | 2003-08-26 | Added [12] BOKSIT beli = 50,0 kg | 71601
157930 | 516 | 1400 | 5 | 2003-08-26 | Added [10] Al bloki = 10,0 kg | 71601
157931 | 516 | 1400 | 5 | 2003-08-26 | Added [52] KARBORITmleti = 25,0 kg | 71601
157923 | 516 | 1015 | 1 | 2003-08-26 23:59 | Heat start 71601 | 71601
157934 | 516 | 1400 | 5 | 2003-08-27 00:10 | Added [35] FeMo = 100,0 kg | 71601
157935 | 516 | 1400 | 5 | 2003-08-27 00:10 | Added [48] FeV = 60,0 kg | 71601
157936 | 516 | 1400 | 5 | 2003-08-27 00:10 | Added [41] FeSi = 40,0 kg | 71601
157937 | 516 | 1400 | 5 | 2003-08-27 00:10 | Added [27] FeCrC = 1700,0 kg | 71601
157938 | 516 | 1400 | 5 | 2003-08-27 00:10 | Added [10] Al bloki = 5,0 kg | 71601
157939 | 516 | 1102 | 2 | 2003-08-27 00:18 | Temperature measurment: Temperature = 1503 °C | 71601
157940 | 516 | 1252 | 3 | 2003-08-27 00:18 | Heating start 800 kWh | 71601
157942 | 516 | 1400 | 5 | 2003-08-27 00:35 | Added [27] FeCrC = 200,0 kg | 71601
157943 | 516 | 1400 | 5 | 2003-08-27 00:35 | Added [65] SLAGMAG 65B = 100,0 kg | 71601
157944 | 516 | 1251 | 3 | 2003-08-27 00:51 | Degassing start | 71601
157945 | 516 | 1400 | 5 | 2003-08-27 01:16 | Added [12] BOKSIT beli = 100,0 kg | 71601
157946 | 516 | 1400 | 5 | 2003-08-27 01:16 | Added [21] EPZ zlindra = 100,0 kg | 71601
157947 | 516 | 1102 | 2 | 2003-08-27 01:22 | Temperature measurment: Temperature = 1447 °C | 71601
157948 | 516 | 1252 | 3 | 2003-08-27 01:22 | Heating start 700 kWh | 71601
157951 | 516 | 1252 | 3 | 2003-08-27 01:33 | Heating start 300 kWh | 71601
157952 | 516 | 1400 | 5 | 2003-08-27 01:45 | Added [35] FeMo = 40,0 kg | 71601
157953 | 516 | 1400 | 5 | 2003-08-27 01:45 | Added [15] CASIfi13 = 16,5 kg | 71601
157954 | 516 | 1400 | 5 | 2003-08-27 01:45 | Added [17] Cfi13 = 25,8 kg | 71601
157955 | 516 | 1102 | 2 | 2003-08-27 02:05 | Temperature measurment: Temperature = 1459 °C | 71601
157956 | 516 | 1016 | 1 | 2003-08-27 02:05 | Heat stop 71601 | 71601
157957 | 517 | 1015 | 1 | 2003-08-27 02:06 | Heat start 71602 | 71602
157958 | 517 | 1400 | 5 | 2003-08-27 02:06 | Added [35] FeMo = 550,0 kg | 71602
157959 | 517 | 1400 | 5 | 2003-08-27 02:06 | Added [48] FeV = 450,0 kg | 71602
157960 | 517 | 1400 | 5 | 2003-08-27 02:06 | Added [33] FeMnC = 40,0 kg | 71602
157961 | 517 | 1400 | 5 | 2003-08-27 02:06 | Added [41] FeSi = 120,0 kg | 71602
157962 | 517 | 1400 | 5 | 2003-08-27 02:06 | Added [13] CaO = 200,0 kg | 71602
157963 | 517 | 1400 | 5 | 2003-08-27 02:06 | Added [12] BOKSIT beli = 50,0 kg | 71602
157964 | 517 | 1400 | 5 | 2003-08-27 02:06 | Added [10] Al bloki = 10,0 kg | 71602
157969 | 517 | 1400 | 5 | 2003-08-27 02:15 | Added [35] FeMo = 50,0 kg | 71602
157970 | 517 | 1400 | 5 | 2003-08-27 02:15 | Added [33] FeMnC = 30,0 kg | 71602
157971 | 517 | 1400 | 5 | 2003-08-27 02:15 | Added [41] FeSi = 30,0 kg | 71602
157972 | 517 | 1400 | 5 | 2003-08-27 02:15 | Added [27] FeCrC = 200,0 kg | 71602
157973 | 517 | 1400 | 5 | 2003-08-27 02:15 | Added [10] Al bloki = 5,0 kg | 71602
157974 | 517 | 1400 | 5 | 2003-08-27 02:15 | Added [52] KARBORITmleti = 25,0 kg | 71602
157975 | 517 | 1400 | 5 | 2003-08-27 02:15 | Added [27] FeCrC = 1800,0 kg | 71602
157967 | 517 | 1102 | 2 | 2003-08-27 02:26 | Temperature measurment: Temperature = 1453 °C | 71602
157968 | 517 | 1252 | 3 | 2003-08-27 02:26 | Heating start 1800 kWh | 71602
157976 | 517 | 1102 | 2 | 2003-08-27 02:45 | Temperature measurment: Temperature = 1519 °C | 71602
157978 | 517 | 1252 | 3 | 2003-08-27 02:45 | Heating start 700 kWh | 71602
157979 | 517 | 1400 | 5 | 2003-08-27 03:00 | Added [35] FeMo = 50,0 kg | 71602
157980 | 517 | 1400 | 5 | 2003-08-27 03:00 | Added [48] FeV = 40,0 kg | 71602
157981 | 517 | 1400 | 5 | 2003-08-27 03:00 | Added [65] SLAGMAG 65B = 140,0 kg | 71602
157982 | 517 | 1400 | 5 | 2003-08-27 03:00 | Added [10] Al bloki = 5,0 kg | 71602
157983 | 517 | 1400 | 5 | 2003-08-27 03:00 | Added [52] KARBORITmleti = 25,0 kg | 71602
157984 | 517 | 1251 | 3 | 2003-08-27 03:10 | Degassing start | 71602
157985 | 517 | 1102 | 2 | 2003-08-27 03:35 | Temperature measurment: Temperature = 1492 °C | 71602
157987 | 517 | 1400 | 5 | 2003-08-27 03:45 | Added [15] CASIfi13 = 16,5 kg | 71602
157988 | 517 | 1102 | 2 | 2003-08-27 03:45 | Temperature measurment: Temperature = 1469 °C | 71602
157989 | 517 | 1016 | 1 | 2003-08-27 03:55 | Heat stop 71602 | 71602
158187 | 524 | 1400 | 5 | 2003-08-28 00:30 | Added [48] FeV = 220,0 kg | 71609
158188 | 524 | 1400 | 5 | 2003-08-28 00:30 | Added [33] FeMnC = 70,0 kg | 71609
158189 | 524 | 1400 | 5 | 2003-08-28 00:30 | Added [41] FeSi = 100,0 kg | 71609
158190 | 524 | 1400 | 5 | 2003-08-28 00:30 | Added [13] CaO = 200,0 kg | 71609
158191 | 524 | 1400 | 5 | 2003-08-28 00:30 | Added [12] BOKSIT beli = 70,0 kg | 71609
158192 | 524 | 1400 | 5 | 2003-08-28 00:30 | Added [10] Al bloki = 10,0 kg | 71609
158186 | 524 | 1015 | 1 | 2003-08-28 00:35 | Heat start 71609 | 71609
158195 | 524 | 1400 | 5 | 2003-08-28 00:51 | Added [35] FeMo = 40,0 kg | 71609
158196 | 524 | 1400 | 5 | 2003-08-28 00:51 | Added [27] FeCrC = 200,0 kg | 71609
158197 | 524 | 1400 | 5 | 2003-08-28 00:51 | Added [65] SLAGMAG 65B = 100,0 kg | 71609
158198 | 524 | 1400 | 5 | 2003-08-28 00:51 | Added [10] Al bloki = 5,0 kg | 71609
158199 | 524 | 1400 | 5 | 2003-08-28 00:51 | Added [52] KARBORITmleti = 60,0 kg | 71609
158200 | 524 | 1102 | 2 | 2003-08-28 01:31 | Temperature measurment: Temperature = 1461 °C | 71609
158203 | 524 | 1252 | 3 | 2003-08-28 01:32 | Heating start 400 kWh | 71609
158204 | 524 | 1102 | 2 | 2003-08-28 02:05 | Temperature measurment: Temperature = 1463 °C | 71609
158205 | 524 | 1252 | 3 | 2003-08-28 02:05 | Heating start 300 kWh | 71609
158206 | 524 | 1400 | 5 | 2003-08-28 02:08 | Added [41] FeSi = 30,0 kg | 71609
158207 | 524 | 1400 | 5 | 2003-08-28 02:08 | Added [10] Al bloki = 5,0 kg | 71609
158208 | 524 | 1400 | 5 | 2003-08-28 02:37 | Added [15] CASIfi13 = 16,5 kg | 71609
158211 | 525 | 1400 | 5 | 2003-08-28 02:40 | Added [35] FeMo = 420,0 kg | 71610
158212 | 525 | 1400 | 5 | 2003-08-28 02:40 | Added [48] FeV = 330,0 kg | 71610
158213 | 525 | 1400 | 5 | 2003-08-28 02:40 | Added [33] FeMnC = 70,0 kg | 71610
158214 | 525 | 1400 | 5 | 2003-08-28 02:40 | Added [12] BOKSIT beli = 50,0 kg | 71610
158215 | 525 | 1400 | 5 | 2003-08-28 02:40 | Added [13] CaO = 300,0 kg | 71610
158216 | 525 | 1400 | 5 | 2003-08-28 02:40 | Added [10] Al bloki = 10,0 kg | 71610
158217 | 525 | 1400 | 5 | 2003-08-28 02:40 | Added [52] KARBORITmleti = 250,0 kg | 71610
158209 | 524 | 1016 | 1 | 2003-08-28 02:43 | Heat stop 71609 | 71609
158210 | 525 | 1015 | 1 | 2003-08-28 02:43 | Heat start 71610 | 71610
158219 | 525 | 1400 | 5 | 2003-08-28 02:50 | Added [48] FeV = 60,0 kg | 71610
158220 | 525 | 1400 | 5 | 2003-08-28 02:50 | Added [41] FeSi = 100,0 kg | 71610
158221 | 525 | 1400 | 5 | 2003-08-28 02:50 | Added [10] Al bloki = 10,0 kg | 71610
158222 | 525 | 1102 | 2 | 2003-08-28 02:50 | Temperature measurment: Temperature = 1592 °C | 71610
158223 | 525 | 1400 | 5 | 2003-08-28 03:02 | Added [65] SLAGMAG 65B = 150,0 kg | 71610
158224 | 525 | 1251 | 3 | 2003-08-28 03:08 | Degassing start | 71610
158225 | 525 | 1102 | 2 | 2003-08-28 03:31 | Temperature measurment: Temperature = 1519 °C | 71610
158228 | 525 | 1400 | 5 | 2003-08-28 03:40 | Added [41] FeSi = 30,0 kg | 71610
158229 | 525 | 1400 | 5 | 2003-08-28 03:40 | Added [21] EPZ zlindra = 100,0 kg | 71610
158230 | 525 | 1400 | 5 | 2003-08-28 03:53 | Added [52] KARBORITmleti = 50,0 kg | 71610
158231 | 525 | 1400 | 5 | 2003-08-28 04:10 | Added [15] CASIfi13 = 16,5 kg | 71610
158232 | 525 | 1102 | 2 | 2003-08-28 04:10 | Temperature measurment: Temperature = 1475 °C | 71610
158233 | 525 | 1102 | 2 | 2003-08-28 04:31 | Temperature measurment: Temperature = 1446 °C | 71610
158234 | 525 | 1252 | 3 | 2003-08-28 04:32 | Heating start 500 kWh | 71610
158235 | 525 | 1102 | 2 | 2003-08-28 04:37 | Temperature measurment: Temperature = 1463 °C | 71610
158236 | 525 | 1016 | 1 | 2003-08-28 04:41 | Heat stop 71610 | 71610
158389 | 531 | 1015 | 1 | 2003-09-01 22:26 | Heat start 71616 | 71616
158390 | 531 | 1400 | 5 | 2003-09-01 22:26 | Added [48] FeV = 240,0 kg | 71616
158391 | 531 | 1400 | 5 | 2003-09-01 22:26 | Added [13] CaO = 300,0 kg | 71616
158392 | 531 | 1400 | 5 | 2003-09-01 22:26 | Added [12] BOKSIT beli = 70,0 kg | 71616
158393 | 531 | 1102 | 2 | 2003-09-01 22:33 | Temperature measurment: Temperature = 1576 °C | 71616
158395 | 531 | 1400 | 5 | 2003-09-01 22:45 | Added [48] FeV = 50,0 kg | 71616
158396 | 531 | 1400 | 5 | 2003-09-01 22:45 | Added [33] FeMnC = 50,0 kg | 71616
158397 | 531 | 1400 | 5 | 2003-09-01 22:45 | Added [41] FeSi = 120,0 kg | 71616
158398 | 531 | 1400 | 5 | 2003-09-01 22:45 | Added [10] Al bloki = 5,0 kg | 71616
158399 | 531 | 1400 | 5 | 2003-09-01 22:45 | Added [52] KARBORITmleti = 210,0 kg | 71616
158400 | 531 | 1251 | 3 | 2003-09-01 22:55 | Degassing start | 71616
158402 | 531 | 1102 | 2 | 2003-09-01 23:48 | Temperature measurment: Temperature = 1456 °C | 71616
158403 | 531 | 1112 | 2 | 2003-09-01 23:54 | Hydris meritev: H2 = 1,90 ppm, PBL = 1880 hPa, PSU = 754 hPa | 71616
158404 | 531 | 1252 | 3 | 2003-09-01 23:56 | Heating start 500 kWh | 71616
158406 | 531 | 1102 | 2 | 2003-09-02 00:04 | Temperature measurment: Temperature = 1466 °C | 71616
158407 | 531 | 1400 | 5 | 2003-09-02 00:10 | Added [35] FeMo = 20,0 kg | 71616
158408 | 531 | 1400 | 5 | 2003-09-02 00:10 | Added [41] FeSi = 30,0 kg | 71616
158409 | 531 | 1400 | 5 | 2003-09-02 00:11 | Added [15] CASIfi13 = 16,5 kg | 71616
158410 | 531 | 1016 | 1 | 2003-09-02 00:15 | Heat stop 71616 | 71616
159010 | 553 | 1015 | 1 | 2003-09-04 05:35 | Heat start 71638 | 71638
159011 | 553 | 1400 | 5 | 2003-09-04 05:35 | Added [35] FeMo = 70,0 kg | 71638
159012 | 553 | 1400 | 5 | 2003-09-04 05:35 | Added [48] FeV = 200,0 kg | 71638
159013 | 553 | 1400 | 5 | 2003-09-04 05:35 | Added [13] CaO = 300,0 kg | 71638
159014 | 553 | 1400 | 5 | 2003-09-04 05:35 | Added [12] BOKSIT beli = 70,0 kg | 71638
159015 | 553 | 1400 | 5 | 2003-09-04 05:35 | Added [10] Al bloki = 10,0 kg | 71638
159017 | 553 | 1102 | 2 | 2003-09-04 05:42 | Temperature measurment: Temperature = 1573 °C | 71638
159018 | 553 | 1400 | 5 | 2003-09-04 05:54 | Added [35] FeMo = 50,0 kg | 71638
159019 | 553 | 1400 | 5 | 2003-09-04 05:54 | Added [48] FeV = 90,0 kg | 71638
159020 | 553 | 1400 | 5 | 2003-09-04 05:54 | Added [33] FeMnC = 40,0 kg | 71638
159021 | 553 | 1400 | 5 | 2003-09-04 05:54 | Added [41] FeSi = 50,0 kg | 71638
159022 | 553 | 1400 | 5 | 2003-09-04 05:54 | Added [27] FeCrC = 200,0 kg | 71638
159023 | 553 | 1400 | 5 | 2003-09-04 05:54 | Added [10] Al bloki = 5,0 kg | 71638
159024 | 553 | 1400 | 5 | 2003-09-04 05:54 | Added [52] KARBORITmleti = 125,0 kg | 71638
159025 | 553 | 1251 | 3 | 2003-09-04 06:02 | Degassing start | 71638
159026 | 553 | 1102 | 2 | 2003-09-04 06:32 | Temperature measurment: Temperature = 1448 °C | 71638
159028 | 553 | 1102 | 2 | 2003-09-04 06:56 | Temperature measurment: Temperature = 1463 °C | 71638
159029 | 553 | 1252 | 3 | 2003-09-04 06:57 | Heating start 300 kWh | 71638
159030 | 553 | 1400 | 5 | 2003-09-04 07:02 | Added [15] CASIfi13 = 23,5 kg | 71638
159031 | 553 | 1400 | 5 | 2003-09-04 07:02 | Added [17] Cfi13 = 34,4 kg | 71638
159032 | 553 | 1102 | 2 | 2003-09-04 07:05 | Temperature measurment: Temperature = 1560 °C | 71638
159033 | 553 | 1102 | 2 | 2003-09-04 07:06 | Temperature measurment: Temperature = 1460 °C | 71638
159034 | 553 | 1016 | 1 | 2003-09-04 07:09 | Heat stop 71638 | 71638
159099 | 556 | 1400 | 5 | 2003-09-04 18:15 | Added [35] FeMo = 150,0 kg | 71641
159100 | 556 | 1400 | 5 | 2003-09-04 18:15 | Added [48] FeV = 200,0 kg | 71641
159101 | 556 | 1400 | 5 | 2003-09-04 18:15 | Added [13] CaO = 300,0 kg | 71641
159102 | 556 | 1400 | 5 | 2003-09-04 18:15 | Added [12] BOKSIT beli = 80,0 kg | 71641
159103 | 556 | 1400 | 5 | 2003-09-04 18:15 | Added [10] Al bloki = 10,0 kg | 71641
159098 | 556 | 1015 | 1 | 2003-09-04 18:21 | Heat start 71641 | 71641
159106 | 556 | 1400 | 5 | 2003-09-04 18:35 | Added [33] FeMnC = 30,0 kg | 71641
159107 | 556 | 1400 | 5 | 2003-09-04 18:35 | Added [41] FeSi = 120,0 kg | 71641
159108 | 556 | 1400 | 5 | 2003-09-04 18:35 | Added [10] Al bloki = 2,0 kg | 71641
159109 | 556 | 1400 | 5 | 2003-09-04 18:35 | Added [52] KARBORITmleti = 25,0 kg | 71641
159111 | 556 | 1251 | 3 | 2003-09-04 19:00 | Degassing start | 71641
159110 | 556 | 1400 | 5 | 2003-09-04 19:28 | Added [21] EPZ zlindra = 100,0 kg | 71641
159112 | 556 | 1102 | 2 | 2003-09-04 19:31 | Temperature measurment: Temperature = 1443 °C | 71641
159113 | 556 | 1252 | 3 | 2003-09-04 19:31 | Heating start 600 kWh | 71641
159114 | 556 | 1102 | 2 | 2003-09-04 19:41 | Temperature measurment: Temperature = 1468 °C | 71641
159116 | 556 | 1102 | 2 | 2003-09-04 19:55 | Temperature measurment: Temperature = 1455 °C | 71641
159117 | 556 | 1252 | 3 | 2003-09-04 19:55 | Heating start 300 kWh | 71641
159118 | 556 | 1400 | 5 | 2003-09-04 20:00 | Added [15] CASIfi13 = 23,5 kg | 71641
159119 | 556 | 1400 | 5 | 2003-09-04 20:00 | Added [17] Cfi13 = 10,3 kg | 71641
159123 | 557 | 1400 | 5 | 2003-09-04 20:00 | Added [35] FeMo = 170,0 kg | 71642
159124 | 557 | 1400 | 5 | 2003-09-04 20:00 | Added [48] FeV = 270,0 kg | 71642
159125 | 557 | 1400 | 5 | 2003-09-04 20:00 | Added [33] FeMnC = 50,0 kg | 71642
159126 | 557 | 1400 | 5 | 2003-09-04 20:00 | Added [13] CaO = 300,0 kg | 71642
159127 | 557 | 1400 | 5 | 2003-09-04 20:00 | Added [12] BOKSIT beli = 80,0 kg | 71642
159128 | 557 | 1400 | 5 | 2003-09-04 20:00 | Added [10] Al bloki = 10,0 kg | 71642
159129 | 557 | 1400 | 5 | 2003-09-04 20:00 | Added [52] KARBORITmleti = 75,0 kg | 71642
159120 | 556 | 1102 | 2 | 2003-09-04 20:04 | Temperature measurment: Temperature = 1464 °C | 71641
159121 | 556 | 1016 | 1 | 2003-09-04 20:05 | Heat stop 71641 | 71641
159122 | 557 | 1015 | 1 | 2003-09-04 20:05 | Heat start 71642 | 71642
159137 | 557 | 1102 | 2 | 2003-09-04 20:15 | Temperature measurment: Temperature = 1548 °C | 71642
159131 | 557 | 1400 | 5 | 2003-09-04 20:15 | Added [35] FeMo = 30,0 kg | 71642
159132 | 557 | 1400 | 5 | 2003-09-04 20:15 | Added [48] FeV = 30,0 kg | 71642
159133 | 557 | 1400 | 5 | 2003-09-04 20:15 | Added [41] FeSi = 140,0 kg | 71642
159134 | 557 | 1400 | 5 | 2003-09-04 20:15 | Added [27] FeCrC = 400,0 kg | 71642
159135 | 557 | 1400 | 5 | 2003-09-04 20:15 | Added [10] Al bloki = 5,0 kg | 71642
159136 | 557 | 1400 | 5 | 2003-09-04 20:15 | Added [52] KARBORITmleti = 20,0 kg | 71642
159138 | 557 | 1251 | 3 | 2003-09-04 20:32 | Degassing start | 71642
159139 | 557 | 1102 | 2 | 2003-09-04 20:55 | Temperature measurment: Temperature = 1483 °C | 71642
159141 | 557 | 1400 | 5 | 2003-09-04 21:15 | Added [48] FeV = 20,0 kg | 71642
159142 | 557 | 1400 | 5 | 2003-09-04 21:15 | Added [15] CASIfi13 = 16,5 kg | 71642
159143 | 557 | 1400 | 5 | 2003-09-04 21:15 | Added [17] Cfi13 = 17,2 kg | 71642
159144 | 557 | 1102 | 2 | 2003-09-04 21:15 | Temperature measurment: Temperature = 1463 °C | 71642
159145 | 557 | 1252 | 3 | 2003-09-04 21:22 | Heating start 300 kWh | 71642
159146 | 557 | 1102 | 2 | 2003-09-04 21:29 | Temperature measurment: Temperature = 1465 °C | 71642
159147 | 557 | 1016 | 1 | 2003-09-04 21:29 | Heat stop 71642 | 71642
159148 | 558 | 1015 | 1 | 2003-09-04 21:38 | Heat start 71643 | 71643
159149 | 558 | 1400 | 5 | 2003-09-04 21:38 | Added [35] FeMo = 90,0 kg | 71643
159150 | 558 | 1400 | 5 | 2003-09-04 21:38 | Added [48] FeV = 270,0 kg | 71643
159151 | 558 | 1400 | 5 | 2003-09-04 21:38 | Added [33] FeMnC = 50,0 kg | 71643
159152 | 558 | 1400 | 5 | 2003-09-04 21:38 | Added [41] FeSi = 70,0 kg | 71643
159153 | 558 | 1400 | 5 | 2003-09-04 21:38 | Added [13] CaO = 300,0 kg | 71643
159154 | 558 | 1400 | 5 | 2003-09-04 21:38 | Added [12] BOKSIT beli = 80,0 kg | 71643
159155 | 558 | 1400 | 5 | 2003-09-04 21:38 | Added [10] Al bloki = 10,0 kg | 71643
159157 | 558 | 1102 | 2 | 2003-09-04 21:46 | Temperature measurment: Temperature = 1558 °C | 71643
159158 | 558 | 1400 | 5 | 2003-09-04 21:57 | Added [35] FeMo = 50,0 kg | 71643
159159 | 558 | 1400 | 5 | 2003-09-04 21:57 | Added [48] FeV = 50,0 kg | 71643
159160 | 558 | 1400 | 5 | 2003-09-04 21:57 | Added [27] FeCrC = 300,0 kg | 71643
159161 | 558 | 1400 | 5 | 2003-09-04 21:57 | Added [10] Al bloki = 5,0 kg | 71643
159162 | 558 | 1251 | 3 | 2003-09-04 22:02 | Degassing start | 71643
159163 | 558 | 1102 | 2 | 2003-09-04 22:31 | Temperature measurment: Temperature = 1478 °C | 71643
159166 | 558 | 1400 | 5 | 2003-09-04 22:48 | Added [35] FeMo = 35,0 kg | 71643
159167 | 558 | 1400 | 5 | 2003-09-04 22:48 | Added [27] FeCrC = 150,0 kg | 71643
159168 | 558 | 1252 | 3 | 2003-09-04 22:54 | Heating start 300 kWh | 71643
159169 | 558 | 1102 | 2 | 2003-09-04 23:02 | Temperature measurment: Temperature = 1462 °C | 71643
159170 | 558 | 1252 | 3 | 2003-09-04 23:02 | Heating start 300 kWh | 71643
159171 | 558 | 1400 | 5 | 2003-09-04 23:08 | Added [15] CASIfi13 = 16,5 kg | 71643
159172 | 558 | 1016 | 1 | 2003-09-04 23:13 | Heat stop 71643 | 71643
159173 | 559 | 1015 | 1 | 2003-09-04 23:17 | Heat start 71644 | 71644
159174 | 559 | 1400 | 5 | 2003-09-04 23:19 | Added [35] FeMo = 150,0 kg | 71644
159175 | 559 | 1400 | 5 | 2003-09-04 23:19 | Added [48] FeV = 180,0 kg | 71644
159176 | 559 | 1400 | 5 | 2003-09-04 23:19 | Added [13] CaO = 300,0 kg | 71644
159177 | 559 | 1400 | 5 | 2003-09-04 23:19 | Added [12] BOKSIT beli = 70,0 kg | 71644
159178 | 559 | 1400 | 5 | 2003-09-04 23:19 | Added [10] Al bloki = 5,0 kg | 71644
159180 | 559 | 1102 | 2 | 2003-09-04 23:22 | Temperature measurment: Temperature = 1565 °C | 71644
159181 | 559 | 1400 | 5 | 2003-09-04 23:32 | Added [35] FeMo = 30,0 kg | 71644
159182 | 559 | 1400 | 5 | 2003-09-04 23:32 | Added [48] FeV = 50,0 kg | 71644
159183 | 559 | 1400 | 5 | 2003-09-04 23:32 | Added [33] FeMnC = 20,0 kg | 71644
159184 | 559 | 1400 | 5 | 2003-09-04 23:32 | Added [41] FeSi = 60,0 kg | 71644
159185 | 559 | 1400 | 5 | 2003-09-04 23:32 | Added [27] FeCrC = 900,0 kg | 71644
159186 | 559 | 1400 | 5 | 2003-09-04 23:32 | Added [10] Al bloki = 5,0 kg | 71644
159187 | 559 | 1400 | 5 | 2003-09-04 23:32 | Added [52] KARBORITmleti = 50,0 kg | 71644
159188 | 559 | 1251 | 3 | 2003-09-04 23:42 | Degassing start | 71644
159189 | 559 | 1102 | 2 | 2003-09-05 00:10 | Temperature measurment: Temperature = 1458 °C | 71644
159190 | 559 | 1252 | 3 | 2003-09-05 00:10 | Heating start 400 kWh | 71644
159193 | 559 | 1102 | 2 | 2003-09-05 00:16 | Temperature measurment: Temperature = 1468 °C | 71644
159194 | 559 | 1102 | 2 | 2003-09-05 00:39 | Temperature measurment: Temperature = 1452 °C | 71644
159195 | 559 | 1252 | 3 | 2003-09-05 00:39 | Heating start 600 kWh | 71644
159196 | 559 | 1400 | 5 | 2003-09-05 00:40 | Added [52] KARBORITmleti = 20,0 kg | 71644
159197 | 559 | 1102 | 2 | 2003-09-05 00:52 | Temperature measurment: Temperature = 1470 °C | 71644
159198 | 559 | 1400 | 5 | 2003-09-05 00:52 | Added [15] CASIfi13 = 16,5 kg | 71644
159199 | 559 | 1016 | 1 | 2003-09-05 00:57 | Heat stop 71644 | 71644
159586 | 572 | 1015 | 1 | 2003-09-23 07:55 | Heat start 71756 | 71756
159603 | 572 | 1400 | 5 | 2003-09-23 07:56 | Added [12] BOKSIT beli = 100,0 kg | 71756
159587 | 572 | 1400 | 5 | 2003-09-23 07:56 | Added [35] FeMo = 550,0 kg | 71756
159588 | 572 | 1400 | 5 | 2003-09-23 07:56 | Added [48] FeV = 520,0 kg | 71756
159589 | 572 | 1400 | 5 | 2003-09-23 07:56 | Added [13] CaO = 350,0 kg | 71756
159590 | 572 | 1400 | 5 | 2003-09-23 07:56 | Added [15] CASIfi13 = 23,5 kg | 71756
159593 | 572 | 1400 | 5 | 2003-09-23 07:56 | Added [27] FeCrC = 500,0 kg | 71756
159594 | 572 | 1400 | 5 | 2003-09-23 08:19 | Added [35] FeMo = 80,0 kg | 71756
159595 | 572 | 1400 | 5 | 2003-09-23 08:19 | Added [48] FeV = 50,0 kg | 71756
159596 | 572 | 1400 | 5 | 2003-09-23 08:19 | Added [33] FeMnC = 100,0 kg | 71756
159597 | 572 | 1400 | 5 | 2003-09-23 08:19 | Added [41] FeSi = 140,0 kg | 71756
159598 | 572 | 1400 | 5 | 2003-09-23 08:19 | Added [27] FeCrC = 800,0 kg | 71756
159599 | 572 | 1400 | 5 | 2003-09-23 08:19 | Added [10] Al bloki = 15,0 kg | 71756
159600 | 572 | 1400 | 5 | 2003-09-23 08:19 | Added [15] CASIfi13 = -23,5 kg | 71756
159601 | 572 | 1102 | 2 | 2003-09-23 08:22 | Temperature measurment: Temperature = 1550 °C | 71756
159602 | 572 | 1251 | 3 | 2003-09-23 08:36 | Degassing start | 71756
159604 | 572 | 1102 | 2 | 2003-09-23 09:00 | Temperature measurment: Temperature = 1478 °C | 71756
159607 | 572 | 1102 | 2 | 2003-09-23 09:23 | Temperature measurment: Temperature = 0 °C | 71756
159610 | 572 | 1102 | 2 | 2003-09-23 09:25 | Temperature measurment: Temperature = 1452 °C | 71756
159608 | 572 | 1400 | 5 | 2003-09-23 09:33 | Added [15] CASIfi13 = 23,5 kg | 71756
159609 | 572 | 1400 | 5 | 2003-09-23 09:33 | Added [17] Cfi13 = 17,2 kg | 71756
159611 | 572 | 1016 | 1 | 2003-09-23 09:35 | Heat stop 71756 | 71756
159883 | 581 | 1400 | 5 | 2003-09-24 14:35 | Added [35] FeMo = 560,0 kg | 71765
159884 | 581 | 1400 | 5 | 2003-09-24 14:35 | Added [48] FeV = 520,0 kg | 71765
159885 | 581 | 1400 | 5 | 2003-09-24 14:35 | Added [13] CaO = 500,0 kg | 71765
159886 | 581 | 1400 | 5 | 2003-09-24 14:35 | Added [12] BOKSIT beli = 150,0 kg | 71765
159887 | 581 | 1400 | 5 | 2003-09-24 14:35 | Added [10] Al bloki = 10,0 kg | 71765
159882 | 581 | 1015 | 1 | 2003-09-24 14:36 | Heat start 71765 | 71765
159890 | 581 | 1400 | 5 | 2003-09-24 14:48 | Added [35] FeMo = 80,0 kg | 71765
159891 | 581 | 1400 | 5 | 2003-09-24 14:48 | Added [48] FeV = 50,0 kg | 71765
159892 | 581 | 1400 | 5 | 2003-09-24 14:48 | Added [33] FeMnC = 60,0 kg | 71765
159893 | 581 | 1400 | 5 | 2003-09-24 14:48 | Added [41] FeSi = 90,0 kg | 71765
159894 | 581 | 1400 | 5 | 2003-09-24 14:48 | Added [27] FeCrC = 800,0 kg | 71765
159895 | 581 | 1400 | 5 | 2003-09-24 14:48 | Added [10] Al bloki = 10,0 kg | 71765
159898 | 581 | 1400 | 5 | 2003-09-24 14:48 | Added [52] KARBORITmleti = 25,0 kg | 71765
159896 | 581 | 1102 | 2 | 2003-09-24 14:49 | Temperature measurment: Temperature = 1495 °C | 71765
159897 | 581 | 1252 | 3 | 2003-09-24 14:49 | Heating start 1000 kWh | 71765
159899 | 581 | 1102 | 2 | 2003-09-24 14:59 | Temperature measurment: Temperature = 1520 °C | 71765
159901 | 581 | 1252 | 3 | 2003-09-24 15:00 | Heating start 500 kWh | 71765
159902 | 581 | 1400 | 5 | 2003-09-24 15:10 | Added [41] FeSi = 40,0 kg | 71765
159903 | 581 | 1400 | 5 | 2003-09-24 15:10 | Added [27] FeCrC = 250,0 kg | 71765
159904 | 581 | 1251 | 3 | 2003-09-24 15:18 | Degassing start | 71765
159905 | 581 | 1400 | 5 | 2003-09-24 15:49 | Added [12] BOKSIT beli = 120,0 kg | 71765
159906 | 581 | 1102 | 2 | 2003-09-24 15:51 | Temperature measurment: Temperature = 1473 °C | 71765
159909 | 581 | 1252 | 3 | 2003-09-24 15:53 | Heating start 400 kWh | 71765
159910 | 581 | 1102 | 2 | 2003-09-24 16:08 | Temperature measurment: Temperature = 1476 °C | 71765
159911 | 581 | 1400 | 5 | 2003-09-24 16:14 | Added [15] CASIfi13 = 16,5 kg | 71765
159912 | 581 | 1102 | 2 | 2003-09-24 16:17 | Temperature measurment: Temperature = 1465 °C | 71765
159913 | 581 | 1016 | 1 | 2003-09-24 16:17 | Heat stop 71765 | 71765
160145 | 590 | 1015 | 1 | 2003-09-25 07:20 | Heat start 71774 | 71774
160146 | 590 | 1400 | 5 | 2003-09-25 07:20 | Added [35] FeMo = 560,0 kg | 71774
160147 | 590 | 1400 | 5 | 2003-09-25 07:20 | Added [48] FeV = 520,0 kg | 71774
160148 | 590 | 1400 | 5 | 2003-09-25 07:20 | Added [12] BOKSIT beli = 120,0 kg | 71774
160149 | 590 | 1400 | 5 | 2003-09-25 07:20 | Added [13] CaO = 400,0 kg | 71774
160150 | 590 | 1400 | 5 | 2003-09-25 07:20 | Added [10] Al bloki = 5,0 kg | 71774
160153 | 590 | 1400 | 5 | 2003-09-25 07:31 | Added [35] FeMo = 40,0 kg | 71774
160154 | 590 | 1400 | 5 | 2003-09-25 07:31 | Added [48] FeV = 40,0 kg | 71774
160155 | 590 | 1400 | 5 | 2003-09-25 07:31 | Added [41] FeSi = 100,0 kg | 71774
160156 | 590 | 1400 | 5 | 2003-09-25 07:31 | Added [27] FeCrC = 400,0 kg | 71774
160157 | 590 | 1400 | 5 | 2003-09-25 07:31 | Added [10] Al bloki = 5,0 kg | 71774
160158 | 590 | 1102 | 2 | 2003-09-25 07:37 | Temperature measurment: Temperature = 1543 °C | 71774
160159 | 590 | 1252 | 3 | 2003-09-25 07:37 | Heating start 600 kWh | 71774
160160 | 590 | 1400 | 5 | 2003-09-25 07:38 | Added [35] FeMo = 40,0 kg | 71774
160161 | 590 | 1400 | 5 | 2003-09-25 07:38 | Added [48] FeV = 20,0 kg | 71774
160162 | 590 | 1400 | 5 | 2003-09-25 07:38 | Added [27] FeCrC = 250,0 kg | 71774
160163 | 590 | 1400 | 5 | 2003-09-25 07:44 | Added [65] SLAGMAG 65B = 100,0 kg | 71774
160164 | 590 | 1251 | 3 | 2003-09-25 07:53 | Degassing start | 71774
160165 | 590 | 1102 | 2 | 2003-09-25 08:21 | Temperature measurment: Temperature = 1488 °C | 71774
160168 | 590 | 1400 | 5 | 2003-09-25 08:30 | Added [10] Al bloki = 5,0 kg | 71774
160169 | 590 | 1102 | 2 | 2003-09-25 08:30 | Temperature measurment: Temperature = 1477 °C | 71774
160170 | 590 | 1400 | 5 | 2003-09-25 08:38 | Added [15] CASIfi13 = 23,5 kg | 71774
160171 | 590 | 1400 | 5 | 2003-09-25 08:38 | Added [17] Cfi13 = 17,2 kg | 71774
160172 | 590 | 1102 | 2 | 2003-09-25 08:38 | Temperature measurment: Temperature = 1460 °C | 71774
160173 | 590 | 1016 | 1 | 2003-09-25 08:43 | Heat stop 71774 | 71774
160244 | 593 | 1400 | 5 | 2003-09-25 17:05 | Added [35] FeMo = 300,0 kg | 71777
160245 | 593 | 1400 | 5 | 2003-09-25 17:05 | Added [48] FeV = 350,0 kg | 71777
160246 | 593 | 1400 | 5 | 2003-09-25 17:05 | Added [33] FeMnC = 70,0 kg | 71777
160247 | 593 | 1400 | 5 | 2003-09-25 17:05 | Added [41] FeSi = 70,0 kg | 71777
160248 | 593 | 1400 | 5 | 2003-09-25 17:05 | Added [13] CaO = 300,0 kg | 71777
160249 | 593 | 1400 | 5 | 2003-09-25 17:05 | Added [12] BOKSIT beli = 50,0 kg | 71777
160250 | 593 | 1400 | 5 | 2003-09-25 17:05 | Added [10] Al bloki = 10,0 kg | 71777
160251 | 593 | 1400 | 5 | 2003-09-25 17:05 | Added [52] KARBORITmleti = 30,0 kg | 71777
160243 | 593 | 1015 | 1 | 2003-09-25 17:25 | Heat start 71777 | 71777
160253 | 593 | 1400 | 5 | 2003-09-25 17:35 | Added [35] FeMo = 80,0 kg | 71777
160254 | 593 | 1400 | 5 | 2003-09-25 17:35 | Added [48] FeV = 70,0 kg | 71777
160255 | 593 | 1400 | 5 | 2003-09-25 17:35 | Added [41] FeSi = 30,0 kg | 71777
160256 | 593 | 1400 | 5 | 2003-09-25 17:35 | Added [27] FeCrC = 400,0 kg | 71777
160257 | 593 | 1400 | 5 | 2003-09-25 17:35 | Added [10] Al bloki = 10,0 kg | 71777
160258 | 593 | 1251 | 3 | 2003-09-25 17:42 | Degassing start | 71777
160259 | 593 | 1102 | 2 | 2003-09-25 18:09 | Temperature measurment: Temperature = 1501 °C | 71777
160261 | 593 | 1102 | 2 | 2003-09-25 18:33 | Temperature measurment: Temperature = 1483 °C | 71777
160266 | 594 | 1400 | 5 | 2003-09-25 18:40 | Added [35] FeMo = 300,0 kg | 71778
160267 | 594 | 1400 | 5 | 2003-09-25 18:40 | Added [48] FeV = 350,0 kg | 71778
160268 | 594 | 1400 | 5 | 2003-09-25 18:40 | Added [33] FeMnC = 70,0 kg | 71778
160269 | 594 | 1400 | 5 | 2003-09-25 18:40 | Added [41] FeSi = 70,0 kg | 71778
160270 | 594 | 1400 | 5 | 2003-09-25 18:40 | Added [13] CaO = 300,0 kg | 71778
160271 | 594 | 1400 | 5 | 2003-09-25 18:40 | Added [12] BOKSIT beli = 50,0 kg | 71778
160272 | 594 | 1400 | 5 | 2003-09-25 18:40 | Added [10] Al bloki = 10,0 kg | 71778
160273 | 594 | 1400 | 5 | 2003-09-25 18:40 | Added [52] KARBORITmleti = 90,0 kg | 71778
160262 | 593 | 1400 | 5 | 2003-09-25 18:42 | Added [15] CASIfi13 = 16,5 kg | 71777
160263 | 593 | 1102 | 2 | 2003-09-25 18:46 | Temperature measurment: Temperature = 1464 °C | 71777
160264 | 593 | 1016 | 1 | 2003-09-25 18:47 | Heat stop 71777 | 71777
160265 | 594 | 1015 | 1 | 2003-09-25 18:47 | Heat start 71778 | 71778
160275 | 594 | 1400 | 5 | 2003-09-25 19:10 | Added [35] FeMo = 60,0 kg | 71778
160276 | 594 | 1400 | 5 | 2003-09-25 19:10 | Added [48] FeV = 60,0 kg | 71778
160277 | 594 | 1400 | 5 | 2003-09-25 19:10 | Added [41] FeSi = 30,0 kg | 71778
160278 | 594 | 1400 | 5 | 2003-09-25 19:10 | Added [27] FeCrC = 350,0 kg | 71778
160279 | 594 | 1400 | 5 | 2003-09-25 19:10 | Added [10] Al bloki = 10,0 kg | 71778
160280 | 594 | 1400 | 5 | 2003-09-25 19:10 | Added [52] KARBORITmleti = 30,0 kg | 71778
160281 | 594 | 1400 | 5 | 2003-09-25 19:20 | Added [65] SLAGMAG 65B = 150,0 kg | 71778
160282 | 594 | 1251 | 3 | 2003-09-25 19:32 | Degassing start | 71778
160283 | 594 | 1102 | 2 | 2003-09-25 20:03 | Temperature measurment: Temperature = 1457 °C | 71778
160284 | 594 | 1252 | 3 | 2003-09-25 20:03 | Heating start 500 kWh | 71778
160286 | 594 | 1102 | 2 | 2003-09-25 20:41 | Temperature measurment: Temperature = 1455 °C | 71778
160287 | 594 | 1252 | 3 | 2003-09-25 20:42 | Heating start 300 kWh | 71778
160288 | 594 | 1400 | 5 | 2003-09-25 21:00 | Added [15] CASIfi13 = 16,5 kg | 71778
160289 | 594 | 1102 | 2 | 2003-09-25 21:07 | Temperature measurment: Temperature = 1463 °C | 71778
160290 | 594 | 1016 | 1 | 2003-09-25 21:07 | Heat stop 71778 | 71778
160312 | 596 | 1015 | 1 | 2003-09-25 22:55 | Heat start 71780 | 71780
160313 | 596 | 1400 | 5 | 2003-09-25 22:56 | Added [35] FeMo = 270,0 kg | 71780
160314 | 596 | 1400 | 5 | 2003-09-25 22:56 | Added [48] FeV = 250,0 kg | 71780
160315 | 596 | 1400 | 5 | 2003-09-25 22:56 | Added [13] CaO = 300,0 kg | 71780
160316 | 596 | 1400 | 5 | 2003-09-25 22:56 | Added [12] BOKSIT beli = 70,0 kg | 71780
160317 | 596 | 1400 | 5 | 2003-09-25 22:56 | Added [10] Al bloki = 5,0 kg | 71780
160318 | 596 | 1400 | 5 | 2003-09-25 22:56 | Added [52] KARBORITmleti = 25,0 kg | 71780
160320 | 596 | 1400 | 5 | 2003-09-25 23:05 | Added [35] FeMo = 70,0 kg | 71780
160321 | 596 | 1400 | 5 | 2003-09-25 23:05 | Added [48] FeV = 40,0 kg | 71780
160322 | 596 | 1400 | 5 | 2003-09-25 23:05 | Added [41] FeSi = 30,0 kg | 71780
160323 | 596 | 1400 | 5 | 2003-09-25 23:05 | Added [65] SLAGMAG 65B = 50,0 kg | 71780
160324 | 596 | 1400 | 5 | 2003-09-25 23:05 | Added [10] Al bloki = 5,0 kg | 71780
160325 | 596 | 1400 | 5 | 2003-09-25 23:05 | Added [52] KARBORITmleti = 50,0 kg | 71780
160326 | 596 | 1400 | 5 | 2003-09-25 23:05 | Added [33] FeMnC = 30,0 kg | 71780
160327 | 596 | 1251 | 3 | 2003-09-25 23:20 | Degassing start | 71780
160329 | 596 | 1102 | 2 | 2003-09-26 | Temperature measurment: Temperature = 1501 °C | 71780
160330 | 596 | 1252 | 3 | 2003-09-26 00:04 | Heating start 200 kWh | 71780
160331 | 596 | 1400 | 5 | 2003-09-26 00:18 | Added [41] FeSi = 50,0 kg | 71780
160332 | 596 | 1400 | 5 | 2003-09-26 00:18 | Added [22] FeAl = 5,0 kg | 71780
160333 | 596 | 1102 | 2 | 2003-09-26 00:37 | Temperature measurment: Temperature = 1475 °C | 71780
160334 | 596 | 1400 | 5 | 2003-09-26 00:45 | Added [15] CASIfi13 = 16,5 kg | 71780
160335 | 596 | 1400 | 5 | 2003-09-26 00:45 | Added [17] Cfi13 = 10,3 kg | 71780
160336 | 596 | 1016 | 1 | 2003-09-26 00:50 | Heat stop 71780 | 71780
161174 | 623 | 1015 | 1 | 2003-10-02 02:33 | Heat start 71807 | 71807
161175 | 623 | 1400 | 5 | 2003-10-02 02:37 | Added [48] FeV = 230,0 kg | 71807
161176 | 623 | 1400 | 5 | 2003-10-02 02:37 | Added [12] BOKSIT beli = 100,0 kg | 71807
161177 | 623 | 1400 | 5 | 2003-10-02 02:37 | Added [13] CaO = 300,0 kg | 71807
161178 | 623 | 1400 | 5 | 2003-10-02 02:37 | Added [10] Al bloki = 12,0 kg | 71807
161179 | 623 | 1400 | 5 | 2003-10-02 02:37 | Added [52] KARBORITmleti = 150,0 kg | 71807
161190 | 623 | 1102 | 2 | 2003-10-02 02:55 | Temperature measurment: Temperature = 1572 °C | 71807
161182 | 623 | 1400 | 5 | 2003-10-02 02:56 | Added [35] FeMo = 45,0 kg | 71807
161183 | 623 | 1400 | 5 | 2003-10-02 02:56 | Added [48] FeV = 70,0 kg | 71807
161184 | 623 | 1400 | 5 | 2003-10-02 02:56 | Added [33] FeMnC = 60,0 kg | 71807
161185 | 623 | 1400 | 5 | 2003-10-02 02:56 | Added [41] FeSi = 100,0 kg | 71807
161186 | 623 | 1400 | 5 | 2003-10-02 02:56 | Added [27] FeCrC = 250,0 kg | 71807
161187 | 623 | 1400 | 5 | 2003-10-02 02:56 | Added [13] CaO = 100,0 kg | 71807
161188 | 623 | 1400 | 5 | 2003-10-02 02:56 | Added [10] Al bloki = 10,0 kg | 71807
161189 | 623 | 1400 | 5 | 2003-10-02 02:56 | Added [52] KARBORITmleti = 60,0 kg | 71807
161191 | 623 | 1400 | 5 | 2003-10-02 03:09 | Added [65] SLAGMAG 65B = 100,0 kg | 71807
161192 | 623 | 1251 | 3 | 2003-10-02 03:15 | Degassing start | 71807
161193 | 623 | 1400 | 5 | 2003-10-02 03:44 | Added [21] EPZ zlindra = 80,0 kg | 71807
161194 | 623 | 1102 | 2 | 2003-10-02 03:46 | Temperature measurment: Temperature = 1480 °C | 71807
161196 | 623 | 1252 | 3 | 2003-10-02 04:10 | Heating start 500 kWh | 71807
161197 | 623 | 1102 | 2 | 2003-10-02 04:19 | Temperature measurment: Temperature = 1575 °C | 71807
161198 | 623 | 1400 | 5 | 2003-10-02 04:19 | Added [15] CASIfi13 = 16,5 kg | 71807
161199 | 623 | 1400 | 5 | 2003-10-02 04:19 | Added [17] Cfi13 = 10,3 kg | 71807
161200 | 623 | 1016 | 1 | 2003-10-02 04:20 | Heat stop 71807 | 71807
161440 | 631 | 1015 | 1 | 2003-10-03 01:40 | Heat start 71815 | 71815
161441 | 631 | 1400 | 5 | 2003-10-03 01:40 | Added [48] FeV = 220,0 kg | 71815
161442 | 631 | 1400 | 5 | 2003-10-03 01:40 | Added [12] BOKSIT beli = 100,0 kg | 71815
161443 | 631 | 1400 | 5 | 2003-10-03 01:40 | Added [13] CaO = 400,0 kg | 71815
161444 | 631 | 1400 | 5 | 2003-10-03 01:40 | Added [10] Al bloki = 6,0 kg | 71815
161445 | 631 | 1400 | 5 | 2003-10-03 01:40 | Added [52] KARBORITmleti = 100,0 kg | 71815
161448 | 631 | 1400 | 5 | 2003-10-03 01:50 | Added [48] FeV = 65,0 kg | 71815
161449 | 631 | 1400 | 5 | 2003-10-03 01:50 | Added [33] FeMnC = 50,0 kg | 71815
161450 | 631 | 1400 | 5 | 2003-10-03 01:50 | Added [41] FeSi = 120,0 kg | 71815
161451 | 631 | 1400 | 5 | 2003-10-03 01:50 | Added [27] FeCrC = 500,0 kg | 71815
161452 | 631 | 1400 | 5 | 2003-10-03 01:50 | Added [10] Al bloki = 6,0 kg | 71815
161453 | 631 | 1400 | 5 | 2003-10-03 01:50 | Added [52] KARBORITmleti = 50,0 kg | 71815
161454 | 631 | 1102 | 2 | 2003-10-03 02:01 | Temperature measurment: Temperature = 1525 °C | 71815
161455 | 631 | 1400 | 5 | 2003-10-03 02:02 | Added [13] CaO = 100,0 kg | 71815
161456 | 631 | 1251 | 3 | 2003-10-03 02:07 | Degassing start | 71815
161457 | 631 | 1102 | 2 | 2003-10-03 02:38 | Temperature measurment: Temperature = 1470 °C | 71815
161459 | 631 | 1252 | 3 | 2003-10-03 02:58 | Heating start 500 kWh | 71815
161460 | 631 | 1400 | 5 | 2003-10-03 03:06 | Added [15] CASIfi13 = 35,3 kg | 71815
161461 | 631 | 1400 | 5 | 2003-10-03 03:06 | Added [17] Cfi13 = 25,8 kg | 71815
161462 | 631 | 1102 | 2 | 2003-10-03 03:06 | Temperature measurment: Temperature = 1462 °C | 71815
161463 | 631 | 1016 | 1 | 2003-10-03 03:07 | Heat stop 71815 | 71815
161464 | 632 | 1015 | 1 | 2003-10-03 03:07 | Heat start 71816 | 71816
161465 | 632 | 1400 | 5 | 2003-10-03 03:08 | Added [48] FeV = 250,0 kg | 71816
161466 | 632 | 1400 | 5 | 2003-10-03 03:08 | Added [12] BOKSIT beli = 80,0 kg | 71816
161467 | 632 | 1400 | 5 | 2003-10-03 03:08 | Added [13] CaO = 300,0 kg | 71816
161468 | 632 | 1400 | 5 | 2003-10-03 03:08 | Added [10] Al bloki = 6,0 kg | 71816
161471 | 632 | 1400 | 5 | 2003-10-03 03:26 | Added [48] FeV = 20,0 kg | 71816
161472 | 632 | 1400 | 5 | 2003-10-03 03:26 | Added [33] FeMnC = 60,0 kg | 71816
161473 | 632 | 1400 | 5 | 2003-10-03 03:26 | Added [41] FeSi = 80,0 kg | 71816
161474 | 632 | 1400 | 5 | 2003-10-03 03:26 | Added [27] FeCrC = 500,0 kg | 71816
161475 | 632 | 1400 | 5 | 2003-10-03 03:26 | Added [10] Al bloki = 6,0 kg | 71816
161476 | 632 | 1400 | 5 | 2003-10-03 03:26 | Added [52] KARBORITmleti = 25,0 kg | 71816
161478 | 632 | 1102 | 2 | 2003-10-03 03:26 | Temperature measurment: Temperature = 1538 °C | 71816
161477 | 632 | 1251 | 3 | 2003-10-03 03:39 | Degassing start | 71816
161480 | 632 | 1400 | 5 | 2003-10-03 04:05 | Added [21] EPZ zlindra = 80,0 kg | 71816
161479 | 632 | 1102 | 2 | 2003-10-03 04:06 | Temperature measurment: Temperature = 1475 °C | 71816
161483 | 632 | 1400 | 5 | 2003-10-03 04:18 | Added [10] Al bloki = 6,0 kg | 71816
161484 | 632 | 1252 | 3 | 2003-10-03 04:18 | Heating start 500 kWh | 71816
161485 | 632 | 1400 | 5 | 2003-10-03 04:47 | Added [27] FeCrC = 120,0 kg | 71816
161486 | 632 | 1252 | 3 | 2003-10-03 04:49 | Heating start 400 kWh | 71816
161487 | 632 | 1102 | 2 | 2003-10-03 04:53 | Temperature measurment: Temperature = 1573 °C | 71816
161488 | 632 | 1400 | 5 | 2003-10-03 05:04 | Added [15] CASIfi13 = 35,3 kg | 71816
161489 | 632 | 1400 | 5 | 2003-10-03 05:04 | Added [17] Cfi13 = 10,3 kg | 71816
161490 | 632 | 1102 | 2 | 2003-10-03 05:06 | Temperature measurment: Temperature = 1460 °C | 71816
161491 | 632 | 1016 | 1 | 2003-10-03 05:07 | Heat stop 71816 | 71816
162736 | 671 | 1400 | 5 | 2003-10-08 03:40 | Added [35] FeMo = 230,0 kg | 71855
162737 | 671 | 1400 | 5 | 2003-10-08 03:40 | Added [48] FeV = 330,0 kg | 71855
162738 | 671 | 1400 | 5 | 2003-10-08 03:40 | Added [33] FeMnC = 40,0 kg | 71855
162739 | 671 | 1400 | 5 | 2003-10-08 03:40 | Added [12] BOKSIT beli = 50,0 kg | 71855
162740 | 671 | 1400 | 5 | 2003-10-08 03:40 | Added [13] CaO = 300,0 kg | 71855
162741 | 671 | 1400 | 5 | 2003-10-08 03:40 | Added [10] Al bloki = 10,0 kg | 71855
162735 | 671 | 1015 | 1 | 2003-10-08 03:45 | Heat start 71855 | 71855
162744 | 671 | 1400 | 5 | 2003-10-08 03:55 | Added [35] FeMo = 20,0 kg | 71855
162745 | 671 | 1400 | 5 | 2003-10-08 03:55 | Added [48] FeV = 15,0 kg | 71855
162746 | 671 | 1400 | 5 | 2003-10-08 03:55 | Added [41] FeSi = 100,0 kg | 71855
162747 | 671 | 1400 | 5 | 2003-10-08 03:55 | Added [27] FeCrC = 500,0 kg | 71855
162748 | 671 | 1400 | 5 | 2003-10-08 03:55 | Added [65] SLAGMAG 65B = 80,0 kg | 71855
162749 | 671 | 1400 | 5 | 2003-10-08 03:55 | Added [10] Al bloki = 5,0 kg | 71855
162750 | 671 | 1400 | 5 | 2003-10-08 03:55 | Added [52] KARBORITmleti = 20,0 kg | 71855
162751 | 671 | 1102 | 2 | 2003-10-08 03:55 | Temperature measurment: Temperature = 1573 °C | 71855
162752 | 671 | 1251 | 3 | 2003-10-08 04:07 | Degassing start | 71855
162753 | 671 | 1102 | 2 | 2003-10-08 04:37 | Temperature measurment: Temperature = 1489 °C | 71855
162755 | 671 | 1102 | 2 | 2003-10-08 04:55 | Temperature measurment: Temperature = 1475 °C | 71855
162756 | 671 | 1102 | 2 | 2003-10-08 05:14 | Temperature measurment: Temperature = 1460 °C | 71855
162757 | 671 | 1252 | 3 | 2003-10-08 05:15 | Heating start 200 kWh | 71855
162758 | 671 | 1400 | 5 | 2003-10-08 05:19 | Added [15] CASIfi13 = 16,5 kg | 71855
162762 | 672 | 1400 | 5 | 2003-10-08 05:20 | Added [35] FeMo = 250,0 kg | 71856
162763 | 672 | 1400 | 5 | 2003-10-08 05:20 | Added [48] FeV = 340,0 kg | 71856
162764 | 672 | 1400 | 5 | 2003-10-08 05:20 | Added [33] FeMnC = 40,0 kg | 71856
162765 | 672 | 1400 | 5 | 2003-10-08 05:20 | Added [41] FeSi = 70,0 kg | 71856
162766 | 672 | 1400 | 5 | 2003-10-08 05:20 | Added [12] BOKSIT beli = 50,0 kg | 71856
162767 | 672 | 1400 | 5 | 2003-10-08 05:20 | Added [13] CaO = 300,0 kg | 71856
162768 | 672 | 1400 | 5 | 2003-10-08 05:20 | Added [10] Al bloki = 10,0 kg | 71856
162771 | 672 | 1400 | 5 | 2003-10-08 05:20 | Added [52] KARBORITmleti = 25,0 kg | 71856
162759 | 671 | 1102 | 2 | 2003-10-08 05:24 | Temperature measurment: Temperature = 1464 °C | 71855
162760 | 671 | 1016 | 1 | 2003-10-08 05:24 | Heat stop 71855 | 71855
162761 | 672 | 1015 | 1 | 2003-10-08 05:31 | Heat start 71856 | 71856
162772 | 672 | 1102 | 2 | 2003-10-08 05:35 | Temperature measurment: Temperature = 1557 °C | 71856
162773 | 672 | 1400 | 5 | 2003-10-08 05:40 | Added [35] FeMo = 20,0 kg | 71856
162774 | 672 | 1400 | 5 | 2003-10-08 05:40 | Added [41] FeSi = 40,0 kg | 71856
162775 | 672 | 1400 | 5 | 2003-10-08 05:40 | Added [27] FeCrC = 700,0 kg | 71856
162776 | 672 | 1400 | 5 | 2003-10-08 05:40 | Added [10] Al bloki = 5,0 kg | 71856
162777 | 672 | 1400 | 5 | 2003-10-08 05:40 | Added [52] KARBORITmleti = 20,0 kg | 71856
162778 | 672 | 1251 | 3 | 2003-10-08 05:53 | Degassing start | 71856
162779 | 672 | 1102 | 2 | 2003-10-08 06:20 | Temperature measurment: Temperature = 1464 °C | 71856
162780 | 672 | 1252 | 3 | 2003-10-08 06:22 | Heating start 500 kWh | 71856
162787 | 672 | 1252 | 3 | 2003-10-08 06:27 | Heating start 200 kWh | 71856
162782 | 672 | 1400 | 5 | 2003-10-08 06:41 | Added [35] FeMo = 20,0 kg | 71856
162783 | 672 | 1400 | 5 | 2003-10-08 06:41 | Added [27] FeCrC = 90,0 kg | 71856
162784 | 672 | 1102 | 2 | 2003-10-08 06:47 | Temperature measurment: Temperature = 1477 °C | 71856
162785 | 672 | 1400 | 5 | 2003-10-08 06:50 | Added [15] CASIfi13 = 16,5 kg | 71856
162786 | 672 | 1400 | 5 | 2003-10-08 06:50 | Added [17] Cfi13 = 5,2 kg | 71856
162788 | 672 | 1016 | 1 | 2003-10-08 06:55 | Heat stop 71856 | 71856
163023 | 682 | 1400 | 5 | 2003-10-09 04:35 | Added [35] FeMo = 230,0 kg | 71864
163024 | 682 | 1400 | 5 | 2003-10-09 04:35 | Added [48] FeV = 270,0 kg | 71864
163025 | 682 | 1400 | 5 | 2003-10-09 04:35 | Added [41] FeSi = 70,0 kg | 71864
163026 | 682 | 1400 | 5 | 2003-10-09 04:35 | Added [13] CaO = 200,0 kg | 71864
163027 | 682 | 1400 | 5 | 2003-10-09 04:35 | Added [12] BOKSIT beli = 50,0 kg | 71864
163028 | 682 | 1400 | 5 | 2003-10-09 04:35 | Added [10] Al bloki = 10,0 kg | 71864
163022 | 682 | 1015 | 1 | 2003-10-09 04:45 | Heat start 71864 | 71864
163031 | 682 | 1102 | 2 | 2003-10-09 04:55 | Temperature measurment: Temperature = 1583 °C | 71864
163032 | 682 | 1400 | 5 | 2003-10-09 04:55 | Added [35] FeMo = 30,0 kg | 71864
163033 | 682 | 1400 | 5 | 2003-10-09 04:55 | Added [48] FeV = 30,0 kg | 71864
163034 | 682 | 1400 | 5 | 2003-10-09 04:55 | Added [41] FeSi = 70,0 kg | 71864
163035 | 682 | 1400 | 5 | 2003-10-09 04:55 | Added [27] FeCrC = 600,0 kg | 71864
163036 | 682 | 1400 | 5 | 2003-10-09 04:55 | Added [10] Al bloki = 5,0 kg | 71864
163037 | 682 | 1400 | 5 | 2003-10-09 05:11 | Added [65] SLAGMAG 65B = 150,0 kg | 71864
163038 | 682 | 1251 | 3 | 2003-10-09 05:14 | Degassing start | 71864
163039 | 682 | 1102 | 2 | 2003-10-09 05:42 | Temperature measurment: Temperature = 1488 °C | 71864
163041 | 682 | 1102 | 2 | 2003-10-09 06:06 | Temperature measurment: Temperature = 1472 °C | 71864
163042 | 682 | 1252 | 3 | 2003-10-09 06:06 | Heating start 300 kWh | 71864
163043 | 682 | 1400 | 5 | 2003-10-09 06:15 | Added [15] CASIfi13 = 16,5 kg | 71864
163044 | 682 | 1400 | 5 | 2003-10-09 06:15 | Added [17] Cfi13 = 10,3 kg | 71864
163045 | 682 | 1016 | 1 | 2003-10-09 06:20 | Heat stop 71864 | 71864
163047 | 683 | 1400 | 5 | 2003-10-09 06:25 | Added [35] FeMo = 200,0 kg | 71865
163048 | 683 | 1400 | 5 | 2003-10-09 06:25 | Added [48] FeV = 220,0 kg | 71865
163049 | 683 | 1400 | 5 | 2003-10-09 06:25 | Added [13] CaO = 200,0 kg | 71865
163050 | 683 | 1400 | 5 | 2003-10-09 06:25 | Added [12] BOKSIT beli = 50,0 kg | 71865
163051 | 683 | 1400 | 5 | 2003-10-09 06:25 | Added [13] CaO = 100,0 kg | 71865
163053 | 683 | 1400 | 5 | 2003-10-09 06:25 | Added [10] Al bloki = 5,0 kg | 71865
163054 | 683 | 1400 | 5 | 2003-10-09 06:25 | Added [52] KARBORITmleti = 25,0 kg | 71865
163046 | 683 | 1015 | 1 | 2003-10-09 06:29 | Heat start 71865 | 71865
163063 | 683 | 1102 | 2 | 2003-10-09 06:35 | Temperature measurment: Temperature = 1593 °C | 71865
163055 | 683 | 1400 | 5 | 2003-10-09 06:40 | Added [35] FeMo = 80,0 kg | 71865
163056 | 683 | 1400 | 5 | 2003-10-09 06:40 | Added [48] FeV = 50,0 kg | 71865
163057 | 683 | 1400 | 5 | 2003-10-09 06:40 | Added [33] FeMnC = 40,0 kg | 71865
163058 | 683 | 1400 | 5 | 2003-10-09 06:40 | Added [41] FeSi = 60,0 kg | 71865
163059 | 683 | 1400 | 5 | 2003-10-09 06:40 | Added [27] FeCrC = 350,0 kg | 71865
163060 | 683 | 1400 | 5 | 2003-10-09 06:40 | Added [10] Al bloki = 5,0 kg | 71865
163061 | 683 | 1400 | 5 | 2003-10-09 06:40 | Added [52] KARBORITmleti = 60,0 kg | 71865
163062 | 683 | 1251 | 3 | 2003-10-09 06:53 | Degassing start | 71865
163064 | 683 | 1400 | 5 | 2003-10-09 07:19 | Added [12] BOKSIT beli = 100,0 kg | 71865
163067 | 683 | 1102 | 2 | 2003-10-09 07:21 | Temperature measurment: Temperature = 1484 °C | 71865
163068 | 683 | 1252 | 3 | 2003-10-09 07:22 | Heating start 200 kWh | 71865
163069 | 683 | 1400 | 5 | 2003-10-09 07:32 | Added [26] FeCrA = 150,0 kg | 71865
163070 | 683 | 1400 | 5 | 2003-10-09 07:32 | Added [41] FeSi = 30,0 kg | 71865
163071 | 683 | 1400 | 5 | 2003-10-09 07:37 | Added [15] CASIfi13 = 16,5 kg | 71865
163072 | 683 | 1016 | 1 | 2003-10-09 07:46 | Heat stop 71865 | 71865
163101 | 685 | 1015 | 1 | 2003-10-09 17:31 | Heat start 71867 | 71867
163102 | 685 | 1400 | 5 | 2003-10-09 17:32 | Added [35] FeMo = 330,0 kg | 71867
163103 | 685 | 1400 | 5 | 2003-10-09 17:32 | Added [48] FeV = 380,0 kg | 71867
163104 | 685 | 1400 | 5 | 2003-10-09 17:32 | Added [12] BOKSIT beli = 100,0 kg | 71867
163105 | 685 | 1400 | 5 | 2003-10-09 17:32 | Added [13] CaO = 400,0 kg | 71867
163106 | 685 | 1400 | 5 | 2003-10-09 17:32 | Added [10] Al bloki = 5,0 kg | 71867
163107 | 685 | 1400 | 5 | 2003-10-09 17:32 | Added [52] KARBORITmleti = 25,0 kg | 71867
163110 | 685 | 1400 | 5 | 2003-10-09 17:46 | Added [35] FeMo = 30,0 kg | 71867
163111 | 685 | 1400 | 5 | 2003-10-09 17:46 | Added [48] FeV = 60,0 kg | 71867
163112 | 685 | 1400 | 5 | 2003-10-09 17:46 | Added [33] FeMnC = 60,0 kg | 71867
163113 | 685 | 1400 | 5 | 2003-10-09 17:46 | Added [41] FeSi = 150,0 kg | 71867
163114 | 685 | 1400 | 5 | 2003-10-09 17:46 | Added [13] CaO = 100,0 kg | 71867
163115 | 685 | 1400 | 5 | 2003-10-09 17:46 | Added [10] Al bloki = 5,0 kg | 71867
163116 | 685 | 1400 | 5 | 2003-10-09 17:46 | Added [52] KARBORITmleti = 50,0 kg | 71867
163117 | 685 | 1400 | 5 | 2003-10-09 17:52 | Added [27] FeCrC = 100,0 kg | 71867
163118 | 685 | 1400 | 5 | 2003-10-09 17:52 | Added [13] CaO = 100,0 kg | 71867
163119 | 685 | 1102 | 2 | 2003-10-09 17:52 | Temperature measurment: Temperature = 1560 °C | 71867
163120 | 685 | 1400 | 5 | 2003-10-09 18:01 | Added [65] SLAGMAG 65B = 100,0 kg | 71867
163121 | 685 | 1251 | 3 | 2003-10-09 18:06 | Degassing start | 71867
163125 | 685 | 1400 | 5 | 2003-10-09 18:33 | Added [21] EPZ zlindra = 90,0 kg | 71867
163122 | 685 | 1102 | 2 | 2003-10-09 18:34 | Temperature measurment: Temperature = 1453 °C | 71867
163126 | 685 | 1252 | 3 | 2003-10-09 18:35 | Heating start 600 kWh | 71867
163127 | 685 | 1102 | 2 | 2003-10-09 18:45 | Temperature measurment: Temperature = 1465 °C | 71867
163128 | 685 | 1252 | 3 | 2003-10-09 18:45 | Heating start 300 kWh | 71867
163129 | 685 | 1400 | 5 | 2003-10-09 18:51 | Added [15] CASIfi13 = 28,2 kg | 71867
163130 | 685 | 1400 | 5 | 2003-10-09 18:51 | Added [17] Cfi13 = 17,2 kg | 71867
163131 | 685 | 1102 | 2 | 2003-10-09 18:52 | Temperature measurment: Temperature = 1463 °C | 71867
163132 | 685 | 1016 | 1 | 2003-10-09 18:53 | Heat stop 71867 | 71867
163195 | 688 | 1400 | 5 | 2003-10-09 23:35 | Added [35] FeMo = 230,0 kg | 71870
163196 | 688 | 1400 | 5 | 2003-10-09 23:35 | Added [48] FeV = 350,0 kg | 71870
163197 | 688 | 1400 | 5 | 2003-10-09 23:35 | Added [41] FeSi = 70,0 kg | 71870
163198 | 688 | 1400 | 5 | 2003-10-09 23:35 | Added [13] CaO = 300,0 kg | 71870
163199 | 688 | 1400 | 5 | 2003-10-09 23:35 | Added [12] BOKSIT beli = 80,0 kg | 71870
163200 | 688 | 1400 | 5 | 2003-10-09 23:35 | Added [10] Al bloki = 10,0 kg | 71870
163194 | 688 | 1015 | 1 | 2003-10-09 23:35 | Heat start 71870 | 71870
163203 | 688 | 1102 | 2 | 2003-10-09 23:45 | Temperature measurment: Temperature = 1563 °C | 71870
163204 | 688 | 1400 | 5 | 2003-10-09 23:45 | Added [35] FeMo = 50,0 kg | 71870
163205 | 688 | 1400 | 5 | 2003-10-09 23:45 | Added [26] FeCrA = 100,0 kg | 71870
163206 | 688 | 1400 | 5 | 2003-10-09 23:45 | Added [48] FeV = 30,0 kg | 71870
163207 | 688 | 1400 | 5 | 2003-10-09 23:45 | Added [33] FeMnC = 30,0 kg | 71870
163208 | 688 | 1400 | 5 | 2003-10-09 23:45 | Added [27] FeCrC = 400,0 kg | 71870
163209 | 688 | 1400 | 5 | 2003-10-09 23:45 | Added [65] SLAGMAG 65B = 100,0 kg | 71870
163210 | 688 | 1251 | 3 | 2003-10-10 00:02 | Degassing start | 71870
163211 | 688 | 1102 | 2 | 2003-10-10 00:29 | Temperature measurment: Temperature = 1469 °C | 71870
163213 | 688 | 1252 | 3 | 2003-10-10 00:52 | Heating start 500 kWh | 71870
163214 | 688 | 1102 | 2 | 2003-10-10 01:09 | Temperature measurment: Temperature = 1474 °C | 71870
163215 | 688 | 1400 | 5 | 2003-10-10 01:19 | Added [15] CASIfi13 = 16,5 kg | 71870
163216 | 688 | 1102 | 2 | 2003-10-10 01:25 | Temperature measurment: Temperature = 1465 °C | 71870
163217 | 688 | 1016 | 1 | 2003-10-10 01:25 | Heat stop 71870 | 71870
163393 | 694 | 1400 | 5 | 2003-10-13 20:00 | Added [35] FeMo = 380,0 kg | 71876
163394 | 694 | 1400 | 5 | 2003-10-13 20:00 | Added [48] FeV = 400,0 kg | 71876
163395 | 694 | 1400 | 5 | 2003-10-13 20:00 | Added [33] FeMnC = 50,0 kg | 71876
163396 | 694 | 1400 | 5 | 2003-10-13 20:00 | Added [41] FeSi = 100,0 kg | 71876
163397 | 694 | 1400 | 5 | 2003-10-13 20:00 | Added [13] CaO = 250,0 kg | 71876
163398 | 694 | 1400 | 5 | 2003-10-13 20:00 | Added [12] BOKSIT beli = 80,0 kg | 71876
163399 | 694 | 1400 | 5 | 2003-10-13 20:00 | Added [10] Al bloki = 10,0 kg | 71876
163392 | 694 | 1015 | 1 | 2003-10-13 20:06 | Heat start 71876 | 71876
163401 | 694 | 1102 | 2 | 2003-10-13 20:15 | Temperature measurment: Temperature = 1495 °C | 71876
163402 | 694 | 1252 | 3 | 2003-10-13 20:23 | Heating start 1500 kWh | 71876
163403 | 694 | 1252 | 3 | 2003-10-13 20:43 | Heating start 1000 kWh | 71876
163404 | 694 | 1400 | 5 | 2003-10-13 20:53 | Added [35] FeMo = 80,0 kg | 71876
163405 | 694 | 1400 | 5 | 2003-10-13 20:53 | Added [48] FeV = 60,0 kg | 71876
163406 | 694 | 1400 | 5 | 2003-10-13 20:53 | Added [65] SLAGMAG 65B = 120,0 kg | 71876
163407 | 694 | 1251 | 3 | 2003-10-13 21:03 | Degassing start | 71876
163408 | 694 | 1102 | 2 | 2003-10-13 21:30 | Temperature measurment: Temperature = 1467 °C | 71876
163410 | 694 | 1252 | 3 | 2003-10-13 21:31 | Heating start 400 kWh | 71876
163412 | 694 | 1102 | 2 | 2003-10-13 21:50 | Temperature measurment: Temperature = 1472 °C | 71876
163413 | 694 | 1400 | 5 | 2003-10-13 21:50 | Added [27] FeCrC = 80,0 kg | 71876
163415 | 694 | 1400 | 5 | 2003-10-13 21:50 | Added [48] FeV = 10,0 kg | 71876
163414 | 694 | 1252 | 3 | 2003-10-13 21:51 | Heating start 200 kWh | 71876
163416 | 694 | 1400 | 5 | 2003-10-13 21:55 | Added [15] CASIfi13 = 16,5 kg | 71876
163417 | 694 | 1400 | 5 | 2003-10-13 21:55 | Added [17] Cfi13 = 10,3 kg | 71876
163418 | 694 | 1016 | 1 | 2003-10-13 21:59 | Heat stop 71876 | 71876
163420 | 695 | 1400 | 5 | 2003-10-14 00:40 | Added [35] FeMo = 280,0 kg | 71877
163421 | 695 | 1400 | 5 | 2003-10-14 00:40 | Added [48] FeV = 360,0 kg | 71877
163422 | 695 | 1400 | 5 | 2003-10-14 00:40 | Added [12] BOKSIT beli = 80,0 kg | 71877
163423 | 695 | 1400 | 5 | 2003-10-14 00:40 | Added [13] CaO = 300,0 kg | 71877
163424 | 695 | 1400 | 5 | 2003-10-14 00:40 | Added [10] Al bloki = 5,0 kg | 71877
163419 | 695 | 1015 | 1 | 2003-10-14 00:44 | Heat start 71877 | 71877
163426 | 695 | 1102 | 2 | 2003-10-14 00:48 | Temperature measurment: Temperature = 1561 °C | 71877
163427 | 695 | 1400 | 5 | 2003-10-14 01:03 | Added [35] FeMo = 50,0 kg | 71877
163428 | 695 | 1400 | 5 | 2003-10-14 01:03 | Added [48] FeV = 50,0 kg | 71877
163429 | 695 | 1400 | 5 | 2003-10-14 01:03 | Added [41] FeSi = 40,0 kg | 71877
163430 | 695 | 1400 | 5 | 2003-10-14 01:03 | Added [27] FeCrC = 1200,0 kg | 71877
163431 | 695 | 1400 | 5 | 2003-10-14 01:03 | Added [10] Al bloki = 5,0 kg | 71877
163432 | 695 | 1400 | 5 | 2003-10-14 01:03 | Added [52] KARBORITmleti = 40,0 kg | 71877
163433 | 695 | 1252 | 3 | 2003-10-14 01:04 | Heating start 500 kWh | 71877
163434 | 695 | 1102 | 2 | 2003-10-14 01:11 | Temperature measurment: Temperature = 1476 °C | 71877
163435 | 695 | 1252 | 3 | 2003-10-14 01:12 | Heating start 800 kWh | 71877
163438 | 695 | 1400 | 5 | 2003-10-14 01:27 | Added [48] FeV = 25,0 kg | 71877
163439 | 695 | 1400 | 5 | 2003-10-14 01:27 | Added [41] FeSi = 30,0 kg | 71877
163440 | 695 | 1400 | 5 | 2003-10-14 01:27 | Added [65] SLAGMAG 65B = 80,0 kg | 71877
163441 | 695 | 1400 | 5 | 2003-10-14 01:27 | Added [10] Al bloki = 5,0 kg | 71877
163442 | 695 | 1102 | 2 | 2003-10-14 02:03 | Temperature measurment: Temperature = 1442 °C | 71877
163443 | 695 | 1252 | 3 | 2003-10-14 02:04 | Heating start 500 kWh | 71877
163445 | 695 | 1252 | 3 | 2003-10-14 02:10 | Heating start 300 kWh | 71877
163446 | 695 | 1400 | 5 | 2003-10-14 02:27 | Added [35] FeMo = 30,0 kg | 71877
163447 | 695 | 1400 | 5 | 2003-10-14 02:27 | Added [48] FeV = 10,0 kg | 71877
163448 | 695 | 1400 | 5 | 2003-10-14 02:27 | Added [33] FeMnC = 20,0 kg | 71877
163449 | 695 | 1400 | 5 | 2003-10-14 02:27 | Added [27] FeCrC = 200,0 kg | 71877
163450 | 695 | 1102 | 2 | 2003-10-14 02:27 | Temperature measurment: Temperature = 1463 °C | 71877
163451 | 695 | 1252 | 3 | 2003-10-14 02:27 | Heating start 300 kWh | 71877
163452 | 695 | 1400 | 5 | 2003-10-14 02:35 | Added [15] CASIfi13 = 16,5 kg | 71877
163453 | 695 | 1400 | 5 | 2003-10-14 02:35 | Added [17] Cfi13 = 10,3 kg | 71877
163456 | 696 | 1400 | 5 | 2003-10-14 02:35 | Added [35] FeMo = 560,0 kg | 71878
163457 | 696 | 1400 | 5 | 2003-10-14 02:35 | Added [48] FeV = 440,0 kg | 71878
163458 | 696 | 1400 | 5 | 2003-10-14 02:35 | Added [13] CaO = 150,0 kg | 71878
163459 | 696 | 1400 | 5 | 2003-10-14 02:35 | Added [12] BOKSIT beli = 80,0 kg | 71878
163460 | 696 | 1400 | 5 | 2003-10-14 02:35 | Added [13] CaO = 150,0 kg | 71878
163454 | 695 | 1016 | 1 | 2003-10-14 02:39 | Heat stop 71877 | 71877
163455 | 696 | 1015 | 1 | 2003-10-14 02:40 | Heat start 71878 | 71878
163462 | 696 | 1102 | 2 | 2003-10-14 02:45 | Temperature measurment: Temperature = 1515 °C | 71878
163463 | 696 | 1400 | 5 | 2003-10-14 02:55 | Added [35] FeMo = 50,0 kg | 71878
163464 | 696 | 1400 | 5 | 2003-10-14 02:55 | Added [48] FeV = 50,0 kg | 71878
163465 | 696 | 1400 | 5 | 2003-10-14 02:55 | Added [33] FeMnC = 20,0 kg | 71878
163466 | 696 | 1400 | 5 | 2003-10-14 02:55 | Added [41] FeSi = 90,0 kg | 71878
163467 | 696 | 1400 | 5 | 2003-10-14 02:55 | Added [27] FeCrC = 1500,0 kg | 71878
163468 | 696 | 1400 | 5 | 2003-10-14 02:55 | Added [10] Al bloki = 5,0 kg | 71878
163469 | 696 | 1400 | 5 | 2003-10-14 02:55 | Added [52] KARBORITmleti = 150,0 kg | 71878
163470 | 696 | 1252 | 3 | 2003-10-14 03:01 | Heating start 1000 kWh | 71878
163471 | 696 | 1102 | 2 | 2003-10-14 03:14 | Temperature measurment: Temperature = 1458 °C | 71878
163472 | 696 | 1252 | 3 | 2003-10-14 03:14 | Heating start 1000 kWh | 71878
163473 | 696 | 1400 | 5 | 2003-10-14 03:27 | Added [27] FeCrC = 200,0 kg | 71878
163474 | 696 | 1400 | 5 | 2003-10-14 03:27 | Added [30] FeCrC51 = 100,0 kg | 71878
163487 | 696 | 1400 | 5 | 2003-10-14 03:27 | Added [65] SLAGMAG 65B = 100,0 kg | 71878
163488 | 696 | 1400 | 5 | 2003-10-14 03:27 | Added [30] FeCrC51 = -100,0 kg | 71878
163475 | 696 | 1251 | 3 | 2003-10-14 03:38 | Degassing start | 71878
163476 | 696 | 1102 | 2 | 2003-10-14 04:06 | Temperature measurment: Temperature = 1442 °C | 71878
163477 | 696 | 1252 | 3 | 2003-10-14 04:06 | Heating start 500 kWh | 71878
163478 | 696 | 1102 | 2 | 2003-10-14 04:14 | Temperature measurment: Temperature = 1460 °C | 71878
163480 | 696 | 1252 | 3 | 2003-10-14 04:14 | Heating start 300 kWh | 71878
163481 | 696 | 1400 | 5 | 2003-10-14 04:31 | Added [41] FeSi = 50,0 kg | 71878
163482 | 696 | 1400 | 5 | 2003-10-14 04:31 | Added [22] FeAl = 6,0 kg | 71878
163483 | 696 | 1252 | 3 | 2003-10-14 04:31 | Heating start 300 kWh | 71878
163484 | 696 | 1102 | 2 | 2003-10-14 04:36 | Temperature measurment: Temperature = 1476 °C | 71878
163485 | 696 | 1400 | 5 | 2003-10-14 04:40 | Added [15] CASIfi13 = 16,5 kg | 71878
163486 | 696 | 1400 | 5 | 2003-10-14 04:40 | Added [17] Cfi13 = 29,2 kg | 71878
163489 | 696 | 1016 | 1 | 2003-10-14 04:47 | Heat stop 71878 | 71878
163845 | 708 | 1400 | 5 | 2003-10-15 15:00 | Added [35] FeMo = 600,0 kg | 71890
163846 | 708 | 1400 | 5 | 2003-10-15 15:00 | Added [48] FeV = 150,0 kg | 71890
163847 | 708 | 1400 | 5 | 2003-10-15 15:00 | Added [33] FeMnC = 70,0 kg | 71890
163848 | 708 | 1400 | 5 | 2003-10-15 15:00 | Added [41] FeSi = 100,0 kg | 71890
163849 | 708 | 1400 | 5 | 2003-10-15 15:00 | Added [12] BOKSIT beli = 80,0 kg | 71890
163850 | 708 | 1400 | 5 | 2003-10-15 15:00 | Added [13] CaO = 400,0 kg | 71890
163851 | 708 | 1400 | 5 | 2003-10-15 15:00 | Added [10] Al bloki = 10,0 kg | 71890
163852 | 708 | 1400 | 5 | 2003-10-15 15:00 | Added [52] KARBORITmleti = 50,0 kg | 71890
163844 | 708 | 1015 | 1 | 2003-10-15 15:06 | Heat start 71890 | 71890
163854 | 708 | 1102 | 2 | 2003-10-15 15:14 | Temperature measurment: Temperature = 1537 °C | 71890
163855 | 708 | 1400 | 5 | 2003-10-15 15:16 | Added [35] FeMo = 80,0 kg | 71890
163856 | 708 | 1400 | 5 | 2003-10-15 15:16 | Added [48] FeV = 40,0 kg | 71890
163857 | 708 | 1400 | 5 | 2003-10-15 15:16 | Added [33] FeMnC = 70,0 kg | 71890
163858 | 708 | 1400 | 5 | 2003-10-15 15:16 | Added [41] FeSi = 30,0 kg | 71890
163859 | 708 | 1400 | 5 | 2003-10-15 15:16 | Added [27] FeCrC = 2000,0 kg | 71890
163860 | 708 | 1400 | 5 | 2003-10-15 15:16 | Added [10] Al bloki = 5,0 kg | 71890
163861 | 708 | 1252 | 3 | 2003-10-15 15:27 | Heating start 1500 kWh | 71890
163862 | 708 | 1102 | 2 | 2003-10-15 15:44 | Temperature measurment: Temperature = 1490 °C | 71890
163865 | 708 | 1252 | 3 | 2003-10-15 15:45 | Heating start 1000 kWh | 71890
163866 | 708 | 1400 | 5 | 2003-10-15 16:00 | Added [35] FeMo = 30,0 kg | 71890
163867 | 708 | 1400 | 5 | 2003-10-15 16:00 | Added [12] BOKSIT beli = 50,0 kg | 71890
163868 | 708 | 1400 | 5 | 2003-10-15 16:00 | Added [13] CaO = 100,0 kg | 71890
163869 | 708 | 1400 | 5 | 2003-10-15 16:00 | Added [10] Al bloki = 5,0 kg | 71890
163870 | 708 | 1400 | 5 | 2003-10-15 16:00 | Added [52] KARBORITmleti = 15,0 kg | 71890
163871 | 708 | 1251 | 3 | 2003-10-15 16:10 | Degassing start | 71890
163872 | 708 | 1400 | 5 | 2003-10-15 16:35 | Added [12] BOKSIT beli = 100,0 kg | 71890
163873 | 708 | 1400 | 5 | 2003-10-15 16:35 | Added [21] EPZ zlindra = 100,0 kg | 71890
163874 | 708 | 1102 | 2 | 2003-10-15 16:42 | Temperature measurment: Temperature = 1475 °C | 71890
163876 | 708 | 1252 | 3 | 2003-10-15 16:43 | Heating start 300 kWh | 71890
163877 | 708 | 1102 | 2 | 2003-10-15 17:07 | Temperature measurment: Temperature = 1467 °C | 71890
163878 | 708 | 1252 | 3 | 2003-10-15 17:08 | Heating start 200 kWh | 71890
163879 | 708 | 1400 | 5 | 2003-10-15 17:13 | Added [15] CASIfi13 = 16,5 kg | 71890
163883 | 709 | 1400 | 5 | 2003-10-15 17:15 | Added [35] FeMo = 330,0 kg | 71891
163884 | 709 | 1400 | 5 | 2003-10-15 17:15 | Added [48] FeV = 350,0 kg | 71891
163885 | 709 | 1400 | 5 | 2003-10-15 17:15 | Added [33] FeMnC = 70,0 kg | 71891
163886 | 709 | 1400 | 5 | 2003-10-15 17:15 | Added [41] FeSi = 100,0 kg | 71891
163887 | 709 | 1400 | 5 | 2003-10-15 17:15 | Added [13] CaO = 300,0 kg | 71891
163888 | 709 | 1400 | 5 | 2003-10-15 17:15 | Added [12] BOKSIT beli = 80,0 kg | 71891
163889 | 709 | 1400 | 5 | 2003-10-15 17:15 | Added [10] Al bloki = 10,0 kg | 71891
163880 | 708 | 1102 | 2 | 2003-10-15 17:19 | Temperature measurment: Temperature = 1466 °C | 71890
163881 | 708 | 1016 | 1 | 2003-10-15 17:19 | Heat stop 71890 | 71890
163882 | 709 | 1015 | 1 | 2003-10-15 17:19 | Heat start 71891 | 71891
163891 | 709 | 1102 | 2 | 2003-10-15 17:25 | Temperature measurment: Temperature = 1587 °C | 71891
163892 | 709 | 1400 | 5 | 2003-10-15 17:33 | Added [35] FeMo = 60,0 kg | 71891
163893 | 709 | 1400 | 5 | 2003-10-15 17:33 | Added [48] FeV = 80,0 kg | 71891
163894 | 709 | 1400 | 5 | 2003-10-15 17:33 | Added [41] FeSi = 30,0 kg | 71891
163895 | 709 | 1400 | 5 | 2003-10-15 17:33 | Added [27] FeCrC = 1100,0 kg | 71891
163896 | 709 | 1400 | 5 | 2003-10-15 17:33 | Added [10] Al bloki = 5,0 kg | 71891
163897 | 709 | 1251 | 3 | 2003-10-15 17:45 | Degassing start | 71891
163898 | 709 | 1102 | 2 | 2003-10-15 18:15 | Temperature measurment: Temperature = 1463 °C | 71891
163900 | 709 | 1252 | 3 | 2003-10-15 18:16 | Heating start 400 kWh | 71891
163901 | 709 | 1400 | 5 | 2003-10-15 18:33 | Added [48] FeV = 30,0 kg | 71891
163902 | 709 | 1102 | 2 | 2003-10-15 18:51 | Temperature measurment: Temperature = 1456 °C | 71891
163903 | 709 | 1252 | 3 | 2003-10-15 18:51 | Heating start 300 kWh | 71891
163904 | 709 | 1400 | 5 | 2003-10-15 18:57 | Added [15] CASIfi13 = 16,5 kg | 71891
163905 | 709 | 1400 | 5 | 2003-10-15 18:57 | Added [17] Cfi13 = 10,3 kg | 71891
163906 | 709 | 1102 | 2 | 2003-10-15 19:04 | Temperature measurment: Temperature = 1461 °C | 71891
163907 | 709 | 1016 | 1 | 2003-10-15 19:04 | Heat stop 71891 | 71891
164183 | 718 | 1400 | 5 | 2003-10-16 18:20 | Added [35] FeMo = 350,0 kg | 71900
164184 | 718 | 1400 | 5 | 2003-10-16 18:20 | Added [48] FeV = 400,0 kg | 71900
164185 | 718 | 1400 | 5 | 2003-10-16 18:20 | Added [33] FeMnC = 70,0 kg | 71900
164186 | 718 | 1400 | 5 | 2003-10-16 18:20 | Added [41] FeSi = 100,0 kg | 71900
164187 | 718 | 1400 | 5 | 2003-10-16 18:20 | Added [13] CaO = 200,0 kg | 71900
164188 | 718 | 1400 | 5 | 2003-10-16 18:20 | Added [12] BOKSIT beli = 80,0 kg | 71900
164189 | 718 | 1400 | 5 | 2003-10-16 18:20 | Added [10] Al bloki = 10,0 kg | 71900
164182 | 718 | 1015 | 1 | 2003-10-16 18:21 | Heat start 71900 | 71900
164191 | 718 | 1102 | 2 | 2003-10-16 18:30 | Temperature measurment: Temperature = 1552 °C | 71900
164192 | 718 | 1400 | 5 | 2003-10-16 18:35 | Added [35] FeMo = 30,0 kg | 71900
164193 | 718 | 1400 | 5 | 2003-10-16 18:35 | Added [48] FeV = 30,0 kg | 71900
164194 | 718 | 1400 | 5 | 2003-10-16 18:35 | Added [27] FeCrC = 600,0 kg | 71900
164195 | 718 | 1400 | 5 | 2003-10-16 18:35 | Added [65] SLAGMAG 65B = 100,0 kg | 71900
164196 | 718 | 1251 | 3 | 2003-10-16 18:45 | Degassing start | 71900
164197 | 718 | 1102 | 2 | 2003-10-16 19:14 | Temperature measurment: Temperature = 1443 °C | 71900
164198 | 718 | 1252 | 3 | 2003-10-16 19:14 | Heating start 800 kWh | 71900
164200 | 718 | 1400 | 5 | 2003-10-16 19:42 | Added [35] FeMo = 30,0 kg | 71900
164201 | 718 | 1400 | 5 | 2003-10-16 19:42 | Added [48] FeV = 30,0 kg | 71900
164202 | 718 | 1102 | 2 | 2003-10-16 19:46 | Temperature measurment: Temperature = 1458 °C | 71900
164203 | 718 | 1252 | 3 | 2003-10-16 19:46 | Heating start 400 kWh | 71900
164204 | 718 | 1400 | 5 | 2003-10-16 19:55 | Added [15] CASIfi13 = 16,5 kg | 71900
164205 | 718 | 1102 | 2 | 2003-10-16 20:01 | Temperature measurment: Temperature = 1463 °C | 71900
164206 | 718 | 1016 | 1 | 2003-10-16 20:03 | Heat stop 71900 | 71900
164208 | 719 | 1400 | 5 | 2003-10-16 20:05 | Added [35] FeMo = 350,0 kg | 71901
164209 | 719 | 1400 | 5 | 2003-10-16 20:05 | Added [48] FeV = 400,0 kg | 71901
164210 | 719 | 1400 | 5 | 2003-10-16 20:05 | Added [33] FeMnC = 70,0 kg | 71901
164211 | 719 | 1400 | 5 | 2003-10-16 20:05 | Added [41] FeSi = 100,0 kg | 71901
164212 | 719 | 1400 | 5 | 2003-10-16 20:05 | Added [13] CaO = 200,0 kg | 71901
164213 | 719 | 1400 | 5 | 2003-10-16 20:05 | Added [12] BOKSIT beli = 80,0 kg | 71901
164214 | 719 | 1400 | 5 | 2003-10-16 20:05 | Added [10] Al bloki = 15,0 kg | 71901
164207 | 719 | 1015 | 1 | 2003-10-16 20:06 | Heat start 71901 | 71901
164216 | 719 | 1102 | 2 | 2003-10-16 20:15 | Temperature measurment: Temperature = 1512 °C | 71901
164217 | 719 | 1400 | 5 | 2003-10-16 20:18 | Added [35] FeMo = 90,0 kg | 71901
164218 | 719 | 1400 | 5 | 2003-10-16 20:18 | Added [48] FeV = 90,0 kg | 71901
164219 | 719 | 1252 | 3 | 2003-10-16 20:21 | Heating start 1300 kWh | 71901
164220 | 719 | 1400 | 5 | 2003-10-16 20:40 | Added [65] SLAGMAG 65B = 100,0 kg | 71901
164221 | 719 | 1251 | 3 | 2003-10-16 20:51 | Degassing start | 71901
164222 | 719 | 1102 | 2 | 2003-10-16 21:19 | Temperature measurment: Temperature = 1477 °C | 71901
164224 | 719 | 1252 | 3 | 2003-10-16 21:31 | Heating start 300 kWh | 71901
164225 | 719 | 1102 | 2 | 2003-10-16 21:47 | Temperature measurment: Temperature = 1469 °C | 71901
164226 | 719 | 1252 | 3 | 2003-10-16 21:49 | Heating start 200 kWh | 71901
164227 | 719 | 1400 | 5 | 2003-10-16 21:55 | Added [15] CASIfi13 = 16,5 kg | 71901
164228 | 719 | 1016 | 1 | 2003-10-16 22:04 | Heat stop 71901 | 71901
164297 | 722 | 1400 | 5 | 2003-10-17 01:35 | Added [35] FeMo = 520,0 kg | 71904
164298 | 722 | 1400 | 5 | 2003-10-17 01:35 | Added [48] FeV = 500,0 kg | 71904
164299 | 722 | 1400 | 5 | 2003-10-17 01:35 | Added [12] BOKSIT beli = 80,0 kg | 71904
164300 | 722 | 1400 | 5 | 2003-10-17 01:35 | Added [13] CaO = 400,0 kg | 71904
164301 | 722 | 1400 | 5 | 2003-10-17 01:35 | Added [10] Al bloki = 5,0 kg | 71904
164302 | 722 | 1400 | 5 | 2003-10-17 01:35 | Added [52] KARBORITmleti = 150,0 kg | 71904
164296 | 722 | 1015 | 1 | 2003-10-17 02:07 | Heat start 71904 | 71904
164304 | 722 | 1400 | 5 | 2003-10-17 02:10 | Added [35] FeMo = 20,0 kg | 71904
164305 | 722 | 1400 | 5 | 2003-10-17 02:10 | Added [48] FeV = 30,0 kg | 71904
164306 | 722 | 1400 | 5 | 2003-10-17 02:10 | Added [41] FeSi = 100,0 kg | 71904
164307 | 722 | 1400 | 5 | 2003-10-17 02:10 | Added [27] FeCrC = 800,0 kg | 71904
164308 | 722 | 1400 | 5 | 2003-10-17 02:10 | Added [10] Al bloki = 2,0 kg | 71904
164309 | 722 | 1102 | 2 | 2003-10-17 02:14 | Temperature measurment: Temperature = 1480 °C | 71904
164310 | 722 | 1252 | 3 | 2003-10-17 02:15 | Heating start 1000 kWh | 71904
164311 | 722 | 1102 | 2 | 2003-10-17 02:27 | Temperature measurment: Temperature = 1514 °C | 71904
164314 | 722 | 1252 | 3 | 2003-10-17 02:28 | Heating start 500 kWh | 71904
164315 | 722 | 1400 | 5 | 2003-10-17 02:37 | Added [10] Al bloki = 3,0 kg | 71904
164316 | 722 | 1251 | 3 | 2003-10-17 02:44 | Degassing start | 71904
164317 | 722 | 1400 | 5 | 2003-10-17 03:12 | Added [35] FeMo = 40,0 kg | 71904
164318 | 722 | 1400 | 5 | 2003-10-17 03:12 | Added [48] FeV = 30,0 kg | 71904
164319 | 722 | 1400 | 5 | 2003-10-17 03:12 | Added [41] FeSi = 30,0 kg | 71904
164320 | 722 | 1400 | 5 | 2003-10-17 03:12 | Added [27] FeCrC = 150,0 kg | 71904
164321 | 722 | 1400 | 5 | 2003-10-17 03:12 | Added [17] Cfi13 = 25,8 kg | 71904
164322 | 722 | 1102 | 2 | 2003-10-17 03:15 | Temperature measurment: Temperature = 1472 °C | 71904
164323 | 722 | 1252 | 3 | 2003-10-17 03:16 | Heating start 300 kWh | 71904
164327 | 722 | 1400 | 5 | 2003-10-17 03:30 | Added [27] FeCrC = 80,0 kg | 71904
164325 | 722 | 1102 | 2 | 2003-10-17 03:31 | Temperature measurment: Temperature = 1478 °C | 71904
164326 | 722 | 1400 | 5 | 2003-10-17 03:35 | Added [15] CASIfi13 = 16,5 kg | 71904
164328 | 722 | 1016 | 1 | 2003-10-17 03:42 | Heat stop 71904 | 71904
164356 | 724 | 1400 | 5 | 2003-10-18 11:45 | Added [35] FeMo = 300,0 kg | 71906
164357 | 724 | 1400 | 5 | 2003-10-18 11:45 | Added [48] FeV = 380,0 kg | 71906
164358 | 724 | 1400 | 5 | 2003-10-18 11:45 | Added [33] FeMnC = 50,0 kg | 71906
164359 | 724 | 1400 | 5 | 2003-10-18 11:45 | Added [41] FeSi = 100,0 kg | 71906
164360 | 724 | 1400 | 5 | 2003-10-18 11:45 | Added [13] CaO = 200,0 kg | 71906
164361 | 724 | 1400 | 5 | 2003-10-18 11:45 | Added [12] BOKSIT beli = 80,0 kg | 71906
164362 | 724 | 1400 | 5 | 2003-10-18 11:45 | Added [10] Al bloki = 10,0 kg | 71906
164363 | 724 | 1400 | 5 | 2003-10-18 11:45 | Added [52] KARBORITmleti = 50,0 kg | 71906
164355 | 724 | 1015 | 1 | 2003-10-18 11:48 | Heat start 71906 | 71906
164365 | 724 | 1102 | 2 | 2003-10-18 11:53 | Temperature measurment: Temperature = 1594 °C | 71906
164366 | 724 | 1400 | 5 | 2003-10-18 12:00 | Added [35] FeMo = 60,0 kg | 71906
164367 | 724 | 1400 | 5 | 2003-10-18 12:00 | Added [48] FeV = 40,0 kg | 71906
164368 | 724 | 1400 | 5 | 2003-10-18 12:00 | Added [27] FeCrC = 700,0 kg | 71906
164369 | 724 | 1400 | 5 | 2003-10-18 12:00 | Added [65] SLAGMAG 65B = 100,0 kg | 71906
164370 | 724 | 1400 | 5 | 2003-10-18 12:00 | Added [10] Al bloki = 5,0 kg | 71906
164371 | 724 | 1400 | 5 | 2003-10-18 12:00 | Added [52] KARBORITmleti = 30,0 kg | 71906
164372 | 724 | 1251 | 3 | 2003-10-18 12:15 | Degassing start | 71906
164373 | 724 | 1400 | 5 | 2003-10-18 12:40 | Added [21] EPZ zlindra = 100,0 kg | 71906
164374 | 724 | 1252 | 3 | 2003-10-18 12:43 | Heating start 1000 kWh | 71906
164375 | 724 | 1102 | 2 | 2003-10-18 12:54 | Temperature measurment: Temperature = 1452 °C | 71906
164377 | 724 | 1252 | 3 | 2003-10-18 12:55 | Heating start 600 kWh | 71906
164378 | 724 | 1400 | 5 | 2003-10-18 13:15 | Added [15] CASIfi13 = 16,5 kg | 71906
164379 | 724 | 1102 | 2 | 2003-10-18 13:20 | Temperature measurment: Temperature = 1468 °C | 71906
164380 | 724 | 1016 | 1 | 2003-10-18 13:20 | Heat stop 71906 | 71906
164479 | 728 | 1400 | 5 | 2003-10-18 18:35 | Added [35] FeMo = 150,0 kg | 71910
164480 | 728 | 1400 | 5 | 2003-10-18 18:35 | Added [48] FeV = 330,0 kg | 71910
164481 | 728 | 1400 | 5 | 2003-10-18 18:35 | Added [13] CaO = 70,0 kg | 71910
164482 | 728 | 1400 | 5 | 2003-10-18 18:35 | Added [13] CaO = 300,0 kg | 71910
164483 | 728 | 1400 | 5 | 2003-10-18 18:35 | Added [10] Al bloki = 5,0 kg | 71910
164478 | 728 | 1015 | 1 | 2003-10-18 18:42 | Heat start 71910 | 71910
164485 | 728 | 1102 | 2 | 2003-10-18 18:45 | Temperature measurment: Temperature = 1545 °C | 71910
164486 | 728 | 1400 | 5 | 2003-10-18 18:45 | Added [48] FeV = 30,0 kg | 71910
164487 | 728 | 1400 | 5 | 2003-10-18 18:45 | Added [41] FeSi = 70,0 kg | 71910
164488 | 728 | 1400 | 5 | 2003-10-18 18:45 | Added [27] FeCrC = 700,0 kg | 71910
164489 | 728 | 1400 | 5 | 2003-10-18 18:45 | Added [10] Al bloki = 5,0 kg | 71910
164490 | 728 | 1400 | 5 | 2003-10-18 18:45 | Added [52] KARBORITmleti = 50,0 kg | 71910
164491 | 728 | 1252 | 3 | 2003-10-18 18:50 | Heating start 600 kWh | 71910
164492 | 728 | 1102 | 2 | 2003-10-18 19:10 | Temperature measurment: Temperature = 1512 °C | 71910
164495 | 728 | 1252 | 3 | 2003-10-18 19:13 | Heating start 500 kWh | 71910
164496 | 728 | 1400 | 5 | 2003-10-18 19:28 | Added [35] FeMo = 60,0 kg | 71910
164497 | 728 | 1400 | 5 | 2003-10-18 19:28 | Added [48] FeV = 30,0 kg | 71910
164498 | 728 | 1400 | 5 | 2003-10-18 19:28 | Added [33] FeMnC = 30,0 kg | 71910
164499 | 728 | 1400 | 5 | 2003-10-18 19:28 | Added [41] FeSi = 50,0 kg | 71910
164500 | 728 | 1400 | 5 | 2003-10-18 19:28 | Added [10] Al bloki = 5,0 kg | 71910
164501 | 728 | 1400 | 5 | 2003-10-18 19:28 | Added [52] KARBORITmleti = 20,0 kg | 71910
164502 | 728 | 1251 | 3 | 2003-10-18 19:38 | Degassing start | 71910
164503 | 728 | 1102 | 2 | 2003-10-18 20:08 | Temperature measurment: Temperature = 1475 °C | 71910
164506 | 728 | 1102 | 2 | 2003-10-18 20:18 | Temperature measurment: Temperature = 1467 °C | 71910
164507 | 728 | 1252 | 3 | 2003-10-18 20:18 | Heating start 200 kWh | 71910
164509 | 728 | 1400 | 5 | 2003-10-18 20:18 | Added [35] FeMo = 30,0 kg | 71910
164510 | 728 | 1400 | 5 | 2003-10-18 20:18 | Added [27] FeCrC = 100,0 kg | 71910
164508 | 728 | 1400 | 5 | 2003-10-18 20:25 | Added [15] CASIfi13 = 16,5 kg | 71910
164511 | 728 | 1016 | 1 | 2003-10-18 20:29 | Heat stop 71910 | 71910
165088 | 748 | 1400 | 5 | 2003-10-20 20:00 | Added [35] FeMo = 220,0 kg | 71930
165089 | 748 | 1400 | 5 | 2003-10-20 20:00 | Added [48] FeV = 340,0 kg | 71930
165090 | 748 | 1400 | 5 | 2003-10-20 20:00 | Added [12] BOKSIT beli = 70,0 kg | 71930
165091 | 748 | 1400 | 5 | 2003-10-20 20:00 | Added [13] CaO = 350,0 kg | 71930
165092 | 748 | 1400 | 5 | 2003-10-20 20:00 | Added [10] Al bloki = 5,0 kg | 71930
165093 | 748 | 1400 | 5 | 2003-10-20 20:00 | Added [52] KARBORITmleti = 50,0 kg | 71930
165087 | 748 | 1015 | 1 | 2003-10-20 20:06 | Heat start 71930 | 71930
165095 | 748 | 1102 | 2 | 2003-10-20 20:10 | Temperature measurment: Temperature = 1567 °C | 71930
165096 | 748 | 1400 | 5 | 2003-10-20 20:20 | Added [35] FeMo = 70,0 kg | 71930
165097 | 748 | 1400 | 5 | 2003-10-20 20:20 | Added [48] FeV = 60,0 kg | 71930
165098 | 748 | 1400 | 5 | 2003-10-20 20:20 | Added [41] FeSi = 70,0 kg | 71930
165099 | 748 | 1400 | 5 | 2003-10-20 20:20 | Added [27] FeCrC = 900,0 kg | 71930
165100 | 748 | 1400 | 5 | 2003-10-20 20:20 | Added [10] Al bloki = 5,0 kg | 71930
165101 | 748 | 1400 | 5 | 2003-10-20 20:20 | Added [52] KARBORITmleti = 50,0 kg | 71930
165103 | 748 | 1400 | 5 | 2003-10-20 20:20 | Added [33] FeMnC = 30,0 kg | 71930
165102 | 748 | 1252 | 3 | 2003-10-20 20:27 | Heating start 700 kWh | 71930
165104 | 748 | 1400 | 5 | 2003-10-20 20:38 | Added [65] SLAGMAG 65B = 50,0 kg | 71930
165105 | 748 | 1251 | 3 | 2003-10-20 20:53 | Degassing start | 71930
165107 | 748 | 1400 | 5 | 2003-10-20 21:35 | Added [35] FeMo = 50,0 kg | 71930
165108 | 748 | 1400 | 5 | 2003-10-20 21:35 | Added [48] FeV = 30,0 kg | 71930
165109 | 748 | 1400 | 5 | 2003-10-20 21:35 | Added [41] FeSi = 40,0 kg | 71930
165110 | 748 | 1400 | 5 | 2003-10-20 21:35 | Added [27] FeCrC = 300,0 kg | 71930
165111 | 748 | 1252 | 3 | 2003-10-20 21:36 | Heating start 200 kWh | 71930
165112 | 748 | 1400 | 5 | 2003-10-20 21:44 | Added [15] CASIfi13 = 16,5 kg | 71930
165113 | 748 | 1016 | 1 | 2003-10-20 21:46 | Heat stop 71930 | 71930
165114 | 749 | 1015 | 1 | 2003-10-20 21:50 | Heat start 71931 | 71931
165115 | 749 | 1400 | 5 | 2003-10-20 21:55 | Added [35] FeMo = 220,0 kg | 71931
165116 | 749 | 1400 | 5 | 2003-10-20 21:55 | Added [48] FeV = 350,0 kg | 71931
165117 | 749 | 1400 | 5 | 2003-10-20 21:55 | Added [12] BOKSIT beli = 80,0 kg | 71931
165118 | 749 | 1400 | 5 | 2003-10-20 21:55 | Added [13] CaO = 350,0 kg | 71931
165119 | 749 | 1400 | 5 | 2003-10-20 21:55 | Added [10] Al bloki = 5,0 kg | 71931
165122 | 749 | 1102 | 2 | 2003-10-20 22:12 | Temperature measurment: Temperature = 1556 °C | 71931
165123 | 749 | 1400 | 5 | 2003-10-20 22:13 | Added [35] FeMo = 60,0 kg | 71931
165124 | 749 | 1400 | 5 | 2003-10-20 22:13 | Added [48] FeV = 30,0 kg | 71931
165125 | 749 | 1400 | 5 | 2003-10-20 22:13 | Added [41] FeSi = 30,0 kg | 71931
165126 | 749 | 1400 | 5 | 2003-10-20 22:13 | Added [10] Al bloki = 5,0 kg | 71931
165127 | 749 | 1400 | 5 | 2003-10-20 22:13 | Added [52] KARBORITmleti = 30,0 kg | 71931
165128 | 749 | 1251 | 3 | 2003-10-20 22:18 | Degassing start | 71931
165129 | 749 | 1102 | 2 | 2003-10-20 22:50 | Temperature measurment: Temperature = 1491 °C | 71931
165132 | 749 | 1102 | 2 | 2003-10-20 23:18 | Temperature measurment: Temperature = 1470 °C | 71931
165133 | 749 | 1400 | 5 | 2003-10-20 23:18 | Added [15] CASIfi13 = 23,5 kg | 71931
165134 | 749 | 1400 | 5 | 2003-10-20 23:18 | Added [17] Cfi13 = 25,8 kg | 71931
165135 | 749 | 1102 | 2 | 2003-10-20 23:27 | Temperature measurment: Temperature = 1461 °C | 71931
165136 | 749 | 1016 | 1 | 2003-10-20 23:27 | Heat stop 71931 | 71931
165515 | 762 | 1015 | 1 | 2003-10-22 04:34 | Heat start 71944 | 71944
165516 | 762 | 1400 | 5 | 2003-10-22 04:34 | Added [35] FeMo = 300,0 kg | 71944
165517 | 762 | 1400 | 5 | 2003-10-22 04:34 | Added [48] FeV = 320,0 kg | 71944
165518 | 762 | 1400 | 5 | 2003-10-22 04:34 | Added [13] CaO = 350,0 kg | 71944
165519 | 762 | 1400 | 5 | 2003-10-22 04:34 | Added [12] BOKSIT beli = 100,0 kg | 71944
165520 | 762 | 1400 | 5 | 2003-10-22 04:34 | Added [10] Al bloki = 5,0 kg | 71944
165521 | 762 | 1400 | 5 | 2003-10-22 04:34 | Added [52] KARBORITmleti = 25,0 kg | 71944
165524 | 762 | 1400 | 5 | 2003-10-22 04:48 | Added [35] FeMo = 80,0 kg | 71944
165525 | 762 | 1400 | 5 | 2003-10-22 04:48 | Added [48] FeV = 70,0 kg | 71944
165526 | 762 | 1400 | 5 | 2003-10-22 04:48 | Added [33] FeMnC = 80,0 kg | 71944
165527 | 762 | 1400 | 5 | 2003-10-22 04:48 | Added [41] FeSi = 80,0 kg | 71944
165528 | 762 | 1400 | 5 | 2003-10-22 04:48 | Added [27] FeCrC = 1200,0 kg | 71944
165529 | 762 | 1400 | 5 | 2003-10-22 04:48 | Added [65] SLAGMAG 65B = 100,0 kg | 71944
165530 | 762 | 1400 | 5 | 2003-10-22 04:48 | Added [10] Al bloki = 5,0 kg | 71944
165532 | 762 | 1400 | 5 | 2003-10-22 04:48 | Added [52] KARBORITmleti = 30,0 kg | 71944
165531 | 762 | 1102 | 2 | 2003-10-22 04:49 | Temperature measurment: Temperature = 1562 °C | 71944
165533 | 762 | 1251 | 3 | 2003-10-22 05:07 | Degassing start | 71944
165534 | 762 | 1102 | 2 | 2003-10-22 05:38 | Temperature measurment: Temperature = 1483 °C | 71944
165537 | 762 | 1400 | 5 | 2003-10-22 05:57 | Added [35] FeMo = 30,0 kg | 71944
165538 | 762 | 1400 | 5 | 2003-10-22 05:57 | Added [48] FeV = 30,0 kg | 71944
165539 | 762 | 1400 | 5 | 2003-10-22 05:57 | Added [41] FeSi = 50,0 kg | 71944
165540 | 762 | 1400 | 5 | 2003-10-22 05:57 | Added [27] FeCrC = 200,0 kg | 71944
165541 | 762 | 1400 | 5 | 2003-10-22 05:57 | Added [17] Cfi13 = 17,2 kg | 71944
165542 | 762 | 1102 | 2 | 2003-10-22 06:05 | Temperature measurment: Temperature = 1455 °C | 71944
165543 | 762 | 1252 | 3 | 2003-10-22 06:05 | Heating start 400 kWh | 71944
165544 | 762 | 1400 | 5 | 2003-10-22 06:13 | Added [15] CASIfi13 = 16,5 kg | 71944
165548 | 763 | 1400 | 5 | 2003-10-22 06:20 | Added [35] FeMo = 280,0 kg | 71945
165549 | 763 | 1400 | 5 | 2003-10-22 06:20 | Added [48] FeV = 400,0 kg | 71945
165550 | 763 | 1400 | 5 | 2003-10-22 06:20 | Added [33] FeMnC = 70,0 kg | 71945
165551 | 763 | 1400 | 5 | 2003-10-22 06:20 | Added [41] FeSi = 100,0 kg | 71945
165552 | 763 | 1400 | 5 | 2003-10-22 06:20 | Added [12] BOKSIT beli = 90,0 kg | 71945
165553 | 763 | 1400 | 5 | 2003-10-22 06:20 | Added [13] CaO = 350,0 kg | 71945
165554 | 763 | 1400 | 5 | 2003-10-22 06:20 | Added [10] Al bloki = 10,0 kg | 71945
165545 | 762 | 1102 | 2 | 2003-10-22 06:21 | Temperature measurment: Temperature = 1463 °C | 71944
165546 | 762 | 1016 | 1 | 2003-10-22 06:21 | Heat stop 71944 | 71944
165547 | 763 | 1015 | 1 | 2003-10-22 06:26 | Heat start 71945 | 71945
165557 | 763 | 1102 | 2 | 2003-10-22 06:35 | Temperature measurment: Temperature = 1547 °C | 71945
165558 | 763 | 1400 | 5 | 2003-10-22 06:36 | Added [35] FeMo = 50,0 kg | 71945
165559 | 763 | 1400 | 5 | 2003-10-22 06:36 | Added [48] FeV = 50,0 kg | 71945
165560 | 763 | 1400 | 5 | 2003-10-22 06:36 | Added [52] KARBORITmleti = 60,0 kg | 71945
165561 | 763 | 1251 | 3 | 2003-10-22 06:51 | Degassing start | 71945
165562 | 763 | 1102 | 2 | 2003-10-22 07:20 | Temperature measurment: Temperature = 1472 °C | 71945
165565 | 763 | 1102 | 2 | 2003-10-22 07:31 | Temperature measurment: Temperature = 1461 °C | 71945
165566 | 763 | 1252 | 3 | 2003-10-22 07:31 | Heating start 300 kWh | 71945
165567 | 763 | 1400 | 5 | 2003-10-22 07:37 | Added [15] CASIfi13 = 16,5 kg | 71945
165568 | 763 | 1400 | 5 | 2003-10-22 07:37 | Added [17] Cfi13 = 17,2 kg | 71945
165569 | 763 | 1102 | 2 | 2003-10-22 07:45 | Temperature measurment: Temperature = 1460 °C | 71945
165570 | 763 | 1016 | 1 | 2003-10-22 07:45 | Heat stop 71945 | 71945
165743 | 769 | 1015 | 1 | 2003-10-23 00:34 | Heat start 71951 | 71951
165744 | 769 | 1400 | 5 | 2003-10-23 00:34 | Added [35] FeMo = 670,0 kg | 71951
165745 | 769 | 1400 | 5 | 2003-10-23 00:34 | Added [48] FeV = 150,0 kg | 71951
165746 | 769 | 1400 | 5 | 2003-10-23 00:34 | Added [13] CaO = 500,0 kg | 71951
165747 | 769 | 1400 | 5 | 2003-10-23 00:34 | Added [12] BOKSIT beli = 150,0 kg | 71951
165748 | 769 | 1400 | 5 | 2003-10-23 00:34 | Added [10] Al bloki = 5,0 kg | 71951
165749 | 769 | 1400 | 5 | 2003-10-23 00:34 | Added [52] KARBORITmleti = 175,0 kg | 71951
165752 | 769 | 1400 | 5 | 2003-10-23 00:43 | Added [35] FeMo = 80,0 kg | 71951
165753 | 769 | 1400 | 5 | 2003-10-23 00:43 | Added [48] FeV = 15,0 kg | 71951
165754 | 769 | 1400 | 5 | 2003-10-23 00:43 | Added [64] SiMn = 120,0 kg | 71951
165755 | 769 | 1400 | 5 | 2003-10-23 00:43 | Added [27] FeCrC = 100,0 kg | 71951
165756 | 769 | 1400 | 5 | 2003-10-23 00:43 | Added [13] CaO = 150,0 kg | 71951
165757 | 769 | 1400 | 5 | 2003-10-23 00:43 | Added [10] Al bloki = 5,0 kg | 71951
165758 | 769 | 1102 | 2 | 2003-10-23 00:44 | Temperature measurment: Temperature = 1511 °C | 71951
165759 | 769 | 1251 | 3 | 2003-10-23 00:50 | Degassing start | 71951
165760 | 769 | 1102 | 2 | 2003-10-23 01:16 | Temperature measurment: Temperature = 1469 °C | 71951
165763 | 769 | 1252 | 3 | 2003-10-23 01:24 | Heating start 300 kWh | 71951
165764 | 769 | 1102 | 2 | 2003-10-23 01:59 | Temperature measurment: Temperature = 1455 °C | 71951
165765 | 769 | 1252 | 3 | 2003-10-23 01:59 | Heating start 300 kWh | 71951
165766 | 769 | 1400 | 5 | 2003-10-23 02:05 | Added [15] CASIfi13 = 23,5 kg | 71951
165767 | 769 | 1400 | 5 | 2003-10-23 02:05 | Added [17] Cfi13 = 15,5 kg | 71951
165768 | 769 | 1102 | 2 | 2003-10-23 02:05 | Temperature measurment: Temperature = 1462 °C | 71951
165769 | 769 | 1016 | 1 | 2003-10-23 02:05 | Heat stop 71951 | 71951
165859 | 773 | 1400 | 5 | 2003-10-23 13:55 | Added [35] FeMo = 550,0 kg | 71955
165860 | 773 | 1400 | 5 | 2003-10-23 13:55 | Added [48] FeV = 530,0 kg | 71955
165861 | 773 | 1400 | 5 | 2003-10-23 13:55 | Added [12] BOKSIT beli = 70,0 kg | 71955
165862 | 773 | 1400 | 5 | 2003-10-23 13:55 | Added [13] CaO = 300,0 kg | 71955
165863 | 773 | 1400 | 5 | 2003-10-23 13:55 | Added [10] Al bloki = 5,0 kg | 71955
165858 | 773 | 1015 | 1 | 2003-10-23 14:59 | Heat start 71955 | 71955
165865 | 773 | 1400 | 5 | 2003-10-23 15:10 | Added [35] FeMo = 30,0 kg | 71955
165866 | 773 | 1400 | 5 | 2003-10-23 15:10 | Added [48] FeV = 20,0 kg | 71955
165867 | 773 | 1400 | 5 | 2003-10-23 15:10 | Added [33] FeMnC = 60,0 kg | 71955
165868 | 773 | 1400 | 5 | 2003-10-23 15:10 | Added [41] FeSi = 90,0 kg | 71955
165869 | 773 | 1400 | 5 | 2003-10-23 15:10 | Added [27] FeCrC = 650,0 kg | 71955
165870 | 773 | 1400 | 5 | 2003-10-23 15:10 | Added [10] Al bloki = 3,0 kg | 71955
165871 | 773 | 1400 | 5 | 2003-10-23 15:10 | Added [52] KARBORITmleti = 75,0 kg | 71955
165872 | 773 | 1251 | 3 | 2003-10-23 15:25 | Degassing start | 71955
165873 | 773 | 1400 | 5 | 2003-10-23 15:54 | Added [12] BOKSIT beli = 100,0 kg | 71955
165874 | 773 | 1400 | 5 | 2003-10-23 15:54 | Added [21] EPZ zlindra = 50,0 kg | 71955
165875 | 773 | 1252 | 3 | 2003-10-23 15:55 | Heating start 500 kWh | 71955
165877 | 773 | 1102 | 2 | 2003-10-23 16:03 | Temperature measurment: Temperature = 1464 °C | 71955
165878 | 773 | 1252 | 3 | 2003-10-23 16:03 | Heating start 300 kWh | 71955
165879 | 773 | 1400 | 5 | 2003-10-23 16:17 | Added [35] FeMo = 40,0 kg | 71955
165880 | 773 | 1400 | 5 | 2003-10-23 16:17 | Added [41] FeSi = 30,0 kg | 71955
165881 | 773 | 1400 | 5 | 2003-10-23 16:17 | Added [27] FeCrC = 200,0 kg | 71955
165882 | 773 | 1400 | 5 | 2003-10-23 16:17 | Added [17] Cfi13 = 10,3 kg | 71955
165883 | 773 | 1102 | 2 | 2003-10-23 16:20 | Temperature measurment: Temperature = 1451 °C | 71955
165884 | 773 | 1252 | 3 | 2003-10-23 16:22 | Heating start 500 kWh | 71955
165885 | 773 | 1102 | 2 | 2003-10-23 16:28 | Temperature measurment: Temperature = 1469 °C | 71955
165886 | 773 | 1400 | 5 | 2003-10-23 16:35 | Added [15] CASIfi13 = 16,5 kg | 71955
165887 | 773 | 1016 | 1 | 2003-10-23 16:40 | Heat stop 71955 | 71955
165925 | 775 | 1400 | 5 | 2003-10-23 18:25 | Added [35] FeMo = 300,0 kg | 71957
165926 | 775 | 1400 | 5 | 2003-10-23 18:25 | Added [48] FeV = 400,0 kg | 71957
165927 | 775 | 1400 | 5 | 2003-10-23 18:25 | Added [12] BOKSIT beli = 70,0 kg | 71957
165928 | 775 | 1400 | 5 | 2003-10-23 18:25 | Added [13] CaO = 300,0 kg | 71957
165929 | 775 | 1400 | 5 | 2003-10-23 18:25 | Added [10] Al bloki = 5,0 kg | 71957
165931 | 775 | 1400 | 5 | 2003-10-23 19:10 | Added [35] FeMo = 70,0 kg | 71957
165932 | 775 | 1400 | 5 | 2003-10-23 19:10 | Added [48] FeV = 30,0 kg | 71957
165933 | 775 | 1400 | 5 | 2003-10-23 19:10 | Added [41] FeSi = 60,0 kg | 71957
165934 | 775 | 1400 | 5 | 2003-10-23 19:10 | Added [10] Al bloki = 5,0 kg | 71957
165935 | 775 | 1400 | 5 | 2003-10-23 19:10 | Added [52] KARBORITmleti = 125,0 kg | 71957
165946 | 775 | 1102 | 2 | 2003-10-23 19:10 | Temperature measurment: Temperature = 1500 °C | 71957
165924 | 775 | 1015 | 1 | 2003-10-23 19:10 | Heat start 71957 | 71957
165936 | 775 | 1251 | 3 | 2003-10-23 19:20 | Degassing start | 71957
165938 | 775 | 1102 | 2 | 2003-10-23 19:47 | Temperature measurment: Temperature = 1459 °C | 71957
165939 | 775 | 1252 | 3 | 2003-10-23 19:50 | Heating start 500 kWh | 71957
165942 | 775 | 1400 | 5 | 2003-10-23 20:00 | Added [41] FeSi = 30,0 kg | 71957
165943 | 775 | 1400 | 5 | 2003-10-23 20:00 | Added [33] FeMnC = 40,0 kg | 71957
165944 | 775 | 1400 | 5 | 2003-10-23 20:00 | Added [27] FeCrC = 150,0 kg | 71957
165945 | 775 | 1102 | 2 | 2003-10-23 20:00 | Temperature measurment: Temperature = 1476 °C | 71957
165940 | 775 | 1400 | 5 | 2003-10-23 20:04 | Added [15] CASIfi13 = 16,5 kg | 71957
165941 | 775 | 1400 | 5 | 2003-10-23 20:04 | Added [17] Cfi13 = 34,4 kg | 71957
165947 | 775 | 1016 | 1 | 2003-10-23 20:10 | Heat stop 71957 | 71957
165984 | 777 | 1015 | 1 | 2003-10-23 22:24 | Heat start 71959 | 71959
165985 | 777 | 1400 | 5 | 2003-10-23 22:25 | Added [35] FeMo = 500,0 kg | 71959
165986 | 777 | 1400 | 5 | 2003-10-23 22:25 | Added [48] FeV = 500,0 kg | 71959
165987 | 777 | 1400 | 5 | 2003-10-23 22:25 | Added [12] BOKSIT beli = 100,0 kg | 71959
165988 | 777 | 1400 | 5 | 2003-10-23 22:25 | Added [13] CaO = 500,0 kg | 71959
165989 | 777 | 1400 | 5 | 2003-10-23 22:25 | Added [10] Al bloki = 7,0 kg | 71959
165992 | 777 | 1400 | 5 | 2003-10-23 22:42 | Added [35] FeMo = 80,0 kg | 71959
165993 | 777 | 1400 | 5 | 2003-10-23 22:42 | Added [48] FeV = 50,0 kg | 71959
165994 | 777 | 1400 | 5 | 2003-10-23 22:42 | Added [33] FeMnC = 60,0 kg | 71959
165995 | 777 | 1400 | 5 | 2003-10-23 22:42 | Added [41] FeSi = 160,0 kg | 71959
165996 | 777 | 1400 | 5 | 2003-10-23 22:42 | Added [27] FeCrC = 1200,0 kg | 71959
165997 | 777 | 1400 | 5 | 2003-10-23 22:42 | Added [10] Al bloki = 10,0 kg | 71959
165998 | 777 | 1400 | 5 | 2003-10-23 22:42 | Added [52] KARBORITmleti = 80,0 kg | 71959
165999 | 777 | 1102 | 2 | 2003-10-23 22:43 | Temperature measurment: Temperature = 1470 °C | 71959
166000 | 777 | 1252 | 3 | 2003-10-23 22:44 | Heating start 1500 kWh | 71959
166001 | 777 | 1102 | 2 | 2003-10-23 23:00 | Temperature measurment: Temperature = 1535 °C | 71959
166005 | 777 | 1400 | 5 | 2003-10-23 23:10 | Added [35] FeMo = 30,0 kg | 71959
166006 | 777 | 1400 | 5 | 2003-10-23 23:10 | Added [48] FeV = 20,0 kg | 71959
166007 | 777 | 1400 | 5 | 2003-10-23 23:10 | Added [27] FeCrC = 100,0 kg | 71959
166008 | 777 | 1400 | 5 | 2003-10-23 23:10 | Added [52] KARBORITmleti = 30,0 kg | 71959
166004 | 777 | 1251 | 3 | 2003-10-23 23:22 | Degassing start | 71959
166009 | 777 | 1400 | 5 | 2003-10-23 23:45 | Added [21] EPZ zlindra = 100,0 kg | 71959
166010 | 777 | 1400 | 5 | 2003-10-23 23:47 | Added [17] Cfi13 = 25,8 kg | 71959
166011 | 777 | 1102 | 2 | 2003-10-23 23:49 | Temperature measurment: Temperature = 1476 °C | 71959
166014 | 777 | 1400 | 5 | 2003-10-24 00:04 | Added [15] CASIfi13 = 16,5 kg | 71959
166015 | 777 | 1102 | 2 | 2003-10-24 00:04 | Temperature measurment: Temperature = 1555 °C | 71959
166016 | 777 | 1016 | 1 | 2003-10-24 00:06 | Heat stop 71959 | 71959
166017 | 778 | 1015 | 1 | 2003-10-24 00:06 | Heat start 71960 | 71960
166018 | 778 | 1400 | 5 | 2003-10-24 00:07 | Added [35] FeMo = 260,0 kg | 71960
166019 | 778 | 1400 | 5 | 2003-10-24 00:07 | Added [48] FeV = 270,0 kg | 71960
166020 | 778 | 1400 | 5 | 2003-10-24 00:07 | Added [13] CaO = 250,0 kg | 71960
166021 | 778 | 1400 | 5 | 2003-10-24 00:07 | Added [12] BOKSIT beli = 50,0 kg | 71960
166022 | 778 | 1400 | 5 | 2003-10-24 00:07 | Added [10] Al bloki = 7,0 kg | 71960
166025 | 778 | 1400 | 5 | 2003-10-24 00:20 | Added [35] FeMo = 40,0 kg | 71960
166026 | 778 | 1400 | 5 | 2003-10-24 00:20 | Added [48] FeV = 40,0 kg | 71960
166027 | 778 | 1400 | 5 | 2003-10-24 00:20 | Added [41] FeSi = 90,0 kg | 71960
166028 | 778 | 1400 | 5 | 2003-10-24 00:20 | Added [27] FeCrC = 400,0 kg | 71960
166029 | 778 | 1400 | 5 | 2003-10-24 00:20 | Added [65] SLAGMAG 65B = 100,0 kg | 71960
166030 | 778 | 1400 | 5 | 2003-10-24 00:20 | Added [10] Al bloki = 5,0 kg | 71960
166031 | 778 | 1400 | 5 | 2003-10-24 00:20 | Added [52] KARBORITmleti = 40,0 kg | 71960
166032 | 778 | 1102 | 2 | 2003-10-24 00:21 | Temperature measurment: Temperature = 1556 °C | 71960
166033 | 778 | 1251 | 3 | 2003-10-24 00:29 | Degassing start | 71960
166034 | 778 | 1102 | 2 | 2003-10-24 01:01 | Temperature measurment: Temperature = 1502 °C | 71960
166037 | 778 | 1400 | 5 | 2003-10-24 01:19 | Added [27] FeCrC = 100,0 kg | 71960
166038 | 778 | 1400 | 5 | 2003-10-24 01:19 | Added [10] Al bloki = 5,0 kg | 71960
166039 | 778 | 1400 | 5 | 2003-10-24 01:40 | Added [15] CASIfi13 = 16,5 kg | 71960
166040 | 778 | 1102 | 2 | 2003-10-24 01:40 | Temperature measurment: Temperature = 1455 °C | 71960
166041 | 778 | 1016 | 1 | 2003-10-24 01:40 | Heat stop 71960 | 71960
166113 | 781 | 1015 | 1 | 2003-10-27 14:53 | Heat start 71963 | 71963
166114 | 781 | 1400 | 5 | 2003-10-27 14:56 | Added [35] FeMo = 300,0 kg | 71963
166115 | 781 | 1400 | 5 | 2003-10-27 14:56 | Added [48] FeV = 350,0 kg | 71963
166116 | 781 | 1400 | 5 | 2003-10-27 14:56 | Added [13] CaO = 350,0 kg | 71963
166117 | 781 | 1400 | 5 | 2003-10-27 14:56 | Added [12] BOKSIT beli = 100,0 kg | 71963
166118 | 781 | 1400 | 5 | 2003-10-27 14:56 | Added [10] Al bloki = 7,0 kg | 71963
166119 | 781 | 1400 | 5 | 2003-10-27 14:56 | Added [52] KARBORITmleti = 50,0 kg | 71963
166122 | 781 | 1400 | 5 | 2003-10-27 15:03 | Added [35] FeMo = 50,0 kg | 71963
166123 | 781 | 1400 | 5 | 2003-10-27 15:03 | Added [48] FeV = 120,0 kg | 71963
166124 | 781 | 1400 | 5 | 2003-10-27 15:03 | Added [41] FeSi = 140,0 kg | 71963
166125 | 781 | 1400 | 5 | 2003-10-27 15:03 | Added [27] FeCrC = 800,0 kg | 71963
166126 | 781 | 1400 | 5 | 2003-10-27 15:03 | Added [10] Al bloki = 5,0 kg | 71963
166131 | 781 | 1400 | 5 | 2003-10-27 15:03 | Added [33] FeMnC = 15,0 kg | 71963
166127 | 781 | 1102 | 2 | 2003-10-27 15:05 | Temperature measurment: Temperature = 1525 °C | 71963
166128 | 781 | 1252 | 3 | 2003-10-27 15:05 | Heating start 1000 kWh | 71963
166130 | 781 | 1102 | 2 | 2003-10-27 15:15 | Temperature measurment: Temperature = 1567 °C | 71963
166132 | 781 | 1400 | 5 | 2003-10-27 15:27 | Added [27] FeCrC = 150,0 kg | 71963
166133 | 781 | 1400 | 5 | 2003-10-27 15:27 | Added [10] Al bloki = 5,0 kg | 71963
166134 | 781 | 1400 | 5 | 2003-10-27 15:27 | Added [52] KARBORITmleti = 100,0 kg | 71963
166135 | 781 | 1251 | 3 | 2003-10-27 15:35 | Degassing start | 71963
166136 | 781 | 1102 | 2 | 2003-10-27 16:03 | Temperature measurment: Temperature = 1478 °C | 71963
166139 | 781 | 1400 | 5 | 2003-10-27 16:06 | Added [21] EPZ zlindra = 100,0 kg | 71963
166140 | 781 | 1400 | 5 | 2003-10-27 16:19 | Added [15] CASIfi13 = 16,5 kg | 71963
166141 | 781 | 1102 | 2 | 2003-10-27 16:20 | Temperature measurment: Temperature = 1465 °C | 71963
166142 | 781 | 1400 | 5 | 2003-10-27 16:23 | Added [17] Cfi13 = 20,6 kg | 71963
166143 | 781 | 1016 | 1 | 2003-10-27 16:24 | Heat stop 71963 | 71963
166681 | 800 | 1400 | 5 | 2003-10-30 02:55 | Added [35] FeMo = 440,0 kg | 71987
166682 | 800 | 1400 | 5 | 2003-10-30 02:55 | Added [48] FeV = 540,0 kg | 71987
166683 | 800 | 1400 | 5 | 2003-10-30 02:55 | Added [13] CaO = 250,0 kg | 71987
166684 | 800 | 1400 | 5 | 2003-10-30 02:55 | Added [12] BOKSIT beli = 50,0 kg | 71987
166685 | 800 | 1400 | 5 | 2003-10-30 02:55 | Added [10] Al bloki = 10,0 kg | 71987
166686 | 800 | 1400 | 5 | 2003-10-30 02:55 | Added [52] KARBORITmleti = 75,0 kg | 71987
166680 | 800 | 1015 | 1 | 2003-10-30 03:22 | Heat start 71987 | 71987
166695 | 800 | 1102 | 2 | 2003-10-30 03:29 | Temperature measurment: Temperature = 1494 °C | 71987
166689 | 800 | 1400 | 5 | 2003-10-30 03:30 | Added [35] FeMo = 100,0 kg | 71987
166690 | 800 | 1400 | 5 | 2003-10-30 03:30 | Added [33] FeMnC = 60,0 kg | 71987
166691 | 800 | 1400 | 5 | 2003-10-30 03:30 | Added [41] FeSi = 150,0 kg | 71987
166692 | 800 | 1400 | 5 | 2003-10-30 03:30 | Added [27] FeCrC = 600,0 kg | 71987
166693 | 800 | 1400 | 5 | 2003-10-30 03:30 | Added [10] Al bloki = 5,0 kg | 71987
166694 | 800 | 1400 | 5 | 2003-10-30 03:30 | Added [52] KARBORITmleti = 25,0 kg | 71987
166696 | 800 | 1252 | 3 | 2003-10-30 03:40 | Heating start 1500 kWh | 71987
166697 | 800 | 1400 | 5 | 2003-10-30 03:57 | Added [65] SLAGMAG 65B = 100,0 kg | 71987
166698 | 800 | 1400 | 5 | 2003-10-30 03:57 | Added [13] CaO = 100,0 kg | 71987
166699 | 800 | 1102 | 2 | 2003-10-30 04:34 | Temperature measurment: Temperature = 1493 °C | 71987
166701 | 800 | 1400 | 5 | 2003-10-30 04:50 | Added [35] FeMo = 30,0 kg | 71987
166702 | 800 | 1400 | 5 | 2003-10-30 04:50 | Added [27] FeCrC = 100,0 kg | 71987
166703 | 800 | 1400 | 5 | 2003-10-30 04:50 | Added [15] CASIfi13 = 16,5 kg | 71987
166704 | 800 | 1400 | 5 | 2003-10-30 04:50 | Added [17] Cfi13 = 17,2 kg | 71987
166708 | 801 | 1400 | 5 | 2003-10-30 04:50 | Added [35] FeMo = 440,0 kg | 71988
166709 | 801 | 1400 | 5 | 2003-10-30 04:50 | Added [48] FeV = 540,0 kg | 71988
166710 | 801 | 1400 | 5 | 2003-10-30 04:50 | Added [13] CaO = 250,0 kg | 71988
166711 | 801 | 1400 | 5 | 2003-10-30 04:50 | Added [12] BOKSIT beli = 50,0 kg | 71988
166712 | 801 | 1400 | 5 | 2003-10-30 04:50 | Added [10] Al bloki = 10,0 kg | 71988
166713 | 801 | 1400 | 5 | 2003-10-30 04:50 | Added [52] KARBORITmleti = 25,0 kg | 71988
166705 | 800 | 1102 | 2 | 2003-10-30 05:01 | Temperature measurment: Temperature = 1461 °C | 71987
166706 | 800 | 1016 | 1 | 2003-10-30 05:01 | Heat stop 71987 | 71987
166707 | 801 | 1015 | 1 | 2003-10-30 05:01 | Heat start 71988 | 71988
166722 | 801 | 1102 | 2 | 2003-10-30 05:09 | Temperature measurment: Temperature = 1570 °C | 71988
166716 | 801 | 1400 | 5 | 2003-10-30 05:10 | Added [35] FeMo = 150,0 kg | 71988
166717 | 801 | 1400 | 5 | 2003-10-30 05:10 | Added [48] FeV = 20,0 kg | 71988
166718 | 801 | 1400 | 5 | 2003-10-30 05:10 | Added [33] FeMnC = 70,0 kg | 71988
166719 | 801 | 1400 | 5 | 2003-10-30 05:10 | Added [41] FeSi = 130,0 kg | 71988
166720 | 801 | 1400 | 5 | 2003-10-30 05:10 | Added [27] FeCrC = 400,0 kg | 71988
166721 | 801 | 1400 | 5 | 2003-10-30 05:10 | Added [52] KARBORITmleti = 80,0 kg | 71988
166723 | 801 | 1251 | 3 | 2003-10-30 05:20 | Degassing start | 71988
166724 | 801 | 1400 | 5 | 2003-10-30 05:48 | Added [12] BOKSIT beli = 150,0 kg | 71988
166725 | 801 | 1102 | 2 | 2003-10-30 05:50 | Temperature measurment: Temperature = 1486 °C | 71988
166728 | 801 | 1400 | 5 | 2003-10-30 06:11 | Added [27] FeCrC = 80,0 kg | 71988
166729 | 801 | 1102 | 2 | 2003-10-30 06:11 | Temperature measurment: Temperature = 1467 °C | 71988
166730 | 801 | 1252 | 3 | 2003-10-30 06:14 | Heating start 300 kWh | 71988
166731 | 801 | 1102 | 2 | 2003-10-30 06:30 | Temperature measurment: Temperature = 1466 °C | 71988
166732 | 801 | 1252 | 3 | 2003-10-30 06:31 | Heating start 200 kWh | 71988
166733 | 801 | 1400 | 5 | 2003-10-30 06:39 | Added [15] CASIfi13 = 16,5 kg | 71988
166734 | 801 | 1400 | 5 | 2003-10-30 06:39 | Added [17] Cfi13 = 20,6 kg | 71988
166739 | 802 | 1400 | 5 | 2003-10-30 06:40 | Added [35] FeMo = 520,0 kg | 71989
166740 | 802 | 1400 | 5 | 2003-10-30 06:40 | Added [48] FeV = 520,0 kg | 71989
166741 | 802 | 1400 | 5 | 2003-10-30 06:40 | Added [13] CaO = 70,0 kg | 71989
166742 | 802 | 1400 | 5 | 2003-10-30 06:40 | Added [13] CaO = 300,0 kg | 71989
166743 | 802 | 1400 | 5 | 2003-10-30 06:40 | Added [10] Al bloki = 5,0 kg | 71989
166744 | 802 | 1400 | 5 | 2003-10-30 06:40 | Added [52] KARBORITmleti = 25,0 kg | 71989
166735 | 801 | 1016 | 1 | 2003-10-30 06:46 | Heat stop 71988 | 71988
166736 | 802 | 1015 | 1 | 2003-10-30 06:52 | Heat start 71989 | 71989
166746 | 802 | 1400 | 5 | 2003-10-30 06:55 | Added [33] FeMnC = 60,0 kg | 71989
166747 | 802 | 1400 | 5 | 2003-10-30 06:55 | Added [41] FeSi = 90,0 kg | 71989
166748 | 802 | 1400 | 5 | 2003-10-30 06:55 | Added [27] FeCrC = 300,0 kg | 71989
166749 | 802 | 1400 | 5 | 2003-10-30 06:55 | Added [10] Al bloki = 5,0 kg | 71989
166737 | 802 | 1102 | 2 | 2003-10-30 07:01 | Temperature measurment: Temperature = 1559 °C | 71989
166738 | 802 | 1252 | 3 | 2003-10-30 07:01 | Heating start 500 kWh | 71989
166750 | 802 | 1251 | 3 | 2003-10-30 07:17 | Degassing start | 71989
166751 | 802 | 1400 | 5 | 2003-10-30 07:47 | Added [35] FeMo = 50,0 kg | 71989
166752 | 802 | 1400 | 5 | 2003-10-30 07:47 | Added [48] FeV = 40,0 kg | 71989
166753 | 802 | 1400 | 5 | 2003-10-30 07:47 | Added [27] FeCrC = 200,0 kg | 71989
166754 | 802 | 1400 | 5 | 2003-10-30 07:47 | Added [17] Cfi13 = 51,6 kg | 71989
166755 | 802 | 1102 | 2 | 2003-10-30 07:50 | Temperature measurment: Temperature = 1505 °C | 71989
166756 | 802 | 1252 | 3 | 2003-10-30 07:50 | Heating start 300 kWh | 71989
166759 | 802 | 1112 | 2 | 2003-10-30 08:05 | Hydris meritev: H2 = 2,70 ppm, PBL = 0 hPa, PSU = 0 hPa | 71989
166761 | 802 | 1400 | 5 | 2003-10-30 08:11 | Added [35] FeMo = 20,0 kg | 71989
166762 | 802 | 1400 | 5 | 2003-10-30 08:11 | Added [41] FeSi = 30,0 kg | 71989
166763 | 802 | 1400 | 5 | 2003-10-30 08:11 | Added [27] FeCrC = 70,0 kg | 71989
166760 | 802 | 1400 | 5 | 2003-10-30 08:11 | Added [27] FeCrC = 70,0 kg | 71989
166764 | 802 | 1102 | 2 | 2003-10-30 08:15 | Temperature measurment: Temperature = 1499 °C | 71989
166765 | 802 | 1400 | 5 | 2003-10-30 08:35 | Added [15] CASIfi13 = 16,5 kg | 71989
166766 | 802 | 1016 | 1 | 2003-10-30 08:40 | Heat stop 71989 | 71989
166767 | 803 | 1015 | 1 | 2003-10-30 15:04 | Heat start 71990 | 71990
166768 | 803 | 1400 | 5 | 2003-10-30 15:08 | Added [35] FeMo = 220,0 kg | 71990
166769 | 803 | 1400 | 5 | 2003-10-30 15:08 | Added [48] FeV = 310,0 kg | 71990
166770 | 803 | 1400 | 5 | 2003-10-30 15:08 | Added [13] CaO = 250,0 kg | 71990
166771 | 803 | 1400 | 5 | 2003-10-30 15:08 | Added [12] BOKSIT beli = 70,0 kg | 71990
166772 | 803 | 1400 | 5 | 2003-10-30 15:08 | Added [10] Al bloki = 7,0 kg | 71990
166773 | 803 | 1400 | 5 | 2003-10-30 15:08 | Added [52] KARBORITmleti = 100,0 kg | 71990
166776 | 803 | 1400 | 5 | 2003-10-30 15:15 | Added [35] FeMo = 70,0 kg | 71990
166777 | 803 | 1400 | 5 | 2003-10-30 15:15 | Added [48] FeV = 60,0 kg | 71990
166778 | 803 | 1400 | 5 | 2003-10-30 15:15 | Added [33] FeMnC = 50,0 kg | 71990
166779 | 803 | 1400 | 5 | 2003-10-30 15:15 | Added [41] FeSi = 150,0 kg | 71990
166780 | 803 | 1400 | 5 | 2003-10-30 15:15 | Added [27] FeCrC = 165,0 kg | 71990
166781 | 803 | 1400 | 5 | 2003-10-30 15:15 | Added [10] Al bloki = 7,0 kg | 71990
166782 | 803 | 1102 | 2 | 2003-10-30 15:16 | Temperature measurment: Temperature = 1535 °C | 71990
166783 | 803 | 1252 | 3 | 2003-10-30 15:16 | Heating start 500 kWh | 71990
166785 | 803 | 1400 | 5 | 2003-10-30 15:31 | Added [48] FeV = 20,0 kg | 71990
166786 | 803 | 1400 | 5 | 2003-10-30 15:31 | Added [41] FeSi = 20,0 kg | 71990
166787 | 803 | 1400 | 5 | 2003-10-30 15:31 | Added [10] Al bloki = 5,0 kg | 71990
166788 | 803 | 1400 | 5 | 2003-10-30 15:31 | Added [52] KARBORITmleti = 75,0 kg | 71990
166789 | 803 | 1251 | 3 | 2003-10-30 15:53 | Degassing start | 71990
166790 | 803 | 1400 | 5 | 2003-10-30 16:21 | Added [21] EPZ zlindra = 90,0 kg | 71990
166791 | 803 | 1102 | 2 | 2003-10-30 16:24 | Temperature measurment: Temperature = 1452 °C | 71990
166792 | 803 | 1252 | 3 | 2003-10-30 16:24 | Heating start 500 kWh | 71990
166795 | 803 | 1102 | 2 | 2003-10-30 16:36 | Temperature measurment: Temperature = 1455 °C | 71990
166796 | 803 | 1252 | 3 | 2003-10-30 16:36 | Heating start 400 kWh | 71990
166797 | 803 | 1400 | 5 | 2003-10-30 16:42 | Added [15] CASIfi13 = 23,5 kg | 71990
166798 | 803 | 1102 | 2 | 2003-10-30 16:42 | Temperature measurment: Temperature = 1460 °C | 71990
166799 | 803 | 1016 | 1 | 2003-10-30 16:42 | Heat stop 71990 | 71990
166800 | 804 | 1015 | 1 | 2003-10-30 16:42 | Heat start 71991 | 71991
166801 | 804 | 1400 | 5 | 2003-10-30 16:53 | Added [35] FeMo = 260,0 kg | 71991
166802 | 804 | 1400 | 5 | 2003-10-30 16:53 | Added [48] FeV = 340,0 kg | 71991
166803 | 804 | 1400 | 5 | 2003-10-30 16:53 | Added [13] CaO = 300,0 kg | 71991
166804 | 804 | 1400 | 5 | 2003-10-30 16:53 | Added [12] BOKSIT beli = 80,0 kg | 71991
166805 | 804 | 1400 | 5 | 2003-10-30 16:53 | Added [10] Al bloki = 7,0 kg | 71991
166806 | 804 | 1400 | 5 | 2003-10-30 16:53 | Added [52] KARBORITmleti = 75,0 kg | 71991
166808 | 804 | 1400 | 5 | 2003-10-30 17:01 | Added [35] FeMo = 30,0 kg | 71991
166809 | 804 | 1400 | 5 | 2003-10-30 17:01 | Added [48] FeV = 60,0 kg | 71991
166810 | 804 | 1400 | 5 | 2003-10-30 17:01 | Added [41] FeSi = 90,0 kg | 71991
166811 | 804 | 1400 | 5 | 2003-10-30 17:01 | Added [27] FeCrC = 600,0 kg | 71991
166812 | 804 | 1400 | 5 | 2003-10-30 17:01 | Added [10] Al bloki = 7,0 kg | 71991
166813 | 804 | 1400 | 5 | 2003-10-30 17:01 | Added [52] KARBORITmleti = 50,0 kg | 71991
166814 | 804 | 1102 | 2 | 2003-10-30 17:02 | Temperature measurment: Temperature = 1474 °C | 71991
166815 | 804 | 1252 | 3 | 2003-10-30 17:02 | Heating start 2000 kWh | 71991
166819 | 804 | 1400 | 5 | 2003-10-30 17:30 | Added [35] FeMo = 10,0 kg | 71991
166820 | 804 | 1400 | 5 | 2003-10-30 17:30 | Added [41] FeSi = 20,0 kg | 71991
166821 | 804 | 1400 | 5 | 2003-10-30 17:30 | Added [65] SLAGMAG 65B = 100,0 kg | 71991
166822 | 804 | 1400 | 5 | 2003-10-30 17:30 | Added [10] Al bloki = 5,0 kg | 71991
166823 | 804 | 1400 | 5 | 2003-10-30 17:30 | Added [26] FeCrA = 100,0 kg | 71991
166824 | 804 | 1251 | 3 | 2003-10-30 17:48 | Degassing start | 71991
166825 | 804 | 1102 | 2 | 2003-10-30 18:15 | Temperature measurment: Temperature = 1455 °C | 71991
166827 | 804 | 1252 | 3 | 2003-10-30 18:16 | Heating start 200 kWh | 71991
166828 | 804 | 1102 | 2 | 2003-10-30 18:23 | Temperature measurment: Temperature = 1455 °C | 71991
166829 | 804 | 1400 | 5 | 2003-10-30 18:23 | Added [15] CASIfi13 = 23,5 kg | 71991
166830 | 804 | 1016 | 1 | 2003-10-30 18:24 | Heat stop 71991 | 71991
166831 | 805 | 1015 | 1 | 2003-10-30 18:24 | Heat start 71992 | 71992
166832 | 805 | 1400 | 5 | 2003-10-30 18:24 | Added [35] FeMo = 150,0 kg | 71992
166833 | 805 | 1400 | 5 | 2003-10-30 18:24 | Added [48] FeV = 340,0 kg | 71992
166834 | 805 | 1400 | 5 | 2003-10-30 18:24 | Added [13] CaO = 300,0 kg | 71992
166835 | 805 | 1400 | 5 | 2003-10-30 18:24 | Added [12] BOKSIT beli = 80,0 kg | 71992
166836 | 805 | 1400 | 5 | 2003-10-30 18:24 | Added [10] Al bloki = 14,0 kg | 71992
166837 | 805 | 1400 | 5 | 2003-10-30 18:24 | Added [52] KARBORITmleti = 75,0 kg | 71992
166840 | 805 | 1400 | 5 | 2003-10-30 18:42 | Added [35] FeMo = 40,0 kg | 71992
166841 | 805 | 1400 | 5 | 2003-10-30 18:42 | Added [33] FeMnC = 60,0 kg | 71992
166842 | 805 | 1400 | 5 | 2003-10-30 18:42 | Added [41] FeSi = 100,0 kg | 71992
166843 | 805 | 1400 | 5 | 2003-10-30 18:42 | Added [27] FeCrC = 500,0 kg | 71992
166844 | 805 | 1400 | 5 | 2003-10-30 18:42 | Added [13] CaO = 100,0 kg | 71992
166845 | 805 | 1400 | 5 | 2003-10-30 18:42 | Added [10] Al bloki = 7,0 kg | 71992
166846 | 805 | 1400 | 5 | 2003-10-30 18:42 | Added [52] KARBORITmleti = 40,0 kg | 71992
166847 | 805 | 1102 | 2 | 2003-10-30 18:43 | Temperature measurment: Temperature = 1515 °C | 71992
166848 | 805 | 1251 | 3 | 2003-10-30 18:48 | Degassing start | 71992
166849 | 805 | 1102 | 2 | 2003-10-30 19:19 | Temperature measurment: Temperature = 1448 °C | 71992
166850 | 805 | 1252 | 3 | 2003-10-30 19:19 | Heating start 600 kWh | 71992
166856 | 805 | 1252 | 3 | 2003-10-30 19:45 | Heating start 500 kWh | 71992
166853 | 805 | 1400 | 5 | 2003-10-30 19:52 | Added [10] Al bloki = 5,0 kg | 71992
166854 | 805 | 1400 | 5 | 2003-10-30 19:52 | Added [15] CASIfi13 = 47,0 kg | 71992
166857 | 805 | 1252 | 3 | 2003-10-30 20:02 | Heating start 200 kWh | 71992
166858 | 805 | 1400 | 5 | 2003-10-30 20:08 | Added [15] CASIfi13 = 23,5 kg | 71992
166859 | 805 | 1102 | 2 | 2003-10-30 20:09 | Temperature measurment: Temperature = 1455 °C | 71992
166860 | 805 | 1016 | 1 | 2003-10-30 20:09 | Heat stop 71992 | 71992
167873 | 838 | 1400 | 5 | 2003-11-05 17:25 | Added [35] FeMo = 300,0 kg | 72025
167874 | 838 | 1400 | 5 | 2003-11-05 17:25 | Added [48] FeV = 300,0 kg | 72025
167875 | 838 | 1400 | 5 | 2003-11-05 17:25 | Added [13] CaO = 250,0 kg | 72025
167876 | 838 | 1400 | 5 | 2003-11-05 17:25 | Added [12] BOKSIT beli = 50,0 kg | 72025
167877 | 838 | 1400 | 5 | 2003-11-05 17:25 | Added [10] Al bloki = 10,0 kg | 72025
167872 | 838 | 1015 | 1 | 2003-11-05 17:26 | Heat start 72025 | 72025
167880 | 838 | 1102 | 2 | 2003-11-05 17:35 | Temperature measurment: Temperature = 1610 °C | 72025
167881 | 838 | 1400 | 5 | 2003-11-05 17:35 | Added [35] FeMo = 40,0 kg | 72025
167882 | 838 | 1400 | 5 | 2003-11-05 17:35 | Added [48] FeV = 100,0 kg | 72025
167883 | 838 | 1400 | 5 | 2003-11-05 17:35 | Added [33] FeMnC = 60,0 kg | 72025
167884 | 838 | 1400 | 5 | 2003-11-05 17:35 | Added [41] FeSi = 120,0 kg | 72025
167885 | 838 | 1400 | 5 | 2003-11-05 17:35 | Added [27] FeCrC = 150,0 kg | 72025
167886 | 838 | 1400 | 5 | 2003-11-05 17:35 | Added [65] SLAGMAG 65B = 100,0 kg | 72025
167887 | 838 | 1400 | 5 | 2003-11-05 17:35 | Added [10] Al bloki = 5,0 kg | 72025
167888 | 838 | 1400 | 5 | 2003-11-05 17:35 | Added [52] KARBORITmleti = 95,0 kg | 72025
167889 | 838 | 1251 | 3 | 2003-11-05 17:50 | Degassing start | 72025
167890 | 838 | 1102 | 2 | 2003-11-05 18:20 | Temperature measurment: Temperature = 1517 °C | 72025
167892 | 838 | 1400 | 5 | 2003-11-05 18:39 | Added [15] CASIfi13 = 16,5 kg | 72025
167893 | 838 | 1400 | 5 | 2003-11-05 18:39 | Added [17] Cfi13 = 20,6 kg | 72025
167894 | 838 | 1400 | 5 | 2003-11-05 18:40 | Added [21] EPZ zlindra = 100,0 kg | 72025
167895 | 838 | 1102 | 2 | 2003-11-05 18:42 | Temperature measurment: Temperature = 1492 °C | 72025
167896 | 838 | 1102 | 2 | 2003-11-05 19:14 | Temperature measurment: Temperature = 1465 °C | 72025
167897 | 838 | 1016 | 1 | 2003-11-05 19:15 | Heat stop 72025 | 72025
167899 | 839 | 1400 | 5 | 2003-11-05 19:20 | Added [35] FeMo = 280,0 kg | 72026
167900 | 839 | 1400 | 5 | 2003-11-05 19:20 | Added [48] FeV = 400,0 kg | 72026
167901 | 839 | 1400 | 5 | 2003-11-05 19:20 | Added [33] FeMnC = 60,0 kg | 72026
167902 | 839 | 1400 | 5 | 2003-11-05 19:20 | Added [13] CaO = 250,0 kg | 72026
167903 | 839 | 1400 | 5 | 2003-11-05 19:20 | Added [12] BOKSIT beli = 50,0 kg | 72026
167904 | 839 | 1400 | 5 | 2003-11-05 19:20 | Added [10] Al bloki = 10,0 kg | 72026
167905 | 839 | 1400 | 5 | 2003-11-05 19:20 | Added [52] KARBORITmleti = 150,0 kg | 72026
167898 | 839 | 1015 | 1 | 2003-11-05 19:22 | Heat start 72026 | 72026
167908 | 839 | 1102 | 2 | 2003-11-05 19:29 | Temperature measurment: Temperature = 1571 °C | 72026
167909 | 839 | 1400 | 5 | 2003-11-05 19:30 | Added [35] FeMo = 100,0 kg | 72026
167910 | 839 | 1400 | 5 | 2003-11-05 19:30 | Added [48] FeV = 25,0 kg | 72026
167911 | 839 | 1400 | 5 | 2003-11-05 19:30 | Added [41] FeSi = 130,0 kg | 72026
167912 | 839 | 1400 | 5 | 2003-11-05 19:30 | Added [65] SLAGMAG 65B = 100,0 kg | 72026
167913 | 839 | 1400 | 5 | 2003-11-05 19:30 | Added [10] Al bloki = 5,0 kg | 72026
167914 | 839 | 1400 | 5 | 2003-11-05 19:30 | Added [52] KARBORITmleti = 25,0 kg | 72026
167915 | 839 | 1251 | 3 | 2003-11-05 19:45 | Degassing start | 72026
167916 | 839 | 1102 | 2 | 2003-11-05 20:14 | Temperature measurment: Temperature = 1492 °C | 72026
167918 | 839 | 1400 | 5 | 2003-11-05 20:30 | Added [15] CASIfi13 = 16,5 kg | 72026
167919 | 839 | 1400 | 5 | 2003-11-05 20:30 | Added [17] Cfi13 = 25,8 kg | 72026
167920 | 839 | 1102 | 2 | 2003-11-05 20:40 | Temperature measurment: Temperature = 1463 °C | 72026
167921 | 839 | 1016 | 1 | 2003-11-05 20:40 | Heat stop 72026 | 72026
167923 | 840 | 1400 | 5 | 2003-11-05 21:15 | Added [35] FeMo = 260,0 kg | 72027
167924 | 840 | 1400 | 5 | 2003-11-05 21:15 | Added [48] FeV = 360,0 kg | 72027
167925 | 840 | 1400 | 5 | 2003-11-05 21:15 | Added [33] FeMnC = 60,0 kg | 72027
167926 | 840 | 1400 | 5 | 2003-11-05 21:15 | Added [13] CaO = 250,0 kg | 72027
167927 | 840 | 1400 | 5 | 2003-11-05 21:15 | Added [12] BOKSIT beli = 50,0 kg | 72027
167928 | 840 | 1400 | 5 | 2003-11-05 21:15 | Added [10] Al bloki = 10,0 kg | 72027
167929 | 840 | 1400 | 5 | 2003-11-05 21:15 | Added [52] KARBORITmleti = 75,0 kg | 72027
167922 | 840 | 1015 | 1 | 2003-11-05 21:19 | Heat start 72027 | 72027
167933 | 840 | 1400 | 5 | 2003-11-05 21:30 | Added [35] FeMo = 40,0 kg | 72027
167934 | 840 | 1400 | 5 | 2003-11-05 21:30 | Added [48] FeV = 15,0 kg | 72027
167935 | 840 | 1400 | 5 | 2003-11-05 21:30 | Added [41] FeSi = 130,0 kg | 72027
167936 | 840 | 1400 | 5 | 2003-11-05 21:30 | Added [27] FeCrC = 400,0 kg | 72027
167937 | 840 | 1400 | 5 | 2003-11-05 21:30 | Added [65] SLAGMAG 65B = 100,0 kg | 72027
167938 | 840 | 1400 | 5 | 2003-11-05 21:30 | Added [10] Al bloki = 5,0 kg | 72027
167932 | 840 | 1102 | 2 | 2003-11-05 21:31 | Temperature measurment: Temperature = 1593 °C | 72027
167939 | 840 | 1400 | 5 | 2003-11-05 22:13 | Added [12] BOKSIT beli = 150,0 kg | 72027
167940 | 840 | 1102 | 2 | 2003-11-05 22:14 | Temperature measurment: Temperature = 1493 °C | 72027
167943 | 840 | 1102 | 2 | 2003-11-05 22:33 | Temperature measurment: Temperature = 1477 °C | 72027
167944 | 840 | 1400 | 5 | 2003-11-05 22:33 | Added [35] FeMo = 20,0 kg | 72027
167945 | 840 | 1400 | 5 | 2003-11-05 22:33 | Added [48] FeV = 15,0 kg | 72027
167946 | 840 | 1400 | 5 | 2003-11-05 22:33 | Added [33] FeMnC = 30,0 kg | 72027
167947 | 840 | 1400 | 5 | 2003-11-05 22:33 | Added [27] FeCrC = 150,0 kg | 72027
167948 | 840 | 1252 | 3 | 2003-11-05 22:36 | Heating start 300 kWh | 72027
167949 | 840 | 1102 | 2 | 2003-11-05 22:52 | Temperature measurment: Temperature = 1467 °C | 72027
167951 | 840 | 1400 | 5 | 2003-11-05 22:59 | Added [15] CASIfi13 = 16,5 kg | 72027
167952 | 840 | 1016 | 1 | 2003-11-05 23:04 | Heat stop 72027 | 72027
168108 | 846 | 1400 | 5 | 2003-11-06 17:20 | Added [35] FeMo = 500,0 kg | 72033
168109 | 846 | 1400 | 5 | 2003-11-06 17:20 | Added [48] FeV = 500,0 kg | 72033
168110 | 846 | 1400 | 5 | 2003-11-06 17:20 | Added [41] FeSi = 100,0 kg | 72033
168111 | 846 | 1400 | 5 | 2003-11-06 17:20 | Added [13] CaO = 250,0 kg | 72033
168112 | 846 | 1400 | 5 | 2003-11-06 17:20 | Added [12] BOKSIT beli = 50,0 kg | 72033
168113 | 846 | 1400 | 5 | 2003-11-06 17:20 | Added [10] Al bloki = 10,0 kg | 72033
168107 | 846 | 1015 | 1 | 2003-11-06 17:27 | Heat start 72033 | 72033
168116 | 846 | 1400 | 5 | 2003-11-06 17:30 | Added [26] FeCrA = 800,0 kg | 72033
168117 | 846 | 1400 | 5 | 2003-11-06 17:30 | Added [35] FeMo = 80,0 kg | 72033
168118 | 846 | 1400 | 5 | 2003-11-06 17:30 | Added [48] FeV = 50,0 kg | 72033
168119 | 846 | 1400 | 5 | 2003-11-06 17:30 | Added [33] FeMnC = 80,0 kg | 72033
168120 | 846 | 1400 | 5 | 2003-11-06 17:30 | Added [41] FeSi = 30,0 kg | 72033
168121 | 846 | 1400 | 5 | 2003-11-06 17:30 | Added [27] FeCrC = 1100,0 kg | 72033
168122 | 846 | 1400 | 5 | 2003-11-06 17:30 | Added [52] KARBORITmleti = 40,0 kg | 72033
168123 | 846 | 1252 | 3 | 2003-11-06 17:45 | Heating start 1000 kWh | 72033
168124 | 846 | 1102 | 2 | 2003-11-06 17:56 | Temperature measurment: Temperature = 1494 °C | 72033
168125 | 846 | 1252 | 3 | 2003-11-06 17:56 | Heating start 700 kWh | 72033
168127 | 846 | 1400 | 5 | 2003-11-06 18:15 | Added [27] FeCrC = 400,0 kg | 72033
168128 | 846 | 1400 | 5 | 2003-11-06 18:15 | Added [13] CaO = 100,0 kg | 72033
168129 | 846 | 1400 | 5 | 2003-11-06 18:15 | Added [12] BOKSIT beli = 70,0 kg | 72033
168130 | 846 | 1400 | 5 | 2003-11-06 18:15 | Added [10] Al bloki = 7,0 kg | 72033
168131 | 846 | 1251 | 3 | 2003-11-06 18:24 | Degassing start | 72033
168132 | 846 | 1102 | 2 | 2003-11-06 18:50 | Temperature measurment: Temperature = 1436 °C | 72033
168133 | 846 | 1252 | 3 | 2003-11-06 18:51 | Heating start 800 kWh | 72033
168136 | 846 | 1400 | 5 | 2003-11-06 19:03 | Added [10] Al bloki = 3,0 kg | 72033
168137 | 846 | 1252 | 3 | 2003-11-06 19:06 | Heating start 300 kWh | 72033
168142 | 847 | 1400 | 5 | 2003-11-06 19:10 | Added [35] FeMo = 450,0 kg | 72034
168143 | 847 | 1400 | 5 | 2003-11-06 19:10 | Added [48] FeV = 500,0 kg | 72034
168144 | 847 | 1400 | 5 | 2003-11-06 19:10 | Added [13] CaO = 300,0 kg | 72034
168145 | 847 | 1400 | 5 | 2003-11-06 19:10 | Added [12] BOKSIT beli = 50,0 kg | 72034
168146 | 847 | 1400 | 5 | 2003-11-06 19:10 | Added [10] Al bloki = 10,0 kg | 72034
168138 | 846 | 1400 | 5 | 2003-11-06 19:15 | Added [15] CASIfi13 = 16,5 kg | 72033
168139 | 846 | 1102 | 2 | 2003-11-06 19:20 | Temperature measurment: Temperature = 1462 °C | 72033
168140 | 846 | 1016 | 1 | 2003-11-06 19:23 | Heat stop 72033 | 72033
168141 | 847 | 1015 | 1 | 2003-11-06 19:24 | Heat start 72034 | 72034
168149 | 847 | 1102 | 2 | 2003-11-06 19:30 | Temperature measurment: Temperature = 1579 °C | 72034
168150 | 847 | 1400 | 5 | 2003-11-06 19:30 | Added [35] FeMo = 90,0 kg | 72034
168151 | 847 | 1400 | 5 | 2003-11-06 19:30 | Added [48] FeV = 30,0 kg | 72034
168152 | 847 | 1400 | 5 | 2003-11-06 19:30 | Added [33] FeMnC = 70,0 kg | 72034
168153 | 847 | 1400 | 5 | 2003-11-06 19:30 | Added [41] FeSi = 130,0 kg | 72034
168154 | 847 | 1400 | 5 | 2003-11-06 19:30 | Added [27] FeCrC = 1700,0 kg | 72034
168155 | 847 | 1400 | 5 | 2003-11-06 19:30 | Added [13] CaO = 100,0 kg | 72034
168156 | 847 | 1400 | 5 | 2003-11-06 19:30 | Added [12] BOKSIT beli = 50,0 kg | 72034
168157 | 847 | 1400 | 5 | 2003-11-06 19:30 | Added [10] Al bloki = 7,0 kg | 72034
168158 | 847 | 1400 | 5 | 2003-11-06 19:30 | Added [52] KARBORITmleti = 40,0 kg | 72034
168159 | 847 | 1251 | 3 | 2003-11-06 19:40 | Degassing start | 72034
168160 | 847 | 1102 | 2 | 2003-11-06 20:08 | Temperature measurment: Temperature = 1433 °C | 72034
168161 | 847 | 1252 | 3 | 2003-11-06 20:08 | Heating start 600 kWh | 72034
168162 | 847 | 1102 | 2 | 2003-11-06 20:16 | Temperature measurment: Temperature = 1468 °C | 72034
168165 | 847 | 1400 | 5 | 2003-11-06 20:36 | Added [35] FeMo = 50,0 kg | 72034
168166 | 847 | 1400 | 5 | 2003-11-06 20:36 | Added [15] CASIfi13 = 16,5 kg | 72034
168167 | 847 | 1400 | 5 | 2003-11-06 20:36 | Added [17] Cfi13 = 43,0 kg | 72034
168168 | 847 | 1102 | 2 | 2003-11-06 20:38 | Temperature measurment: Temperature = 1446 °C | 72034
168169 | 847 | 1252 | 3 | 2003-11-06 20:38 | Heating start 500 kWh | 72034
168170 | 847 | 1102 | 2 | 2003-11-06 21:01 | Temperature measurment: Temperature = 1460 °C | 72034
168171 | 847 | 1016 | 1 | 2003-11-06 21:01 | Heat stop 72034 | 72034
168253 | 850 | 1400 | 5 | 2003-11-07 01:05 | Added [35] FeMo = 60,0 kg | 72037
168254 | 850 | 1400 | 5 | 2003-11-07 01:05 | Added [48] FeV = 130,0 kg | 72037
168255 | 850 | 1400 | 5 | 2003-11-07 01:05 | Added [12] BOKSIT beli = 50,0 kg | 72037
168256 | 850 | 1400 | 5 | 2003-11-07 01:05 | Added [13] CaO = 300,0 kg | 72037
168257 | 850 | 1400 | 5 | 2003-11-07 01:05 | Added [52] KARBORITmleti = 250,0 kg | 72037
168252 | 850 | 1015 | 1 | 2003-11-07 01:38 | Heat start 72037 | 72037
168259 | 850 | 1400 | 5 | 2003-11-07 01:40 | Added [35] FeMo = 50,0 kg | 72037
168260 | 850 | 1400 | 5 | 2003-11-07 01:40 | Added [48] FeV = 60,0 kg | 72037
168261 | 850 | 1400 | 5 | 2003-11-07 01:40 | Added [33] FeMnC = 50,0 kg | 72037
168262 | 850 | 1400 | 5 | 2003-11-07 01:40 | Added [41] FeSi = 120,0 kg | 72037
168263 | 850 | 1400 | 5 | 2003-11-07 01:40 | Added [10] Al bloki = 5,0 kg | 72037
168264 | 850 | 1400 | 5 | 2003-11-07 01:40 | Added [52] KARBORITmleti = 90,0 kg | 72037
168265 | 850 | 1102 | 2 | 2003-11-07 01:40 | Temperature measurment: Temperature = 1525 °C | 72037
168266 | 850 | 1251 | 3 | 2003-11-07 01:50 | Degassing start | 72037
168267 | 850 | 1400 | 5 | 2003-11-07 02:17 | Added [12] BOKSIT beli = 100,0 kg | 72037
168268 | 850 | 1102 | 2 | 2003-11-07 02:19 | Temperature measurment: Temperature = 1490 °C | 72037
168270 | 850 | 1400 | 5 | 2003-11-07 02:32 | Added [26] FeCrA = 150,0 kg | 72037
168271 | 850 | 1400 | 5 | 2003-11-07 02:32 | Added [35] FeMo = 20,0 kg | 72037
168272 | 850 | 1400 | 5 | 2003-11-07 02:32 | Added [48] FeV = 20,0 kg | 72037
168273 | 850 | 1400 | 5 | 2003-11-07 02:32 | Added [41] FeSi = 30,0 kg | 72037
168274 | 850 | 1016 | 1 | 2003-11-07 02:40 | Heat stop 72037 | 72037
168349 | 853 | 1400 | 5 | 2003-11-10 14:45 | Added [48] FeV = 300,0 kg | 72040
168350 | 853 | 1400 | 5 | 2003-11-10 14:45 | Added [13] CaO = 300,0 kg | 72040
168351 | 853 | 1400 | 5 | 2003-11-10 14:45 | Added [10] Al bloki = 5,0 kg | 72040
168352 | 853 | 1400 | 5 | 2003-11-10 14:45 | Added [52] KARBORITmleti = 100,0 kg | 72040
168348 | 853 | 1015 | 1 | 2003-11-10 14:51 | Heat start 72040 | 72040
168353 | 853 | 1400 | 5 | 2003-11-10 14:54 | Added [41] FeSi = 60,0 kg | 72040
168354 | 853 | 1102 | 2 | 2003-11-10 14:55 | Temperature measurment: Temperature = 1565 °C | 72040
168355 | 853 | 1252 | 3 | 2003-11-10 15:04 | Heating start 500 kWh | 72040
168356 | 853 | 1102 | 2 | 2003-11-10 15:10 | Temperature measurment: Temperature = 1561 °C | 72040
168359 | 853 | 1252 | 3 | 2003-11-10 15:14 | Heating start 500 kWh | 72040
168360 | 853 | 1400 | 5 | 2003-11-10 15:29 | Added [35] FeMo = 80,0 kg | 72040
168361 | 853 | 1400 | 5 | 2003-11-10 15:29 | Added [33] FeMnC = 70,0 kg | 72040
168362 | 853 | 1400 | 5 | 2003-11-10 15:29 | Added [41] FeSi = 40,0 kg | 72040
168363 | 853 | 1400 | 5 | 2003-11-10 15:29 | Added [27] FeCrC = 300,0 kg | 72040
168364 | 853 | 1400 | 5 | 2003-11-10 15:29 | Added [65] SLAGMAG 65B = 50,0 kg | 72040
168365 | 853 | 1400 | 5 | 2003-11-10 15:29 | Added [10] Al bloki = 5,0 kg | 72040
168366 | 853 | 1400 | 5 | 2003-11-10 15:29 | Added [52] KARBORITmleti = 80,0 kg | 72040
168367 | 853 | 1251 | 3 | 2003-11-10 15:40 | Degassing start | 72040
168368 | 853 | 1400 | 5 | 2003-11-10 16:08 | Added [12] BOKSIT beli = 150,0 kg | 72040
168369 | 853 | 1252 | 3 | 2003-11-10 16:11 | Heating start 300 kWh | 72040
168370 | 853 | 1102 | 2 | 2003-11-10 16:15 | Temperature measurment: Temperature = 1476 °C | 72040
168372 | 853 | 1102 | 2 | 2003-11-10 16:25 | Temperature measurment: Temperature = 1467 °C | 72040
168373 | 853 | 1252 | 3 | 2003-11-10 16:25 | Heating start 200 kWh | 72040
168374 | 853 | 1252 | 3 | 2003-11-10 16:27 | Heating start 100 kWh | 72040
168375 | 853 | 1400 | 5 | 2003-11-10 16:32 | Added [41] FeSi = 30,0 kg | 72040
168376 | 853 | 1400 | 5 | 2003-11-10 16:32 | Added [27] FeCrC = 150,0 kg | 72040
168377 | 853 | 1400 | 5 | 2003-11-10 16:32 | Added [15] CASIfi13 = 16,5 kg | 72040
168378 | 853 | 1400 | 5 | 2003-11-10 16:32 | Added [17] Cfi13 = 8,6 kg | 72040
168379 | 853 | 1016 | 1 | 2003-11-10 16:36 | Heat stop 72040 | 72040
169358 | 886 | 1015 | 1 | 2003-11-14 01:49 | Heat start 72072 | 72072
169359 | 886 | 1400 | 5 | 2003-11-14 01:51 | Added [35] FeMo = 200,0 kg | 72072
169360 | 886 | 1400 | 5 | 2003-11-14 01:51 | Added [48] FeV = 380,0 kg | 72072
169361 | 886 | 1400 | 5 | 2003-11-14 01:51 | Added [12] BOKSIT beli = 100,0 kg | 72072
169362 | 886 | 1400 | 5 | 2003-11-14 01:51 | Added [13] CaO = 400,0 kg | 72072
169363 | 886 | 1400 | 5 | 2003-11-14 01:51 | Added [10] Al bloki = 14,0 kg | 72072
169364 | 886 | 1400 | 5 | 2003-11-14 01:51 | Added [52] KARBORITmleti = 150,0 kg | 72072
169367 | 886 | 1400 | 5 | 2003-11-14 02:05 | Added [35] FeMo = 50,0 kg | 72072
169368 | 886 | 1400 | 5 | 2003-11-14 02:05 | Added [48] FeV = 30,0 kg | 72072
169369 | 886 | 1400 | 5 | 2003-11-14 02:05 | Added [41] FeSi = 130,0 kg | 72072
169370 | 886 | 1400 | 5 | 2003-11-14 02:05 | Added [27] FeCrC = 350,0 kg | 72072
169371 | 886 | 1400 | 5 | 2003-11-14 02:05 | Added [10] Al bloki = 7,0 kg | 72072
169372 | 886 | 1400 | 5 | 2003-11-14 02:05 | Added [52] KARBORITmleti = 60,0 kg | 72072
169373 | 886 | 1102 | 2 | 2003-11-14 02:06 | Temperature measurment: Temperature = 1508 °C | 72072
169374 | 886 | 1251 | 3 | 2003-11-14 02:12 | Degassing start | 72072
169377 | 886 | 1102 | 2 | 2003-11-14 02:56 | Temperature measurment: Temperature = 1460 °C | 72072
169378 | 886 | 1252 | 3 | 2003-11-14 02:57 | Heating start 300 kWh | 72072
169379 | 886 | 1400 | 5 | 2003-11-14 03:06 | Added [15] CASIfi13 = 23,5 kg | 72072
169380 | 886 | 1400 | 5 | 2003-11-14 03:06 | Added [17] Cfi13 = 8,6 kg | 72072
169381 | 886 | 1102 | 2 | 2003-11-14 03:07 | Temperature measurment: Temperature = 2460 °C | 72072
169382 | 886 | 1016 | 1 | 2003-11-14 03:10 | Heat stop 72072 | 72072
169383 | 887 | 1015 | 1 | 2003-11-14 03:10 | Heat start 72073 | 72073
169392 | 887 | 1400 | 5 | 2003-11-14 03:11 | Added [35] FeMo = 310,0 kg | 72073
169393 | 887 | 1400 | 5 | 2003-11-14 03:11 | Added [48] FeV = 350,0 kg | 72073
169394 | 887 | 1400 | 5 | 2003-11-14 03:11 | Added [12] BOKSIT beli = 70,0 kg | 72073
169395 | 887 | 1400 | 5 | 2003-11-14 03:11 | Added [13] CaO = 300,0 kg | 72073
169396 | 887 | 1400 | 5 | 2003-11-14 03:11 | Added [10] Al bloki = 7,0 kg | 72073
169399 | 887 | 1400 | 5 | 2003-11-14 03:22 | Added [52] KARBORITmleti = 25,0 kg | 72073
169384 | 887 | 1400 | 5 | 2003-11-14 03:22 | Added [35] FeMo = 30,0 kg | 72073
169385 | 887 | 1400 | 5 | 2003-11-14 03:22 | Added [48] FeV = 30,0 kg | 72073
169386 | 887 | 1400 | 5 | 2003-11-14 03:22 | Added [33] FeMnC = 30,0 kg | 72073
169387 | 887 | 1400 | 5 | 2003-11-14 03:22 | Added [41] FeSi = 30,0 kg | 72073
169388 | 887 | 1400 | 5 | 2003-11-14 03:22 | Added [27] FeCrC = 220,0 kg | 72073
169389 | 887 | 1400 | 5 | 2003-11-14 03:22 | Added [65] SLAGMAG 65B = 100,0 kg | 72073
169390 | 887 | 1400 | 5 | 2003-11-14 03:22 | Added [10] Al bloki = 7,0 kg | 72073
169391 | 887 | 1102 | 2 | 2003-11-14 03:24 | Temperature measurment: Temperature = 1528 °C | 72073
169400 | 887 | 1251 | 3 | 2003-11-14 03:34 | Degassing start | 72073
169401 | 887 | 1400 | 5 | 2003-11-14 03:58 | Added [21] EPZ zlindra = 90,0 kg | 72073
169402 | 887 | 1102 | 2 | 2003-11-14 04:02 | Temperature measurment: Temperature = 1488 °C | 72073
169405 | 887 | 1400 | 5 | 2003-11-14 04:17 | Added [10] Al bloki = 5,0 kg | 72073
169406 | 887 | 1102 | 2 | 2003-11-14 04:17 | Temperature measurment: Temperature = 1470 °C | 72073
169407 | 887 | 1400 | 5 | 2003-11-14 04:18 | Added [15] CASIfi13 = 23,5 kg | 72073
169408 | 887 | 1400 | 5 | 2003-11-14 04:18 | Added [17] Cfi13 = 10,3 kg | 72073
169409 | 887 | 1102 | 2 | 2003-11-14 04:23 | Temperature measurment: Temperature = 1465 °C | 72073
169410 | 887 | 1016 | 1 | 2003-11-14 04:23 | Heat stop 72073 | 72073
169411 | 888 | 1015 | 1 | 2003-11-14 04:24 | Heat start 72074 | 72074
169412 | 888 | 1400 | 5 | 2003-11-14 04:25 | Added [35] FeMo = 300,0 kg | 72074
169413 | 888 | 1400 | 5 | 2003-11-14 04:25 | Added [48] FeV = 270,0 kg | 72074
169414 | 888 | 1400 | 5 | 2003-11-14 04:25 | Added [12] BOKSIT beli = 70,0 kg | 72074
169415 | 888 | 1400 | 5 | 2003-11-14 04:25 | Added [13] CaO = 300,0 kg | 72074
169416 | 888 | 1400 | 5 | 2003-11-14 04:25 | Added [10] Al bloki = 7,0 kg | 72074
169419 | 888 | 1400 | 5 | 2003-11-14 04:40 | Added [35] FeMo = 70,0 kg | 72074
169420 | 888 | 1400 | 5 | 2003-11-14 04:40 | Added [48] FeV = 40,0 kg | 72074
169421 | 888 | 1400 | 5 | 2003-11-14 04:40 | Added [33] FeMnC = 40,0 kg | 72074
169422 | 888 | 1400 | 5 | 2003-11-14 04:40 | Added [41] FeSi = 100,0 kg | 72074
169423 | 888 | 1400 | 5 | 2003-11-14 04:40 | Added [27] FeCrC = 70,0 kg | 72074
169424 | 888 | 1400 | 5 | 2003-11-14 04:40 | Added [65] SLAGMAG 65B = 100,0 kg | 72074
169425 | 888 | 1400 | 5 | 2003-11-14 04:40 | Added [10] Al bloki = 7,0 kg | 72074
169426 | 888 | 1400 | 5 | 2003-11-14 04:40 | Added [52] KARBORITmleti = 80,0 kg | 72074
169427 | 888 | 1102 | 2 | 2003-11-14 04:42 | Temperature measurment: Temperature = 1599 °C | 72074
169428 | 888 | 1400 | 5 | 2003-11-14 05:10 | Added [65] SLAGMAG 65B = 200,0 kg | 72074
169429 | 888 | 1400 | 5 | 2003-11-14 05:10 | Added [13] CaO = 100,0 kg | 72074
169430 | 888 | 1251 | 3 | 2003-11-14 05:10 | Degassing start | 72074
169431 | 888 | 1102 | 2 | 2003-11-14 05:40 | Temperature measurment: Temperature = 1513 °C | 72074
169434 | 888 | 1400 | 5 | 2003-11-14 06:01 | Added [41] FeSi = 40,0 kg | 72074
169435 | 888 | 1400 | 5 | 2003-11-14 06:01 | Added [15] CASIfi13 = 16,5 kg | 72074
169436 | 888 | 1400 | 5 | 2003-11-14 06:01 | Added [17] Cfi13 = 20,6 kg | 72074
169437 | 888 | 1102 | 2 | 2003-11-14 06:02 | Temperature measurment: Temperature = 1486 °C | 72074
169438 | 888 | 1102 | 2 | 2003-11-14 06:33 | Temperature measurment: Temperature = 1461 °C | 72074
169439 | 888 | 1016 | 1 | 2003-11-14 06:33 | Heat stop 72074 | 72074
170010 | 908 | 1400 | 5 | 2003-11-17 00:45 | Added [35] FeMo = 300,0 kg | 72093
170011 | 908 | 1400 | 5 | 2003-11-17 00:45 | Added [48] FeV = 400,0 kg | 72093
170012 | 908 | 1400 | 5 | 2003-11-17 00:45 | Added [13] CaO = 250,0 kg | 72093
170013 | 908 | 1400 | 5 | 2003-11-17 00:45 | Added [12] BOKSIT beli = 50,0 kg | 72093
170014 | 908 | 1400 | 5 | 2003-11-17 00:45 | Added [10] Al bloki = 10,0 kg | 72093
170009 | 908 | 1015 | 1 | 2003-11-17 00:53 | Heat start 72093 | 72093
170017 | 908 | 1102 | 2 | 2003-11-17 01:00 | Temperature measurment: Temperature = 1577 °C | 72093
170018 | 908 | 1400 | 5 | 2003-11-17 01:00 | Added [35] FeMo = 160,0 kg | 72093
170019 | 908 | 1400 | 5 | 2003-11-17 01:00 | Added [48] FeV = 40,0 kg | 72093
170020 | 908 | 1400 | 5 | 2003-11-17 01:00 | Added [41] FeSi = 70,0 kg | 72093
170021 | 908 | 1400 | 5 | 2003-11-17 01:00 | Added [27] FeCrC = 1100,0 kg | 72093
170022 | 908 | 1251 | 3 | 2003-11-17 01:15 | Degassing start | 72093
170023 | 908 | 1102 | 2 | 2003-11-17 01:44 | Temperature measurment: Temperature = 1470 °C | 72093
170025 | 908 | 1400 | 5 | 2003-11-17 01:59 | Added [35] FeMo = 40,0 kg | 72093
170026 | 908 | 1400 | 5 | 2003-11-17 01:59 | Added [48] FeV = 20,0 kg | 72093
170027 | 908 | 1400 | 5 | 2003-11-17 01:59 | Added [27] FeCrC = 100,0 kg | 72093
170028 | 908 | 1400 | 5 | 2003-11-17 01:59 | Added [15] CASIfi13 = 16,5 kg | 72093
170029 | 908 | 1400 | 5 | 2003-11-17 01:59 | Added [17] Cfi13 = 25,8 kg | 72093
170030 | 908 | 1400 | 5 | 2003-11-17 01:59 | Added [15] CASIfi13 = -16,5 kg | 72093
170031 | 908 | 1102 | 2 | 2003-11-17 02:05 | Temperature measurment: Temperature = 1445 °C | 72093
170032 | 908 | 1252 | 3 | 2003-11-17 02:05 | Heating start 400 kWh | 72093
170033 | 908 | 1400 | 5 | 2003-11-17 02:14 | Added [15] CASIfi13 = 16,5 kg | 72093
170034 | 908 | 1102 | 2 | 2003-11-17 02:20 | Temperature measurment: Temperature = 1456 °C | 72093
170035 | 908 | 1016 | 1 | 2003-11-17 02:20 | Heat stop 72093 | 72093
170037 | 909 | 1400 | 5 | 2003-11-17 03:20 | Added [35] FeMo = 400,0 kg | 72094
170038 | 909 | 1400 | 5 | 2003-11-17 03:20 | Added [48] FeV = 270,0 kg | 72094
170039 | 909 | 1400 | 5 | 2003-11-17 03:20 | Added [13] CaO = 250,0 kg | 72094
170040 | 909 | 1400 | 5 | 2003-11-17 03:20 | Added [12] BOKSIT beli = 50,0 kg | 72094
170041 | 909 | 1400 | 5 | 2003-11-17 03:20 | Added [10] Al bloki = 10,0 kg | 72094
170044 | 909 | 1400 | 5 | 2003-11-17 03:20 | Added [10] Al bloki = 10,0 kg | 72094
170036 | 909 | 1015 | 1 | 2003-11-17 03:25 | Heat start 72094 | 72094
170047 | 909 | 1102 | 2 | 2003-11-17 03:30 | Temperature measurment: Temperature = 1603 °C | 72094
170048 | 909 | 1400 | 5 | 2003-11-17 03:30 | Added [35] FeMo = 120,0 kg | 72094
170049 | 909 | 1400 | 5 | 2003-11-17 03:30 | Added [48] FeV = 40,0 kg | 72094
170050 | 909 | 1400 | 5 | 2003-11-17 03:30 | Added [33] FeMnC = 30,0 kg | 72094
170051 | 909 | 1400 | 5 | 2003-11-17 03:30 | Added [41] FeSi = 90,0 kg | 72094
170052 | 909 | 1400 | 5 | 2003-11-17 03:30 | Added [65] SLAGMAG 65B = 70,0 kg | 72094
170053 | 909 | 1400 | 5 | 2003-11-17 03:30 | Added [13] CaO = 70,0 kg | 72094
170054 | 909 | 1251 | 3 | 2003-11-17 03:48 | Degassing start | 72094
170055 | 909 | 1102 | 2 | 2003-11-17 04:18 | Temperature measurment: Temperature = 1531 °C | 72094
170057 | 909 | 1400 | 5 | 2003-11-17 04:30 | Added [35] FeMo = 60,0 kg | 72094
170058 | 909 | 1400 | 5 | 2003-11-17 04:30 | Added [41] FeSi = 80,0 kg | 72094
170059 | 909 | 1400 | 5 | 2003-11-17 04:30 | Added [21] EPZ zlindra = 100,0 kg | 72094
170060 | 909 | 1102 | 2 | 2003-11-17 04:40 | Temperature measurment: Temperature = 1502 °C | 72094
170061 | 909 | 1400 | 5 | 2003-11-17 04:40 | Added [15] CASIfi13 = 16,5 kg | 72094
170062 | 909 | 1400 | 5 | 2003-11-17 04:40 | Added [17] Cfi13 = 17,2 kg | 72094
170063 | 909 | 1102 | 2 | 2003-11-17 05:10 | Temperature measurment: Temperature = 1468 °C | 72094
170064 | 909 | 1102 | 2 | 2003-11-17 05:20 | Temperature measurment: Temperature = 1457 °C | 72094
170065 | 909 | 1016 | 1 | 2003-11-17 05:20 | Heat stop 72094 | 72094
170493 | 924 | 1400 | 5 | 2003-11-19 03:30 | Added [35] FeMo = 200,0 kg | 72109
170494 | 924 | 1400 | 5 | 2003-11-19 03:30 | Added [48] FeV = 350,0 kg | 72109
170495 | 924 | 1400 | 5 | 2003-11-19 03:30 | Added [33] FeMnC = 70,0 kg | 72109
170496 | 924 | 1400 | 5 | 2003-11-19 03:30 | Added [13] CaO = 300,0 kg | 72109
170497 | 924 | 1400 | 5 | 2003-11-19 03:30 | Added [12] BOKSIT beli = 100,0 kg | 72109
170498 | 924 | 1400 | 5 | 2003-11-19 03:30 | Added [10] Al bloki = 10,0 kg | 72109
170499 | 924 | 1400 | 5 | 2003-11-19 03:30 | Added [52] KARBORITmleti = 90,0 kg | 72109
170492 | 924 | 1015 | 1 | 2003-11-19 03:35 | Heat start 72109 | 72109
170502 | 924 | 1102 | 2 | 2003-11-19 03:45 | Temperature measurment: Temperature = 1549 °C | 72109
170503 | 924 | 1400 | 5 | 2003-11-19 03:50 | Added [35] FeMo = 110,0 kg | 72109
170504 | 924 | 1400 | 5 | 2003-11-19 03:50 | Added [33] FeMnC = 30,0 kg | 72109
170505 | 924 | 1400 | 5 | 2003-11-19 03:50 | Added [41] FeSi = 140,0 kg | 72109
170506 | 924 | 1400 | 5 | 2003-11-19 03:50 | Added [30] FeCrC51 = 400,0 kg | 72109
170507 | 924 | 1400 | 5 | 2003-11-19 03:50 | Added [10] Al bloki = 7,0 kg | 72109
170508 | 924 | 1400 | 5 | 2003-11-19 03:50 | Added [52] KARBORITmleti = 60,0 kg | 72109
170509 | 924 | 1251 | 3 | 2003-11-19 04:00 | Degassing start | 72109
170510 | 924 | 1102 | 2 | 2003-11-19 04:31 | Temperature measurment: Temperature = 1476 °C | 72109
170512 | 924 | 1400 | 5 | 2003-11-19 04:45 | Added [35] FeMo = 40,0 kg | 72109
170513 | 924 | 1400 | 5 | 2003-11-19 04:45 | Added [48] FeV = 30,0 kg | 72109
170514 | 924 | 1400 | 5 | 2003-11-19 04:45 | Added [30] FeCrC51 = 100,0 kg | 72109
170515 | 924 | 1102 | 2 | 2003-11-19 04:50 | Temperature measurment: Temperature = 1457 °C | 72109
170516 | 924 | 1252 | 3 | 2003-11-19 04:50 | Heating start 300 kWh | 72109
170517 | 924 | 1400 | 5 | 2003-11-19 05:05 | Added [15] CASIfi13 = 16,5 kg | 72109
170521 | 925 | 1400 | 5 | 2003-11-19 05:05 | Added [35] FeMo = 200,0 kg | 72110
170522 | 925 | 1400 | 5 | 2003-11-19 05:05 | Added [48] FeV = 380,0 kg | 72110
170523 | 925 | 1400 | 5 | 2003-11-19 05:05 | Added [33] FeMnC = 70,0 kg | 72110
170524 | 925 | 1400 | 5 | 2003-11-19 05:05 | Added [13] CaO = 300,0 kg | 72110
170525 | 925 | 1400 | 5 | 2003-11-19 05:05 | Added [12] BOKSIT beli = 100,0 kg | 72110
170526 | 925 | 1400 | 5 | 2003-11-19 05:05 | Added [10] Al bloki = 10,0 kg | 72110
170527 | 925 | 1400 | 5 | 2003-11-19 05:05 | Added [52] KARBORITmleti = 90,0 kg | 72110
170518 | 924 | 1102 | 2 | 2003-11-19 05:10 | Temperature measurment: Temperature = 1460 °C | 72109
170519 | 924 | 1016 | 1 | 2003-11-19 05:11 | Heat stop 72109 | 72109
170520 | 925 | 1015 | 1 | 2003-11-19 05:12 | Heat start 72110 | 72110
170530 | 925 | 1102 | 2 | 2003-11-19 05:20 | Temperature measurment: Temperature = 1560 °C | 72110
170531 | 925 | 1400 | 5 | 2003-11-19 05:27 | Added [35] FeMo = 150,0 kg | 72110
170532 | 925 | 1400 | 5 | 2003-11-19 05:27 | Added [48] FeV = 50,0 kg | 72110
170533 | 925 | 1400 | 5 | 2003-11-19 05:27 | Added [30] FeCrC51 = 600,0 kg | 72110
170534 | 925 | 1400 | 5 | 2003-11-19 05:27 | Added [10] Al bloki = 7,0 kg | 72110
170535 | 925 | 1400 | 5 | 2003-11-19 05:27 | Added [52] KARBORITmleti = 40,0 kg | 72110
170536 | 925 | 1251 | 3 | 2003-11-19 05:41 | Degassing start | 72110
170537 | 925 | 1102 | 2 | 2003-11-19 06:11 | Temperature measurment: Temperature = 1490 °C | 72110
170540 | 925 | 1400 | 5 | 2003-11-19 06:18 | Added [10] Al bloki = 3,0 kg | 72110
170541 | 925 | 1102 | 2 | 2003-11-19 06:54 | Temperature measurment: Temperature = 1450 °C | 72110
170542 | 925 | 1400 | 5 | 2003-11-19 06:54 | Added [41] FeSi = 60,0 kg | 72110
170543 | 925 | 1252 | 3 | 2003-11-19 06:55 | Heating start 500 kWh | 72110
170545 | 925 | 1400 | 5 | 2003-11-19 07:07 | Added [15] CASIfi13 = 16,5 kg | 72110
170578 | 927 | 1015 | 1 | 2003-11-19 17:02 | Heat start 72112 | 72112
170579 | 927 | 1400 | 5 | 2003-11-19 17:10 | Added [35] FeMo = 290,0 kg | 72112
170580 | 927 | 1400 | 5 | 2003-11-19 17:10 | Added [48] FeV = 320,0 kg | 72112
170581 | 927 | 1400 | 5 | 2003-11-19 17:10 | Added [12] BOKSIT beli = 50,0 kg | 72112
170582 | 927 | 1400 | 5 | 2003-11-19 17:10 | Added [13] CaO = 250,0 kg | 72112
170583 | 927 | 1400 | 5 | 2003-11-19 17:10 | Added [10] Al bloki = 15,0 kg | 72112
170584 | 927 | 1400 | 5 | 2003-11-19 17:10 | Added [52] KARBORITmleti = 150,0 kg | 72112
170587 | 927 | 1400 | 5 | 2003-11-19 17:25 | Added [35] FeMo = 45,0 kg | 72112
170588 | 927 | 1400 | 5 | 2003-11-19 17:25 | Added [48] FeV = 5,0 kg | 72112
170589 | 927 | 1400 | 5 | 2003-11-19 17:25 | Added [33] FeMnC = 30,0 kg | 72112
170590 | 927 | 1400 | 5 | 2003-11-19 17:25 | Added [41] FeSi = 100,0 kg | 72112
170591 | 927 | 1400 | 5 | 2003-11-19 17:25 | Added [13] CaO = 200,0 kg | 72112
170592 | 927 | 1400 | 5 | 2003-11-19 17:25 | Added [10] Al bloki = 15,0 kg | 72112
170593 | 927 | 1400 | 5 | 2003-11-19 17:25 | Added [52] KARBORITmleti = 35,0 kg | 72112
170594 | 927 | 1102 | 2 | 2003-11-19 17:27 | Temperature measurment: Temperature = 1570 °C | 72112
170595 | 927 | 1251 | 3 | 2003-11-19 17:35 | Degassing start | 72112
170596 | 927 | 1400 | 5 | 2003-11-19 18:06 | Added [21] EPZ zlindra = 90,0 kg | 72112
170597 | 927 | 1102 | 2 | 2003-11-19 18:06 | Temperature measurment: Temperature = 1443 °C | 72112
170600 | 927 | 1252 | 3 | 2003-11-19 18:08 | Heating start 800 kWh | 72112
170601 | 927 | 1400 | 5 | 2003-11-19 18:22 | Added [41] FeSi = 40,0 kg | 72112
170602 | 927 | 1400 | 5 | 2003-11-19 18:22 | Added [13] CaO = 200,0 kg | 72112
170603 | 927 | 1400 | 5 | 2003-11-19 18:22 | Added [10] Al bloki = 7,0 kg | 72112
170604 | 927 | 1400 | 5 | 2003-11-19 18:22 | Added [15] CASIfi13 = 47,0 kg | 72112
170605 | 927 | 1102 | 2 | 2003-11-19 18:26 | Temperature measurment: Temperature = 1466 °C | 72112
170606 | 927 | 1252 | 3 | 2003-11-19 18:28 | Heating start 800 kWh | 72112
170607 | 927 | 1251 | 3 | 2003-11-19 18:47 | Degassing start | 72112
170609 | 927 | 1252 | 3 | 2003-11-19 18:58 | Heating start 400 kWh | 72112
170610 | 927 | 1400 | 5 | 2003-11-19 19:05 | Added [15] CASIfi13 = 16,5 kg | 72112
170611 | 927 | 1400 | 5 | 2003-11-19 19:05 | Added [17] Cfi13 = 25,8 kg | 72112
170612 | 927 | 1102 | 2 | 2003-11-19 19:05 | Temperature measurment: Temperature = 1455 °C | 72112
170613 | 927 | 1016 | 1 | 2003-11-19 19:05 | Heat stop 72112 | 72112
170614 | 928 | 1015 | 1 | 2003-11-19 19:06 | Heat start 72113 | 72113
170615 | 928 | 1400 | 5 | 2003-11-19 19:08 | Added [35] FeMo = 210,0 kg | 72113
170616 | 928 | 1400 | 5 | 2003-11-19 19:08 | Added [48] FeV = 400,0 kg | 72113
170617 | 928 | 1400 | 5 | 2003-11-19 19:08 | Added [12] BOKSIT beli = 80,0 kg | 72113
170618 | 928 | 1400 | 5 | 2003-11-19 19:08 | Added [13] CaO = 400,0 kg | 72113
170619 | 928 | 1400 | 5 | 2003-11-19 19:08 | Added [10] Al bloki = 10,0 kg | 72113
170622 | 928 | 1400 | 5 | 2003-11-19 19:28 | Added [35] FeMo = 70,0 kg | 72113
170623 | 928 | 1400 | 5 | 2003-11-19 19:28 | Added [48] FeV = 60,0 kg | 72113
170624 | 928 | 1400 | 5 | 2003-11-19 19:28 | Added [33] FeMnC = 50,0 kg | 72113
170625 | 928 | 1400 | 5 | 2003-11-19 19:28 | Added [41] FeSi = 60,0 kg | 72113
170626 | 928 | 1400 | 5 | 2003-11-19 19:28 | Added [27] FeCrC = 400,0 kg | 72113
170627 | 928 | 1400 | 5 | 2003-11-19 19:28 | Added [13] CaO = 150,0 kg | 72113
170628 | 928 | 1400 | 5 | 2003-11-19 19:28 | Added [10] Al bloki = 7,0 kg | 72113
170629 | 928 | 1400 | 5 | 2003-11-19 19:28 | Added [52] KARBORITmleti = 75,0 kg | 72113
170630 | 928 | 1102 | 2 | 2003-11-19 19:29 | Temperature measurment: Temperature = 1515 °C | 72113
170631 | 928 | 1251 | 3 | 2003-11-19 19:33 | Degassing start | 72113
170632 | 928 | 1400 | 5 | 2003-11-19 20:02 | Added [21] EPZ zlindra = 100,0 kg | 72113
170633 | 928 | 1252 | 3 | 2003-11-19 20:03 | Heating start 300 kWh | 72113
170634 | 928 | 1102 | 2 | 2003-11-19 20:10 | Temperature measurment: Temperature = 1461 °C | 72113
170637 | 928 | 1102 | 2 | 2003-11-19 20:23 | Temperature measurment: Temperature = 1455 °C | 72113
170638 | 928 | 1252 | 3 | 2003-11-19 20:24 | Heating start 400 kWh | 72113
170639 | 928 | 1400 | 5 | 2003-11-19 20:24 | Added [48] FeV = 30,0 kg | 72113
170640 | 928 | 1400 | 5 | 2003-11-19 20:24 | Added [41] FeSi = 20,0 kg | 72113
170641 | 928 | 1400 | 5 | 2003-11-19 20:24 | Added [10] Al bloki = 5,0 kg | 72113
170642 | 928 | 1400 | 5 | 2003-11-19 20:34 | Added [15] CASIfi13 = 23,5 kg | 72113
170643 | 928 | 1400 | 5 | 2003-11-19 20:34 | Added [17] Cfi13 = 25,8 kg | 72113
170644 | 928 | 1102 | 2 | 2003-11-19 20:34 | Temperature measurment: Temperature = 1455 °C | 72113
170645 | 928 | 1016 | 1 | 2003-11-19 20:35 | Heat stop 72113 | 72113
170646 | 929 | 1015 | 1 | 2003-11-19 20:35 | Heat start 72114 | 72114
170647 | 929 | 1400 | 5 | 2003-11-19 20:42 | Added [35] FeMo = 260,0 kg | 72114
170648 | 929 | 1400 | 5 | 2003-11-19 20:42 | Added [48] FeV = 430,0 kg | 72114
170649 | 929 | 1400 | 5 | 2003-11-19 20:42 | Added [12] BOKSIT beli = 80,0 kg | 72114
170650 | 929 | 1400 | 5 | 2003-11-19 20:42 | Added [13] CaO = 400,0 kg | 72114
170651 | 929 | 1400 | 5 | 2003-11-19 20:42 | Added [10] Al bloki = 10,0 kg | 72114
170654 | 929 | 1400 | 5 | 2003-11-19 20:55 | Added [35] FeMo = 25,0 kg | 72114
170655 | 929 | 1400 | 5 | 2003-11-19 20:55 | Added [48] FeV = 30,0 kg | 72114
170656 | 929 | 1400 | 5 | 2003-11-19 20:55 | Added [41] FeSi = 40,0 kg | 72114
170657 | 929 | 1400 | 5 | 2003-11-19 20:55 | Added [27] FeCrC = 700,0 kg | 72114
170658 | 929 | 1400 | 5 | 2003-11-19 20:55 | Added [13] CaO = 100,0 kg | 72114
170659 | 929 | 1400 | 5 | 2003-11-19 20:55 | Added [10] Al bloki = 7,0 kg | 72114
170660 | 929 | 1400 | 5 | 2003-11-19 20:55 | Added [52] KARBORITmleti = 50,0 kg | 72114
170661 | 929 | 1251 | 3 | 2003-11-19 21:02 | Degassing start | 72114
170662 | 929 | 1102 | 2 | 2003-11-19 21:29 | Temperature measurment: Temperature = 1450 °C | 72114
170665 | 929 | 1252 | 3 | 2003-11-19 21:30 | Heating start 600 kWh | 72114
170666 | 929 | 1102 | 2 | 2003-11-19 22:15 | Temperature measurment: Temperature = 1144 °C | 72114
170667 | 929 | 1252 | 3 | 2003-11-19 22:15 | Heating start 700 kWh | 72114
170668 | 929 | 1400 | 5 | 2003-11-19 22:30 | Added [15] CASIfi13 = 16,5 kg | 72114
170669 | 929 | 1102 | 2 | 2003-11-19 22:35 | Temperature measurment: Temperature = 1458 °C | 72114
170670 | 929 | 1016 | 1 | 2003-11-19 22:35 | Heat stop 72114 | 72114
170839 | 935 | 1015 | 1 | 2003-11-20 16:41 | Heat start 72120 | 72120
170840 | 935 | 1400 | 5 | 2003-11-20 16:41 | Added [35] FeMo = 260,0 kg | 72120
170841 | 935 | 1400 | 5 | 2003-11-20 16:41 | Added [48] FeV = 400,0 kg | 72120
170842 | 935 | 1400 | 5 | 2003-11-20 16:41 | Added [12] BOKSIT beli = 80,0 kg | 72120
170843 | 935 | 1400 | 5 | 2003-11-20 16:41 | Added [13] CaO = 400,0 kg | 72120
170844 | 935 | 1400 | 5 | 2003-11-20 16:41 | Added [10] Al bloki = 5,0 kg | 72120
170847 | 935 | 1400 | 5 | 2003-11-20 16:56 | Added [35] FeMo = 50,0 kg | 72120
170848 | 935 | 1400 | 5 | 2003-11-20 16:56 | Added [48] FeV = 50,0 kg | 72120
170849 | 935 | 1400 | 5 | 2003-11-20 16:56 | Added [33] FeMnC = 60,0 kg | 72120
170850 | 935 | 1400 | 5 | 2003-11-20 16:56 | Added [41] FeSi = 50,0 kg | 72120
170851 | 935 | 1400 | 5 | 2003-11-20 16:56 | Added [27] FeCrC = 900,0 kg | 72120
170852 | 935 | 1400 | 5 | 2003-11-20 16:56 | Added [10] Al bloki = 7,0 kg | 72120
170853 | 935 | 1400 | 5 | 2003-11-20 16:56 | Added [52] KARBORITmleti = 50,0 kg | 72120
170854 | 935 | 1102 | 2 | 2003-11-20 16:59 | Temperature measurment: Temperature = 1500 °C | 72120
170855 | 935 | 1251 | 3 | 2003-11-20 17:04 | Degassing start | 72120
170856 | 935 | 1102 | 2 | 2003-11-20 17:35 | Temperature measurment: Temperature = 1440 °C | 72120
170857 | 935 | 1252 | 3 | 2003-11-20 17:36 | Heating start 1000 kWh | 72120
170859 | 935 | 1102 | 2 | 2003-11-20 18:00 | Temperature measurment: Temperature = 1468 °C | 72120
170860 | 935 | 1400 | 5 | 2003-11-20 18:02 | Added [26] FeCrA = 120,0 kg | 72120
170861 | 935 | 1400 | 5 | 2003-11-20 18:02 | Added [35] FeMo = 20,0 kg | 72120
170862 | 935 | 1252 | 3 | 2003-11-20 18:03 | Heating start 200 kWh | 72120
170863 | 935 | 1400 | 5 | 2003-11-20 18:05 | Added [15] CASIfi13 = 35,3 kg | 72120
170864 | 935 | 1400 | 5 | 2003-11-20 18:05 | Added [17] Cfi13 = 29,2 kg | 72120
170865 | 935 | 1102 | 2 | 2003-11-20 18:10 | Temperature measurment: Temperature = 1455 °C | 72120
170866 | 935 | 1016 | 1 | 2003-11-20 18:11 | Heat stop 72120 | 72120
170867 | 936 | 1015 | 1 | 2003-11-20 18:11 | Heat start 72121 | 72121
170868 | 936 | 1400 | 5 | 2003-11-20 18:18 | Added [35] FeMo = 270,0 kg | 72121
170869 | 936 | 1400 | 5 | 2003-11-20 18:18 | Added [48] FeV = 380,0 kg | 72121
170870 | 936 | 1400 | 5 | 2003-11-20 18:18 | Added [12] BOKSIT beli = 80,0 kg | 72121
170871 | 936 | 1400 | 5 | 2003-11-20 18:18 | Added [13] CaO = 400,0 kg | 72121
170872 | 936 | 1400 | 5 | 2003-11-20 18:18 | Added [10] Al bloki = 10,0 kg | 72121
170875 | 936 | 1400 | 5 | 2003-11-20 18:35 | Added [35] FeMo = 70,0 kg | 72121
170876 | 936 | 1400 | 5 | 2003-11-20 18:35 | Added [48] FeV = 60,0 kg | 72121
170877 | 936 | 1400 | 5 | 2003-11-20 18:35 | Added [33] FeMnC = 70,0 kg | 72121
170878 | 936 | 1400 | 5 | 2003-11-20 18:35 | Added [41] FeSi = 50,0 kg | 72121
170879 | 936 | 1400 | 5 | 2003-11-20 18:35 | Added [27] FeCrC = 500,0 kg | 72121
170880 | 936 | 1400 | 5 | 2003-11-20 18:35 | Added [10] Al bloki = 5,0 kg | 72121
170881 | 936 | 1400 | 5 | 2003-11-20 18:35 | Added [52] KARBORITmleti = 25,0 kg | 72121
170882 | 936 | 1102 | 2 | 2003-11-20 18:36 | Temperature measurment: Temperature = 1490 °C | 72121
170883 | 936 | 1252 | 3 | 2003-11-20 18:36 | Heating start 500 kWh | 72121
170886 | 936 | 1400 | 5 | 2003-11-20 18:44 | Added [35] FeMo = 15,0 kg | 72121
170887 | 936 | 1400 | 5 | 2003-11-20 18:44 | Added [48] FeV = 15,0 kg | 72121
170888 | 936 | 1400 | 5 | 2003-11-20 18:44 | Added [41] FeSi = 40,0 kg | 72121
170889 | 936 | 1400 | 5 | 2003-11-20 18:44 | Added [27] FeCrC = 100,0 kg | 72121
170890 | 936 | 1400 | 5 | 2003-11-20 18:44 | Added [65] SLAGMAG 65B = 50,0 kg | 72121
170891 | 936 | 1400 | 5 | 2003-11-20 18:44 | Added [13] CaO = 50,0 kg | 72121
170892 | 936 | 1251 | 3 | 2003-11-20 18:55 | Degassing start | 72121
170893 | 936 | 1102 | 2 | 2003-11-20 19:34 | Temperature measurment: Temperature = 1515 °C | 72121
170894 | 936 | 1252 | 3 | 2003-11-20 19:34 | Heating start 500 kWh | 72121
170896 | 936 | 1111 | 2 | 2003-11-20 19:37 | Hydris meritev: H2 = 2,60 ppm, PBL = 1816 hPa, PSU = 754 hPa | 72121
170897 | 936 | 1400 | 5 | 2003-11-20 19:55 | Added [15] CASIfi13 = 23,5 kg | 72121
170898 | 936 | 1102 | 2 | 2003-11-20 19:56 | Temperature measurment: Temperature = 1455 °C | 72121
170899 | 936 | 1016 | 1 | 2003-11-20 19:56 | Heat stop 72121 | 72121
171289 | 949 | 1400 | 5 | 2003-11-25 04:55 | Added [35] FeMo = 250,0 kg | 72134
171290 | 949 | 1400 | 5 | 2003-11-25 04:55 | Added [48] FeV = 360,0 kg | 72134
171291 | 949 | 1400 | 5 | 2003-11-25 04:55 | Added [12] BOKSIT beli = 50,0 kg | 72134
171292 | 949 | 1400 | 5 | 2003-11-25 04:55 | Added [13] CaO = 300,0 kg | 72134
171293 | 949 | 1400 | 5 | 2003-11-25 04:55 | Added [10] Al bloki = 5,0 kg | 72134
171287 | 949 | 1015 | 1 | 2003-11-25 05:00 | Heat start 72134 | 72134
171288 | 949 | 1102 | 2 | 2003-11-25 05:03 | Temperature measurment: Temperature = 1610 °C | 72134
171294 | 949 | 1400 | 5 | 2003-11-25 05:14 | Added [35] FeMo = 70,0 kg | 72134
171295 | 949 | 1400 | 5 | 2003-11-25 05:14 | Added [48] FeV = 30,0 kg | 72134
171296 | 949 | 1400 | 5 | 2003-11-25 05:14 | Added [33] FeMnC = 70,0 kg | 72134
171297 | 949 | 1400 | 5 | 2003-11-25 05:14 | Added [27] FeCrC = 800,0 kg | 72134
171298 | 949 | 1400 | 5 | 2003-11-25 05:14 | Added [65] SLAGMAG 65B = 100,0 kg | 72134
171299 | 949 | 1400 | 5 | 2003-11-25 05:14 | Added [10] Al bloki = 5,0 kg | 72134
171303 | 949 | 1400 | 5 | 2003-11-25 05:14 | Added [41] FeSi = 90,0 kg | 72134
171300 | 949 | 1251 | 3 | 2003-11-25 05:28 | Degassing start | 72134
171301 | 949 | 1102 | 2 | 2003-11-25 06:03 | Temperature measurment: Temperature = 1478 °C | 72134
171304 | 949 | 1400 | 5 | 2003-11-25 06:23 | Added [35] FeMo = 30,0 kg | 72134
171305 | 949 | 1400 | 5 | 2003-11-25 06:23 | Added [48] FeV = 20,0 kg | 72134
171306 | 949 | 1400 | 5 | 2003-11-25 06:23 | Added [41] FeSi = 40,0 kg | 72134
171307 | 949 | 1252 | 3 | 2003-11-25 06:23 | Heating start 300 kWh | 72134
171308 | 949 | 1102 | 2 | 2003-11-25 06:34 | Temperature measurment: Temperature = 1474 °C | 72134
171309 | 949 | 1400 | 5 | 2003-11-25 06:34 | Added [15] CASIfi13 = 23,5 kg | 72134
171310 | 949 | 1400 | 5 | 2003-11-25 06:34 | Added [17] Cfi13 = 17,2 kg | 72134
171311 | 949 | 1102 | 2 | 2003-11-25 06:39 | Temperature measurment: Temperature = 1460 °C | 72134
171312 | 949 | 1016 | 1 | 2003-11-25 06:43 | Heat stop 72134 | 72134
171352 | 951 | 1400 | 5 | 2003-11-25 14:35 | Added [35] FeMo = 280,0 kg | 72136
171353 | 951 | 1400 | 5 | 2003-11-25 14:35 | Added [48] FeV = 420,0 kg | 72136
171354 | 951 | 1400 | 5 | 2003-11-25 14:35 | Added [33] FeMnC = 60,0 kg | 72136
171355 | 951 | 1400 | 5 | 2003-11-25 14:35 | Added [12] BOKSIT beli = 50,0 kg | 72136
171356 | 951 | 1400 | 5 | 2003-11-25 14:35 | Added [13] CaO = 200,0 kg | 72136
171357 | 951 | 1400 | 5 | 2003-11-25 14:35 | Added [10] Al bloki = 10,0 kg | 72136
171351 | 951 | 1015 | 1 | 2003-11-25 14:43 | Heat start 72136 | 72136
171360 | 951 | 1102 | 2 | 2003-11-25 14:49 | Temperature measurment: Temperature = 1540 °C | 72136
171361 | 951 | 1400 | 5 | 2003-11-25 14:50 | Added [35] FeMo = 70,0 kg | 72136
171362 | 951 | 1400 | 5 | 2003-11-25 14:50 | Added [48] FeV = 30,0 kg | 72136
171363 | 951 | 1400 | 5 | 2003-11-25 14:50 | Added [41] FeSi = 70,0 kg | 72136
171364 | 951 | 1400 | 5 | 2003-11-25 14:50 | Added [10] Al bloki = 5,0 kg | 72136
171365 | 951 | 1252 | 3 | 2003-11-25 15:00 | Heating start 700 kWh | 72136
171366 | 951 | 1400 | 5 | 2003-11-25 15:11 | Added [65] SLAGMAG 65B = 100,0 kg | 72136
171367 | 951 | 1400 | 5 | 2003-11-25 15:11 | Added [13] CaO = 100,0 kg | 72136
171368 | 951 | 1251 | 3 | 2003-11-25 15:20 | Degassing start | 72136
171369 | 951 | 1252 | 3 | 2003-11-25 16:30 | Heating start 1200 kWh | 72136
171370 | 951 | 1102 | 2 | 2003-11-25 16:48 | Temperature measurment: Temperature = 1459 °C | 72136
171372 | 951 | 1252 | 3 | 2003-11-25 16:50 | Heating start 500 kWh | 72136
171373 | 951 | 1400 | 5 | 2003-11-25 17:00 | Added [35] FeMo = 70,0 kg | 72136
171374 | 951 | 1400 | 5 | 2003-11-25 17:03 | Added [15] CASIfi13 = 16,5 kg | 72136
171396 | 952 | 1251 | 3 | 2003-11-25 17:05 | Degassing start | 72137
171378 | 952 | 1400 | 5 | 2003-11-25 17:10 | Added [35] FeMo = 200,0 kg | 72137
171379 | 952 | 1400 | 5 | 2003-11-25 17:10 | Added [48] FeV = 420,0 kg | 72137
171380 | 952 | 1400 | 5 | 2003-11-25 17:10 | Added [33] FeMnC = 60,0 kg | 72137
171381 | 952 | 1400 | 5 | 2003-11-25 17:10 | Added [13] CaO = 200,0 kg | 72137
171382 | 952 | 1400 | 5 | 2003-11-25 17:10 | Added [12] BOKSIT beli = 50,0 kg | 72137
171383 | 952 | 1400 | 5 | 2003-11-25 17:10 | Added [10] Al bloki = 10,0 kg | 72137
171384 | 952 | 1400 | 5 | 2003-11-25 17:10 | Added [52] KARBORITmleti = 25,0 kg | 72137
171375 | 951 | 1102 | 2 | 2003-11-25 17:10 | Temperature measurment: Temperature = 1463 °C | 72136
171376 | 951 | 1016 | 1 | 2003-11-25 17:11 | Heat stop 72136 | 72136
171377 | 952 | 1015 | 1 | 2003-11-25 17:11 | Heat start 72137 | 72137
171386 | 952 | 1102 | 2 | 2003-11-25 17:35 | Temperature measurment: Temperature = 1555 °C | 72137
171387 | 952 | 1400 | 5 | 2003-11-25 17:40 | Added [35] FeMo = 80,0 kg | 72137
171388 | 952 | 1400 | 5 | 2003-11-25 17:40 | Added [48] FeV = 15,0 kg | 72137
171389 | 952 | 1400 | 5 | 2003-11-25 17:40 | Added [41] FeSi = 130,0 kg | 72137
171390 | 952 | 1400 | 5 | 2003-11-25 17:40 | Added [27] FeCrC = 500,0 kg | 72137
171391 | 952 | 1400 | 5 | 2003-11-25 17:40 | Added [10] Al bloki = 5,0 kg | 72137
171392 | 952 | 1400 | 5 | 2003-11-25 17:40 | Added [52] KARBORITmleti = 60,0 kg | 72137
171393 | 952 | 1252 | 3 | 2003-11-25 17:44 | Heating start 700 kWh | 72137
171394 | 952 | 1400 | 5 | 2003-11-25 17:55 | Added [65] SLAGMAG 65B = 100,0 kg | 72137
171395 | 952 | 1400 | 5 | 2003-11-25 17:55 | Added [13] CaO = 100,0 kg | 72137
171397 | 952 | 1251 | 3 | 2003-11-25 18:05 | Degassing start | 72137
171398 | 952 | 1102 | 2 | 2003-11-25 18:35 | Temperature measurment: Temperature = 1481 °C | 72137
171400 | 952 | 1400 | 5 | 2003-11-25 18:52 | Added [15] CASIfi13 = 16,5 kg | 72137
171404 | 953 | 1400 | 5 | 2003-11-25 18:55 | Added [35] FeMo = 280,0 kg | 72138
171405 | 953 | 1400 | 5 | 2003-11-25 18:55 | Added [48] FeV = 450,0 kg | 72138
171406 | 953 | 1400 | 5 | 2003-11-25 18:55 | Added [33] FeMnC = 60,0 kg | 72138
171407 | 953 | 1400 | 5 | 2003-11-25 18:55 | Added [13] CaO = 200,0 kg | 72138
171408 | 953 | 1400 | 5 | 2003-11-25 18:55 | Added [12] BOKSIT beli = 50,0 kg | 72138
171409 | 953 | 1400 | 5 | 2003-11-25 18:55 | Added [10] Al bloki = 10,0 kg | 72138
171410 | 953 | 1400 | 5 | 2003-11-25 18:55 | Added [52] KARBORITmleti = 60,0 kg | 72138
171401 | 952 | 1102 | 2 | 2003-11-25 19:00 | Temperature measurment: Temperature = 1461 °C | 72137
171402 | 952 | 1016 | 1 | 2003-11-25 19:00 | Heat stop 72137 | 72137
171403 | 953 | 1015 | 1 | 2003-11-25 19:00 | Heat start 72138 | 72138
171412 | 953 | 1102 | 2 | 2003-11-25 19:15 | Temperature measurment: Temperature = 1547 °C | 72138
171413 | 953 | 1400 | 5 | 2003-11-25 19:20 | Added [35] FeMo = 100,0 kg | 72138
171414 | 953 | 1400 | 5 | 2003-11-25 19:20 | Added [41] FeSi = 130,0 kg | 72138
171415 | 953 | 1400 | 5 | 2003-11-25 19:20 | Added [27] FeCrC = 400,0 kg | 72138
171416 | 953 | 1400 | 5 | 2003-11-25 19:20 | Added [65] SLAGMAG 65B = 100,0 kg | 72138
171417 | 953 | 1400 | 5 | 2003-11-25 19:20 | Added [13] CaO = 100,0 kg | 72138
171418 | 953 | 1400 | 5 | 2003-11-25 19:20 | Added [10] Al bloki = 5,0 kg | 72138
171419 | 953 | 1400 | 5 | 2003-11-25 19:20 | Added [52] KARBORITmleti = 75,0 kg | 72138
171420 | 953 | 1251 | 3 | 2003-11-25 19:34 | Degassing start | 72138
171421 | 953 | 1400 | 5 | 2003-11-25 20:02 | Added [21] EPZ zlindra = 100,0 kg | 72138
171422 | 953 | 1102 | 2 | 2003-11-25 20:06 | Temperature measurment: Temperature = 1480 °C | 72138
171424 | 953 | 1400 | 5 | 2003-11-25 20:20 | Added [35] FeMo = 30,0 kg | 72138
171425 | 953 | 1102 | 2 | 2003-11-25 20:26 | Temperature measurment: Temperature = 1457 °C | 72138
171426 | 953 | 1252 | 3 | 2003-11-25 20:27 | Heating start 300 kWh | 72138
171427 | 953 | 1400 | 5 | 2003-11-25 20:35 | Added [15] CASIfi13 = 16,5 kg | 72138
171428 | 953 | 1102 | 2 | 2003-11-25 20:39 | Temperature measurment: Temperature = 1459 °C | 72138
171429 | 953 | 1016 | 1 | 2003-11-25 20:40 | Heat stop 72138 | 72138
171980 | 970 | 1400 | 5 | 2003-11-27 16:15 | Added [26] FeCrA = 200,0 kg | 72155
171981 | 970 | 1400 | 5 | 2003-11-27 16:15 | Added [35] FeMo = 300,0 kg | 72155
171982 | 970 | 1400 | 5 | 2003-11-27 16:15 | Added [48] FeV = 400,0 kg | 72155
171983 | 970 | 1400 | 5 | 2003-11-27 16:15 | Added [33] FeMnC = 40,0 kg | 72155
171984 | 970 | 1400 | 5 | 2003-11-27 16:15 | Added [41] FeSi = 100,0 kg | 72155
171985 | 970 | 1400 | 5 | 2003-11-27 16:15 | Added [13] CaO = 200,0 kg | 72155
171986 | 970 | 1400 | 5 | 2003-11-27 16:15 | Added [12] BOKSIT beli = 50,0 kg | 72155
171987 | 970 | 1400 | 5 | 2003-11-27 16:15 | Added [10] Al bloki = 10,0 kg | 72155
171979 | 970 | 1015 | 1 | 2003-11-27 16:21 | Heat start 72155 | 72155
171989 | 970 | 1102 | 2 | 2003-11-27 16:30 | Temperature measurment: Temperature = 1548 °C | 72155
171990 | 970 | 1400 | 5 | 2003-11-27 16:36 | Added [35] FeMo = 80,0 kg | 72155
171991 | 970 | 1400 | 5 | 2003-11-27 16:36 | Added [48] FeV = 30,0 kg | 72155
171992 | 970 | 1400 | 5 | 2003-11-27 16:36 | Added [41] FeSi = 30,0 kg | 72155
171993 | 970 | 1400 | 5 | 2003-11-27 16:36 | Added [27] FeCrC = 200,0 kg | 72155
171994 | 970 | 1400 | 5 | 2003-11-27 16:36 | Added [65] SLAGMAG 65B = 100,0 kg | 72155
171995 | 970 | 1400 | 5 | 2003-11-27 16:36 | Added [52] KARBORITmleti = 80,0 kg | 72155
171996 | 970 | 1251 | 3 | 2003-11-27 16:46 | Degassing start | 72155
171997 | 970 | 1102 | 2 | 2003-11-27 17:17 | Temperature measurment: Temperature = 1463 °C | 72155
171999 | 970 | 1252 | 3 | 2003-11-27 17:29 | Heating start 400 kWh | 72155
172000 | 970 | 1400 | 5 | 2003-11-27 17:30 | Added [35] FeMo = 30,0 kg | 72155
172001 | 970 | 1400 | 5 | 2003-11-27 17:30 | Added [13] CaO = 150,0 kg | 72155
172002 | 970 | 1400 | 5 | 2003-11-27 17:30 | Added [12] BOKSIT beli = 50,0 kg | 72155
172003 | 970 | 1102 | 2 | 2003-11-27 17:35 | Temperature measurment: Temperature = 1465 °C | 72155
172004 | 970 | 1252 | 3 | 2003-11-27 17:35 | Heating start 300 kWh | 72155
172005 | 970 | 1400 | 5 | 2003-11-27 17:42 | Added [15] CASIfi13 = 16,5 kg | 72155
172006 | 970 | 1102 | 2 | 2003-11-27 17:49 | Temperature measurment: Temperature = 1463 °C | 72155
172007 | 970 | 1016 | 1 | 2003-11-27 17:51 | Heat stop 72155 | 72155
172035 | 972 | 1400 | 5 | 2003-11-27 20:20 | Added [35] FeMo = 230,0 kg | 72157
172036 | 972 | 1400 | 5 | 2003-11-27 20:20 | Added [48] FeV = 380,0 kg | 72157
172037 | 972 | 1400 | 5 | 2003-11-27 20:20 | Added [33] FeMnC = 70,0 kg | 72157
172038 | 972 | 1400 | 5 | 2003-11-27 20:20 | Added [41] FeSi = 90,0 kg | 72157
172039 | 972 | 1400 | 5 | 2003-11-27 20:20 | Added [27] FeCrC = 400,0 kg | 72157
172040 | 972 | 1400 | 5 | 2003-11-27 20:20 | Added [13] CaO = 300,0 kg | 72157
172041 | 972 | 1400 | 5 | 2003-11-27 20:20 | Added [12] BOKSIT beli = 100,0 kg | 72157
172042 | 972 | 1400 | 5 | 2003-11-27 20:20 | Added [10] Al bloki = 10,0 kg | 72157
172043 | 972 | 1400 | 5 | 2003-11-27 20:20 | Added [52] KARBORITmleti = 30,0 kg | 72157
172034 | 972 | 1015 | 1 | 2003-11-27 20:26 | Heat start 72157 | 72157
172045 | 972 | 1102 | 2 | 2003-11-27 20:36 | Temperature measurment: Temperature = 1568 °C | 72157
172046 | 972 | 1400 | 5 | 2003-11-27 20:45 | Added [35] FeMo = 100,0 kg | 72157
172047 | 972 | 1400 | 5 | 2003-11-27 20:45 | Added [48] FeV = 15,0 kg | 72157
172048 | 972 | 1400 | 5 | 2003-11-27 20:45 | Added [41] FeSi = 30,0 kg | 72157
172049 | 972 | 1400 | 5 | 2003-11-27 20:45 | Added [65] SLAGMAG 65B = 100,0 kg | 72157
172050 | 972 | 1400 | 5 | 2003-11-27 20:45 | Added [10] Al bloki = 5,0 kg | 72157
172051 | 972 | 1400 | 5 | 2003-11-27 20:45 | Added [52] KARBORITmleti = 50,0 kg | 72157
172052 | 972 | 1251 | 3 | 2003-11-27 20:53 | Degassing start | 72157
172053 | 972 | 1102 | 2 | 2003-11-27 21:24 | Temperature measurment: Temperature = 1472 °C | 72157
172055 | 972 | 1102 | 2 | 2003-11-27 21:40 | Temperature measurment: Temperature = 1460 °C | 72157
172056 | 972 | 1252 | 3 | 2003-11-27 21:40 | Heating start 300 kWh | 72157
172057 | 972 | 1102 | 2 | 2003-11-27 22:00 | Temperature measurment: Temperature = 1559 °C | 72157
172058 | 972 | 1252 | 3 | 2003-11-27 22:01 | Heating start 200 kWh | 72157
172059 | 972 | 1252 | 3 | 2003-11-27 22:03 | Heating start 500 kWh | 72157
172060 | 972 | 1102 | 2 | 2003-11-27 22:16 | Temperature measurment: Temperature = 1476 °C | 72157
172061 | 972 | 1400 | 5 | 2003-11-27 22:20 | Added [15] CASIfi13 = 16,5 kg | 72157
172062 | 972 | 1016 | 1 | 2003-11-27 22:27 | Heat stop 72157 | 72157
173421 | 1015 | 1015 | 1 | 2003-12-03 04:13 | Heat start 72199 | 72199
173422 | 1015 | 1400 | 5 | 2003-12-03 04:19 | Added [35] FeMo = 510,0 kg | 72199
173423 | 1015 | 1400 | 5 | 2003-12-03 04:19 | Added [48] FeV = 500,0 kg | 72199
173424 | 1015 | 1400 | 5 | 2003-12-03 04:19 | Added [12] BOKSIT beli = 120,0 kg | 72199
173425 | 1015 | 1400 | 5 | 2003-12-03 04:19 | Added [13] CaO = 500,0 kg | 72199
173426 | 1015 | 1400 | 5 | 2003-12-03 04:19 | Added [10] Al bloki = 5,0 kg | 72199
173429 | 1015 | 1400 | 5 | 2003-12-03 04:39 | Added [35] FeMo = 50,0 kg | 72199
173430 | 1015 | 1400 | 5 | 2003-12-03 04:39 | Added [48] FeV = 30,0 kg | 72199
173431 | 1015 | 1400 | 5 | 2003-12-03 04:39 | Added [33] FeMnC = 100,0 kg | 72199
173432 | 1015 | 1400 | 5 | 2003-12-03 04:39 | Added [41] FeSi = 80,0 kg | 72199
173433 | 1015 | 1400 | 5 | 2003-12-03 04:39 | Added [27] FeCrC = 1000,0 kg | 72199
173434 | 1015 | 1400 | 5 | 2003-12-03 04:39 | Added [10] Al bloki = 5,0 kg | 72199
173435 | 1015 | 1400 | 5 | 2003-12-03 04:39 | Added [52] KARBORITmleti = 50,0 kg | 72199
173436 | 1015 | 1102 | 2 | 2003-12-03 04:40 | Temperature measurment: Temperature = 1464 °C | 72199
173437 | 1015 | 1252 | 3 | 2003-12-03 04:41 | Heating start 1000 kWh | 72199
173441 | 1015 | 1400 | 5 | 2003-12-03 05:00 | Added [35] FeMo = 25,0 kg | 72199
173442 | 1015 | 1400 | 5 | 2003-12-03 05:00 | Added [48] FeV = 20,0 kg | 72199
173443 | 1015 | 1400 | 5 | 2003-12-03 05:00 | Added [27] FeCrC = 200,0 kg | 72199
173447 | 1015 | 1400 | 5 | 2003-12-03 05:00 | Added [52] KARBORITmleti = 15,0 kg | 72199
173440 | 1015 | 1400 | 5 | 2003-12-03 05:00 | Added [10] Al bloki = 5,0 kg | 72199
173444 | 1015 | 1251 | 3 | 2003-12-03 05:05 | Degassing start | 72199
173445 | 1015 | 1102 | 2 | 2003-12-03 05:34 | Temperature measurment: Temperature = 1452 °C | 72199
173446 | 1015 | 1252 | 3 | 2003-12-03 05:34 | Heating start 500 kWh | 72199
173449 | 1015 | 1102 | 2 | 2003-12-03 05:52 | Temperature measurment: Temperature = 1464 °C | 72199
173451 | 1015 | 1102 | 2 | 2003-12-03 06:00 | Temperature measurment: Temperature = 1453 °C | 72199
173452 | 1015 | 1252 | 3 | 2003-12-03 06:00 | Heating start 200 kWh | 72199
173453 | 1015 | 1400 | 5 | 2003-12-03 06:05 | Added [15] CASIfi13 = 23,5 kg | 72199
173454 | 1015 | 1016 | 1 | 2003-12-03 06:10 | Heat stop 72199 | 72199
173642 | 1022 | 1015 | 1 | 2003-12-04 01:37 | Heat start 72206 | 72206
173643 | 1022 | 1400 | 5 | 2003-12-04 01:42 | Added [35] FeMo = 470,0 kg | 72206
173644 | 1022 | 1400 | 5 | 2003-12-04 01:42 | Added [48] FeV = 510,0 kg | 72206
173645 | 1022 | 1400 | 5 | 2003-12-04 01:42 | Added [12] BOKSIT beli = 100,0 kg | 72206
173646 | 1022 | 1400 | 5 | 2003-12-04 01:42 | Added [13] CaO = 400,0 kg | 72206
173647 | 1022 | 1400 | 5 | 2003-12-04 01:42 | Added [10] Al bloki = 5,0 kg | 72206
173648 | 1022 | 1400 | 5 | 2003-12-04 01:42 | Added [52] KARBORITmleti = 25,0 kg | 72206
173660 | 1022 | 1400 | 5 | 2003-12-04 01:45 | Added [41] FeSi = 40,0 kg | 72206
173661 | 1022 | 1400 | 5 | 2003-12-04 01:45 | Added [27] FeCrC = 1500,0 kg | 72206
173651 | 1022 | 1400 | 5 | 2003-12-04 01:51 | Added [35] FeMo = 100,0 kg | 72206
173652 | 1022 | 1400 | 5 | 2003-12-04 01:51 | Added [48] FeV = 100,0 kg | 72206
173653 | 1022 | 1400 | 5 | 2003-12-04 01:51 | Added [33] FeMnC = 50,0 kg | 72206
173654 | 1022 | 1400 | 5 | 2003-12-04 01:51 | Added [41] FeSi = 100,0 kg | 72206
173655 | 1022 | 1400 | 5 | 2003-12-04 01:51 | Added [27] FeCrC = 150,0 kg | 72206
173656 | 1022 | 1102 | 2 | 2003-12-04 01:52 | Temperature measurment: Temperature = 1465 °C | 72206
173657 | 1022 | 1252 | 3 | 2003-12-04 01:53 | Heating start 1000 kWh | 72206
173662 | 1022 | 1400 | 5 | 2003-12-04 02:15 | Added [10] Al bloki = 5,0 kg | 72206
173663 | 1022 | 1400 | 5 | 2003-12-04 02:15 | Added [52] KARBORITmleti = 40,0 kg | 72206
173664 | 1022 | 1251 | 3 | 2003-12-04 02:19 | Degassing start | 72206
173667 | 1022 | 1400 | 5 | 2003-12-04 02:49 | Added [21] EPZ zlindra = 100,0 kg | 72206
173665 | 1022 | 1102 | 2 | 2003-12-04 02:49 | Temperature measurment: Temperature = 1447 °C | 72206
173666 | 1022 | 1252 | 3 | 2003-12-04 02:50 | Heating start 700 kWh | 72206
173668 | 1022 | 1102 | 2 | 2003-12-04 02:57 | Temperature measurment: Temperature = 1471 °C | 72206
173670 | 1022 | 1252 | 3 | 2003-12-04 03:09 | Heating start 200 kWh | 72206
173671 | 1022 | 1400 | 5 | 2003-12-04 03:16 | Added [15] CASIfi13 = 23,5 kg | 72206
173672 | 1022 | 1400 | 5 | 2003-12-04 03:16 | Added [17] Cfi13 = 17,2 kg | 72206
173673 | 1022 | 1016 | 1 | 2003-12-04 03:21 | Heat stop 72206 | 72206
173829 | 1028 | 1400 | 5 | 2003-12-04 20:05 | Added [35] FeMo = 230,0 kg | 72212
173830 | 1028 | 1400 | 5 | 2003-12-04 20:05 | Added [48] FeV = 350,0 kg | 72212
173831 | 1028 | 1400 | 5 | 2003-12-04 20:05 | Added [12] BOKSIT beli = 70,0 kg | 72212
173832 | 1028 | 1400 | 5 | 2003-12-04 20:05 | Added [13] CaO = 400,0 kg | 72212
173833 | 1028 | 1400 | 5 | 2003-12-04 20:05 | Added [10] Al bloki = 5,0 kg | 72212
173834 | 1028 | 1400 | 5 | 2003-12-04 20:05 | Added [52] KARBORITmleti = 25,0 kg | 72212
173828 | 1028 | 1015 | 1 | 2003-12-04 20:11 | Heat start 72212 | 72212
173842 | 1028 | 1102 | 2 | 2003-12-04 20:20 | Temperature measurment: Temperature = 1581 °C | 72212
173836 | 1028 | 1400 | 5 | 2003-12-04 20:25 | Added [35] FeMo = 50,0 kg | 72212
173837 | 1028 | 1400 | 5 | 2003-12-04 20:25 | Added [48] FeV = 60,0 kg | 72212
173838 | 1028 | 1400 | 5 | 2003-12-04 20:25 | Added [33] FeMnC = 30,0 kg | 72212
173839 | 1028 | 1400 | 5 | 2003-12-04 20:25 | Added [65] SLAGMAG 65B = 100,0 kg | 72212
173840 | 1028 | 1400 | 5 | 2003-12-04 20:25 | Added [10] Al bloki = 5,0 kg | 72212
173841 | 1028 | 1400 | 5 | 2003-12-04 20:25 | Added [52] KARBORITmleti = 90,0 kg | 72212
173843 | 1028 | 1251 | 3 | 2003-12-04 20:31 | Degassing start | 72212
173845 | 1028 | 1102 | 2 | 2003-12-04 21:00 | Temperature measurment: Temperature = 1511 °C | 72212
173849 | 1028 | 1102 | 2 | 2003-12-04 21:15 | Temperature measurment: Temperature = 1496 °C | 72212
173846 | 1028 | 1400 | 5 | 2003-12-04 21:17 | Added [35] FeMo = 20,0 kg | 72212
173847 | 1028 | 1400 | 5 | 2003-12-04 21:17 | Added [48] FeV = 25,0 kg | 72212
173848 | 1028 | 1400 | 5 | 2003-12-04 21:17 | Added [41] FeSi = 30,0 kg | 72212
173850 | 1028 | 1400 | 5 | 2003-12-04 21:17 | Added [27] FeCrC = 40,0 kg | 72212
173851 | 1028 | 1102 | 2 | 2003-12-04 21:30 | Temperature measurment: Temperature = 1479 °C | 72212
173852 | 1028 | 1102 | 2 | 2003-12-04 21:43 | Temperature measurment: Temperature = 1475 °C | 72212
173853 | 1028 | 1400 | 5 | 2003-12-04 21:48 | Added [15] CASIfi13 = 23,5 kg | 72212
173854 | 1028 | 1102 | 2 | 2003-12-04 21:52 | Temperature measurment: Temperature = 1146 °C | 72212
173855 | 1028 | 1016 | 1 | 2003-12-04 21:53 | Heat stop 72212 | 72212
173938 | 1032 | 1015 | 1 | 2003-12-05 03:25 | Heat start 72216 | 72216
173939 | 1032 | 1400 | 5 | 2003-12-05 03:43 | Added [35] FeMo = 350,0 kg | 72216
173940 | 1032 | 1400 | 5 | 2003-12-05 03:43 | Added [48] FeV = 400,0 kg | 72216
173941 | 1032 | 1400 | 5 | 2003-12-05 03:43 | Added [12] BOKSIT beli = 70,0 kg | 72216
173942 | 1032 | 1400 | 5 | 2003-12-05 03:43 | Added [13] CaO = 300,0 kg | 72216
173943 | 1032 | 1400 | 5 | 2003-12-05 03:43 | Added [10] Al bloki = 5,0 kg | 72216
173944 | 1032 | 1400 | 5 | 2003-12-05 03:43 | Added [52] KARBORITmleti = 25,0 kg | 72216
173947 | 1032 | 1400 | 5 | 2003-12-05 03:55 | Added [35] FeMo = 40,0 kg | 72216
173948 | 1032 | 1400 | 5 | 2003-12-05 03:55 | Added [48] FeV = 50,0 kg | 72216
173949 | 1032 | 1400 | 5 | 2003-12-05 03:55 | Added [33] FeMnC = 40,0 kg | 72216
173950 | 1032 | 1400 | 5 | 2003-12-05 03:55 | Added [41] FeSi = 80,0 kg | 72216
173951 | 1032 | 1400 | 5 | 2003-12-05 03:55 | Added [27] FeCrC = 500,0 kg | 72216
173952 | 1032 | 1400 | 5 | 2003-12-05 03:55 | Added [13] CaO = 100,0 kg | 72216
173953 | 1032 | 1400 | 5 | 2003-12-05 03:55 | Added [10] Al bloki = 7,0 kg | 72216
173954 | 1032 | 1400 | 5 | 2003-12-05 03:55 | Added [52] KARBORITmleti = 80,0 kg | 72216
173955 | 1032 | 1102 | 2 | 2003-12-05 03:56 | Temperature measurment: Temperature = 1559 °C | 72216
173956 | 1032 | 1251 | 3 | 2003-12-05 04:03 | Degassing start | 72216
173960 | 1032 | 1400 | 5 | 2003-12-05 04:30 | Added [21] EPZ zlindra = 110,0 kg | 72216
173957 | 1032 | 1102 | 2 | 2003-12-05 04:30 | Temperature measurment: Temperature = 1485 °C | 72216
173961 | 1032 | 1400 | 5 | 2003-12-05 04:50 | Added [15] CASIfi13 = 35,3 kg | 72216
173962 | 1032 | 1400 | 5 | 2003-12-05 04:50 | Added [17] Cfi13 = 25,8 kg | 72216
173963 | 1032 | 1102 | 2 | 2003-12-05 04:50 | Temperature measurment: Temperature = 1555 °C | 72216
173964 | 1032 | 1016 | 1 | 2003-12-05 04:53 | Heat stop 72216 | 72216
173968 | 1033 | 1015 | 1 | 2003-12-08 14:45 | Heat start 72217 | 72217
173969 | 1033 | 1400 | 5 | 2003-12-08 14:46 | Added [35] FeMo = 350,0 kg | 72217
173970 | 1033 | 1400 | 5 | 2003-12-08 14:46 | Added [48] FeV = 370,0 kg | 72217
173971 | 1033 | 1400 | 5 | 2003-12-08 14:46 | Added [12] BOKSIT beli = 60,0 kg | 72217
173972 | 1033 | 1400 | 5 | 2003-12-08 14:46 | Added [13] CaO = 250,0 kg | 72217
173973 | 1033 | 1400 | 5 | 2003-12-08 14:46 | Added [10] Al bloki = 5,0 kg | 72217
173974 | 1033 | 1400 | 5 | 2003-12-08 14:46 | Added [52] KARBORITmleti = 25,0 kg | 72217
173977 | 1033 | 1400 | 5 | 2003-12-08 14:54 | Added [35] FeMo = 40,0 kg | 72217
173978 | 1033 | 1400 | 5 | 2003-12-08 14:54 | Added [48] FeV = 60,0 kg | 72217
173979 | 1033 | 1400 | 5 | 2003-12-08 14:54 | Added [33] FeMnC = 60,0 kg | 72217
173980 | 1033 | 1400 | 5 | 2003-12-08 14:54 | Added [41] FeSi = 50,0 kg | 72217
173981 | 1033 | 1400 | 5 | 2003-12-08 14:54 | Added [27] FeCrC = 500,0 kg | 72217
173982 | 1033 | 1102 | 2 | 2003-12-08 14:54 | Temperature measurment: Temperature = 1535 °C | 72217
173983 | 1033 | 1252 | 3 | 2003-12-08 14:55 | Heating start 500 kWh | 72217
173985 | 1033 | 1400 | 5 | 2003-12-08 15:12 | Added [35] FeMo = 15,0 kg | 72217
173986 | 1033 | 1400 | 5 | 2003-12-08 15:12 | Added [48] FeV = 15,0 kg | 72217
173987 | 1033 | 1400 | 5 | 2003-12-08 15:12 | Added [41] FeSi = 40,0 kg | 72217
173988 | 1033 | 1400 | 5 | 2003-12-08 15:12 | Added [65] SLAGMAG 65B = 100,0 kg | 72217
173989 | 1033 | 1400 | 5 | 2003-12-08 15:12 | Added [10] Al bloki = 5,0 kg | 72217
173990 | 1033 | 1400 | 5 | 2003-12-08 15:12 | Added [52] KARBORITmleti = 25,0 kg | 72217
173991 | 1033 | 1251 | 3 | 2003-12-08 15:21 | Degassing start | 72217
173992 | 1033 | 1102 | 2 | 2003-12-08 15:51 | Temperature measurment: Temperature = 1464 °C | 72217
173994 | 1033 | 1252 | 3 | 2003-12-08 16:17 | Heating start 500 kWh | 72217
173995 | 1033 | 1252 | 3 | 2003-12-08 16:24 | Heating start 500 kWh | 72217
173996 | 1033 | 1102 | 2 | 2003-12-08 16:32 | Temperature measurment: Temperature = 1560 °C | 72217
173997 | 1033 | 1400 | 5 | 2003-12-08 16:33 | Added [15] CASIfi13 = 23,5 kg | 72217
173998 | 1033 | 1400 | 5 | 2003-12-08 16:33 | Added [17] Cfi13 = 17,2 kg | 72217
173999 | 1033 | 1102 | 2 | 2003-12-08 16:33 | Temperature measurment: Temperature = 1455 °C | 72217
174000 | 1033 | 1016 | 1 | 2003-12-08 16:34 | Heat stop 72217 | 72217
174001 | 1034 | 1015 | 1 | 2003-12-08 16:34 | Heat start 72218 | 72218
174002 | 1034 | 1400 | 5 | 2003-12-08 16:40 | Added [35] FeMo = 350,0 kg | 72218
174003 | 1034 | 1400 | 5 | 2003-12-08 16:40 | Added [48] FeV = 370,0 kg | 72218
174004 | 1034 | 1400 | 5 | 2003-12-08 16:40 | Added [12] BOKSIT beli = 60,0 kg | 72218
174005 | 1034 | 1400 | 5 | 2003-12-08 16:40 | Added [13] CaO = 250,0 kg | 72218
174006 | 1034 | 1400 | 5 | 2003-12-08 16:40 | Added [10] Al bloki = 5,0 kg | 72218
174009 | 1034 | 1400 | 5 | 2003-12-08 16:50 | Added [35] FeMo = 20,0 kg | 72218
174010 | 1034 | 1400 | 5 | 2003-12-08 16:50 | Added [48] FeV = 25,0 kg | 72218
174011 | 1034 | 1400 | 5 | 2003-12-08 16:50 | Added [33] FeMnC = 50,0 kg | 72218
174012 | 1034 | 1400 | 5 | 2003-12-08 16:50 | Added [41] FeSi = 30,0 kg | 72218
174013 | 1034 | 1400 | 5 | 2003-12-08 16:50 | Added [27] FeCrC = 400,0 kg | 72218
174014 | 1034 | 1400 | 5 | 2003-12-08 16:50 | Added [10] Al bloki = 5,0 kg | 72218
174015 | 1034 | 1102 | 2 | 2003-12-08 16:56 | Temperature measurment: Temperature = 1511 °C | 72218
174016 | 1034 | 1252 | 3 | 2003-12-08 16:56 | Heating start 700 kWh | 72218
174019 | 1034 | 1251 | 3 | 2003-12-08 17:13 | Degassing start | 72218
174020 | 1034 | 1400 | 5 | 2003-12-08 17:41 | Added [21] EPZ zlindra = 90,0 kg | 72218
174021 | 1034 | 1102 | 2 | 2003-12-08 17:42 | Temperature measurment: Temperature = 1446 °C | 72218
174023 | 1034 | 1252 | 3 | 2003-12-08 17:42 | Heating start 700 kWh | 72218
174024 | 1034 | 1400 | 5 | 2003-12-08 17:54 | Added [15] CASIfi13 = 23,5 kg | 72218
174025 | 1034 | 1102 | 2 | 2003-12-08 17:55 | Temperature measurment: Temperature = 1460 °C | 72218
174026 | 1034 | 1016 | 1 | 2003-12-08 17:57 | Heat stop 72218 | 72218
174180 | 1040 | 1400 | 5 | 2003-12-09 05:10 | Added [35] FeMo = 200,0 kg | 72224
174181 | 1040 | 1400 | 5 | 2003-12-09 05:10 | Added [48] FeV = 330,0 kg | 72224
174182 | 1040 | 1400 | 5 | 2003-12-09 05:10 | Added [41] FeSi = 100,0 kg | 72224
174183 | 1040 | 1400 | 5 | 2003-12-09 05:10 | Added [13] CaO = 300,0 kg | 72224
174184 | 1040 | 1400 | 5 | 2003-12-09 05:10 | Added [12] BOKSIT beli = 100,0 kg | 72224
174185 | 1040 | 1400 | 5 | 2003-12-09 05:10 | Added [10] Al bloki = 10,0 kg | 72224
174179 | 1040 | 1015 | 1 | 2003-12-09 05:31 | Heat start 72224 | 72224
174188 | 1040 | 1400 | 5 | 2003-12-09 05:40 | Added [35] FeMo = 70,0 kg | 72224
174189 | 1040 | 1400 | 5 | 2003-12-09 05:40 | Added [48] FeV = 30,0 kg | 72224
174190 | 1040 | 1400 | 5 | 2003-12-09 05:40 | Added [33] FeMnC = 30,0 kg | 72224
174191 | 1040 | 1400 | 5 | 2003-12-09 05:40 | Added [27] FeCrC = 200,0 kg | 72224
174192 | 1040 | 1400 | 5 | 2003-12-09 05:40 | Added [65] SLAGMAG 65B = 80,0 kg | 72224
174193 | 1040 | 1400 | 5 | 2003-12-09 05:40 | Added [10] Al bloki = 5,0 kg | 72224
174194 | 1040 | 1400 | 5 | 2003-12-09 05:40 | Added [52] KARBORITmleti = 30,0 kg | 72224
174195 | 1040 | 1102 | 2 | 2003-12-09 05:40 | Temperature measurment: Temperature = 1509 °C | 72224
174196 | 1040 | 1251 | 3 | 2003-12-09 05:55 | Degassing start | 72224
174197 | 1040 | 1102 | 2 | 2003-12-09 06:29 | Temperature measurment: Temperature = 1442 °C | 72224
174198 | 1040 | 1252 | 3 | 2003-12-09 06:29 | Heating start 500 kWh | 72224
174199 | 1040 | 1102 | 2 | 2003-12-09 06:36 | Temperature measurment: Temperature = 1462 °C | 72224
174202 | 1040 | 1252 | 3 | 2003-12-09 06:38 | Heating start 300 kWh | 72224
174203 | 1040 | 1400 | 5 | 2003-12-09 06:43 | Added [35] FeMo = 20,0 kg | 72224
174204 | 1040 | 1400 | 5 | 2003-12-09 06:43 | Added [48] FeV = 15,0 kg | 72224
174205 | 1040 | 1400 | 5 | 2003-12-09 06:43 | Added [10] Al bloki = 3,0 kg | 72224
174206 | 1040 | 1102 | 2 | 2003-12-09 06:43 | Temperature measurment: Temperature = 1475 °C | 72224
174207 | 1040 | 1400 | 5 | 2003-12-09 06:53 | Added [15] CASIfi13 = 16,5 kg | 72224
174217 | 1041 | 1400 | 5 | 2003-12-09 06:55 | Added [35] FeMo = 200,0 kg | 72225
174218 | 1041 | 1400 | 5 | 2003-12-09 06:55 | Added [48] FeV = 330,0 kg | 72225
174219 | 1041 | 1400 | 5 | 2003-12-09 06:55 | Added [12] BOKSIT beli = 70,0 kg | 72225
174220 | 1041 | 1400 | 5 | 2003-12-09 06:55 | Added [13] CaO = 350,0 kg | 72225
174221 | 1041 | 1400 | 5 | 2003-12-09 06:55 | Added [10] Al bloki = 5,0 kg | 72225
174222 | 1041 | 1400 | 5 | 2003-12-09 06:55 | Added [52] KARBORITmleti = 50,0 kg | 72225
174208 | 1040 | 1016 | 1 | 2003-12-09 06:56 | Heat stop 72224 | 72224
174209 | 1041 | 1015 | 1 | 2003-12-09 07:02 | Heat start 72225 | 72225
174224 | 1041 | 1102 | 2 | 2003-12-09 07:12 | Temperature measurment: Temperature = 1595 °C | 72225
174210 | 1041 | 1400 | 5 | 2003-12-09 07:12 | Added [35] FeMo = 70,0 kg | 72225
174211 | 1041 | 1400 | 5 | 2003-12-09 07:12 | Added [48] FeV = 50,0 kg | 72225
174212 | 1041 | 1400 | 5 | 2003-12-09 07:12 | Added [64] SiMn = 70,0 kg | 72225
174213 | 1041 | 1400 | 5 | 2003-12-09 07:12 | Added [41] FeSi = 50,0 kg | 72225
174214 | 1041 | 1400 | 5 | 2003-12-09 07:12 | Added [27] FeCrC = 150,0 kg | 72225
174215 | 1041 | 1400 | 5 | 2003-12-09 07:12 | Added [65] SLAGMAG 65B = 130,0 kg | 72225
174216 | 1041 | 1400 | 5 | 2003-12-09 07:12 | Added [10] Al bloki = 5,0 kg | 72225
174225 | 1041 | 1251 | 3 | 2003-12-09 07:21 | Degassing start | 72225
174226 | 1041 | 1400 | 5 | 2003-12-09 07:59 | Added [12] BOKSIT beli = 130,0 kg | 72225
174227 | 1041 | 1102 | 2 | 2003-12-09 08:01 | Temperature measurment: Temperature = 1515 °C | 72225
174230 | 1041 | 1400 | 5 | 2003-12-09 08:07 | Added [41] FeSi = 30,0 kg | 72225
174231 | 1041 | 1400 | 5 | 2003-12-09 08:07 | Added [21] EPZ zlindra = 150,0 kg | 72225
174232 | 1041 | 1400 | 5 | 2003-12-09 08:14 | Added [35] FeMo = 30,0 kg | 72225
174233 | 1041 | 1400 | 5 | 2003-12-09 08:14 | Added [48] FeV = 15,0 kg | 72225
174234 | 1041 | 1400 | 5 | 2003-12-09 08:14 | Added [27] FeCrC = 100,0 kg | 72225
174235 | 1041 | 1400 | 5 | 2003-12-09 08:14 | Added [10] Al bloki = 3,0 kg | 72225
174236 | 1041 | 1102 | 2 | 2003-12-09 08:26 | Temperature measurment: Temperature = 1468 °C | 72225
174237 | 1041 | 1400 | 5 | 2003-12-09 08:31 | Added [15] CASIfi13 = 16,5 kg | 72225
174238 | 1041 | 1102 | 2 | 2003-12-09 08:33 | Temperature measurment: Temperature = 1463 °C | 72225
174239 | 1041 | 1016 | 1 | 2003-12-09 08:36 | Heat stop 72225 | 72225
174562 | 1052 | 1015 | 1 | 2003-12-10 16:56 | Heat start 72236 | 72236
174563 | 1052 | 1400 | 5 | 2003-12-10 16:58 | Added [35] FeMo = 540,0 kg | 72236
174564 | 1052 | 1400 | 5 | 2003-12-10 16:58 | Added [48] FeV = 500,0 kg | 72236
174565 | 1052 | 1400 | 5 | 2003-12-10 16:58 | Added [12] BOKSIT beli = 70,0 kg | 72236
174566 | 1052 | 1400 | 5 | 2003-12-10 16:58 | Added [13] CaO = 300,0 kg | 72236
174567 | 1052 | 1400 | 5 | 2003-12-10 16:58 | Added [10] Al bloki = 5,0 kg | 72236
174570 | 1052 | 1400 | 5 | 2003-12-10 17:11 | Added [35] FeMo = 15,0 kg | 72236
174571 | 1052 | 1400 | 5 | 2003-12-10 17:11 | Added [48] FeV = 60,0 kg | 72236
174572 | 1052 | 1400 | 5 | 2003-12-10 17:11 | Added [33] FeMnC = 40,0 kg | 72236
174573 | 1052 | 1400 | 5 | 2003-12-10 17:11 | Added [41] FeSi = 150,0 kg | 72236
174574 | 1052 | 1400 | 5 | 2003-12-10 17:11 | Added [27] FeCrC = 900,0 kg | 72236
174575 | 1052 | 1400 | 5 | 2003-12-10 17:11 | Added [10] Al bloki = 7,0 kg | 72236
174576 | 1052 | 1400 | 5 | 2003-12-10 17:11 | Added [52] KARBORITmleti = 75,0 kg | 72236
174577 | 1052 | 1102 | 2 | 2003-12-10 17:12 | Temperature measurment: Temperature = 1490 °C | 72236
174578 | 1052 | 1252 | 3 | 2003-12-10 17:12 | Heating start 1000 kWh | 72236
174579 | 1052 | 1102 | 2 | 2003-12-10 17:23 | Temperature measurment: Temperature = 1520 °C | 72236
174582 | 1052 | 1252 | 3 | 2003-12-10 17:24 | Heating start 600 kWh | 72236
174583 | 1052 | 1400 | 5 | 2003-12-10 17:37 | Added [35] FeMo = 5,0 kg | 72236
174584 | 1052 | 1400 | 5 | 2003-12-10 17:37 | Added [33] FeMnC = 20,0 kg | 72236
174585 | 1052 | 1400 | 5 | 2003-12-10 17:37 | Added [41] FeSi = 20,0 kg | 72236
174586 | 1052 | 1400 | 5 | 2003-12-10 17:37 | Added [27] FeCrC = 180,0 kg | 72236
174587 | 1052 | 1400 | 5 | 2003-12-10 17:37 | Added [65] SLAGMAG 65B = 70,0 kg | 72236
174588 | 1052 | 1251 | 3 | 2003-12-10 17:44 | Degassing start | 72236
174591 | 1052 | 1400 | 5 | 2003-12-10 18:12 | Added [21] EPZ zlindra = 100,0 kg | 72236
174589 | 1052 | 1102 | 2 | 2003-12-10 18:13 | Temperature measurment: Temperature = 1474 °C | 72236
174592 | 1052 | 1252 | 3 | 2003-12-10 18:25 | Heating start 600 kWh | 72236
174593 | 1052 | 1400 | 5 | 2003-12-10 18:40 | Added [48] FeV = 15,0 kg | 72236
174594 | 1052 | 1400 | 5 | 2003-12-10 18:40 | Added [15] CASIfi13 = 16,5 kg | 72236
174595 | 1052 | 1400 | 5 | 2003-12-10 18:40 | Added [17] Cfi13 = 8,6 kg | 72236
174596 | 1052 | 1102 | 2 | 2003-12-10 18:44 | Temperature measurment: Temperature = 1460 °C | 72236
174597 | 1052 | 1016 | 1 | 2003-12-10 18:47 | Heat stop 72236 | 72236
174598 | 1053 | 1015 | 1 | 2003-12-10 18:47 | Heat start 72237 | 72237
174599 | 1053 | 1400 | 5 | 2003-12-10 18:50 | Added [35] FeMo = 540,0 kg | 72237
174600 | 1053 | 1400 | 5 | 2003-12-10 18:50 | Added [48] FeV = 520,0 kg | 72237
174601 | 1053 | 1400 | 5 | 2003-12-10 18:50 | Added [12] BOKSIT beli = 120,0 kg | 72237
174602 | 1053 | 1400 | 5 | 2003-12-10 18:50 | Added [13] CaO = 500,0 kg | 72237
174603 | 1053 | 1400 | 5 | 2003-12-10 18:50 | Added [10] Al bloki = 5,0 kg | 72237
174604 | 1053 | 1400 | 5 | 2003-12-10 19:09 | Added [35] FeMo = 10,0 kg | 72237
174605 | 1053 | 1400 | 5 | 2003-12-10 19:09 | Added [48] FeV = 40,0 kg | 72237
174606 | 1053 | 1400 | 5 | 2003-12-10 19:09 | Added [33] FeMnC = 80,0 kg | 72237
174607 | 1053 | 1400 | 5 | 2003-12-10 19:09 | Added [41] FeSi = 150,0 kg | 72237
174608 | 1053 | 1400 | 5 | 2003-12-10 19:09 | Added [27] FeCrC = 1370,0 kg | 72237
174609 | 1053 | 1400 | 5 | 2003-12-10 19:09 | Added [13] CaO = 200,0 kg | 72237
174610 | 1053 | 1400 | 5 | 2003-12-10 19:09 | Added [10] Al bloki = 5,0 kg | 72237
174611 | 1053 | 1400 | 5 | 2003-12-10 19:09 | Added [52] KARBORITmleti = 100,0 kg | 72237
174612 | 1053 | 1102 | 2 | 2003-12-10 19:10 | Temperature measurment: Temperature = 1520 °C | 72237
174615 | 1053 | 1251 | 3 | 2003-12-10 19:13 | Degassing start | 72237
174616 | 1053 | 1400 | 5 | 2003-12-10 19:44 | Added [35] FeMo = 20,0 kg | 72237
174617 | 1053 | 1400 | 5 | 2003-12-10 19:44 | Added [48] FeV = 15,0 kg | 72237
174618 | 1053 | 1400 | 5 | 2003-12-10 19:44 | Added [27] FeCrC = 50,0 kg | 72237
174619 | 1053 | 1400 | 5 | 2003-12-10 19:44 | Added [21] EPZ zlindra = 140,0 kg | 72237
174620 | 1053 | 1102 | 2 | 2003-12-10 19:45 | Temperature measurment: Temperature = 1450 °C | 72237
174621 | 1053 | 1252 | 3 | 2003-12-10 19:45 | Heating start 500 kWh | 72237
174624 | 1053 | 1252 | 3 | 2003-12-10 20:02 | Heating start 300 kWh | 72237
174625 | 1053 | 1400 | 5 | 2003-12-10 20:18 | Added [48] FeV = 10,0 kg | 72237
174626 | 1053 | 1400 | 5 | 2003-12-10 20:18 | Added [26] FeCrA = 200,0 kg | 72237
174627 | 1053 | 1400 | 5 | 2003-12-10 20:18 | Added [33] FeMnC = 20,0 kg | 72237
174628 | 1053 | 1400 | 5 | 2003-12-10 20:18 | Added [41] FeSi = 30,0 kg | 72237
174629 | 1053 | 1400 | 5 | 2003-12-10 20:18 | Added [17] Cfi13 = 25,8 kg | 72237
174630 | 1053 | 1102 | 2 | 2003-12-10 20:21 | Temperature measurment: Temperature = 1457 °C | 72237
174631 | 1053 | 1252 | 3 | 2003-12-10 20:21 | Heating start 400 kWh | 72237
174632 | 1053 | 1400 | 5 | 2003-12-10 20:35 | Added [15] CASIfi13 = 23,5 kg | 72237
174633 | 1053 | 1102 | 2 | 2003-12-10 20:40 | Temperature measurment: Temperature = 1461 °C | 72237
174634 | 1053 | 1016 | 1 | 2003-12-10 20:41 | Heat stop 72237 | 72237
174635 | 1054 | 1015 | 1 | 2003-12-10 20:43 | Heat start 72238 | 72238
174636 | 1054 | 1400 | 5 | 2003-12-10 20:44 | Added [35] FeMo = 500,0 kg | 72238
174637 | 1054 | 1400 | 5 | 2003-12-10 20:44 | Added [48] FeV = 490,0 kg | 72238
174638 | 1054 | 1400 | 5 | 2003-12-10 20:44 | Added [12] BOKSIT beli = 200,0 kg | 72238
174639 | 1054 | 1400 | 5 | 2003-12-10 20:44 | Added [13] CaO = 600,0 kg | 72238
174642 | 1054 | 1400 | 5 | 2003-12-10 20:44 | Added [10] Al bloki = 5,0 kg | 72238
174643 | 1054 | 1400 | 5 | 2003-12-10 20:44 | Added [52] KARBORITmleti = 75,0 kg | 72238
174644 | 1054 | 1400 | 5 | 2003-12-10 21:00 | Added [35] FeMo = 30,0 kg | 72238
174645 | 1054 | 1400 | 5 | 2003-12-10 21:00 | Added [48] FeV = 50,0 kg | 72238
174646 | 1054 | 1400 | 5 | 2003-12-10 21:00 | Added [33] FeMnC = 70,0 kg | 72238
174647 | 1054 | 1400 | 5 | 2003-12-10 21:00 | Added [41] FeSi = 120,0 kg | 72238
174648 | 1054 | 1400 | 5 | 2003-12-10 21:00 | Added [27] FeCrC = 260,0 kg | 72238
174649 | 1054 | 1400 | 5 | 2003-12-10 21:00 | Added [52] KARBORITmleti = 40,0 kg | 72238
174650 | 1054 | 1102 | 2 | 2003-12-10 21:01 | Temperature measurment: Temperature = 1570 °C | 72238
174653 | 1054 | 1251 | 3 | 2003-12-10 21:13 | Degassing start | 72238
174652 | 1054 | 1251 | 3 | 2003-12-10 21:38 | Degassing start | 72238
174651 | 1054 | 1400 | 5 | 2003-12-10 21:40 | Added [21] EPZ zlindra = 100,0 kg | 72238
174654 | 1054 | 1102 | 2 | 2003-12-10 21:43 | Temperature measurment: Temperature = 1477 °C | 72238
174657 | 1054 | 1400 | 5 | 2003-12-10 22:03 | Added [35] FeMo = 30,0 kg | 72238
174658 | 1054 | 1252 | 3 | 2003-12-10 22:20 | Heating start 500 kWh | 72238
174659 | 1054 | 1400 | 5 | 2003-12-10 22:40 | Added [15] CASIfi13 = 16,5 kg | 72238
174660 | 1054 | 1102 | 2 | 2003-12-10 22:44 | Temperature measurment: Temperature = 1460 °C | 72238
174661 | 1054 | 1016 | 1 | 2003-12-10 22:48 | Heat stop 72238 | 72238
174697 | 1056 | 1400 | 5 | 2003-12-11 00:35 | Added [35] FeMo = 500,0 kg | 72240
174698 | 1056 | 1400 | 5 | 2003-12-11 00:35 | Added [48] FeV = 500,0 kg | 72240
174699 | 1056 | 1400 | 5 | 2003-12-11 00:35 | Added [33] FeMnC = 50,0 kg | 72240
174700 | 1056 | 1400 | 5 | 2003-12-11 00:35 | Added [41] FeSi = 100,0 kg | 72240
174701 | 1056 | 1400 | 5 | 2003-12-11 00:35 | Added [13] CaO = 300,0 kg | 72240
174702 | 1056 | 1400 | 5 | 2003-12-11 00:35 | Added [12] BOKSIT beli = 100,0 kg | 72240
174703 | 1056 | 1400 | 5 | 2003-12-11 00:35 | Added [10] Al bloki = 10,0 kg | 72240
174704 | 1056 | 1400 | 5 | 2003-12-11 00:35 | Added [52] KARBORITmleti = 75,0 kg | 72240
174696 | 1056 | 1015 | 1 | 2003-12-11 00:42 | Heat start 72240 | 72240
174707 | 1056 | 1400 | 5 | 2003-12-11 01:00 | Added [35] FeMo = 70,0 kg | 72240
174708 | 1056 | 1400 | 5 | 2003-12-11 01:00 | Added [48] FeV = 60,0 kg | 72240
174709 | 1056 | 1400 | 5 | 2003-12-11 01:00 | Added [41] FeSi = 70,0 kg | 72240
174710 | 1056 | 1400 | 5 | 2003-12-11 01:00 | Added [27] FeCrC = 1000,0 kg | 72240
174711 | 1056 | 1400 | 5 | 2003-12-11 01:00 | Added [10] Al bloki = 5,0 kg | 72240
174712 | 1056 | 1102 | 2 | 2003-12-11 01:00 | Temperature measurment: Temperature = 1517 °C | 72240
174713 | 1056 | 1252 | 3 | 2003-12-11 01:06 | Heating start 700 kWh | 72240
174714 | 1056 | 1251 | 3 | 2003-12-11 01:25 | Degassing start | 72240
174715 | 1056 | 1102 | 2 | 2003-12-11 01:55 | Temperature measurment: Temperature = 1452 °C | 72240
174717 | 1056 | 1252 | 3 | 2003-12-11 01:55 | Heating start 400 kWh | 72240
174718 | 1056 | 1102 | 2 | 2003-12-11 02:20 | Temperature measurment: Temperature = 1452 °C | 72240
174719 | 1056 | 1252 | 3 | 2003-12-11 02:20 | Heating start 200 kWh | 72240
174724 | 1057 | 1400 | 5 | 2003-12-11 02:25 | Added [35] FeMo = 300,0 kg | 72241
174725 | 1057 | 1400 | 5 | 2003-12-11 02:25 | Added [48] FeV = 400,0 kg | 72241
174726 | 1057 | 1400 | 5 | 2003-12-11 02:25 | Added [33] FeMnC = 70,0 kg | 72241
174727 | 1057 | 1400 | 5 | 2003-12-11 02:25 | Added [41] FeSi = 100,0 kg | 72241
174728 | 1057 | 1400 | 5 | 2003-12-11 02:25 | Added [13] CaO = 200,0 kg | 72241
174729 | 1057 | 1400 | 5 | 2003-12-11 02:25 | Added [12] BOKSIT beli = 100,0 kg | 72241
174730 | 1057 | 1400 | 5 | 2003-12-11 02:25 | Added [10] Al bloki = 10,0 kg | 72241
174720 | 1056 | 1400 | 5 | 2003-12-11 02:25 | Added [15] CASIfi13 = 16,5 kg | 72240
174721 | 1056 | 1102 | 2 | 2003-12-11 02:29 | Temperature measurment: Temperature = 1457 °C | 72240
174722 | 1056 | 1016 | 1 | 2003-12-11 02:31 | Heat stop 72240 | 72240
174723 | 1057 | 1015 | 1 | 2003-12-11 02:31 | Heat start 72241 | 72241
174732 | 1057 | 1400 | 5 | 2003-12-11 02:40 | Added [35] FeMo = 70,0 kg | 72241
174733 | 1057 | 1400 | 5 | 2003-12-11 02:40 | Added [48] FeV = 20,0 kg | 72241
174734 | 1057 | 1400 | 5 | 2003-12-11 02:40 | Added [27] FeCrC = 100,0 kg | 72241
174735 | 1057 | 1400 | 5 | 2003-12-11 02:40 | Added [65] SLAGMAG 65B = 100,0 kg | 72241
174736 | 1057 | 1400 | 5 | 2003-12-11 02:40 | Added [52] KARBORITmleti = 60,0 kg | 72241
174737 | 1057 | 1102 | 2 | 2003-12-11 02:40 | Temperature measurment: Temperature = 1523 °C | 72241
174738 | 1057 | 1251 | 3 | 2003-12-11 03:00 | Degassing start | 72241
174740 | 1057 | 1102 | 2 | 2003-12-11 03:41 | Temperature measurment: Temperature = 1451 °C | 72241
174741 | 1057 | 1252 | 3 | 2003-12-11 03:42 | Heating start 400 kWh | 72241
174742 | 1057 | 1400 | 5 | 2003-12-11 03:47 | Added [15] CASIfi13 = 16,5 kg | 72241
174743 | 1057 | 1400 | 5 | 2003-12-11 03:47 | Added [17] Cfi13 = 15,5 kg | 72241
174744 | 1057 | 1102 | 2 | 2003-12-11 03:59 | Temperature measurment: Temperature = 1456 °C | 72241
174745 | 1057 | 1252 | 3 | 2003-12-11 04:01 | Heating start 300 kWh | 72241
174746 | 1057 | 1016 | 1 | 2003-12-11 04:06 | Heat stop 72241 | 72241
174807 | 1060 | 1015 | 1 | 2003-12-11 14:36 | Heat start 72244 | 72244
174808 | 1060 | 1400 | 5 | 2003-12-11 14:39 | Added [35] FeMo = 290,0 kg | 72244
174809 | 1060 | 1400 | 5 | 2003-12-11 14:39 | Added [48] FeV = 350,0 kg | 72244
174810 | 1060 | 1400 | 5 | 2003-12-11 14:39 | Added [12] BOKSIT beli = 70,0 kg | 72244
174811 | 1060 | 1400 | 5 | 2003-12-11 14:39 | Added [13] CaO = 300,0 kg | 72244
174812 | 1060 | 1400 | 5 | 2003-12-11 14:39 | Added [10] Al bloki = 5,0 kg | 72244
174815 | 1060 | 1400 | 5 | 2003-12-11 14:58 | Added [35] FeMo = 35,0 kg | 72244
174816 | 1060 | 1400 | 5 | 2003-12-11 14:58 | Added [48] FeV = 65,0 kg | 72244
174817 | 1060 | 1400 | 5 | 2003-12-11 14:58 | Added [33] FeMnC = 30,0 kg | 72244
174818 | 1060 | 1400 | 5 | 2003-12-11 14:58 | Added [41] FeSi = 60,0 kg | 72244
174819 | 1060 | 1400 | 5 | 2003-12-11 14:58 | Added [27] FeCrC = 850,0 kg | 72244
174820 | 1060 | 1400 | 5 | 2003-12-11 14:58 | Added [65] SLAGMAG 65B = 120,0 kg | 72244
174821 | 1060 | 1400 | 5 | 2003-12-11 14:58 | Added [10] Al bloki = 5,0 kg | 72244
174822 | 1060 | 1400 | 5 | 2003-12-11 14:58 | Added [52] KARBORITmleti = 50,0 kg | 72244
174823 | 1060 | 1102 | 2 | 2003-12-11 14:59 | Temperature measurment: Temperature = 1572 °C | 72244
174824 | 1060 | 1251 | 3 | 2003-12-11 15:10 | Degassing start | 72244
174825 | 1060 | 1102 | 2 | 2003-12-11 15:46 | Temperature measurment: Temperature = 1452 °C | 72244
174828 | 1060 | 1252 | 3 | 2003-12-11 15:46 | Heating start 500 kWh | 72244
174829 | 1060 | 1252 | 3 | 2003-12-11 16:03 | Heating start 300 kWh | 72244
174830 | 1060 | 1400 | 5 | 2003-12-11 16:03 | Added [48] FeV = 15,0 kg | 72244
174831 | 1060 | 1400 | 5 | 2003-12-11 16:03 | Added [27] FeCrC = 100,0 kg | 72244
174832 | 1060 | 1102 | 2 | 2003-12-11 16:08 | Temperature measurment: Temperature = 1563 °C | 72244
174833 | 1060 | 1252 | 3 | 2003-12-11 16:08 | Heating start 200 kWh | 72244
174834 | 1060 | 1102 | 2 | 2003-12-11 16:08 | Temperature measurment: Temperature = 1463 °C | 72244
174835 | 1060 | 1400 | 5 | 2003-12-11 16:22 | Added [15] CASIfi13 = 35,3 kg | 72244
174836 | 1060 | 1400 | 5 | 2003-12-11 16:22 | Added [17] Cfi13 = 25,8 kg | 72244
174837 | 1060 | 1102 | 2 | 2003-12-11 16:22 | Temperature measurment: Temperature = 1455 °C | 72244
174838 | 1060 | 1016 | 1 | 2003-12-11 16:23 | Heat stop 72244 | 72244
174839 | 1061 | 1015 | 1 | 2003-12-11 16:23 | Heat start 72245 | 72245
174840 | 1061 | 1400 | 5 | 2003-12-11 16:26 | Added [35] FeMo = 280,0 kg | 72245
174841 | 1061 | 1400 | 5 | 2003-12-11 16:26 | Added [48] FeV = 350,0 kg | 72245
174842 | 1061 | 1400 | 5 | 2003-12-11 16:26 | Added [12] BOKSIT beli = 60,0 kg | 72245
174843 | 1061 | 1400 | 5 | 2003-12-11 16:26 | Added [13] CaO = 250,0 kg | 72245
174844 | 1061 | 1400 | 5 | 2003-12-11 16:26 | Added [10] Al bloki = 5,0 kg | 72245
174847 | 1061 | 1400 | 5 | 2003-12-11 16:33 | Added [35] FeMo = 50,0 kg | 72245
174848 | 1061 | 1400 | 5 | 2003-12-11 16:33 | Added [48] FeV = 30,0 kg | 72245
174849 | 1061 | 1400 | 5 | 2003-12-11 16:33 | Added [33] FeMnC = 30,0 kg | 72245
174850 | 1061 | 1400 | 5 | 2003-12-11 16:33 | Added [41] FeSi = 80,0 kg | 72245
174851 | 1061 | 1400 | 5 | 2003-12-11 16:33 | Added [27] FeCrC = 350,0 kg | 72245
174852 | 1061 | 1400 | 5 | 2003-12-11 16:33 | Added [65] SLAGMAG 65B = 100,0 kg | 72245
174853 | 1061 | 1400 | 5 | 2003-12-11 16:33 | Added [10] Al bloki = 5,0 kg | 72245
174854 | 1061 | 1102 | 2 | 2003-12-11 16:37 | Temperature measurment: Temperature = 1555 °C | 72245
174855 | 1061 | 1251 | 3 | 2003-12-11 16:40 | Degassing start | 72245
174856 | 1061 | 1400 | 5 | 2003-12-11 17:07 | Added [21] EPZ zlindra = 90,0 kg | 72245
174857 | 1061 | 1102 | 2 | 2003-12-11 17:09 | Temperature measurment: Temperature = 1475 °C | 72245
174859 | 1061 | 1252 | 3 | 2003-12-11 17:47 | Heating start 500 kWh | 72245
174860 | 1061 | 1400 | 5 | 2003-12-11 17:48 | Added [48] FeV = 15,0 kg | 72245
174861 | 1061 | 1400 | 5 | 2003-12-11 17:48 | Added [26] FeCrA = 100,0 kg | 72245
174862 | 1061 | 1252 | 3 | 2003-12-11 17:53 | Heating start 200 kWh | 72245
174863 | 1061 | 1400 | 5 | 2003-12-11 18:04 | Added [15] CASIfi13 = 35,3 kg | 72245
174864 | 1061 | 1400 | 5 | 2003-12-11 18:04 | Added [17] Cfi13 = 34,4 kg | 72245
174865 | 1061 | 1102 | 2 | 2003-12-11 18:05 | Temperature measurment: Temperature = 1458 °C | 72245
174866 | 1061 | 1016 | 1 | 2003-12-11 18:05 | Heat stop 72245 | 72245
174867 | 1062 | 1015 | 1 | 2003-12-11 18:05 | Heat start 72246 | 72246
174868 | 1062 | 1400 | 5 | 2003-12-11 18:06 | Added [35] FeMo = 280,0 kg | 72246
174869 | 1062 | 1400 | 5 | 2003-12-11 18:06 | Added [48] FeV = 330,0 kg | 72246
174870 | 1062 | 1400 | 5 | 2003-12-11 18:06 | Added [12] BOKSIT beli = 60,0 kg | 72246
174871 | 1062 | 1400 | 5 | 2003-12-11 18:06 | Added [13] CaO = 250,0 kg | 72246
174872 | 1062 | 1400 | 5 | 2003-12-11 18:06 | Added [10] Al bloki = 5,0 kg | 72246
174875 | 1062 | 1400 | 5 | 2003-12-11 18:21 | Added [35] FeMo = 35,0 kg | 72246
174876 | 1062 | 1400 | 5 | 2003-12-11 18:21 | Added [48] FeV = 40,0 kg | 72246
174877 | 1062 | 1400 | 5 | 2003-12-11 18:21 | Added [33] FeMnC = 30,0 kg | 72246
174878 | 1062 | 1400 | 5 | 2003-12-11 18:21 | Added [41] FeSi = 80,0 kg | 72246
174879 | 1062 | 1400 | 5 | 2003-12-11 18:21 | Added [27] FeCrC = 150,0 kg | 72246
174880 | 1062 | 1400 | 5 | 2003-12-11 18:21 | Added [10] Al bloki = 10,0 kg | 72246
174881 | 1062 | 1400 | 5 | 2003-12-11 18:21 | Added [52] KARBORITmleti = 70,0 kg | 72246
174882 | 1062 | 1102 | 2 | 2003-12-11 18:22 | Temperature measurment: Temperature = 1524 °C | 72246
174883 | 1062 | 1251 | 3 | 2003-12-11 18:27 | Degassing start | 72246
174884 | 1062 | 1102 | 2 | 2003-12-11 19:02 | Temperature measurment: Temperature = 1462 °C | 72246
174885 | 1062 | 1252 | 3 | 2003-12-11 19:02 | Heating start 400 kWh | 72246
174886 | 1062 | 1102 | 2 | 2003-12-11 19:32 | Temperature measurment: Temperature = 1454 °C | 72246
174887 | 1062 | 1252 | 3 | 2003-12-11 19:32 | Heating start 300 kWh | 72246
174888 | 1062 | 1400 | 5 | 2003-12-11 19:38 | Added [15] CASIfi13 = 35,3 kg | 72246
174889 | 1062 | 1400 | 5 | 2003-12-11 19:38 | Added [17] Cfi13 = 25,8 kg | 72246
174890 | 1062 | 1016 | 1 | 2003-12-11 19:41 | Heat stop 72246 | 72246
175934 | 1095 | 1400 | 5 | 2003-12-16 02:45 | Added [35] FeMo = 280,0 kg | 72279
175935 | 1095 | 1400 | 5 | 2003-12-16 02:45 | Added [48] FeV = 330,0 kg | 72279
175936 | 1095 | 1400 | 5 | 2003-12-16 02:45 | Added [12] BOKSIT beli = 50,0 kg | 72279
175937 | 1095 | 1400 | 5 | 2003-12-16 02:45 | Added [13] CaO = 300,0 kg | 72279
175938 | 1095 | 1400 | 5 | 2003-12-16 02:45 | Added [10] Al bloki = 5,0 kg | 72279
175933 | 1095 | 1015 | 1 | 2003-12-16 02:51 | Heat start 72279 | 72279
175940 | 1095 | 1400 | 5 | 2003-12-16 03:08 | Added [35] FeMo = 50,0 kg | 72279
175941 | 1095 | 1400 | 5 | 2003-12-16 03:08 | Added [48] FeV = 60,0 kg | 72279
175942 | 1095 | 1400 | 5 | 2003-12-16 03:08 | Added [41] FeSi = 80,0 kg | 72279
175943 | 1095 | 1400 | 5 | 2003-12-16 03:08 | Added [33] FeMnC = 30,0 kg | 72279
175944 | 1095 | 1400 | 5 | 2003-12-16 03:08 | Added [27] FeCrC = 1000,0 kg | 72279
175945 | 1095 | 1400 | 5 | 2003-12-16 03:08 | Added [10] Al bloki = 5,0 kg | 72279
175946 | 1095 | 1400 | 5 | 2003-12-16 03:08 | Added [52] KARBORITmleti = 40,0 kg | 72279
175947 | 1095 | 1252 | 3 | 2003-12-16 03:13 | Heating start 700 kWh | 72279
175948 | 1095 | 1102 | 2 | 2003-12-16 03:20 | Temperature measurment: Temperature = 1545 °C | 72279
175949 | 1095 | 1252 | 3 | 2003-12-16 03:21 | Heating start 300 kWh | 72279
175950 | 1095 | 1400 | 5 | 2003-12-16 03:39 | Added [41] FeSi = 30,0 kg | 72279
175951 | 1095 | 1400 | 5 | 2003-12-16 03:39 | Added [65] SLAGMAG 65B = 130,0 kg | 72279
175952 | 1095 | 1400 | 5 | 2003-12-16 03:39 | Added [10] Al bloki = 5,0 kg | 72279
175953 | 1095 | 1251 | 3 | 2003-12-16 03:45 | Degassing start | 72279
175954 | 1095 | 1400 | 5 | 2003-12-16 04:12 | Added [35] FeMo = 40,0 kg | 72279
175955 | 1095 | 1400 | 5 | 2003-12-16 04:12 | Added [48] FeV = 25,0 kg | 72279
175956 | 1095 | 1400 | 5 | 2003-12-16 04:12 | Added [33] FeMnC = 20,0 kg | 72279
175957 | 1095 | 1400 | 5 | 2003-12-16 04:12 | Added [27] FeCrC = 200,0 kg | 72279
175958 | 1095 | 1102 | 2 | 2003-12-16 04:18 | Temperature measurment: Temperature = 1477 °C | 72279
175959 | 1095 | 1252 | 3 | 2003-12-16 04:18 | Heating start 200 kWh | 72279
175963 | 1095 | 1400 | 5 | 2003-12-16 04:25 | Added [41] FeSi = 30,0 kg | 72279
175964 | 1095 | 1400 | 5 | 2003-12-16 04:25 | Added [27] FeCrC = 120,0 kg | 72279
175962 | 1095 | 1102 | 2 | 2003-12-16 04:29 | Temperature measurment: Temperature = 1475 °C | 72279
175965 | 1095 | 1400 | 5 | 2003-12-16 04:30 | Added [15] CASIfi13 = 16,5 kg | 72279
175966 | 1095 | 1016 | 1 | 2003-12-16 04:38 | Heat stop 72279 | 72279
175992 | 1097 | 1400 | 5 | 2003-12-16 06:25 | Added [35] FeMo = 280,0 kg | 72281
175993 | 1097 | 1400 | 5 | 2003-12-16 06:25 | Added [48] FeV = 350,0 kg | 72281
175994 | 1097 | 1400 | 5 | 2003-12-16 06:25 | Added [12] BOKSIT beli = 50,0 kg | 72281
175995 | 1097 | 1400 | 5 | 2003-12-16 06:25 | Added [13] CaO = 350,0 kg | 72281
175996 | 1097 | 1400 | 5 | 2003-12-16 06:25 | Added [10] Al bloki = 5,0 kg | 72281
175999 | 1097 | 1400 | 5 | 2003-12-16 06:45 | Added [35] FeMo = 60,0 kg | 72281
176000 | 1097 | 1400 | 5 | 2003-12-16 06:45 | Added [48] FeV = 60,0 kg | 72281
176001 | 1097 | 1400 | 5 | 2003-12-16 06:45 | Added [33] FeMnC = 40,0 kg | 72281
176002 | 1097 | 1400 | 5 | 2003-12-16 06:45 | Added [41] FeSi = 40,0 kg | 72281
176003 | 1097 | 1400 | 5 | 2003-12-16 06:45 | Added [27] FeCrC = 600,0 kg | 72281
176004 | 1097 | 1400 | 5 | 2003-12-16 06:45 | Added [10] Al bloki = 5,0 kg | 72281
176005 | 1097 | 1400 | 5 | 2003-12-16 06:45 | Added [52] KARBORITmleti = 60,0 kg | 72281
176006 | 1097 | 1102 | 2 | 2003-12-16 06:48 | Temperature measurment: Temperature = 1510 °C | 72281
175991 | 1097 | 1015 | 1 | 2003-12-16 06:48 | Heat start 72281 | 72281
176007 | 1097 | 1252 | 3 | 2003-12-16 06:50 | Heating start 800 kWh | 72281
176012 | 1097 | 1400 | 5 | 2003-12-16 07:10 | Added [35] FeMo = 20,0 kg | 72281
176013 | 1097 | 1400 | 5 | 2003-12-16 07:10 | Added [48] FeV = 15,0 kg | 72281
176014 | 1097 | 1400 | 5 | 2003-12-16 07:10 | Added [41] FeSi = 20,0 kg | 72281
176015 | 1097 | 1400 | 5 | 2003-12-16 07:10 | Added [27] FeCrC = 100,0 kg | 72281
176016 | 1097 | 1400 | 5 | 2003-12-16 07:10 | Added [10] Al bloki = 5,0 kg | 72281
176017 | 1097 | 1251 | 3 | 2003-12-16 07:20 | Degassing start | 72281
176018 | 1097 | 1400 | 5 | 2003-12-16 07:45 | Added [21] EPZ zlindra = 90,0 kg | 72281
176019 | 1097 | 1102 | 2 | 2003-12-16 07:55 | Temperature measurment: Temperature = 1466 °C | 72281
176021 | 1097 | 1400 | 5 | 2003-12-16 08:05 | Added [15] CASIfi13 = 16,5 kg | 72281
176022 | 1097 | 1102 | 2 | 2003-12-16 08:09 | Temperature measurment: Temperature = 1455 °C | 72281
176023 | 1097 | 1016 | 1 | 2003-12-16 08:10 | Heat stop 72281 | 72281
176117 | 1101 | 1400 | 5 | 2003-12-16 22:05 | Added [35] FeMo = 300,0 kg | 72285
176118 | 1101 | 1400 | 5 | 2003-12-16 22:05 | Added [48] FeV = 400,0 kg | 72285
176119 | 1101 | 1400 | 5 | 2003-12-16 22:05 | Added [12] BOKSIT beli = 100,0 kg | 72285
176120 | 1101 | 1400 | 5 | 2003-12-16 22:05 | Added [13] CaO = 300,0 kg | 72285
176121 | 1101 | 1400 | 5 | 2003-12-16 22:05 | Added [10] Al bloki = 5,0 kg | 72285
176110 | 1101 | 1015 | 1 | 2003-12-16 22:10 | Heat start 72285 | 72285
176111 | 1101 | 1102 | 2 | 2003-12-16 22:17 | Temperature measurment: Temperature = 1573 °C | 72285
176112 | 1101 | 1400 | 5 | 2003-12-16 22:30 | Added [35] FeMo = 70,0 kg | 72285
176113 | 1101 | 1400 | 5 | 2003-12-16 22:30 | Added [48] FeV = 30,0 kg | 72285
176114 | 1101 | 1400 | 5 | 2003-12-16 22:30 | Added [41] FeSi = 50,0 kg | 72285
176115 | 1101 | 1400 | 5 | 2003-12-16 22:30 | Added [10] Al bloki = 5,0 kg | 72285
176116 | 1101 | 1251 | 3 | 2003-12-16 22:40 | Degassing start | 72285
176123 | 1101 | 1400 | 5 | 2003-12-16 23:11 | Added [12] BOKSIT beli = 100,0 kg | 72285
176124 | 1101 | 1102 | 2 | 2003-12-16 23:14 | Temperature measurment: Temperature = 1406 °C | 72285
176125 | 1101 | 1252 | 3 | 2003-12-16 23:14 | Heating start 700 kWh | 72285
176126 | 1101 | 1102 | 2 | 2003-12-16 23:22 | Temperature measurment: Temperature = 1452 °C | 72285
176128 | 1101 | 1252 | 3 | 2003-12-16 23:23 | Heating start 500 kWh | 72285
176130 | 1101 | 1102 | 2 | 2003-12-16 23:36 | Temperature measurment: Temperature = 1464 °C | 72285
176131 | 1101 | 1400 | 5 | 2003-12-16 23:36 | Added [35] FeMo = 30,0 kg | 72285
176132 | 1101 | 1400 | 5 | 2003-12-16 23:36 | Added [48] FeV = 20,0 kg | 72285
176129 | 1101 | 1400 | 5 | 2003-12-16 23:41 | Added [15] CASIfi13 = 16,5 kg | 72285
176133 | 1101 | 1016 | 1 | 2003-12-16 23:45 | Heat stop 72285 | 72285
176249 | 1105 | 1400 | 5 | 2003-12-17 05:05 | Added [35] FeMo = 250,0 kg | 72289
176250 | 1105 | 1400 | 5 | 2003-12-17 05:05 | Added [48] FeV = 330,0 kg | 72289
176251 | 1105 | 1400 | 5 | 2003-12-17 05:05 | Added [12] BOKSIT beli = 70,0 kg | 72289
176252 | 1105 | 1400 | 5 | 2003-12-17 05:05 | Added [13] CaO = 350,0 kg | 72289
176253 | 1105 | 1400 | 5 | 2003-12-17 05:05 | Added [10] Al bloki = 5,0 kg | 72289
176243 | 1105 | 1015 | 1 | 2003-12-17 05:11 | Heat start 72289 | 72289
176255 | 1105 | 1102 | 2 | 2003-12-17 05:20 | Temperature measurment: Temperature = 1554 °C | 72289
176265 | 1105 | 1400 | 5 | 2003-12-17 05:20 | Added [41] FeSi = 60,0 kg | 72289
176244 | 1105 | 1400 | 5 | 2003-12-17 05:24 | Added [26] FeCrA = 700,0 kg | 72289
176245 | 1105 | 1400 | 5 | 2003-12-17 05:24 | Added [35] FeMo = 60,0 kg | 72289
176246 | 1105 | 1400 | 5 | 2003-12-17 05:24 | Added [48] FeV = 40,0 kg | 72289
176247 | 1105 | 1400 | 5 | 2003-12-17 05:24 | Added [65] SLAGMAG 65B = 100,0 kg | 72289
176248 | 1105 | 1400 | 5 | 2003-12-17 05:24 | Added [10] Al bloki = 5,0 kg | 72289
176256 | 1105 | 1251 | 3 | 2003-12-17 05:33 | Degassing start | 72289
176257 | 1105 | 1102 | 2 | 2003-12-17 06:04 | Temperature measurment: Temperature = 1479 °C | 72289
176259 | 1105 | 1102 | 2 | 2003-12-17 06:24 | Temperature measurment: Temperature = 1452 °C | 72289
176260 | 1105 | 1252 | 3 | 2003-12-17 06:24 | Heating start 500 kWh | 72289
176261 | 1105 | 1400 | 5 | 2003-12-17 06:26 | Added [26] FeCrA = 300,0 kg | 72289
176262 | 1105 | 1400 | 5 | 2003-12-17 06:26 | Added [35] FeMo = 20,0 kg | 72289
176263 | 1105 | 1400 | 5 | 2003-12-17 06:26 | Added [48] FeV = 40,0 kg | 72289
176264 | 1105 | 1400 | 5 | 2003-12-17 06:26 | Added [41] FeSi = 30,0 kg | 72289
176266 | 1105 | 1400 | 5 | 2003-12-17 06:35 | Added [15] CASIfi13 = 23,5 kg | 72289
176267 | 1105 | 1400 | 5 | 2003-12-17 06:35 | Added [17] Cfi13 = 10,3 kg | 72289
176268 | 1105 | 1102 | 2 | 2003-12-17 06:47 | Temperature measurment: Temperature = 1460 °C | 72289
176269 | 1105 | 1016 | 1 | 2003-12-17 06:47 | Heat stop 72289 | 72289
176854 | 1123 | 1400 | 5 | 2003-12-19 14:45 | Added [48] FeV = 400,0 kg | 72307
176855 | 1123 | 1400 | 5 | 2003-12-19 14:45 | Added [12] BOKSIT beli = 70,0 kg | 72307
176856 | 1123 | 1400 | 5 | 2003-12-19 14:45 | Added [13] CaO = 350,0 kg | 72307
176857 | 1123 | 1400 | 5 | 2003-12-19 14:45 | Added [10] Al bloki = 5,0 kg | 72307
176852 | 1123 | 1015 | 1 | 2003-12-19 14:55 | Heat start 72307 | 72307
176858 | 1123 | 1400 | 5 | 2003-12-19 14:55 | Added [35] FeMo = 370,0 kg | 72307
176859 | 1123 | 1400 | 5 | 2003-12-19 14:55 | Added [48] FeV = 70,0 kg | 72307
176860 | 1123 | 1400 | 5 | 2003-12-19 14:55 | Added [41] FeSi = 70,0 kg | 72307
176861 | 1123 | 1400 | 5 | 2003-12-19 14:55 | Added [27] FeCrC = 700,0 kg | 72307
176862 | 1123 | 1251 | 3 | 2003-12-19 15:20 | Degassing start | 72307
176866 | 1123 | 1400 | 5 | 2003-12-19 15:50 | Added [12] BOKSIT beli = 100,0 kg | 72307
176863 | 1123 | 1102 | 2 | 2003-12-19 15:54 | Temperature measurment: Temperature = 1497 °C | 72307
176867 | 1123 | 1252 | 3 | 2003-12-19 15:56 | Heating start 300 kWh | 72307
176869 | 1123 | 1400 | 5 | 2003-12-19 16:12 | Added [35] FeMo = 50,0 kg | 72307
176870 | 1123 | 1400 | 5 | 2003-12-19 16:12 | Added [33] FeMnC = 60,0 kg | 72307
176871 | 1123 | 1400 | 5 | 2003-12-19 16:12 | Added [27] FeCrC = 450,0 kg | 72307
176872 | 1123 | 1400 | 5 | 2003-12-19 16:12 | Added [10] Al bloki = 3,0 kg | 72307
176868 | 1123 | 1252 | 3 | 2003-12-19 16:14 | Heating start 500 kWh | 72307
176875 | 1123 | 1102 | 2 | 2003-12-19 16:27 | Temperature measurment: Temperature = 1473 °C | 72307
176876 | 1123 | 1102 | 2 | 2003-12-19 16:36 | Temperature measurment: Temperature = 1465 °C | 72307
176877 | 1123 | 1252 | 3 | 2003-12-19 16:36 | Heating start 200 kWh | 72307
176885 | 1124 | 1400 | 5 | 2003-12-19 16:40 | Added [35] FeMo = 500,0 kg | 72308
176886 | 1124 | 1400 | 5 | 2003-12-19 16:40 | Added [48] FeV = 400,0 kg | 72308
176887 | 1124 | 1400 | 5 | 2003-12-19 16:40 | Added [12] BOKSIT beli = 50,0 kg | 72308
176888 | 1124 | 1400 | 5 | 2003-12-19 16:40 | Added [13] CaO = 300,0 kg | 72308
176889 | 1124 | 1400 | 5 | 2003-12-19 16:40 | Added [10] Al bloki = 5,0 kg | 72308
176878 | 1123 | 1016 | 1 | 2003-12-19 16:48 | Heat stop 72307 | 72307
176879 | 1124 | 1015 | 1 | 2003-12-19 16:53 | Heat start 72308 | 72308
176880 | 1124 | 1400 | 5 | 2003-12-19 17:00 | Added [35] FeMo = 70,0 kg | 72308
176881 | 1124 | 1400 | 5 | 2003-12-19 17:00 | Added [48] FeV = 40,0 kg | 72308
176882 | 1124 | 1400 | 5 | 2003-12-19 17:00 | Added [64] SiMn = 60,0 kg | 72308
176883 | 1124 | 1400 | 5 | 2003-12-19 17:00 | Added [65] SLAGMAG 65B = 80,0 kg | 72308
176884 | 1124 | 1400 | 5 | 2003-12-19 17:00 | Added [10] Al bloki = 3,0 kg | 72308
176891 | 1124 | 1251 | 3 | 2003-12-19 17:12 | Degassing start | 72308
176892 | 1124 | 1102 | 2 | 2003-12-19 17:46 | Temperature measurment: Temperature = 1462 °C | 72308
176894 | 1124 | 1252 | 3 | 2003-12-19 17:47 | Heating start 400 kWh | 72308
176895 | 1124 | 1102 | 2 | 2003-12-19 18:07 | Temperature measurment: Temperature = 1462 °C | 72308
176896 | 1124 | 1252 | 3 | 2003-12-19 18:07 | Heating start 300 kWh | 72308
176898 | 1124 | 1102 | 2 | 2003-12-19 18:13 | Temperature measurment: Temperature = 1469 °C | 72308
176897 | 1124 | 1400 | 5 | 2003-12-19 18:16 | Added [15] CASIfi13 = 16,5 kg | 72308
176899 | 1124 | 1016 | 1 | 2003-12-19 18:19 | Heat stop 72308 | 72308
177073 | 1130 | 1015 | 1 | 2003-12-20 04:13 | Heat start 72314 | 72314
177074 | 1130 | 1400 | 5 | 2003-12-20 04:15 | Added [35] FeMo = 370,0 kg | 72314
177075 | 1130 | 1400 | 5 | 2003-12-20 04:15 | Added [48] FeV = 450,0 kg | 72314
177076 | 1130 | 1400 | 5 | 2003-12-20 04:15 | Added [12] BOKSIT beli = 70,0 kg | 72314
177077 | 1130 | 1400 | 5 | 2003-12-20 04:15 | Added [13] CaO = 300,0 kg | 72314
177078 | 1130 | 1400 | 5 | 2003-12-20 04:15 | Added [10] Al bloki = 5,0 kg | 72314
177079 | 1130 | 1400 | 5 | 2003-12-20 04:27 | Added [35] FeMo = 80,0 kg | 72314
177080 | 1130 | 1400 | 5 | 2003-12-20 04:27 | Added [48] FeV = 70,0 kg | 72314
177081 | 1130 | 1400 | 5 | 2003-12-20 04:27 | Added [41] FeSi = 60,0 kg | 72314
177082 | 1130 | 1400 | 5 | 2003-12-20 04:27 | Added [27] FeCrC = 1000,0 kg | 72314
177083 | 1130 | 1400 | 5 | 2003-12-20 04:27 | Added [52] KARBORITmleti = 40,0 kg | 72314
177084 | 1130 | 1102 | 2 | 2003-12-20 04:28 | Temperature measurment: Temperature = 1503 °C | 72314
177085 | 1130 | 1252 | 3 | 2003-12-20 04:28 | Heating start 700 kWh | 72314
177089 | 1130 | 1400 | 5 | 2003-12-20 04:48 | Added [35] FeMo = 20,0 kg | 72314
177090 | 1130 | 1400 | 5 | 2003-12-20 04:48 | Added [48] FeV = 20,0 kg | 72314
177091 | 1130 | 1400 | 5 | 2003-12-20 04:48 | Added [41] FeSi = 30,0 kg | 72314
177092 | 1130 | 1400 | 5 | 2003-12-20 04:48 | Added [27] FeCrC = 130,0 kg | 72314
177093 | 1130 | 1400 | 5 | 2003-12-20 04:48 | Added [65] SLAGMAG 65B = 100,0 kg | 72314
177094 | 1130 | 1400 | 5 | 2003-12-20 04:48 | Added [10] Al bloki = 5,0 kg | 72314
177095 | 1130 | 1251 | 3 | 2003-12-20 04:53 | Degassing start | 72314
177096 | 1130 | 1102 | 2 | 2003-12-20 05:27 | Temperature measurment: Temperature = 1450 °C | 72314
177097 | 1130 | 1252 | 3 | 2003-12-20 05:28 | Heating start 400 kWh | 72314
177099 | 1130 | 1102 | 2 | 2003-12-20 05:38 | Temperature measurment: Temperature = 1461 °C | 72314
177100 | 1130 | 1400 | 5 | 2003-12-20 05:38 | Added [15] CASIfi13 = 23,5 kg | 72314
177101 | 1130 | 1400 | 5 | 2003-12-20 05:38 | Added [17] Cfi13 = 17,2 kg | 72314
177102 | 1130 | 1016 | 1 | 2003-12-20 05:40 | Heat stop 72314 | 72314
177103 | 1131 | 1015 | 1 | 2003-12-20 05:41 | Heat start 72315 | 72315
177104 | 1131 | 1400 | 5 | 2003-12-20 05:42 | Added [35] FeMo = 410,0 kg | 72315
177105 | 1131 | 1400 | 5 | 2003-12-20 05:42 | Added [48] FeV = 460,0 kg | 72315
177106 | 1131 | 1400 | 5 | 2003-12-20 05:42 | Added [12] BOKSIT beli = 70,0 kg | 72315
177107 | 1131 | 1400 | 5 | 2003-12-20 05:42 | Added [13] CaO = 300,0 kg | 72315
177108 | 1131 | 1400 | 5 | 2003-12-20 05:42 | Added [10] Al bloki = 5,0 kg | 72315
177111 | 1131 | 1400 | 5 | 2003-12-20 06:06 | Added [35] FeMo = 50,0 kg | 72315
177112 | 1131 | 1400 | 5 | 2003-12-20 06:06 | Added [48] FeV = 40,0 kg | 72315
177113 | 1131 | 1400 | 5 | 2003-12-20 06:06 | Added [65] SLAGMAG 65B = 80,0 kg | 72315
177114 | 1131 | 1400 | 5 | 2003-12-20 06:06 | Added [10] Al bloki = 5,0 kg | 72315
177115 | 1131 | 1400 | 5 | 2003-12-20 06:06 | Added [52] KARBORITmleti = 40,0 kg | 72315
177116 | 1131 | 1102 | 2 | 2003-12-20 06:07 | Temperature measurment: Temperature = 1530 °C | 72315
177117 | 1131 | 1251 | 3 | 2003-12-20 06:11 | Degassing start | 72315
177118 | 1131 | 1400 | 5 | 2003-12-20 06:35 | Added [21] EPZ zlindra = 100,0 kg | 72315
177120 | 1131 | 1252 | 3 | 2003-12-20 07:30 | Heating start 700 kWh | 72315
177121 | 1131 | 1102 | 2 | 2003-12-20 07:38 | Temperature measurment: Temperature = 1444 °C | 72315
177122 | 1131 | 1252 | 3 | 2003-12-20 07:38 | Heating start 800 kWh | 72315
177123 | 1131 | 1400 | 5 | 2003-12-20 07:45 | Added [35] FeMo = 40,0 kg | 72315
177124 | 1131 | 1400 | 5 | 2003-12-20 07:45 | Added [41] FeSi = 30,0 kg | 72315
177125 | 1131 | 1400 | 5 | 2003-12-20 07:45 | Added [10] Al bloki = 3,0 kg | 72315
177126 | 1131 | 1400 | 5 | 2003-12-20 07:45 | Added [17] Cfi13 = 17,2 kg | 72315
177127 | 1131 | 1252 | 3 | 2003-12-20 09:00 | Heating start 1000 kWh | 72315
177129 | 1131 | 1102 | 2 | 2003-12-20 09:11 | Temperature measurment: Temperature = 1470 °C | 72315
177128 | 1131 | 1400 | 5 | 2003-12-20 09:14 | Added [15] CASIfi13 = 16,5 kg | 72315
177130 | 1131 | 1102 | 2 | 2003-12-20 09:19 | Temperature measurment: Temperature = 1464 °C | 72315
177131 | 1131 | 1016 | 1 | 2003-12-20 09:23 | Heat stop 72315 | 72315
177231 | 1135 | 1400 | 5 | 2003-12-20 16:40 | Added [35] FeMo = 380,0 kg | 72319
177232 | 1135 | 1400 | 5 | 2003-12-20 16:40 | Added [48] FeV = 460,0 kg | 72319
177233 | 1135 | 1400 | 5 | 2003-12-20 16:40 | Added [12] BOKSIT beli = 70,0 kg | 72319
177234 | 1135 | 1400 | 5 | 2003-12-20 16:40 | Added [13] CaO = 350,0 kg | 72319
177235 | 1135 | 1400 | 5 | 2003-12-20 16:40 | Added [10] Al bloki = 5,0 kg | 72319
177230 | 1135 | 1015 | 1 | 2003-12-20 16:51 | Heat start 72319 | 72319
177237 | 1135 | 1400 | 5 | 2003-12-20 17:01 | Added [35] FeMo = 70,0 kg | 72319
177238 | 1135 | 1400 | 5 | 2003-12-20 17:01 | Added [48] FeV = 20,0 kg | 72319
177239 | 1135 | 1400 | 5 | 2003-12-20 17:01 | Added [33] FeMnC = 30,0 kg | 72319
177240 | 1135 | 1400 | 5 | 2003-12-20 17:01 | Added [41] FeSi = 40,0 kg | 72319
177241 | 1135 | 1400 | 5 | 2003-12-20 17:01 | Added [27] FeCrC = 700,0 kg | 72319
177242 | 1135 | 1400 | 5 | 2003-12-20 17:01 | Added [65] SLAGMAG 65B = 120,0 kg | 72319
177243 | 1135 | 1400 | 5 | 2003-12-20 17:01 | Added [10] Al bloki = 5,0 kg | 72319
177244 | 1135 | 1102 | 2 | 2003-12-20 17:01 | Temperature measurment: Temperature = 1583 °C | 72319
177245 | 1135 | 1251 | 3 | 2003-12-20 17:09 | Degassing start | 72319
177246 | 1135 | 1400 | 5 | 2003-12-20 17:37 | Added [12] BOKSIT beli = 130,0 kg | 72319
177247 | 1135 | 1102 | 2 | 2003-12-20 17:39 | Temperature measurment: Temperature = 1483 °C | 72319
177249 | 1135 | 1400 | 5 | 2003-12-20 17:55 | Added [35] FeMo = 20,0 kg | 72319
177250 | 1135 | 1400 | 5 | 2003-12-20 17:55 | Added [48] FeV = 10,0 kg | 72319
177251 | 1135 | 1400 | 5 | 2003-12-20 17:55 | Added [41] FeSi = 30,0 kg | 72319
177252 | 1135 | 1400 | 5 | 2003-12-20 17:55 | Added [30] FeCrC51 = 150,0 kg | 72319
177254 | 1135 | 1400 | 5 | 2003-12-20 17:55 | Added [27] FeCrC = 150,0 kg | 72319
177255 | 1135 | 1400 | 5 | 2003-12-20 17:55 | Added [30] FeCrC51 = -150,0 kg | 72319
177253 | 1135 | 1252 | 3 | 2003-12-20 17:57 | Heating start 300 kWh | 72319
177256 | 1135 | 1102 | 2 | 2003-12-20 18:16 | Temperature measurment: Temperature = 1455 °C | 72319
177257 | 1135 | 1252 | 3 | 2003-12-20 18:17 | Heating start 300 kWh | 72319
177259 | 1135 | 1252 | 3 | 2003-12-20 18:31 | Heating start 200 kWh | 72319
177258 | 1135 | 1102 | 2 | 2003-12-20 18:31 | Temperature measurment: Temperature = 1460 °C | 72319
177260 | 1135 | 1400 | 5 | 2003-12-20 18:35 | Added [15] CASIfi13 = 16,5 kg | 72319
177261 | 1135 | 1400 | 5 | 2003-12-20 18:35 | Added [17] Cfi13 = 5,2 kg | 72319
177262 | 1135 | 1016 | 1 | 2003-12-20 18:39 | Heat stop 72319 | 72319
177264 | 1136 | 1400 | 5 | 2003-12-20 18:40 | Added [35] FeMo = 380,0 kg | 72320
177265 | 1136 | 1400 | 5 | 2003-12-20 18:40 | Added [48] FeV = 460,0 kg | 72320
177266 | 1136 | 1400 | 5 | 2003-12-20 18:40 | Added [12] BOKSIT beli = 50,0 kg | 72320
177267 | 1136 | 1400 | 5 | 2003-12-20 18:40 | Added [13] CaO = 300,0 kg | 72320
177268 | 1136 | 1400 | 5 | 2003-12-20 18:40 | Added [10] Al bloki = 5,0 kg | 72320
177263 | 1136 | 1015 | 1 | 2003-12-20 18:50 | Heat start 72320 | 72320
177277 | 1136 | 1102 | 2 | 2003-12-20 18:55 | Temperature measurment: Temperature = 1598 °C | 72320
177269 | 1136 | 1400 | 5 | 2003-12-20 19:03 | Added [35] FeMo = 70,0 kg | 72320
177270 | 1136 | 1400 | 5 | 2003-12-20 19:03 | Added [48] FeV = 20,0 kg | 72320
177271 | 1136 | 1400 | 5 | 2003-12-20 19:03 | Added [41] FeSi = 30,0 kg | 72320
177272 | 1136 | 1400 | 5 | 2003-12-20 19:03 | Added [27] FeCrC = 1000,0 kg | 72320
177273 | 1136 | 1400 | 5 | 2003-12-20 19:03 | Added [65] SLAGMAG 65B = 80,0 kg | 72320
177274 | 1136 | 1400 | 5 | 2003-12-20 19:03 | Added [10] Al bloki = 5,0 kg | 72320
177275 | 1136 | 1400 | 5 | 2003-12-20 19:03 | Added [52] KARBORITmleti = 20,0 kg | 72320
177278 | 1136 | 1251 | 3 | 2003-12-20 19:14 | Degassing start | 72320
177279 | 1136 | 1400 | 5 | 2003-12-20 19:44 | Added [12] BOKSIT beli = 100,0 kg | 72320
177280 | 1136 | 1400 | 5 | 2003-12-20 19:44 | Added [21] EPZ zlindra = 150,0 kg | 72320
177281 | 1136 | 1102 | 2 | 2003-12-20 19:46 | Temperature measurment: Temperature = 1481 °C | 72320
177283 | 1136 | 1400 | 5 | 2003-12-20 20:05 | Added [35] FeMo = 30,0 kg | 72320
177284 | 1136 | 1400 | 5 | 2003-12-20 20:05 | Added [41] FeSi = 30,0 kg | 72320
177285 | 1136 | 1400 | 5 | 2003-12-20 20:05 | Added [27] FeCrC = 300,0 kg | 72320
177286 | 1136 | 1400 | 5 | 2003-12-20 20:05 | Added [52] KARBORITmleti = 10,0 kg | 72320
177287 | 1136 | 1102 | 2 | 2003-12-20 20:06 | Temperature measurment: Temperature = 1457 °C | 72320
177288 | 1136 | 1252 | 3 | 2003-12-20 20:09 | Heating start 500 kWh | 72320
177289 | 1136 | 1102 | 2 | 2003-12-20 20:20 | Temperature measurment: Temperature = 1457 °C | 72320
177290 | 1136 | 1102 | 2 | 2003-12-20 20:21 | Temperature measurment: Temperature = 1465 °C | 72320
177291 | 1136 | 1252 | 3 | 2003-12-20 20:22 | Heating start 200 kWh | 72320
177292 | 1136 | 1400 | 5 | 2003-12-20 20:26 | Added [15] CASIfi13 = 16,5 kg | 72320
177293 | 1136 | 1016 | 1 | 2003-12-20 20:43 | Heat stop 72320 | 72320
177356 | 1139 | 1015 | 1 | 2003-12-21 00:18 | Heat start 72323 | 72323
177357 | 1139 | 1400 | 5 | 2003-12-21 00:21 | Added [35] FeMo = 420,0 kg | 72323
177358 | 1139 | 1400 | 5 | 2003-12-21 00:21 | Added [48] FeV = 470,0 kg | 72323
177359 | 1139 | 1400 | 5 | 2003-12-21 00:21 | Added [12] BOKSIT beli = 90,0 kg | 72323
177360 | 1139 | 1400 | 5 | 2003-12-21 00:21 | Added [13] CaO = 350,0 kg | 72323
177361 | 1139 | 1400 | 5 | 2003-12-21 00:21 | Added [10] Al bloki = 5,0 kg | 72323
177364 | 1139 | 1400 | 5 | 2003-12-21 00:36 | Added [35] FeMo = 65,0 kg | 72323
177365 | 1139 | 1400 | 5 | 2003-12-21 00:36 | Added [48] FeV = 50,0 kg | 72323
177366 | 1139 | 1400 | 5 | 2003-12-21 00:36 | Added [41] FeSi = 20,0 kg | 72323
177367 | 1139 | 1400 | 5 | 2003-12-21 00:36 | Added [27] FeCrC = 650,0 kg | 72323
177368 | 1139 | 1400 | 5 | 2003-12-21 00:36 | Added [65] SLAGMAG 65B = 50,0 kg | 72323
177369 | 1139 | 1400 | 5 | 2003-12-21 00:36 | Added [10] Al bloki = 5,0 kg | 72323
177370 | 1139 | 1400 | 5 | 2003-12-21 00:36 | Added [52] KARBORITmleti = 65,0 kg | 72323
177371 | 1139 | 1251 | 3 | 2003-12-21 00:42 | Degassing start | 72323
177372 | 1139 | 1102 | 2 | 2003-12-21 01:11 | Temperature measurment: Temperature = 1481 °C | 72323
177374 | 1139 | 1102 | 2 | 2003-12-21 01:28 | Temperature measurment: Temperature = 1468 °C | 72323
177375 | 1139 | 1252 | 3 | 2003-12-21 01:44 | Heating start 300 kWh | 72323
177376 | 1139 | 1400 | 5 | 2003-12-21 01:49 | Added [15] CASIfi13 = 23,5 kg | 72323
177377 | 1139 | 1400 | 5 | 2003-12-21 01:49 | Added [17] Cfi13 = 17,2 kg | 72323
177378 | 1139 | 1102 | 2 | 2003-12-21 01:56 | Temperature measurment: Temperature = 1565 °C | 72323
177379 | 1139 | 1016 | 1 | 2003-12-21 01:57 | Heat stop 72323 | 72323
177614 | 1153 | 1400 | 5 | 2003-12-22 15:15 | Added [35] FeMo = 500,0 kg | 72337
177615 | 1153 | 1400 | 5 | 2003-12-22 15:15 | Added [48] FeV = 400,0 kg | 72337
177616 | 1153 | 1400 | 5 | 2003-12-22 15:15 | Added [12] BOKSIT beli = 50,0 kg | 72337
177617 | 1153 | 1400 | 5 | 2003-12-22 15:15 | Added [13] CaO = 300,0 kg | 72337
177618 | 1153 | 1400 | 5 | 2003-12-22 15:15 | Added [10] Al bloki = 5,0 kg | 72337
177611 | 1153 | 1015 | 1 | 2003-12-22 15:21 | Heat start 72337 | 72337
177612 | 1153 | 1102 | 2 | 2003-12-22 15:25 | Temperature measurment: Temperature = 1598 °C | 72337
177613 | 1153 | 1252 | 3 | 2003-12-22 15:25 | Heating start 300 kWh | 72337
177620 | 1153 | 1400 | 5 | 2003-12-22 15:37 | Added [35] FeMo = 80,0 kg | 72337
177621 | 1153 | 1400 | 5 | 2003-12-22 15:37 | Added [48] FeV = 50,0 kg | 72337
177622 | 1153 | 1400 | 5 | 2003-12-22 15:37 | Added [33] FeMnC = 30,0 kg | 72337
177623 | 1153 | 1400 | 5 | 2003-12-22 15:37 | Added [65] SLAGMAG 65B = 130,0 kg | 72337
177624 | 1153 | 1400 | 5 | 2003-12-22 15:37 | Added [10] Al bloki = 5,0 kg | 72337
177625 | 1153 | 1400 | 5 | 2003-12-22 15:37 | Added [52] KARBORITmleti = 20,0 kg | 72337
177626 | 1153 | 1251 | 3 | 2003-12-22 15:49 | Degassing start | 72337
177627 | 1153 | 1252 | 3 | 2003-12-22 16:20 | Heating start 300 kWh | 72337
177628 | 1153 | 1102 | 2 | 2003-12-22 16:23 | Temperature measurment: Temperature = 1460 °C | 72337
177630 | 1153 | 1102 | 2 | 2003-12-22 16:29 | Temperature measurment: Temperature = 1465 °C | 72337
177631 | 1153 | 1252 | 3 | 2003-12-22 16:30 | Heating start 300 kWh | 72337
177632 | 1153 | 1102 | 2 | 2003-12-22 16:41 | Temperature measurment: Temperature = 1467 °C | 72337
177634 | 1153 | 1252 | 3 | 2003-12-22 16:42 | Heating start 200 kWh | 72337
177633 | 1153 | 1400 | 5 | 2003-12-22 16:50 | Added [15] CASIfi13 = 16,5 kg | 72337
177635 | 1153 | 1016 | 1 | 2003-12-22 16:55 | Heat stop 72337 | 72337
177821 | 1159 | 1015 | 1 | 2003-12-23 04:47 | Heat start 72343 | 72343
177822 | 1159 | 1400 | 5 | 2003-12-23 04:47 | Added [35] FeMo = 380,0 kg | 72343
177823 | 1159 | 1400 | 5 | 2003-12-23 04:47 | Added [48] FeV = 440,0 kg | 72343
177824 | 1159 | 1400 | 5 | 2003-12-23 04:47 | Added [12] BOKSIT beli = 80,0 kg | 72343
177825 | 1159 | 1400 | 5 | 2003-12-23 04:47 | Added [13] CaO = 350,0 kg | 72343
177826 | 1159 | 1400 | 5 | 2003-12-23 04:47 | Added [10] Al bloki = 5,0 kg | 72343
177827 | 1159 | 1400 | 5 | 2003-12-23 04:47 | Added [52] KARBORITmleti = 50,0 kg | 72343
177830 | 1159 | 1400 | 5 | 2003-12-23 05:07 | Added [35] FeMo = 80,0 kg | 72343
177831 | 1159 | 1400 | 5 | 2003-12-23 05:07 | Added [48] FeV = 40,0 kg | 72343
177832 | 1159 | 1400 | 5 | 2003-12-23 05:07 | Added [33] FeMnC = 30,0 kg | 72343
177833 | 1159 | 1400 | 5 | 2003-12-23 05:07 | Added [41] FeSi = 20,0 kg | 72343
177834 | 1159 | 1400 | 5 | 2003-12-23 05:07 | Added [27] FeCrC = 300,0 kg | 72343
177835 | 1159 | 1400 | 5 | 2003-12-23 05:07 | Added [10] Al bloki = 5,0 kg | 72343
177836 | 1159 | 1400 | 5 | 2003-12-23 05:07 | Added [52] KARBORITmleti = 35,0 kg | 72343
177837 | 1159 | 1400 | 5 | 2003-12-23 05:08 | Added [65] SLAGMAG 65B = 50,0 kg | 72343
177838 | 1159 | 1251 | 3 | 2003-12-23 05:13 | Degassing start | 72343
177839 | 1159 | 1102 | 2 | 2003-12-23 05:43 | Temperature measurment: Temperature = 1461 °C | 72343
177840 | 1159 | 1252 | 3 | 2003-12-23 05:43 | Heating start 400 kWh | 72343
177842 | 1159 | 1400 | 5 | 2003-12-23 06:00 | Added [35] FeMo = 40,0 kg | 72343
177843 | 1159 | 1400 | 5 | 2003-12-23 06:00 | Added [35] FeMo = 40,0 kg | 72343
177844 | 1159 | 1400 | 5 | 2003-12-23 06:00 | Added [41] FeSi = 20,0 kg | 72343
177845 | 1159 | 1102 | 2 | 2003-12-23 06:15 | Temperature measurment: Temperature = 1449 °C | 72343
177846 | 1159 | 1252 | 3 | 2003-12-23 06:15 | Heating start 500 kWh | 72343
177847 | 1159 | 1400 | 5 | 2003-12-23 06:30 | Added [15] CASIfi13 = 16,5 kg | 72343
177848 | 1159 | 1102 | 2 | 2003-12-23 06:34 | Temperature measurment: Temperature = 1463 °C | 72343
177851 | 1160 | 1400 | 5 | 2003-12-23 06:35 | Added [35] FeMo = 500,0 kg | 72344
177852 | 1160 | 1400 | 5 | 2003-12-23 06:35 | Added [48] FeV = 500,0 kg | 72344
177853 | 1160 | 1400 | 5 | 2003-12-23 06:35 | Added [33] FeMnC = 60,0 kg | 72344
177854 | 1160 | 1400 | 5 | 2003-12-23 06:35 | Added [13] CaO = 300,0 kg | 72344
177855 | 1160 | 1400 | 5 | 2003-12-23 06:35 | Added [12] BOKSIT beli = 100,0 kg | 72344
177856 | 1160 | 1400 | 5 | 2003-12-23 06:35 | Added [10] Al bloki = 10,0 kg | 72344
177849 | 1159 | 1016 | 1 | 2003-12-23 06:36 | Heat stop 72343 | 72343
177850 | 1160 | 1015 | 1 | 2003-12-23 06:40 | Heat start 72344 | 72344
177858 | 1160 | 1102 | 2 | 2003-12-23 06:45 | Temperature measurment: Temperature = 1602 °C | 72344
177859 | 1160 | 1400 | 5 | 2003-12-23 06:55 | Added [35] FeMo = 150,0 kg | 72344
177860 | 1160 | 1400 | 5 | 2003-12-23 06:55 | Added [48] FeV = 80,0 kg | 72344
177861 | 1160 | 1400 | 5 | 2003-12-23 06:55 | Added [41] FeSi = 80,0 kg | 72344
177862 | 1160 | 1400 | 5 | 2003-12-23 06:55 | Added [27] FeCrC = 1200,0 kg | 72344
177863 | 1160 | 1400 | 5 | 2003-12-23 06:55 | Added [65] SLAGMAG 65B = 70,0 kg | 72344
177864 | 1160 | 1400 | 5 | 2003-12-23 06:55 | Added [10] Al bloki = 5,0 kg | 72344
177865 | 1160 | 1400 | 5 | 2003-12-23 06:55 | Added [52] KARBORITmleti = 15,0 kg | 72344
177866 | 1160 | 1102 | 2 | 2003-12-23 07:35 | Temperature measurment: Temperature = 1469 °C | 72344
177868 | 1160 | 1400 | 5 | 2003-12-23 07:50 | Added [15] CASIfi13 = 16,5 kg | 72344
177869 | 1160 | 1102 | 2 | 2003-12-23 08:00 | Temperature measurment: Temperature = 1461 °C | 72344
177870 | 1160 | 1016 | 1 | 2003-12-23 08:00 | Heat stop 72344 | 72344
177872 | 1161 | 1400 | 5 | 2003-12-23 14:40 | Added [35] FeMo = 400,0 kg | 72345
177873 | 1161 | 1400 | 5 | 2003-12-23 14:40 | Added [48] FeV = 340,0 kg | 72345
177874 | 1161 | 1400 | 5 | 2003-12-23 14:40 | Added [12] BOKSIT beli = 50,0 kg | 72345
177875 | 1161 | 1400 | 5 | 2003-12-23 14:40 | Added [13] CaO = 300,0 kg | 72345
177876 | 1161 | 1400 | 5 | 2003-12-23 14:40 | Added [10] Al bloki = 5,0 kg | 72345
177877 | 1161 | 1400 | 5 | 2003-12-23 14:40 | Added [52] KARBORITmleti = 50,0 kg | 72345
177871 | 1161 | 1015 | 1 | 2003-12-23 14:49 | Heat start 72345 | 72345
177880 | 1161 | 1400 | 5 | 2003-12-23 15:00 | Added [35] FeMo = 90,0 kg | 72345
177881 | 1161 | 1400 | 5 | 2003-12-23 15:00 | Added [48] FeV = 50,0 kg | 72345
177882 | 1161 | 1400 | 5 | 2003-12-23 15:00 | Added [27] FeCrC = 1100,0 kg | 72345
177883 | 1161 | 1400 | 5 | 2003-12-23 15:00 | Added [10] Al bloki = 5,0 kg | 72345
177879 | 1161 | 1252 | 3 | 2003-12-23 15:05 | Heating start 800 kWh | 72345
177884 | 1161 | 1102 | 2 | 2003-12-23 15:14 | Temperature measurment: Temperature = 1520 °C | 72345
177885 | 1161 | 1252 | 3 | 2003-12-23 15:14 | Heating start 700 kWh | 72345
177889 | 1161 | 1400 | 5 | 2003-12-23 15:30 | Added [35] FeMo = 20,0 kg | 72345
177890 | 1161 | 1400 | 5 | 2003-12-23 15:30 | Added [41] FeSi = 30,0 kg | 72345
177891 | 1161 | 1400 | 5 | 2003-12-23 15:30 | Added [10] Al bloki = 5,0 kg | 72345
177888 | 1161 | 1251 | 3 | 2003-12-23 15:45 | Degassing start | 72345
177901 | 1161 | 1400 | 5 | 2003-12-23 16:12 | Added [26] FeCrA = 100,0 kg | 72345
177902 | 1161 | 1400 | 5 | 2003-12-23 16:12 | Added [27] FeCrC = 100,0 kg | 72345
177892 | 1161 | 1252 | 3 | 2003-12-23 16:35 | Heating start 500 kWh | 72345
177893 | 1161 | 1102 | 2 | 2003-12-23 16:40 | Temperature measurment: Temperature = 1463 °C | 72345
177895 | 1161 | 1102 | 2 | 2003-12-23 16:45 | Temperature measurment: Temperature = 1473 °C | 72345
177896 | 1161 | 1252 | 3 | 2003-12-23 16:45 | Heating start 200 kWh | 72345
177897 | 1161 | 1400 | 5 | 2003-12-23 16:50 | Added [35] FeMo = 40,0 kg | 72345
177898 | 1161 | 1400 | 5 | 2003-12-23 16:50 | Added [48] FeV = 20,0 kg | 72345
177899 | 1161 | 1400 | 5 | 2003-12-23 16:50 | Added [26] FeCrA = 100,0 kg | 72345
177900 | 1161 | 1400 | 5 | 2003-12-23 16:50 | Added [15] CASIfi13 = 16,5 kg | 72345
177903 | 1161 | 1016 | 1 | 2003-12-23 16:56 | Heat stop 72345 | 72345
178001 | 1165 | 1015 | 1 | 2003-12-23 23:14 | Heat start 72349 | 72349
178002 | 1165 | 1400 | 5 | 2003-12-23 23:21 | Added [35] FeMo = 510,0 kg | 72349
178003 | 1165 | 1400 | 5 | 2003-12-23 23:21 | Added [48] FeV = 510,0 kg | 72349
178004 | 1165 | 1400 | 5 | 2003-12-23 23:21 | Added [12] BOKSIT beli = 100,0 kg | 72349
178005 | 1165 | 1400 | 5 | 2003-12-23 23:21 | Added [13] CaO = 450,0 kg | 72349
178006 | 1165 | 1400 | 5 | 2003-12-23 23:21 | Added [10] Al bloki = 5,0 kg | 72349
178009 | 1165 | 1400 | 5 | 2003-12-23 23:38 | Added [35] FeMo = 80,0 kg | 72349
178010 | 1165 | 1400 | 5 | 2003-12-23 23:38 | Added [48] FeV = 25,0 kg | 72349
178011 | 1165 | 1400 | 5 | 2003-12-23 23:38 | Added [41] FeSi = 140,0 kg | 72349
178012 | 1165 | 1400 | 5 | 2003-12-23 23:38 | Added [27] FeCrC = 800,0 kg | 72349
178013 | 1165 | 1400 | 5 | 2003-12-23 23:38 | Added [10] Al bloki = 5,0 kg | 72349
178014 | 1165 | 1102 | 2 | 2003-12-23 23:40 | Temperature measurment: Temperature = 1524 °C | 72349
178015 | 1165 | 1251 | 3 | 2003-12-23 23:42 | Degassing start | 72349
178016 | 1165 | 1102 | 2 | 2003-12-24 00:12 | Temperature measurment: Temperature = 1468 °C | 72349
178017 | 1165 | 1252 | 3 | 2003-12-24 00:12 | Heating start 300 kWh | 72349
178019 | 1165 | 1400 | 5 | 2003-12-24 00:25 | Added [35] FeMo = 20,0 kg | 72349
178020 | 1165 | 1400 | 5 | 2003-12-24 00:25 | Added [48] FeV = 10,0 kg | 72349
178021 | 1165 | 1400 | 5 | 2003-12-24 00:25 | Added [15] CASIfi13 = 23,5 kg | 72349
178022 | 1165 | 1400 | 5 | 2003-12-24 00:25 | Added [17] Cfi13 = 17,2 kg | 72349
178023 | 1165 | 1102 | 2 | 2003-12-24 00:27 | Temperature measurment: Temperature = 1460 °C | 72349
178024 | 1165 | 1016 | 1 | 2003-12-24 00:31 | Heat stop 72349 | 72349
178116 | 1169 | 1400 | 5 | 2004-01-03 10:00 | Added [35] FeMo = 500,0 kg | 72353
178117 | 1169 | 1400 | 5 | 2004-01-03 10:00 | Added [48] FeV = 500,0 kg | 72353
178118 | 1169 | 1400 | 5 | 2004-01-03 10:00 | Added [12] BOKSIT beli = 50,0 kg | 72353
178119 | 1169 | 1400 | 5 | 2004-01-03 10:00 | Added [13] CaO = 350,0 kg | 72353
178115 | 1169 | 1015 | 1 | 2004-01-03 10:06 | Heat start 72353 | 72353
178123 | 1169 | 1400 | 5 | 2004-01-03 10:10 | Added [10] Al bloki = 5,0 kg | 72353
178120 | 1169 | 1102 | 2 | 2004-01-03 10:10 | Temperature measurment: Temperature = 1580 °C | 72353
178124 | 1169 | 1252 | 3 | 2004-01-03 10:12 | Heating start 400 kWh | 72353
178122 | 1169 | 1252 | 3 | 2004-01-03 10:13 | Heating start 600 kWh | 72353
178125 | 1169 | 1400 | 5 | 2004-01-03 10:26 | Added [35] FeMo = 40,0 kg | 72353
178126 | 1169 | 1400 | 5 | 2004-01-03 10:26 | Added [48] FeV = 40,0 kg | 72353
178127 | 1169 | 1400 | 5 | 2004-01-03 10:26 | Added [64] SiMn = 50,0 kg | 72353
178128 | 1169 | 1400 | 5 | 2004-01-03 10:26 | Added [41] FeSi = 90,0 kg | 72353
178129 | 1169 | 1400 | 5 | 2004-01-03 10:26 | Added [27] FeCrC = 900,0 kg | 72353
178130 | 1169 | 1400 | 5 | 2004-01-03 10:26 | Added [10] Al bloki = 5,0 kg | 72353
178133 | 1169 | 1400 | 5 | 2004-01-03 10:26 | Added [13] CaO = 100,0 kg | 72353
178131 | 1169 | 1111 | 2 | 2004-01-03 10:28 | Hydris meritev: H2 = 1,40 ppm, PBL = 1362 hPa, PSU = 760 hPa | 72353
178132 | 1169 | 1111 | 2 | 2004-01-03 10:30 | Hydris meritev: H2 = 1,40 ppm, PBL = 1367 hPa, PSU = 760 hPa | 72353
178134 | 1169 | 1111 | 2 | 2004-01-03 10:36 | Hydris meritev: H2 = 1,30 ppm, PBL = 1552 hPa, PSU = 746 hPa | 72353
178135 | 1169 | 1251 | 3 | 2004-01-03 10:40 | Degassing start | 72353
178136 | 1169 | 1102 | 2 | 2004-01-03 11:11 | Temperature measurment: Temperature = 1478 °C | 72353
178138 | 1169 | 1252 | 3 | 2004-01-03 11:12 | Heating start 300 kWh | 72353
178139 | 1169 | 1252 | 3 | 2004-01-03 11:35 | Heating start 300 kWh | 72353
178140 | 1169 | 1252 | 3 | 2004-01-03 11:41 | Heating start 300 kWh | 72353
178141 | 1169 | 1102 | 2 | 2004-01-03 11:41 | Temperature measurment: Temperature = 1470 °C | 72353
178142 | 1169 | 1400 | 5 | 2004-01-03 11:48 | Added [15] CASIfi13 = 16,5 kg | 72353
178145 | 1170 | 1400 | 5 | 2004-01-03 11:50 | Added [35] FeMo = 220,0 kg | 72354
178146 | 1170 | 1400 | 5 | 2004-01-03 11:50 | Added [48] FeV = 370,0 kg | 72354
178147 | 1170 | 1400 | 5 | 2004-01-03 11:50 | Added [13] CaO = 50,0 kg | 72354
178148 | 1170 | 1400 | 5 | 2004-01-03 11:50 | Added [13] CaO = 350,0 kg | 72354
178149 | 1170 | 1400 | 5 | 2004-01-03 11:50 | Added [10] Al bloki = 5,0 kg | 72354
178150 | 1170 | 1400 | 5 | 2004-01-03 11:50 | Added [52] KARBORITmleti = 100,0 kg | 72354
178143 | 1169 | 1016 | 1 | 2004-01-03 11:54 | Heat stop 72353 | 72353
178144 | 1170 | 1015 | 1 | 2004-01-03 11:56 | Heat start 72354 | 72354
178152 | 1170 | 1102 | 2 | 2004-01-03 12:03 | Temperature measurment: Temperature = 1569 °C | 72354
178153 | 1170 | 1252 | 3 | 2004-01-03 12:03 | Heating start 1000 kWh | 72354
178154 | 1170 | 1400 | 5 | 2004-01-03 12:10 | Added [35] FeMo = 40,0 kg | 72354
178155 | 1170 | 1400 | 5 | 2004-01-03 12:10 | Added [33] FeMnC = 30,0 kg | 72354
178156 | 1170 | 1400 | 5 | 2004-01-03 12:10 | Added [41] FeSi = 70,0 kg | 72354
178157 | 1170 | 1400 | 5 | 2004-01-03 12:10 | Added [27] FeCrC = 500,0 kg | 72354
178158 | 1170 | 1400 | 5 | 2004-01-03 12:10 | Added [10] Al bloki = 5,0 kg | 72354
178159 | 1170 | 1251 | 3 | 2004-01-03 12:32 | Degassing start | 72354
178161 | 1170 | 1102 | 2 | 2004-01-03 13:06 | Temperature measurment: Temperature = 0 °C | 72354
178162 | 1170 | 1252 | 3 | 2004-01-03 13:07 | Heating start 300 kWh | 72354
178163 | 1170 | 1102 | 2 | 2004-01-03 13:09 | Temperature measurment: Temperature = 1475 °C | 72354
178165 | 1170 | 1400 | 5 | 2004-01-03 13:25 | Added [35] FeMo = 20,0 kg | 72354
178166 | 1170 | 1400 | 5 | 2004-01-03 13:25 | Added [27] FeCrC = 100,0 kg | 72354
178167 | 1170 | 1102 | 2 | 2004-01-03 13:27 | Temperature measurment: Temperature = 1463 °C | 72354
178168 | 1170 | 1252 | 3 | 2004-01-03 13:27 | Heating start 400 kWh | 72354
178169 | 1170 | 1400 | 5 | 2004-01-03 13:34 | Added [15] CASIfi13 = 16,5 kg | 72354
178170 | 1170 | 1400 | 5 | 2004-01-03 13:34 | Added [17] Cfi13 = 20,6 kg | 72354
178171 | 1170 | 1016 | 1 | 2004-01-03 13:39 | Heat stop 72354 | 72354
178417 | 1179 | 1400 | 5 | 2004-01-04 04:10 | Added [35] FeMo = 300,0 kg | 72363
178418 | 1179 | 1400 | 5 | 2004-01-04 04:10 | Added [48] FeV = 330,0 kg | 72363
178419 | 1179 | 1400 | 5 | 2004-01-04 04:10 | Added [33] FeMnC = 50,0 kg | 72363
178420 | 1179 | 1400 | 5 | 2004-01-04 04:10 | Added [13] CaO = 200,0 kg | 72363
178421 | 1179 | 1400 | 5 | 2004-01-04 04:10 | Added [12] BOKSIT beli = 100,0 kg | 72363
178422 | 1179 | 1400 | 5 | 2004-01-04 04:10 | Added [10] Al bloki = 10,0 kg | 72363
178423 | 1179 | 1400 | 5 | 2004-01-04 04:10 | Added [52] KARBORITmleti = 75,0 kg | 72363
178416 | 1179 | 1015 | 1 | 2004-01-04 04:21 | Heat start 72363 | 72363
178426 | 1179 | 1400 | 5 | 2004-01-04 04:30 | Added [35] FeMo = 80,0 kg | 72363
178427 | 1179 | 1400 | 5 | 2004-01-04 04:30 | Added [48] FeV = 60,0 kg | 72363
178428 | 1179 | 1400 | 5 | 2004-01-04 04:30 | Added [41] FeSi = 80,0 kg | 72363
178429 | 1179 | 1400 | 5 | 2004-01-04 04:30 | Added [27] FeCrC = 600,0 kg | 72363
178430 | 1179 | 1102 | 2 | 2004-01-04 04:30 | Temperature measurment: Temperature = 1565 °C | 72363
178431 | 1179 | 1251 | 3 | 2004-01-04 04:45 | Degassing start | 72363
178432 | 1179 | 1102 | 2 | 2004-01-04 05:13 | Temperature measurment: Temperature = 1479 °C | 72363
178434 | 1179 | 1400 | 5 | 2004-01-04 05:30 | Added [35] FeMo = 60,0 kg | 72363
178435 | 1179 | 1400 | 5 | 2004-01-04 05:30 | Added [48] FeV = 30,0 kg | 72363
178436 | 1179 | 1400 | 5 | 2004-01-04 05:30 | Added [27] FeCrC = 200,0 kg | 72363
178437 | 1179 | 1102 | 2 | 2004-01-04 05:36 | Temperature measurment: Temperature = 1446 °C | 72363
178438 | 1179 | 1252 | 3 | 2004-01-04 05:36 | Heating start 500 kWh | 72363
178439 | 1179 | 1102 | 2 | 2004-01-04 05:50 | Temperature measurment: Temperature = 1457 °C | 72363
178440 | 1179 | 1252 | 3 | 2004-01-04 05:52 | Heating start 300 kWh | 72363
178441 | 1179 | 1400 | 5 | 2004-01-04 05:58 | Added [15] CASIfi13 = 16,5 kg | 72363
178442 | 1179 | 1016 | 1 | 2004-01-04 06:00 | Heat stop 72363 | 72363
178443 | 1180 | 1015 | 1 | 2004-01-04 06:03 | Heat start 72364 | 72364
178444 | 1180 | 1400 | 5 | 2004-01-04 06:03 | Added [35] FeMo = 300,0 kg | 72364
178445 | 1180 | 1400 | 5 | 2004-01-04 06:03 | Added [48] FeV = 350,0 kg | 72364
178446 | 1180 | 1400 | 5 | 2004-01-04 06:03 | Added [33] FeMnC = 60,0 kg | 72364
178447 | 1180 | 1400 | 5 | 2004-01-04 06:03 | Added [13] CaO = 200,0 kg | 72364
178448 | 1180 | 1400 | 5 | 2004-01-04 06:03 | Added [12] BOKSIT beli = 100,0 kg | 72364
178449 | 1180 | 1400 | 5 | 2004-01-04 06:03 | Added [10] Al bloki = 5,0 kg | 72364
178450 | 1180 | 1400 | 5 | 2004-01-04 06:03 | Added [52] KARBORITmleti = 25,0 kg | 72364
178452 | 1180 | 1400 | 5 | 2004-01-04 06:20 | Added [35] FeMo = 35,0 kg | 72364
178453 | 1180 | 1400 | 5 | 2004-01-04 06:20 | Added [26] FeCrA = 300,0 kg | 72364
178454 | 1180 | 1400 | 5 | 2004-01-04 06:20 | Added [48] FeV = 25,0 kg | 72364
178455 | 1180 | 1400 | 5 | 2004-01-04 06:20 | Added [41] FeSi = 80,0 kg | 72364
178456 | 1180 | 1400 | 5 | 2004-01-04 06:20 | Added [27] FeCrC = 900,0 kg | 72364
178457 | 1180 | 1102 | 2 | 2004-01-04 06:20 | Temperature measurment: Temperature = 1550 °C | 72364
178458 | 1180 | 1252 | 3 | 2004-01-04 06:21 | Heating start 500 kWh | 72364
178460 | 1180 | 1251 | 3 | 2004-01-04 06:44 | Degassing start | 72364
178461 | 1180 | 1400 | 5 | 2004-01-04 07:15 | Added [35] FeMo = 40,0 kg | 72364
178462 | 1180 | 1400 | 5 | 2004-01-04 07:15 | Added [26] FeCrA = 200,0 kg | 72364
178463 | 1180 | 1400 | 5 | 2004-01-04 07:15 | Added [48] FeV = 30,0 kg | 72364
178464 | 1180 | 1400 | 5 | 2004-01-04 07:15 | Added [41] FeSi = 30,0 kg | 72364
178465 | 1180 | 1400 | 5 | 2004-01-04 07:15 | Added [27] FeCrC = 100,0 kg | 72364
178466 | 1180 | 1400 | 5 | 2004-01-04 07:15 | Added [12] BOKSIT beli = 50,0 kg | 72364
178467 | 1180 | 1102 | 2 | 2004-01-04 07:17 | Temperature measurment: Temperature = 1475 °C | 72364
178468 | 1180 | 1252 | 3 | 2004-01-04 07:18 | Heating start 200 kWh | 72364
178469 | 1180 | 1400 | 5 | 2004-01-04 07:39 | Added [35] FeMo = 20,0 kg | 72364
178470 | 1180 | 1400 | 5 | 2004-01-04 07:39 | Added [48] FeV = 20,0 kg | 72364
178471 | 1180 | 1400 | 5 | 2004-01-04 07:39 | Added [41] FeSi = 30,0 kg | 72364
178472 | 1180 | 1400 | 5 | 2004-01-04 07:39 | Added [27] FeCrC = 50,0 kg | 72364
178473 | 1180 | 1102 | 2 | 2004-01-04 07:46 | Temperature measurment: Temperature = 1467 °C | 72364
178474 | 1180 | 1400 | 5 | 2004-01-04 07:46 | Added [15] CASIfi13 = 16,5 kg | 72364
178475 | 1180 | 1016 | 1 | 2004-01-04 07:51 | Heat stop 72364 | 72364
178647 | 1187 | 1400 | 5 | 2004-01-05 00:25 | Added [35] FeMo = 300,0 kg | 72372
178648 | 1187 | 1400 | 5 | 2004-01-05 00:25 | Added [48] FeV = 350,0 kg | 72372
178649 | 1187 | 1400 | 5 | 2004-01-05 00:25 | Added [33] FeMnC = 60,0 kg | 72372
178650 | 1187 | 1400 | 5 | 2004-01-05 00:25 | Added [13] CaO = 250,0 kg | 72372
178651 | 1187 | 1400 | 5 | 2004-01-05 00:25 | Added [12] BOKSIT beli = 100,0 kg | 72372
178652 | 1187 | 1400 | 5 | 2004-01-05 00:25 | Added [10] Al bloki = 10,0 kg | 72372
178653 | 1187 | 1400 | 5 | 2004-01-05 00:25 | Added [52] KARBORITmleti = 50,0 kg | 72372
178646 | 1187 | 1015 | 1 | 2004-01-05 00:36 | Heat start 72372 | 72372
178655 | 1187 | 1102 | 2 | 2004-01-05 00:40 | Temperature measurment: Temperature = 1528 °C | 72372
178657 | 1187 | 1400 | 5 | 2004-01-05 00:40 | Added [35] FeMo = 90,0 kg | 72372
178658 | 1187 | 1400 | 5 | 2004-01-05 00:40 | Added [48] FeV = 60,0 kg | 72372
178659 | 1187 | 1400 | 5 | 2004-01-05 00:40 | Added [41] FeSi = 40,0 kg | 72372
178660 | 1187 | 1400 | 5 | 2004-01-05 00:40 | Added [27] FeCrC = 800,0 kg | 72372
178661 | 1187 | 1400 | 5 | 2004-01-05 00:40 | Added [52] KARBORITmleti = 30,0 kg | 72372
178656 | 1187 | 1252 | 3 | 2004-01-05 00:50 | Heating start 700 kWh | 72372
178662 | 1187 | 1400 | 5 | 2004-01-05 01:03 | Added [65] SLAGMAG 65B = 100,0 kg | 72372
178663 | 1187 | 1251 | 3 | 2004-01-05 01:14 | Degassing start | 72372
178664 | 1187 | 1102 | 2 | 2004-01-05 01:44 | Temperature measurment: Temperature = 1450 °C | 72372
178666 | 1187 | 1252 | 3 | 2004-01-05 01:45 | Heating start 500 kWh | 72372
178667 | 1187 | 1400 | 5 | 2004-01-05 02:02 | Added [35] FeMo = 50,0 kg | 72372
178668 | 1187 | 1400 | 5 | 2004-01-05 02:02 | Added [27] FeCrC = 200,0 kg | 72372
178669 | 1187 | 1252 | 3 | 2004-01-05 02:05 | Heating start 300 kWh | 72372
178670 | 1187 | 1400 | 5 | 2004-01-05 02:10 | Added [15] CASIfi13 = 16,5 kg | 72372
178671 | 1187 | 1252 | 3 | 2004-01-05 02:25 | Heating start 200 kWh | 72372
178674 | 1188 | 1400 | 5 | 2004-01-05 02:30 | Added [35] FeMo = 300,0 kg | 72373
178675 | 1188 | 1400 | 5 | 2004-01-05 02:30 | Added [48] FeV = 350,0 kg | 72373
178676 | 1188 | 1400 | 5 | 2004-01-05 02:30 | Added [33] FeMnC = 60,0 kg | 72373
178677 | 1188 | 1400 | 5 | 2004-01-05 02:30 | Added [13] CaO = 300,0 kg | 72373
178678 | 1188 | 1400 | 5 | 2004-01-05 02:30 | Added [12] BOKSIT beli = 100,0 kg | 72373
178679 | 1188 | 1400 | 5 | 2004-01-05 02:30 | Added [10] Al bloki = 10,0 kg | 72373
178672 | 1187 | 1016 | 1 | 2004-01-05 02:31 | Heat stop 72372 | 72372
178673 | 1188 | 1015 | 1 | 2004-01-05 02:34 | Heat start 72373 | 72373
178681 | 1188 | 1102 | 2 | 2004-01-05 02:45 | Temperature measurment: Temperature = 1556 °C | 72373
178682 | 1188 | 1400 | 5 | 2004-01-05 02:45 | Added [35] FeMo = 90,0 kg | 72373
178683 | 1188 | 1400 | 5 | 2004-01-05 02:45 | Added [48] FeV = 60,0 kg | 72373
178684 | 1188 | 1400 | 5 | 2004-01-05 02:45 | Added [41] FeSi = 40,0 kg | 72373
178685 | 1188 | 1400 | 5 | 2004-01-05 02:45 | Added [27] FeCrC = 200,0 kg | 72373
178686 | 1188 | 1400 | 5 | 2004-01-05 02:45 | Added [65] SLAGMAG 65B = 100,0 kg | 72373
178687 | 1188 | 1400 | 5 | 2004-01-05 02:45 | Added [52] KARBORITmleti = 10,0 kg | 72373
178688 | 1188 | 1251 | 3 | 2004-01-05 03:05 | Degassing start | 72373
178689 | 1188 | 1102 | 2 | 2004-01-05 03:35 | Temperature measurment: Temperature = 1488 °C | 72373
178691 | 1188 | 1400 | 5 | 2004-01-05 03:50 | Added [35] FeMo = 40,0 kg | 72373
178692 | 1188 | 1400 | 5 | 2004-01-05 03:50 | Added [17] Cfi13 = 17,2 kg | 72373
178694 | 1188 | 1252 | 3 | 2004-01-05 04:05 | Heating start 300 kWh | 72373
178693 | 1188 | 1102 | 2 | 2004-01-05 04:12 | Temperature measurment: Temperature = 1474 °C | 72373
178699 | 1189 | 1400 | 5 | 2004-01-05 04:25 | Added [35] FeMo = 250,0 kg | 72374
178700 | 1189 | 1400 | 5 | 2004-01-05 04:25 | Added [48] FeV = 350,0 kg | 72374
178701 | 1189 | 1400 | 5 | 2004-01-05 04:25 | Added [33] FeMnC = 60,0 kg | 72374
178702 | 1189 | 1400 | 5 | 2004-01-05 04:25 | Added [13] CaO = 300,0 kg | 72374
178703 | 1189 | 1400 | 5 | 2004-01-05 04:25 | Added [12] BOKSIT beli = 100,0 kg | 72374
178704 | 1189 | 1400 | 5 | 2004-01-05 04:25 | Added [10] Al bloki = 10,0 kg | 72374
178706 | 1189 | 1400 | 5 | 2004-01-05 04:25 | Added [52] KARBORITmleti = 25,0 kg | 72374
178695 | 1188 | 1400 | 5 | 2004-01-05 04:35 | Added [15] CASIfi13 = 16,5 kg | 72373
178696 | 1188 | 1102 | 2 | 2004-01-05 04:41 | Temperature measurment: Temperature = 1460 °C | 72373
178697 | 1188 | 1016 | 1 | 2004-01-05 04:41 | Heat stop 72373 | 72373
178698 | 1189 | 1015 | 1 | 2004-01-05 04:42 | Heat start 72374 | 72374
178707 | 1189 | 1102 | 2 | 2004-01-05 04:50 | Temperature measurment: Temperature = 1528 °C | 72374
178708 | 1189 | 1400 | 5 | 2004-01-05 04:50 | Added [35] FeMo = 100,0 kg | 72374
178709 | 1189 | 1400 | 5 | 2004-01-05 04:50 | Added [48] FeV = 70,0 kg | 72374
178710 | 1189 | 1400 | 5 | 2004-01-05 04:50 | Added [41] FeSi = 40,0 kg | 72374
178711 | 1189 | 1400 | 5 | 2004-01-05 04:50 | Added [27] FeCrC = 300,0 kg | 72374
178712 | 1189 | 1400 | 5 | 2004-01-05 04:50 | Added [65] SLAGMAG 65B = 100,0 kg | 72374
178713 | 1189 | 1400 | 5 | 2004-01-05 04:50 | Added [10] Al bloki = 5,0 kg | 72374
178714 | 1189 | 1400 | 5 | 2004-01-05 04:50 | Added [52] KARBORITmleti = 75,0 kg | 72374
178715 | 1189 | 1251 | 3 | 2004-01-05 05:00 | Degassing start | 72374
178716 | 1189 | 1102 | 2 | 2004-01-05 05:29 | Temperature measurment: Temperature = 1466 °C | 72374
178718 | 1189 | 1252 | 3 | 2004-01-05 05:30 | Heating start 300 kWh | 72374
178719 | 1189 | 1400 | 5 | 2004-01-05 05:42 | Added [35] FeMo = 40,0 kg | 72374
178720 | 1189 | 1400 | 5 | 2004-01-05 05:42 | Added [48] FeV = 20,0 kg | 72374
178721 | 1189 | 1400 | 5 | 2004-01-05 05:42 | Added [41] FeSi = 20,0 kg | 72374
178722 | 1189 | 1400 | 5 | 2004-01-05 05:42 | Added [27] FeCrC = 100,0 kg | 72374
178723 | 1189 | 1102 | 2 | 2004-01-05 05:42 | Temperature measurment: Temperature = 1466 °C | 72374
178724 | 1189 | 1252 | 3 | 2004-01-05 05:43 | Heating start 200 kWh | 72374
178725 | 1189 | 1400 | 5 | 2004-01-05 05:52 | Added [15] CASIfi13 = 16,5 kg | 72374
178726 | 1189 | 1016 | 1 | 2004-01-05 05:58 | Heat stop 72374 | 72374
178729 | 1191 | 1400 | 5 | 2004-01-05 14:45 | Added [35] FeMo = 300,0 kg | 72375
178730 | 1191 | 1400 | 5 | 2004-01-05 14:45 | Added [48] FeV = 270,0 kg | 72375
178731 | 1191 | 1400 | 5 | 2004-01-05 14:45 | Added [12] BOKSIT beli = 50,0 kg | 72375
178732 | 1191 | 1400 | 5 | 2004-01-05 14:45 | Added [13] CaO = 250,0 kg | 72375
178733 | 1191 | 1400 | 5 | 2004-01-05 14:45 | Added [10] Al bloki = 5,0 kg | 72375
178728 | 1191 | 1015 | 1 | 2004-01-05 14:45 | Heat start 72369 | 72375
178736 | 1191 | 1400 | 5 | 2004-01-05 15:07 | Added [35] FeMo = 50,0 kg | 72375
178737 | 1191 | 1400 | 5 | 2004-01-05 15:07 | Added [48] FeV = 50,0 kg | 72375
178738 | 1191 | 1400 | 5 | 2004-01-05 15:07 | Added [41] FeSi = 70,0 kg | 72375
178739 | 1191 | 1400 | 5 | 2004-01-05 15:07 | Added [27] FeCrC = 430,0 kg | 72375
178740 | 1191 | 1400 | 5 | 2004-01-05 15:07 | Added [10] Al bloki = 10,0 kg | 72375
178741 | 1191 | 1400 | 5 | 2004-01-05 15:07 | Added [52] KARBORITmleti = 20,0 kg | 72375
178742 | 1191 | 1102 | 2 | 2004-01-05 15:08 | Temperature measurment: Temperature = 1500 °C | 72375
178743 | 1191 | 1252 | 3 | 2004-01-05 15:08 | Heating start 800 kWh | 72375
178746 | 1191 | 1400 | 5 | 2004-01-05 15:25 | Added [35] FeMo = 20,0 kg | 72375
178747 | 1191 | 1400 | 5 | 2004-01-05 15:25 | Added [27] FeCrC = 150,0 kg | 72375
178745 | 1191 | 1251 | 3 | 2004-01-05 15:30 | Degassing start | 72375
178748 | 1191 | 1400 | 5 | 2004-01-05 16:03 | Added [21] EPZ zlindra = 90,0 kg | 72375
178749 | 1191 | 1102 | 2 | 2004-01-05 16:03 | Temperature measurment: Temperature = 1446 °C | 72375
178750 | 1191 | 1252 | 3 | 2004-01-05 16:03 | Heating start 800 kWh | 72375
178752 | 1191 | 1102 | 2 | 2004-01-05 16:31 | Temperature measurment: Temperature = 1458 °C | 72375
178753 | 1191 | 1252 | 3 | 2004-01-05 16:31 | Heating start 400 kWh | 72375
178754 | 1191 | 1400 | 5 | 2004-01-05 16:39 | Added [15] CASIfi13 = 23,5 kg | 72375
178755 | 1191 | 1102 | 2 | 2004-01-05 16:40 | Temperature measurment: Temperature = 1565 °C | 72375
178756 | 1191 | 1016 | 1 | 2004-01-05 16:41 | Heat stop 72369 | 72375
178907 | 1197 | 1400 | 5 | 2004-01-06 02:55 | Added [35] FeMo = 250,0 kg | 72381
178908 | 1197 | 1400 | 5 | 2004-01-06 02:55 | Added [48] FeV = 330,0 kg | 72381
178909 | 1197 | 1400 | 5 | 2004-01-06 02:55 | Added [33] FeMnC = 60,0 kg | 72381
178910 | 1197 | 1400 | 5 | 2004-01-06 02:55 | Added [30] FeCrC51 = 500,0 kg | 72381
178911 | 1197 | 1400 | 5 | 2004-01-06 02:55 | Added [13] CaO = 300,0 kg | 72381
178912 | 1197 | 1400 | 5 | 2004-01-06 02:55 | Added [12] BOKSIT beli = 100,0 kg | 72381
178913 | 1197 | 1400 | 5 | 2004-01-06 02:55 | Added [10] Al bloki = 10,0 kg | 72381
178914 | 1197 | 1400 | 5 | 2004-01-06 02:55 | Added [52] KARBORITmleti = 25,0 kg | 72381
178906 | 1197 | 1015 | 1 | 2004-01-06 03:15 | Heat start 72381 | 72381
178916 | 1197 | 1102 | 2 | 2004-01-06 03:25 | Temperature measurment: Temperature = 1534 °C | 72381
178917 | 1197 | 1400 | 5 | 2004-01-06 03:30 | Added [35] FeMo = 30,0 kg | 72381
178918 | 1197 | 1400 | 5 | 2004-01-06 03:30 | Added [48] FeV = 60,0 kg | 72381
178919 | 1197 | 1400 | 5 | 2004-01-06 03:30 | Added [41] FeSi = 30,0 kg | 72381
178920 | 1197 | 1400 | 5 | 2004-01-06 03:30 | Added [65] SLAGMAG 65B = 70,0 kg | 72381
178921 | 1197 | 1400 | 5 | 2004-01-06 03:30 | Added [30] FeCrC51 = 200,0 kg | 72381
178922 | 1197 | 1400 | 5 | 2004-01-06 03:30 | Added [10] Al bloki = 5,0 kg | 72381
178923 | 1197 | 1400 | 5 | 2004-01-06 03:30 | Added [52] KARBORITmleti = 50,0 kg | 72381
178924 | 1197 | 1251 | 3 | 2004-01-06 03:40 | Degassing start | 72381
178925 | 1197 | 1102 | 2 | 2004-01-06 04:08 | Temperature measurment: Temperature = 1478 °C | 72381
178927 | 1197 | 1102 | 2 | 2004-01-06 04:25 | Temperature measurment: Temperature = 1461 °C | 72381
178928 | 1197 | 1400 | 5 | 2004-01-06 04:25 | Added [10] Al bloki = 3,0 kg | 72381
178929 | 1197 | 1252 | 3 | 2004-01-06 04:29 | Heating start 300 kWh | 72381
178930 | 1197 | 1400 | 5 | 2004-01-06 04:55 | Added [15] CASIfi13 = 23,5 kg | 72381
178934 | 1198 | 1400 | 5 | 2004-01-06 04:55 | Added [35] FeMo = 250,0 kg | 72382
178935 | 1198 | 1400 | 5 | 2004-01-06 04:55 | Added [48] FeV = 370,0 kg | 72382
178936 | 1198 | 1400 | 5 | 2004-01-06 04:55 | Added [33] FeMnC = 80,0 kg | 72382
178937 | 1198 | 1400 | 5 | 2004-01-06 04:55 | Added [13] CaO = 300,0 kg | 72382
178938 | 1198 | 1400 | 5 | 2004-01-06 04:55 | Added [12] BOKSIT beli = 100,0 kg | 72382
178939 | 1198 | 1400 | 5 | 2004-01-06 04:55 | Added [10] Al bloki = 10,0 kg | 72382
178940 | 1198 | 1400 | 5 | 2004-01-06 04:55 | Added [52] KARBORITmleti = 25,0 kg | 72382
178931 | 1197 | 1102 | 2 | 2004-01-06 04:58 | Temperature measurment: Temperature = 1458 °C | 72381
178932 | 1197 | 1016 | 1 | 2004-01-06 05:02 | Heat stop 72381 | 72381
178933 | 1198 | 1015 | 1 | 2004-01-06 05:03 | Heat start 72382 | 72382
178942 | 1198 | 1102 | 2 | 2004-01-06 05:15 | Temperature measurment: Temperature = 1537 °C | 72382
178943 | 1198 | 1400 | 5 | 2004-01-06 05:17 | Added [35] FeMo = 50,0 kg | 72382
178944 | 1198 | 1400 | 5 | 2004-01-06 05:17 | Added [48] FeV = 30,0 kg | 72382
178945 | 1198 | 1400 | 5 | 2004-01-06 05:17 | Added [65] SLAGMAG 65B = 70,0 kg | 72382
178946 | 1198 | 1400 | 5 | 2004-01-06 05:17 | Added [30] FeCrC51 = 800,0 kg | 72382
178947 | 1198 | 1400 | 5 | 2004-01-06 05:17 | Added [10] Al bloki = 5,0 kg | 72382
178948 | 1198 | 1400 | 5 | 2004-01-06 05:17 | Added [52] KARBORITmleti = 20,0 kg | 72382
178949 | 1198 | 1251 | 3 | 2004-01-06 05:28 | Degassing start | 72382
178950 | 1198 | 1102 | 2 | 2004-01-06 05:57 | Temperature measurment: Temperature = 1448 °C | 72382
178951 | 1198 | 1252 | 3 | 2004-01-06 05:58 | Heating start 700 kWh | 72382
178953 | 1198 | 1102 | 2 | 2004-01-06 06:21 | Temperature measurment: Temperature = 1461 °C | 72382
178954 | 1198 | 1252 | 3 | 2004-01-06 06:22 | Heating start 200 kWh | 72382
178955 | 1198 | 1400 | 5 | 2004-01-06 06:27 | Added [15] CASIfi13 = 16,5 kg | 72382
178956 | 1198 | 1016 | 1 | 2004-01-06 06:32 | Heat stop 72382 | 72382
178957 | 1199 | 1015 | 1 | 2004-01-06 14:30 | Heat start 72383 | 72383
178958 | 1199 | 1400 | 5 | 2004-01-06 14:33 | Added [35] FeMo = 230,0 kg | 72383
178959 | 1199 | 1400 | 5 | 2004-01-06 14:33 | Added [48] FeV = 350,0 kg | 72383
178960 | 1199 | 1400 | 5 | 2004-01-06 14:33 | Added [12] BOKSIT beli = 50,0 kg | 72383
178961 | 1199 | 1400 | 5 | 2004-01-06 14:33 | Added [13] CaO = 250,0 kg | 72383
178962 | 1199 | 1400 | 5 | 2004-01-06 14:33 | Added [10] Al bloki = 5,0 kg | 72383
178965 | 1199 | 1400 | 5 | 2004-01-06 14:41 | Added [35] FeMo = 25,0 kg | 72383
178966 | 1199 | 1400 | 5 | 2004-01-06 14:41 | Added [48] FeV = 25,0 kg | 72383
178967 | 1199 | 1400 | 5 | 2004-01-06 14:41 | Added [41] FeSi = 30,0 kg | 72383
178968 | 1199 | 1400 | 5 | 2004-01-06 14:41 | Added [65] SLAGMAG 65B = 100,0 kg | 72383
178969 | 1199 | 1400 | 5 | 2004-01-06 14:41 | Added [10] Al bloki = 5,0 kg | 72383
178970 | 1199 | 1102 | 2 | 2004-01-06 14:42 | Temperature measurment: Temperature = 1569 °C | 72383
178971 | 1199 | 1400 | 5 | 2004-01-06 14:45 | Added [33] FeMnC = 30,0 kg | 72383
178972 | 1199 | 1251 | 3 | 2004-01-06 15:01 | Degassing start | 72383
178973 | 1199 | 1400 | 5 | 2004-01-06 15:28 | Added [21] EPZ zlindra = 80,0 kg | 72383
178974 | 1199 | 1102 | 2 | 2004-01-06 15:29 | Temperature measurment: Temperature = 1474 °C | 72383
178976 | 1199 | 1252 | 3 | 2004-01-06 15:47 | Heating start 400 kWh | 72383
178977 | 1199 | 1102 | 2 | 2004-01-06 16:02 | Temperature measurment: Temperature = 1558 °C | 72383
178978 | 1199 | 1252 | 3 | 2004-01-06 16:02 | Heating start 400 kWh | 72383
178979 | 1199 | 1102 | 2 | 2004-01-06 16:12 | Temperature measurment: Temperature = 1465 °C | 72383
178980 | 1199 | 1016 | 1 | 2004-01-06 16:12 | Heat stop 72383 | 72383
179026 | 1202 | 1015 | 1 | 2004-01-06 19:27 | Heat start 72386 | 72386
179027 | 1202 | 1400 | 5 | 2004-01-06 19:32 | Added [35] FeMo = 260,0 kg | 72386
179028 | 1202 | 1400 | 5 | 2004-01-06 19:32 | Added [48] FeV = 350,0 kg | 72386
179029 | 1202 | 1400 | 5 | 2004-01-06 19:32 | Added [12] BOKSIT beli = 70,0 kg | 72386
179030 | 1202 | 1400 | 5 | 2004-01-06 19:32 | Added [13] CaO = 350,0 kg | 72386
179031 | 1202 | 1400 | 5 | 2004-01-06 19:32 | Added [10] Al bloki = 5,0 kg | 72386
179034 | 1202 | 1400 | 5 | 2004-01-06 19:43 | Added [35] FeMo = 30,0 kg | 72386
179035 | 1202 | 1400 | 5 | 2004-01-06 19:43 | Added [48] FeV = 35,0 kg | 72386
179036 | 1202 | 1400 | 5 | 2004-01-06 19:43 | Added [33] FeMnC = 50,0 kg | 72386
179037 | 1202 | 1400 | 5 | 2004-01-06 19:43 | Added [41] FeSi = 80,0 kg | 72386
179038 | 1202 | 1400 | 5 | 2004-01-06 19:43 | Added [65] SLAGMAG 65B = 100,0 kg | 72386
179039 | 1202 | 1400 | 5 | 2004-01-06 19:43 | Added [10] Al bloki = 5,0 kg | 72386
179040 | 1202 | 1400 | 5 | 2004-01-06 19:43 | Added [52] KARBORITmleti = 70,0 kg | 72386
179041 | 1202 | 1400 | 5 | 2004-01-06 19:45 | Added [27] FeCrC = 100,0 kg | 72386
179042 | 1202 | 1251 | 3 | 2004-01-06 19:52 | Degassing start | 72386
179043 | 1202 | 1400 | 5 | 2004-01-06 20:18 | Added [21] EPZ zlindra = 90,0 kg | 72386
179044 | 1202 | 1102 | 2 | 2004-01-06 20:20 | Temperature measurment: Temperature = 1483 °C | 72386
179047 | 1202 | 1102 | 2 | 2004-01-06 21:00 | Temperature measurment: Temperature = 1452 °C | 72386
179048 | 1202 | 1252 | 3 | 2004-01-06 21:00 | Heating start 400 kWh | 72386
179049 | 1202 | 1400 | 5 | 2004-01-06 21:08 | Added [15] CASIfi13 = 23,5 kg | 72386
179050 | 1202 | 1400 | 5 | 2004-01-06 21:08 | Added [17] Cfi13 = 25,8 kg | 72386
179051 | 1202 | 1102 | 2 | 2004-01-06 21:13 | Temperature measurment: Temperature = 1460 °C | 72386
179052 | 1202 | 1016 | 1 | 2004-01-06 21:13 | Heat stop 72386 | 72386
180109 | 1236 | 1015 | 1 | 2004-01-12 07:14 | Heat start 72420 | 72420
180110 | 1236 | 1400 | 5 | 2004-01-12 07:21 | Added [35] FeMo = 220,0 kg | 72420
180111 | 1236 | 1400 | 5 | 2004-01-12 07:21 | Added [26] FeCrA = 300,0 kg | 72420
180112 | 1236 | 1400 | 5 | 2004-01-12 07:21 | Added [48] FeV = 270,0 kg | 72420
180113 | 1236 | 1400 | 5 | 2004-01-12 07:21 | Added [12] BOKSIT beli = 50,0 kg | 72420
180114 | 1236 | 1400 | 5 | 2004-01-12 07:21 | Added [13] CaO = 250,0 kg | 72420
180115 | 1236 | 1400 | 5 | 2004-01-12 07:21 | Added [10] Al bloki = 5,0 kg | 72420
180126 | 1236 | 1102 | 2 | 2004-01-12 07:33 | Temperature measurment: Temperature = 1600 °C | 72420
180118 | 1236 | 1400 | 5 | 2004-01-12 07:33 | Added [35] FeMo = 20,0 kg | 72420
180119 | 1236 | 1400 | 5 | 2004-01-12 07:33 | Added [48] FeV = 65,0 kg | 72420
180120 | 1236 | 1400 | 5 | 2004-01-12 07:33 | Added [41] FeSi = 100,0 kg | 72420
180121 | 1236 | 1400 | 5 | 2004-01-12 07:33 | Added [27] FeCrC = 400,0 kg | 72420
180122 | 1236 | 1400 | 5 | 2004-01-12 07:33 | Added [65] SLAGMAG 65B = 100,0 kg | 72420
180123 | 1236 | 1400 | 5 | 2004-01-12 07:33 | Added [10] Al bloki = 5,0 kg | 72420
180124 | 1236 | 1400 | 5 | 2004-01-12 07:33 | Added [52] KARBORITmleti = 20,0 kg | 72420
180125 | 1236 | 1251 | 3 | 2004-01-12 07:53 | Degassing start | 72420
180127 | 1236 | 1102 | 2 | 2004-01-12 08:25 | Temperature measurment: Temperature = 1507 °C | 72420
180130 | 1236 | 1102 | 2 | 2004-01-12 08:39 | Temperature measurment: Temperature = 1490 °C | 72420
180131 | 1236 | 1400 | 5 | 2004-01-12 08:58 | Added [15] CASIfi13 = 58,8 kg | 72420
180132 | 1236 | 1400 | 5 | 2004-01-12 08:58 | Added [17] Cfi13 = 25,8 kg | 72420
180133 | 1236 | 1102 | 2 | 2004-01-12 08:58 | Temperature measurment: Temperature = 1460 °C | 72420
180134 | 1236 | 1016 | 1 | 2004-01-12 09:07 | Heat stop 72420 | 72420
180137 | 1237 | 1400 | 5 | 2004-01-12 14:40 | Added [35] FeMo = 170,0 kg | 72421
180138 | 1237 | 1400 | 5 | 2004-01-12 14:40 | Added [48] FeV = 350,0 kg | 72421
180139 | 1237 | 1400 | 5 | 2004-01-12 14:40 | Added [33] FeMnC = 50,0 kg | 72421
180140 | 1237 | 1400 | 5 | 2004-01-12 14:40 | Added [10] Al bloki = 10,0 kg | 72421
180135 | 1237 | 1015 | 1 | 2004-01-12 14:41 | Heat start 72421 | 72421
180141 | 1237 | 1102 | 2 | 2004-01-12 14:47 | Temperature measurment: Temperature = 1562 °C | 72421
180142 | 1237 | 1400 | 5 | 2004-01-12 14:57 | Added [35] FeMo = 70,0 kg | 72421
180143 | 1237 | 1400 | 5 | 2004-01-12 14:57 | Added [41] FeSi = 40,0 kg | 72421
180144 | 1237 | 1400 | 5 | 2004-01-12 14:57 | Added [27] FeCrC = 500,0 kg | 72421
180145 | 1237 | 1400 | 5 | 2004-01-12 14:57 | Added [52] KARBORITmleti = 30,0 kg | 72421
180146 | 1237 | 1251 | 3 | 2004-01-12 15:07 | Degassing start | 72421
180148 | 1237 | 1400 | 5 | 2004-01-12 15:34 | Added [12] BOKSIT beli = 150,0 kg | 72421
180149 | 1237 | 1102 | 2 | 2004-01-12 15:36 | Temperature measurment: Temperature = 1457 °C | 72421
180150 | 1237 | 1252 | 3 | 2004-01-12 15:37 | Heating start 500 kWh | 72421
180151 | 1237 | 1400 | 5 | 2004-01-12 15:52 | Added [41] FeSi = 25,0 kg | 72421
180152 | 1237 | 1400 | 5 | 2004-01-12 15:52 | Added [15] CASIfi13 = 16,5 kg | 72421
180153 | 1237 | 1400 | 5 | 2004-01-12 15:52 | Added [17] Cfi13 = 10,3 kg | 72421
180154 | 1237 | 1102 | 2 | 2004-01-12 15:52 | Temperature measurment: Temperature = 1465 °C | 72421
180155 | 1237 | 1102 | 2 | 2004-01-12 15:58 | Temperature measurment: Temperature = 1459 °C | 72421
180156 | 1237 | 1016 | 1 | 2004-01-12 16:02 | Heat stop 72421 | 72421
180405 | 1245 | 1015 | 1 | 2004-01-13 04:53 | Heat start 72429 | 72429
180406 | 1245 | 1400 | 5 | 2004-01-13 04:53 | Added [35] FeMo = 150,0 kg | 72429
180407 | 1245 | 1400 | 5 | 2004-01-13 04:53 | Added [48] FeV = 230,0 kg | 72429
180408 | 1245 | 1400 | 5 | 2004-01-13 04:53 | Added [12] BOKSIT beli = 70,0 kg | 72429
180409 | 1245 | 1400 | 5 | 2004-01-13 04:53 | Added [13] CaO = 300,0 kg | 72429
180410 | 1245 | 1400 | 5 | 2004-01-13 04:53 | Added [10] Al bloki = 5,0 kg | 72429
180413 | 1245 | 1400 | 5 | 2004-01-13 05:02 | Added [52] KARBORITmleti = 25,0 kg | 72429
180414 | 1245 | 1102 | 2 | 2004-01-13 05:11 | Temperature measurment: Temperature = 1544 °C | 72429
180415 | 1245 | 1400 | 5 | 2004-01-13 05:11 | Added [35] FeMo = 80,0 kg | 72429
180416 | 1245 | 1400 | 5 | 2004-01-13 05:11 | Added [48] FeV = 60,0 kg | 72429
180417 | 1245 | 1400 | 5 | 2004-01-13 05:11 | Added [41] FeSi = 80,0 kg | 72429
180418 | 1245 | 1400 | 5 | 2004-01-13 05:11 | Added [27] FeCrC = 1000,0 kg | 72429
180419 | 1245 | 1400 | 5 | 2004-01-13 05:11 | Added [65] SLAGMAG 65B = 80,0 kg | 72429
180420 | 1245 | 1400 | 5 | 2004-01-13 05:11 | Added [10] Al bloki = 5,0 kg | 72429
180421 | 1245 | 1400 | 5 | 2004-01-13 05:11 | Added [52] KARBORITmleti = 25,0 kg | 72429
180422 | 1245 | 1251 | 3 | 2004-01-13 05:16 | Degassing start | 72429
180423 | 1245 | 1400 | 5 | 2004-01-13 05:43 | Added [12] BOKSIT beli = 80,0 kg | 72429
180424 | 1245 | 1102 | 2 | 2004-01-13 05:47 | Temperature measurment: Temperature = 1492 °C | 72429
180427 | 1245 | 1252 | 3 | 2004-01-13 05:47 | Heating start 850 kWh | 72429
180425 | 1245 | 1252 | 3 | 2004-01-13 05:47 | Heating start 1000 kWh | 72429
180428 | 1245 | 1400 | 5 | 2004-01-13 06:19 | Added [35] FeMo = 70,0 kg | 72429
180429 | 1245 | 1400 | 5 | 2004-01-13 06:19 | Added [26] FeCrA = 120,0 kg | 72429
180430 | 1245 | 1400 | 5 | 2004-01-13 06:19 | Added [48] FeV = 10,0 kg | 72429
180431 | 1245 | 1400 | 5 | 2004-01-13 06:19 | Added [41] FeSi = 30,0 kg | 72429
180432 | 1245 | 1400 | 5 | 2004-01-13 06:19 | Added [17] Cfi13 = 34,4 kg | 72429
180433 | 1245 | 1102 | 2 | 2004-01-13 06:20 | Temperature measurment: Temperature = 1465 °C | 72429
180434 | 1245 | 1252 | 3 | 2004-01-13 06:21 | Heating start 300 kWh | 72429
180436 | 1245 | 1102 | 2 | 2004-01-13 06:33 | Temperature measurment: Temperature = 1575 °C | 72429
180438 | 1245 | 1102 | 2 | 2004-01-13 06:33 | Temperature measurment: Temperature = 1475 °C | 72429
180437 | 1245 | 1400 | 5 | 2004-01-13 06:34 | Added [15] CASIfi13 = 23,5 kg | 72429
180439 | 1245 | 1016 | 1 | 2004-01-13 06:40 | Heat stop 72429 | 72429
180449 | 1246 | 1400 | 5 | 2004-01-13 15:02 | Added [35] FeMo = 480,0 kg | 72430
180450 | 1246 | 1400 | 5 | 2004-01-13 15:02 | Added [48] FeV = 500,0 kg | 72430
180451 | 1246 | 1400 | 5 | 2004-01-13 15:02 | Added [33] FeMnC = 40,0 kg | 72430
180452 | 1246 | 1400 | 5 | 2004-01-13 15:02 | Added [10] Al bloki = 10,0 kg | 72430
180440 | 1246 | 1015 | 1 | 2004-01-13 15:02 | Heat start 72430 | 72430
180441 | 1246 | 1102 | 2 | 2004-01-13 15:05 | Temperature measurment: Temperature = 1596 °C | 72430
180442 | 1246 | 1400 | 5 | 2004-01-13 15:15 | Added [35] FeMo = 40,0 kg | 72430
180443 | 1246 | 1400 | 5 | 2004-01-13 15:15 | Added [26] FeCrA = 750,0 kg | 72430
180444 | 1246 | 1400 | 5 | 2004-01-13 15:15 | Added [33] FeMnC = 20,0 kg | 72430
180445 | 1246 | 1400 | 5 | 2004-01-13 15:15 | Added [41] FeSi = 60,0 kg | 72430
180446 | 1246 | 1400 | 5 | 2004-01-13 15:15 | Added [27] FeCrC = 300,0 kg | 72430
180447 | 1246 | 1400 | 5 | 2004-01-13 15:15 | Added [13] CaO = 200,0 kg | 72430
180448 | 1246 | 1400 | 5 | 2004-01-13 15:15 | Added [10] Al bloki = 5,0 kg | 72430
180453 | 1246 | 1251 | 3 | 2004-01-13 15:25 | Degassing start | 72430
180454 | 1246 | 1400 | 5 | 2004-01-13 15:54 | Added [12] BOKSIT beli = 150,0 kg | 72430
180455 | 1246 | 1102 | 2 | 2004-01-13 15:56 | Temperature measurment: Temperature = 1444 °C | 72430
180456 | 1246 | 1252 | 3 | 2004-01-13 15:56 | Heating start 700 kWh | 72430
180458 | 1246 | 1102 | 2 | 2004-01-13 16:06 | Temperature measurment: Temperature = 1466 °C | 72430
180459 | 1246 | 1252 | 3 | 2004-01-13 16:06 | Heating start 400 kWh | 72430
180460 | 1246 | 1400 | 5 | 2004-01-13 16:20 | Added [35] FeMo = 20,0 kg | 72430
180461 | 1246 | 1400 | 5 | 2004-01-13 16:20 | Added [48] FeV = 10,0 kg | 72430
180462 | 1246 | 1400 | 5 | 2004-01-13 16:20 | Added [41] FeSi = 20,0 kg | 72430
180463 | 1246 | 1400 | 5 | 2004-01-13 16:20 | Added [27] FeCrC = 140,0 kg | 72430
180464 | 1246 | 1400 | 5 | 2004-01-13 16:20 | Added [13] CaO = 150,0 kg | 72430
180465 | 1246 | 1102 | 2 | 2004-01-13 16:26 | Temperature measurment: Temperature = 1456 °C | 72430
180466 | 1246 | 1252 | 3 | 2004-01-13 16:26 | Heating start 400 kWh | 72430
180467 | 1246 | 1400 | 5 | 2004-01-13 16:33 | Added [15] CASIfi13 = 23,5 kg | 72430
180468 | 1246 | 1102 | 2 | 2004-01-13 16:39 | Temperature measurment: Temperature = 1460 °C | 72430
180469 | 1246 | 1016 | 1 | 2004-01-13 16:48 | Heat stop 72430 | 72430
180708 | 1253 | 1400 | 5 | 2004-01-14 04:40 | Added [35] FeMo = 280,0 kg | 72437
180709 | 1253 | 1400 | 5 | 2004-01-14 04:40 | Added [48] FeV = 350,0 kg | 72437
180710 | 1253 | 1400 | 5 | 2004-01-14 04:40 | Added [12] BOKSIT beli = 50,0 kg | 72437
180711 | 1253 | 1400 | 5 | 2004-01-14 04:40 | Added [13] CaO = 300,0 kg | 72437
180712 | 1253 | 1400 | 5 | 2004-01-14 04:40 | Added [10] Al bloki = 5,0 kg | 72437
180707 | 1253 | 1015 | 1 | 2004-01-14 04:47 | Heat start 72437 | 72437
180714 | 1253 | 1102 | 2 | 2004-01-14 04:53 | Temperature measurment: Temperature = 1615 °C | 72437
180715 | 1253 | 1400 | 5 | 2004-01-14 05:00 | Added [35] FeMo = 80,0 kg | 72437
180716 | 1253 | 1400 | 5 | 2004-01-14 05:00 | Added [48] FeV = 35,0 kg | 72437
180717 | 1253 | 1400 | 5 | 2004-01-14 05:00 | Added [33] FeMnC = 30,0 kg | 72437
180718 | 1253 | 1400 | 5 | 2004-01-14 05:00 | Added [41] FeSi = 30,0 kg | 72437
180719 | 1253 | 1400 | 5 | 2004-01-14 05:00 | Added [27] FeCrC = 1400,0 kg | 72437
180720 | 1253 | 1400 | 5 | 2004-01-14 05:00 | Added [52] KARBORITmleti = 30,0 kg | 72437
180721 | 1253 | 1251 | 3 | 2004-01-14 05:07 | Degassing start | 72437
180722 | 1253 | 1102 | 2 | 2004-01-14 05:36 | Temperature measurment: Temperature = 1489 °C | 72437
180724 | 1253 | 1102 | 2 | 2004-01-14 05:53 | Temperature measurment: Temperature = 1475 °C | 72437
180725 | 1253 | 1252 | 3 | 2004-01-14 05:53 | Heating start 200 kWh | 72437
180726 | 1253 | 1400 | 5 | 2004-01-14 06:01 | Added [35] FeMo = 40,0 kg | 72437
180727 | 1253 | 1400 | 5 | 2004-01-14 06:01 | Added [48] FeV = 25,0 kg | 72437
180728 | 1253 | 1400 | 5 | 2004-01-14 06:01 | Added [26] FeCrA = 200,0 kg | 72437
180729 | 1253 | 1400 | 5 | 2004-01-14 06:01 | Added [15] CASIfi13 = 23,5 kg | 72437
180730 | 1253 | 1400 | 5 | 2004-01-14 06:01 | Added [17] Cfi13 = 34,4 kg | 72437
180731 | 1253 | 1102 | 2 | 2004-01-14 06:03 | Temperature measurment: Temperature = 1460 °C | 72437
180732 | 1253 | 1016 | 1 | 2004-01-14 06:08 | Heat stop 72437 | 72437
181239 | 1272 | 1015 | 1 | 2004-01-17 22:53 | Heat start 72454 | 72454
181240 | 1272 | 1400 | 5 | 2004-01-17 22:53 | Added [35] FeMo = 270,0 kg | 72454
181241 | 1272 | 1400 | 5 | 2004-01-17 22:53 | Added [48] FeV = 350,0 kg | 72454
181242 | 1272 | 1400 | 5 | 2004-01-17 22:53 | Added [12] BOKSIT beli = 60,0 kg | 72454
181243 | 1272 | 1400 | 5 | 2004-01-17 22:53 | Added [13] CaO = 300,0 kg | 72454
181244 | 1272 | 1400 | 5 | 2004-01-17 22:53 | Added [10] Al bloki = 5,0 kg | 72454
181245 | 1272 | 1400 | 5 | 2004-01-17 22:53 | Added [52] KARBORITmleti = 75,0 kg | 72454
181248 | 1272 | 1400 | 5 | 2004-01-17 23:15 | Added [35] FeMo = 80,0 kg | 72454
181249 | 1272 | 1400 | 5 | 2004-01-17 23:15 | Added [48] FeV = 90,0 kg | 72454
181250 | 1272 | 1400 | 5 | 2004-01-17 23:15 | Added [33] FeMnC = 50,0 kg | 72454
181251 | 1272 | 1400 | 5 | 2004-01-17 23:15 | Added [41] FeSi = 80,0 kg | 72454
181252 | 1272 | 1400 | 5 | 2004-01-17 23:15 | Added [65] SLAGMAG 65B = 100,0 kg | 72454
181253 | 1272 | 1400 | 5 | 2004-01-17 23:15 | Added [30] FeCrC51 = 1100,0 kg | 72454
181254 | 1272 | 1400 | 5 | 2004-01-17 23:15 | Added [10] Al bloki = 5,0 kg | 72454
181255 | 1272 | 1400 | 5 | 2004-01-17 23:15 | Added [52] KARBORITmleti = 50,0 kg | 72454
181256 | 1272 | 1102 | 2 | 2004-01-17 23:15 | Temperature measurment: Temperature = 1533 °C | 72454
181257 | 1272 | 1251 | 3 | 2004-01-17 23:23 | Degassing start | 72454
181258 | 1272 | 1102 | 2 | 2004-01-17 23:55 | Temperature measurment: Temperature = 1461 °C | 72454
181260 | 1272 | 1252 | 3 | 2004-01-17 23:56 | Heating start 400 kWh | 72454
181261 | 1272 | 1400 | 5 | 2004-01-18 00:12 | Added [48] FeV = 20,0 kg | 72454
181262 | 1272 | 1400 | 5 | 2004-01-18 00:12 | Added [30] FeCrC51 = 200,0 kg | 72454
181263 | 1272 | 1102 | 2 | 2004-01-18 00:17 | Temperature measurment: Temperature = 1454 °C | 72454
181264 | 1272 | 1252 | 3 | 2004-01-18 00:18 | Heating start 400 kWh | 72454
181265 | 1272 | 1400 | 5 | 2004-01-18 00:25 | Added [15] CASIfi13 = 23,5 kg | 72454
181266 | 1272 | 1400 | 5 | 2004-01-18 00:25 | Added [17] Cfi13 = 17,2 kg | 72454
181267 | 1272 | 1102 | 2 | 2004-01-18 00:29 | Temperature measurment: Temperature = 1460 °C | 72454
181268 | 1272 | 1016 | 1 | 2004-01-18 00:31 | Heat stop 72454 | 72454
181789 | 1290 | 1400 | 5 | 2004-01-19 20:45 | Added [35] FeMo = 420,0 kg | 72471
181790 | 1290 | 1400 | 5 | 2004-01-19 20:45 | Added [48] FeV = 500,0 kg | 72471
181791 | 1290 | 1400 | 5 | 2004-01-19 20:45 | Added [12] BOKSIT beli = 100,0 kg | 72471
181792 | 1290 | 1400 | 5 | 2004-01-19 20:45 | Added [13] CaO = 500,0 kg | 72471
181793 | 1290 | 1400 | 5 | 2004-01-19 20:45 | Added [10] Al bloki = 5,0 kg | 72471
181788 | 1290 | 1015 | 1 | 2004-01-19 20:50 | Heat start 72471 | 72471
181801 | 1290 | 1102 | 2 | 2004-01-19 21:05 | Temperature measurment: Temperature = 1545 °C | 72471
181795 | 1290 | 1400 | 5 | 2004-01-19 21:10 | Added [35] FeMo = 90,0 kg | 72471
181796 | 1290 | 1400 | 5 | 2004-01-19 21:10 | Added [48] FeV = 30,0 kg | 72471
181797 | 1290 | 1400 | 5 | 2004-01-19 21:10 | Added [33] FeMnC = 30,0 kg | 72471
181798 | 1290 | 1400 | 5 | 2004-01-19 21:10 | Added [41] FeSi = 90,0 kg | 72471
181799 | 1290 | 1400 | 5 | 2004-01-19 21:10 | Added [27] FeCrC = 800,0 kg | 72471
181800 | 1290 | 1400 | 5 | 2004-01-19 21:10 | Added [10] Al bloki = 5,0 kg | 72471
181802 | 1290 | 1251 | 3 | 2004-01-19 21:18 | Degassing start | 72471
181803 | 1290 | 1400 | 5 | 2004-01-19 21:47 | Added [12] BOKSIT beli = 100,0 kg | 72471
181804 | 1290 | 1102 | 2 | 2004-01-19 21:48 | Temperature measurment: Temperature = 1430 °C | 72471
181805 | 1290 | 1252 | 3 | 2004-01-19 21:50 | Heating start 1000 kWh | 72471
181807 | 1290 | 1400 | 5 | 2004-01-19 22:21 | Added [35] FeMo = 40,0 kg | 72471
181808 | 1290 | 1400 | 5 | 2004-01-19 22:21 | Added [48] FeV = 10,0 kg | 72471
181809 | 1290 | 1400 | 5 | 2004-01-19 22:21 | Added [33] FeMnC = 20,0 kg | 72471
181810 | 1290 | 1400 | 5 | 2004-01-19 22:21 | Added [41] FeSi = 30,0 kg | 72471
181811 | 1290 | 1400 | 5 | 2004-01-19 22:21 | Added [27] FeCrC = 300,0 kg | 72471
181812 | 1290 | 1400 | 5 | 2004-01-19 22:21 | Added [13] CaO = 300,0 kg | 72471
181813 | 1290 | 1400 | 5 | 2004-01-19 22:21 | Added [10] Al bloki = 5,0 kg | 72471
181814 | 1290 | 1400 | 5 | 2004-01-19 22:21 | Added [21] EPZ zlindra = 100,0 kg | 72471
181815 | 1290 | 1400 | 5 | 2004-01-19 22:21 | Added [17] Cfi13 = 25,8 kg | 72471
181816 | 1290 | 1102 | 2 | 2004-01-19 22:21 | Temperature measurment: Temperature = 1440 °C | 72471
181817 | 1290 | 1252 | 3 | 2004-01-19 22:27 | Heating start 1000 kWh | 72471
181820 | 1290 | 1102 | 2 | 2004-01-19 22:37 | Temperature measurment: Temperature = 1474 °C | 72471
181821 | 1290 | 1252 | 3 | 2004-01-19 22:40 | Heating start 500 kWh | 72471
181822 | 1290 | 1400 | 5 | 2004-01-19 22:46 | Added [10] Al bloki = 5,0 kg | 72471
181823 | 1290 | 1251 | 3 | 2004-01-19 22:50 | Degassing start | 72471
181824 | 1290 | 1400 | 5 | 2004-01-19 23:08 | Added [35] FeMo = 20,0 kg | 72471
181825 | 1290 | 1400 | 5 | 2004-01-19 23:08 | Added [48] FeV = 20,0 kg | 72471
181826 | 1290 | 1400 | 5 | 2004-01-19 23:08 | Added [41] FeSi = 20,0 kg | 72471
181827 | 1290 | 1400 | 5 | 2004-01-19 23:08 | Added [27] FeCrC = 50,0 kg | 72471
181828 | 1290 | 1400 | 5 | 2004-01-19 23:08 | Added [17] Cfi13 = 10,3 kg | 72471
181829 | 1290 | 1102 | 2 | 2004-01-19 23:10 | Temperature measurment: Temperature = 1467 °C | 72471
181831 | 1290 | 1252 | 3 | 2004-01-19 23:12 | Heating start 200 kWh | 72471
181832 | 1290 | 1400 | 5 | 2004-01-19 23:21 | Added [15] CASIfi13 = 23,5 kg | 72471
181833 | 1290 | 1102 | 2 | 2004-01-19 23:23 | Temperature measurment: Temperature = 1462 °C | 72471
181834 | 1290 | 1016 | 1 | 2004-01-19 23:27 | Heat stop 72471 | 72471
181888 | 1293 | 1015 | 1 | 2004-01-20 03:23 | Heat start 72474 | 72474
181889 | 1293 | 1400 | 5 | 2004-01-20 03:27 | Added [35] FeMo = 270,0 kg | 72474
181890 | 1293 | 1400 | 5 | 2004-01-20 03:27 | Added [48] FeV = 350,0 kg | 72474
181891 | 1293 | 1400 | 5 | 2004-01-20 03:27 | Added [12] BOKSIT beli = 80,0 kg | 72474
181892 | 1293 | 1400 | 5 | 2004-01-20 03:27 | Added [13] CaO = 350,0 kg | 72474
181893 | 1293 | 1400 | 5 | 2004-01-20 03:27 | Added [10] Al bloki = 12,0 kg | 72474
181896 | 1293 | 1400 | 5 | 2004-01-20 03:31 | Added [35] FeMo = 40,0 kg | 72474
181897 | 1293 | 1400 | 5 | 2004-01-20 03:31 | Added [48] FeV = 60,0 kg | 72474
181898 | 1293 | 1400 | 5 | 2004-01-20 03:31 | Added [33] FeMnC = 60,0 kg | 72474
181899 | 1293 | 1400 | 5 | 2004-01-20 03:31 | Added [41] FeSi = 50,0 kg | 72474
181900 | 1293 | 1400 | 5 | 2004-01-20 03:31 | Added [27] FeCrC = 300,0 kg | 72474
181901 | 1293 | 1400 | 5 | 2004-01-20 03:31 | Added [65] SLAGMAG 65B = 70,0 kg | 72474
181902 | 1293 | 1400 | 5 | 2004-01-20 03:31 | Added [10] Al bloki = 5,0 kg | 72474
181903 | 1293 | 1400 | 5 | 2004-01-20 03:31 | Added [52] KARBORITmleti = 50,0 kg | 72474
181904 | 1293 | 1102 | 2 | 2004-01-20 03:32 | Temperature measurment: Temperature = 1511 °C | 72474
181905 | 1293 | 1251 | 3 | 2004-01-20 03:40 | Degassing start | 72474
181906 | 1293 | 1400 | 5 | 2004-01-20 04:07 | Added [21] EPZ zlindra = 100,0 kg | 72474
181907 | 1293 | 1102 | 2 | 2004-01-20 04:11 | Temperature measurment: Temperature = 1465 °C | 72474
181910 | 1293 | 1252 | 3 | 2004-01-20 04:12 | Heating start 400 kWh | 72474
181911 | 1293 | 1400 | 5 | 2004-01-20 04:29 | Added [35] FeMo = 10,0 kg | 72474
181912 | 1293 | 1400 | 5 | 2004-01-20 04:29 | Added [27] FeCrC = 70,0 kg | 72474
181913 | 1293 | 1400 | 5 | 2004-01-20 04:29 | Added [17] Cfi13 = 20,6 kg | 72474
181914 | 1293 | 1252 | 3 | 2004-01-20 04:30 | Heating start 400 kWh | 72474
181915 | 1293 | 1102 | 2 | 2004-01-20 05:02 | Temperature measurment: Temperature = 1463 °C | 72474
181916 | 1293 | 1252 | 3 | 2004-01-20 05:02 | Heating start 200 kWh | 72474
181917 | 1293 | 1400 | 5 | 2004-01-20 05:08 | Added [15] CASIfi13 = 23,5 kg | 72474
181918 | 1293 | 1102 | 2 | 2004-01-20 05:08 | Temperature measurment: Temperature = 1460 °C | 72474
181919 | 1293 | 1016 | 1 | 2004-01-20 05:10 | Heat stop 72474 | 72474
181920 | 1294 | 1015 | 1 | 2004-01-20 05:16 | Heat start 72475 | 72475
181921 | 1294 | 1400 | 5 | 2004-01-20 05:19 | Added [35] FeMo = 230,0 kg | 72475
181922 | 1294 | 1400 | 5 | 2004-01-20 05:19 | Added [48] FeV = 350,0 kg | 72475
181923 | 1294 | 1400 | 5 | 2004-01-20 05:19 | Added [12] BOKSIT beli = 80,0 kg | 72475
181924 | 1294 | 1400 | 5 | 2004-01-20 05:19 | Added [13] CaO = 350,0 kg | 72475
181925 | 1294 | 1400 | 5 | 2004-01-20 05:19 | Added [10] Al bloki = 5,0 kg | 72475
181926 | 1294 | 1400 | 5 | 2004-01-20 05:19 | Added [52] KARBORITmleti = 125,0 kg | 72475
181929 | 1294 | 1400 | 5 | 2004-01-20 05:26 | Added [35] FeMo = 60,0 kg | 72475
181930 | 1294 | 1400 | 5 | 2004-01-20 05:26 | Added [48] FeV = 40,0 kg | 72475
181931 | 1294 | 1400 | 5 | 2004-01-20 05:26 | Added [33] FeMnC = 60,0 kg | 72475
181932 | 1294 | 1400 | 5 | 2004-01-20 05:26 | Added [41] FeSi = 80,0 kg | 72475
181933 | 1294 | 1400 | 5 | 2004-01-20 05:26 | Added [27] FeCrC = 450,0 kg | 72475
181934 | 1294 | 1400 | 5 | 2004-01-20 05:26 | Added [65] SLAGMAG 65B = 70,0 kg | 72475
181935 | 1294 | 1400 | 5 | 2004-01-20 05:26 | Added [10] Al bloki = 5,0 kg | 72475
181936 | 1294 | 1400 | 5 | 2004-01-20 05:26 | Added [52] KARBORITmleti = 50,0 kg | 72475
181937 | 1294 | 1102 | 2 | 2004-01-20 05:29 | Temperature measurment: Temperature = 1528 °C | 72475
181938 | 1294 | 1251 | 3 | 2004-01-20 05:35 | Degassing start | 72475
181939 | 1294 | 1102 | 2 | 2004-01-20 06:03 | Temperature measurment: Temperature = 1480 °C | 72475
181941 | 1294 | 1400 | 5 | 2004-01-20 06:25 | Added [35] FeMo = 40,0 kg | 72475
181942 | 1294 | 1400 | 5 | 2004-01-20 06:25 | Added [48] FeV = 20,0 kg | 72475
181943 | 1294 | 1400 | 5 | 2004-01-20 06:25 | Added [41] FeSi = 20,0 kg | 72475
181944 | 1294 | 1400 | 5 | 2004-01-20 06:25 | Added [27] FeCrC = 150,0 kg | 72475
181945 | 1294 | 1102 | 2 | 2004-01-20 06:32 | Temperature measurment: Temperature = 1453 °C | 72475
181946 | 1294 | 1252 | 3 | 2004-01-20 06:32 | Heating start 400 kWh | 72475
181947 | 1294 | 1102 | 2 | 2004-01-20 06:47 | Temperature measurment: Temperature = 1455 °C | 72475
181948 | 1294 | 1252 | 3 | 2004-01-20 06:47 | Heating start 300 kWh | 72475
181949 | 1294 | 1400 | 5 | 2004-01-20 06:55 | Added [15] CASIfi13 = 16,5 kg | 72475
181950 | 1294 | 1102 | 2 | 2004-01-20 06:59 | Temperature measurment: Temperature = 1459 °C | 72475
181953 | 1295 | 1400 | 5 | 2004-01-20 07:00 | Added [35] FeMo = 330,0 kg | 72476
181954 | 1295 | 1400 | 5 | 2004-01-20 07:00 | Added [48] FeV = 350,0 kg | 72476
181955 | 1295 | 1400 | 5 | 2004-01-20 07:00 | Added [33] FeMnC = 60,0 kg | 72476
181956 | 1295 | 1400 | 5 | 2004-01-20 07:00 | Added [13] CaO = 250,0 kg | 72476
181957 | 1295 | 1400 | 5 | 2004-01-20 07:00 | Added [12] BOKSIT beli = 70,0 kg | 72476
181958 | 1295 | 1400 | 5 | 2004-01-20 07:00 | Added [10] Al bloki = 10,0 kg | 72476
181951 | 1294 | 1016 | 1 | 2004-01-20 07:00 | Heat stop 72475 | 72475
181952 | 1295 | 1015 | 1 | 2004-01-20 07:05 | Heat start 72476 | 72476
181959 | 1295 | 1102 | 2 | 2004-01-20 07:10 | Temperature measurment: Temperature = 1617 °C | 72476
181966 | 1295 | 1400 | 5 | 2004-01-20 07:22 | Added [35] FeMo = 80,0 kg | 72476
181967 | 1295 | 1400 | 5 | 2004-01-20 07:22 | Added [48] FeV = 40,0 kg | 72476
181968 | 1295 | 1400 | 5 | 2004-01-20 07:22 | Added [41] FeSi = 90,0 kg | 72476
181969 | 1295 | 1400 | 5 | 2004-01-20 07:22 | Added [27] FeCrC = 300,0 kg | 72476
181970 | 1295 | 1400 | 5 | 2004-01-20 07:22 | Added [65] SLAGMAG 65B = 200,0 kg | 72476
181971 | 1295 | 1400 | 5 | 2004-01-20 07:22 | Added [52] KARBORITmleti = 40,0 kg | 72476
181960 | 1295 | 1251 | 3 | 2004-01-20 07:36 | Degassing start | 72476
181961 | 1295 | 1102 | 2 | 2004-01-20 08:04 | Temperature measurment: Temperature = 1509 °C | 72476
181963 | 1295 | 1400 | 5 | 2004-01-20 08:25 | Added [41] FeSi = 30,0 kg | 72476
181964 | 1295 | 1400 | 5 | 2004-01-20 08:25 | Added [15] CASIfi13 = 16,5 kg | 72476
181965 | 1295 | 1400 | 5 | 2004-01-20 08:25 | Added [17] Cfi13 = 25,8 kg | 72476
181972 | 1295 | 1102 | 2 | 2004-01-20 08:31 | Temperature measurment: Temperature = 1479 °C | 72476
181973 | 1295 | 1102 | 2 | 2004-01-20 08:59 | Temperature measurment: Temperature = 1457 °C | 72476
181974 | 1295 | 1016 | 1 | 2004-01-20 09:01 | Heat stop 72476 | 72476
181976 | 1296 | 1400 | 5 | 2004-01-20 15:05 | Added [35] FeMo = 300,0 kg | 72477
181977 | 1296 | 1400 | 5 | 2004-01-20 15:05 | Added [48] FeV = 300,0 kg | 72477
181978 | 1296 | 1400 | 5 | 2004-01-20 15:05 | Added [12] BOKSIT beli = 50,0 kg | 72477
181979 | 1296 | 1400 | 5 | 2004-01-20 15:05 | Added [13] CaO = 300,0 kg | 72477
181980 | 1296 | 1400 | 5 | 2004-01-20 15:05 | Added [10] Al bloki = 5,0 kg | 72477
181975 | 1296 | 1015 | 1 | 2004-01-20 15:08 | Heat start 72477 | 72477
181982 | 1296 | 1102 | 2 | 2004-01-20 15:17 | Temperature measurment: Temperature = 1561 °C | 72477
181983 | 1296 | 1252 | 3 | 2004-01-20 15:22 | Heating start 800 kWh | 72477
181984 | 1296 | 1400 | 5 | 2004-01-20 15:33 | Added [35] FeMo = 70,0 kg | 72477
181985 | 1296 | 1400 | 5 | 2004-01-20 15:33 | Added [64] SiMn = 40,0 kg | 72477
181986 | 1296 | 1400 | 5 | 2004-01-20 15:33 | Added [27] FeCrC = 350,0 kg | 72477
181987 | 1296 | 1400 | 5 | 2004-01-20 15:33 | Added [10] Al bloki = 5,0 kg | 72477
181988 | 1296 | 1400 | 5 | 2004-01-20 15:33 | Added [65] SLAGMAG 65B = 50,0 kg | 72477
181989 | 1296 | 1251 | 3 | 2004-01-20 15:46 | Degassing start | 72477
181990 | 1296 | 1400 | 5 | 2004-01-20 16:13 | Added [12] BOKSIT beli = 150,0 kg | 72477
181991 | 1296 | 1102 | 2 | 2004-01-20 16:16 | Temperature measurment: Temperature = 1485 °C | 72477
181993 | 1296 | 1252 | 3 | 2004-01-20 16:18 | Heating start 200 kWh | 72477
181994 | 1296 | 1400 | 5 | 2004-01-20 16:38 | Added [35] FeMo = 20,0 kg | 72477
181995 | 1296 | 1400 | 5 | 2004-01-20 16:38 | Added [41] FeSi = 20,0 kg | 72477
181996 | 1296 | 1102 | 2 | 2004-01-20 16:39 | Temperature measurment: Temperature = 1471 °C | 72477
181997 | 1296 | 1252 | 3 | 2004-01-20 16:40 | Heating start 300 kWh | 72477
181998 | 1296 | 1102 | 2 | 2004-01-20 16:51 | Temperature measurment: Temperature = 1477 °C | 72477
181999 | 1296 | 1400 | 5 | 2004-01-20 16:54 | Added [15] CASIfi13 = 16,5 kg | 72477
182000 | 1296 | 1016 | 1 | 2004-01-20 16:59 | Heat stop 72477 | 72477
182068 | 1299 | 1400 | 5 | 2004-01-20 21:50 | Added [35] FeMo = 230,0 kg | 72480
182069 | 1299 | 1400 | 5 | 2004-01-20 21:50 | Added [48] FeV = 330,0 kg | 72480
182070 | 1299 | 1400 | 5 | 2004-01-20 21:50 | Added [12] BOKSIT beli = 50,0 kg | 72480
182071 | 1299 | 1400 | 5 | 2004-01-20 21:50 | Added [13] CaO = 300,0 kg | 72480
182072 | 1299 | 1400 | 5 | 2004-01-20 21:50 | Added [10] Al bloki = 5,0 kg | 72480
182067 | 1299 | 1015 | 1 | 2004-01-20 22:16 | Heat start 72480 | 72480
182075 | 1299 | 1400 | 5 | 2004-01-20 22:26 | Added [35] FeMo = 75,0 kg | 72480
182076 | 1299 | 1400 | 5 | 2004-01-20 22:26 | Added [48] FeV = 45,0 kg | 72480
182077 | 1299 | 1400 | 5 | 2004-01-20 22:26 | Added [26] FeCrA = 570,0 kg | 72480
182078 | 1299 | 1400 | 5 | 2004-01-20 22:26 | Added [64] SiMn = 50,0 kg | 72480
182079 | 1299 | 1400 | 5 | 2004-01-20 22:26 | Added [41] FeSi = 90,0 kg | 72480
182080 | 1299 | 1400 | 5 | 2004-01-20 22:26 | Added [27] FeCrC = 380,0 kg | 72480
182081 | 1299 | 1400 | 5 | 2004-01-20 22:26 | Added [10] Al bloki = 5,0 kg | 72480
182082 | 1299 | 1102 | 2 | 2004-01-20 22:31 | Temperature measurment: Temperature = 1486 °C | 72480
182083 | 1299 | 1252 | 3 | 2004-01-20 22:33 | Heating start 1000 kWh | 72480
182086 | 1299 | 1400 | 5 | 2004-01-20 22:53 | Added [26] FeCrA = 30,0 kg | 72480
182087 | 1299 | 1400 | 5 | 2004-01-20 22:53 | Added [64] SiMn = 10,0 kg | 72480
182088 | 1299 | 1400 | 5 | 2004-01-20 22:53 | Added [41] FeSi = 20,0 kg | 72480
182089 | 1299 | 1400 | 5 | 2004-01-20 22:53 | Added [65] SLAGMAG 65B = 70,0 kg | 72480
182090 | 1299 | 1400 | 5 | 2004-01-20 22:53 | Added [10] Al bloki = 2,0 kg | 72480
182091 | 1299 | 1251 | 3 | 2004-01-20 23:10 | Degassing start | 72480
182092 | 1299 | 1400 | 5 | 2004-01-20 23:33 | Added [21] EPZ zlindra = 100,0 kg | 72480
182093 | 1299 | 1102 | 2 | 2004-01-20 23:35 | Temperature measurment: Temperature = 1460 °C | 72480
182095 | 1299 | 1252 | 3 | 2004-01-20 23:37 | Heating start 300 kWh | 72480
182096 | 1299 | 1400 | 5 | 2004-01-20 23:42 | Added [15] CASIfi13 = 16,5 kg | 72480
182097 | 1299 | 1102 | 2 | 2004-01-20 23:43 | Temperature measurment: Temperature = 1462 °C | 72480
182098 | 1299 | 1016 | 1 | 2004-01-20 23:47 | Heat stop 72480 | 72480
182099 | 1300 | 1015 | 1 | 2004-01-20 23:49 | Heat start 72481 | 72481
182100 | 1300 | 1400 | 5 | 2004-01-20 23:50 | Added [35] FeMo = 270,0 kg | 72481
182101 | 1300 | 1400 | 5 | 2004-01-20 23:50 | Added [48] FeV = 350,0 kg | 72481
182102 | 1300 | 1400 | 5 | 2004-01-20 23:50 | Added [12] BOKSIT beli = 70,0 kg | 72481
182103 | 1300 | 1400 | 5 | 2004-01-20 23:50 | Added [13] CaO = 300,0 kg | 72481
182104 | 1300 | 1400 | 5 | 2004-01-20 23:50 | Added [10] Al bloki = 5,0 kg | 72481
182107 | 1300 | 1400 | 5 | 2004-01-21 | Added [35] FeMo = 55,0 kg | 72481
182108 | 1300 | 1400 | 5 | 2004-01-21 | Added [48] FeV = 85,0 kg | 72481
182109 | 1300 | 1400 | 5 | 2004-01-21 | Added [33] FeMnC = 50,0 kg | 72481
182110 | 1300 | 1400 | 5 | 2004-01-21 | Added [41] FeSi = 100,0 kg | 72481
182111 | 1300 | 1400 | 5 | 2004-01-21 | Added [27] FeCrC = 860,0 kg | 72481
182112 | 1300 | 1400 | 5 | 2004-01-21 | Added [65] SLAGMAG 65B = 70,0 kg | 72481
182113 | 1300 | 1400 | 5 | 2004-01-21 | Added [10] Al bloki = 5,0 kg | 72481
182114 | 1300 | 1400 | 5 | 2004-01-21 | Added [52] KARBORITmleti = 15,0 kg | 72481
182115 | 1300 | 1102 | 2 | 2004-01-21 00:05 | Temperature measurment: Temperature = 1543 °C | 72481
182116 | 1300 | 1251 | 3 | 2004-01-21 00:10 | Degassing start | 72481
182117 | 1300 | 1400 | 5 | 2004-01-21 00:37 | Added [21] EPZ zlindra = 100,0 kg | 72481
182118 | 1300 | 1102 | 2 | 2004-01-21 00:39 | Temperature measurment: Temperature = 1488 °C | 72481
182121 | 1300 | 1400 | 5 | 2004-01-21 00:55 | Added [10] Al bloki = 2,0 kg | 72481
182122 | 1300 | 1252 | 3 | 2004-01-21 01:04 | Heating start 200 kWh | 72481
182123 | 1300 | 1400 | 5 | 2004-01-21 01:10 | Added [15] CASIfi13 = 28,2 kg | 72481
182124 | 1300 | 1400 | 5 | 2004-01-21 01:10 | Added [17] Cfi13 = 17,2 kg | 72481
182125 | 1300 | 1102 | 2 | 2004-01-21 01:13 | Temperature measurment: Temperature = 1460 °C | 72481
182126 | 1300 | 1016 | 1 | 2004-01-21 01:15 | Heat stop 72481 | 72481
182513 | 1314 | 1400 | 5 | 2004-01-24 10:35 | Added [13] CaO = 300,0 kg | 72494
182514 | 1314 | 1400 | 5 | 2004-01-24 10:35 | Added [12] BOKSIT beli = 50,0 kg | 72494
182515 | 1314 | 1400 | 5 | 2004-01-24 10:35 | Added [10] Al bloki = 5,0 kg | 72494
182512 | 1314 | 1015 | 1 | 2004-01-24 10:39 | Heat start 72494 | 72494
182518 | 1314 | 1400 | 5 | 2004-01-24 11:00 | Added [35] FeMo = 20,0 kg | 72494
182519 | 1314 | 1400 | 5 | 2004-01-24 11:00 | Added [48] FeV = 180,0 kg | 72494
182520 | 1314 | 1400 | 5 | 2004-01-24 11:00 | Added [33] FeMnC = 30,0 kg | 72494
182521 | 1314 | 1400 | 5 | 2004-01-24 11:00 | Added [41] FeSi = 80,0 kg | 72494
182522 | 1314 | 1400 | 5 | 2004-01-24 11:00 | Added [27] FeCrC = 1000,0 kg | 72494
182523 | 1314 | 1400 | 5 | 2004-01-24 11:00 | Added [10] Al bloki = 5,0 kg | 72494
182524 | 1314 | 1400 | 5 | 2004-01-24 11:00 | Added [52] KARBORITmleti = 30,0 kg | 72494
182525 | 1314 | 1251 | 3 | 2004-01-24 11:15 | Degassing start | 72494
182526 | 1314 | 1400 | 5 | 2004-01-24 11:44 | Added [12] BOKSIT beli = 70,0 kg | 72494
182527 | 1314 | 1102 | 2 | 2004-01-24 11:46 | Temperature measurment: Temperature = 1462 °C | 72494
182529 | 1314 | 1252 | 3 | 2004-01-24 11:48 | Heating start 400 kWh | 72494
182530 | 1314 | 1400 | 5 | 2004-01-24 12:02 | Added [48] FeV = 40,0 kg | 72494
182531 | 1314 | 1400 | 5 | 2004-01-24 12:02 | Added [27] FeCrC = 150,0 kg | 72494
182532 | 1314 | 1400 | 5 | 2004-01-24 12:03 | Added [35] FeMo = 10,0 kg | 72494
182533 | 1314 | 1252 | 3 | 2004-01-24 12:03 | Heating start 200 kWh | 72494
182534 | 1314 | 1102 | 2 | 2004-01-24 12:08 | Temperature measurment: Temperature = 1465 °C | 72494
182535 | 1314 | 1252 | 3 | 2004-01-24 12:08 | Heating start 300 kWh | 72494
182536 | 1314 | 1400 | 5 | 2004-01-24 12:15 | Added [17] Cfi13 = 25,8 kg | 72494
182537 | 1314 | 1400 | 5 | 2004-01-24 12:17 | Added [15] CASIfi13 = 16,5 kg | 72494
182538 | 1314 | 1016 | 1 | 2004-01-24 12:29 | Heat stop 72494 | 72494
182947 | 1329 | 1015 | 1 | 2004-01-25 19:07 | Heat start 72509 | 72509
182948 | 1329 | 1400 | 5 | 2004-01-25 19:13 | Added [35] FeMo = 520,0 kg | 72509
182949 | 1329 | 1400 | 5 | 2004-01-25 19:13 | Added [48] FeV = 520,0 kg | 72509
182950 | 1329 | 1400 | 5 | 2004-01-25 19:13 | Added [12] BOKSIT beli = 120,0 kg | 72509
182951 | 1329 | 1400 | 5 | 2004-01-25 19:13 | Added [13] CaO = 500,0 kg | 72509
182952 | 1329 | 1400 | 5 | 2004-01-25 19:13 | Added [10] Al bloki = 6,0 kg | 72509
182953 | 1329 | 1400 | 5 | 2004-01-25 19:13 | Added [52] KARBORITmleti = 75,0 kg | 72509
182956 | 1329 | 1400 | 5 | 2004-01-25 19:26 | Added [35] FeMo = 25,0 kg | 72509
182957 | 1329 | 1400 | 5 | 2004-01-25 19:26 | Added [48] FeV = 35,0 kg | 72509
182958 | 1329 | 1400 | 5 | 2004-01-25 19:26 | Added [41] FeSi = 130,0 kg | 72509
182959 | 1329 | 1400 | 5 | 2004-01-25 19:26 | Added [27] FeCrC = 1300,0 kg | 72509
182960 | 1329 | 1400 | 5 | 2004-01-25 19:26 | Added [10] Al bloki = 5,0 kg | 72509
182961 | 1329 | 1400 | 5 | 2004-01-25 19:26 | Added [52] KARBORITmleti = 50,0 kg | 72509
182962 | 1329 | 1102 | 2 | 2004-01-25 19:28 | Temperature measurment: Temperature = 1540 °C | 72509
182963 | 1329 | 1251 | 3 | 2004-01-25 19:29 | Degassing start | 72509
182964 | 1329 | 1400 | 5 | 2004-01-25 20:02 | Added [21] EPZ zlindra = 100,0 kg | 72509
182965 | 1329 | 1102 | 2 | 2004-01-25 20:02 | Temperature measurment: Temperature = 1451 °C | 72509
182966 | 1329 | 1252 | 3 | 2004-01-25 20:03 | Heating start 800 kWh | 72509
182969 | 1329 | 1400 | 5 | 2004-01-25 20:34 | Added [27] FeCrC = 300,0 kg | 72509
182970 | 1329 | 1252 | 3 | 2004-01-25 20:35 | Heating start 300 kWh | 72509
182971 | 1329 | 1102 | 2 | 2004-01-25 20:42 | Temperature measurment: Temperature = 1468 °C | 72509
182973 | 1329 | 1400 | 5 | 2004-01-25 20:49 | Added [15] CASIfi13 = 23,5 kg | 72509
182974 | 1329 | 1400 | 5 | 2004-01-25 20:49 | Added [17] Cfi13 = 17,2 kg | 72509
182975 | 1329 | 1102 | 2 | 2004-01-25 20:52 | Temperature measurment: Temperature = 1460 °C | 72509
182976 | 1329 | 1016 | 1 | 2004-01-25 20:52 | Heat stop 72509 | 72509
182977 | 1330 | 1015 | 1 | 2004-01-25 21:20 | Heat start 72510 | 72510
182978 | 1330 | 1400 | 5 | 2004-01-25 21:30 | Added [48] FeV = 230,0 kg | 72510
182979 | 1330 | 1400 | 5 | 2004-01-25 21:30 | Added [12] BOKSIT beli = 90,0 kg | 72510
182980 | 1330 | 1400 | 5 | 2004-01-25 21:30 | Added [13] CaO = 350,0 kg | 72510
182981 | 1330 | 1400 | 5 | 2004-01-25 21:30 | Added [10] Al bloki = 6,0 kg | 72510
182982 | 1330 | 1400 | 5 | 2004-01-25 21:30 | Added [52] KARBORITmleti = 50,0 kg | 72510
182985 | 1330 | 1400 | 5 | 2004-01-25 21:35 | Added [35] FeMo = 30,0 kg | 72510
182986 | 1330 | 1400 | 5 | 2004-01-25 21:35 | Added [33] FeMnC = 30,0 kg | 72510
182987 | 1330 | 1400 | 5 | 2004-01-25 21:35 | Added [41] FeSi = 130,0 kg | 72510
182988 | 1330 | 1400 | 5 | 2004-01-25 21:35 | Added [27] FeCrC = 850,0 kg | 72510
182989 | 1330 | 1400 | 5 | 2004-01-25 21:35 | Added [10] Al bloki = 5,0 kg | 72510
182990 | 1330 | 1102 | 2 | 2004-01-25 21:37 | Temperature measurment: Temperature = 1551 °C | 72510
182991 | 1330 | 1251 | 3 | 2004-01-25 21:45 | Degassing start | 72510
182992 | 1330 | 1102 | 2 | 2004-01-25 22:14 | Temperature measurment: Temperature = 1485 °C | 72510
182994 | 1330 | 1400 | 5 | 2004-01-25 22:30 | Added [35] FeMo = 20,0 kg | 72510
182995 | 1330 | 1400 | 5 | 2004-01-25 22:30 | Added [48] FeV = 30,0 kg | 72510
182996 | 1330 | 1400 | 5 | 2004-01-25 22:30 | Added [27] FeCrC = 350,0 kg | 72510
182997 | 1330 | 1400 | 5 | 2004-01-25 22:30 | Added [13] CaO = 100,0 kg | 72510
182998 | 1330 | 1400 | 5 | 2004-01-25 22:30 | Added [12] BOKSIT beli = 50,0 kg | 72510
182999 | 1330 | 1400 | 5 | 2004-01-25 22:30 | Added [15] CASIfi13 = 35,3 kg | 72510
183000 | 1330 | 1400 | 5 | 2004-01-25 22:30 | Added [17] Cfi13 = 15,5 kg | 72510
183001 | 1330 | 1252 | 3 | 2004-01-25 22:37 | Heating start 400 kWh | 72510
183002 | 1330 | 1102 | 2 | 2004-01-25 22:55 | Temperature measurment: Temperature = 1460 °C | 72510
183003 | 1330 | 1016 | 1 | 2004-01-25 22:58 | Heat stop 72510 | 72510
183954 | 1360 | 1015 | 1 | 2004-02-01 06:23 | Heat start 72540 | 72540
183955 | 1360 | 1400 | 5 | 2004-02-01 06:27 | Added [35] FeMo = 160,0 kg | 72540
183956 | 1360 | 1400 | 5 | 2004-02-01 06:27 | Added [48] FeV = 350,0 kg | 72540
183957 | 1360 | 1400 | 5 | 2004-02-01 06:27 | Added [12] BOKSIT beli = 60,0 kg | 72540
183958 | 1360 | 1400 | 5 | 2004-02-01 06:27 | Added [13] CaO = 300,0 kg | 72540
183959 | 1360 | 1400 | 5 | 2004-02-01 06:27 | Added [10] Al bloki = 7,0 kg | 72540
183960 | 1360 | 1400 | 5 | 2004-02-01 06:40 | Added [35] FeMo = 50,0 kg | 72540
183961 | 1360 | 1400 | 5 | 2004-02-01 06:40 | Added [48] FeV = 60,0 kg | 72540
183962 | 1360 | 1400 | 5 | 2004-02-01 06:40 | Added [33] FeMnC = 20,0 kg | 72540
183963 | 1360 | 1400 | 5 | 2004-02-01 06:40 | Added [41] FeSi = 50,0 kg | 72540
183964 | 1360 | 1400 | 5 | 2004-02-01 06:40 | Added [27] FeCrC = 500,0 kg | 72540
183965 | 1360 | 1400 | 5 | 2004-02-01 06:40 | Added [65] SLAGMAG 65B = 60,0 kg | 72540
183966 | 1360 | 1400 | 5 | 2004-02-01 06:40 | Added [52] KARBORITmleti = 25,0 kg | 72540
183967 | 1360 | 1102 | 2 | 2004-02-01 06:42 | Temperature measurment: Temperature = 1517 °C | 72540
183968 | 1360 | 1251 | 3 | 2004-02-01 06:48 | Degassing start | 72540
183970 | 1360 | 1102 | 2 | 2004-02-01 07:20 | Temperature measurment: Temperature = 1455 °C | 72540
183971 | 1360 | 1252 | 3 | 2004-02-01 07:21 | Heating start 300 kWh | 72540
183972 | 1360 | 1252 | 3 | 2004-02-01 08:23 | Heating start 600 kWh | 72540
183975 | 1360 | 1102 | 2 | 2004-02-01 08:40 | Temperature measurment: Temperature = 1480 °C | 72540
183976 | 1360 | 1102 | 2 | 2004-02-01 08:40 | Temperature measurment: Temperature = 1450 °C | 72540
183973 | 1360 | 1102 | 2 | 2004-02-01 08:40 | Temperature measurment: Temperature = 1550 °C | 72540
183974 | 1360 | 1252 | 3 | 2004-02-01 08:40 | Heating start 300 kWh | 72540
183977 | 1360 | 1400 | 5 | 2004-02-01 08:47 | Added [15] CASIfi13 = 23,5 kg | 72540
183978 | 1360 | 1400 | 5 | 2004-02-01 08:47 | Added [17] Cfi13 = 25,8 kg | 72540
183979 | 1360 | 1102 | 2 | 2004-02-01 08:51 | Temperature measurment: Temperature = 1455 °C | 72540
183980 | 1360 | 1016 | 1 | 2004-02-01 08:52 | Heat stop 72540 | 72540
184011 | 1362 | 1015 | 1 | 2004-02-01 10:51 | Heat start 72542 | 72542
184012 | 1362 | 1400 | 5 | 2004-02-01 10:52 | Added [35] FeMo = 240,0 kg | 72542
184013 | 1362 | 1400 | 5 | 2004-02-01 10:52 | Added [48] FeV = 350,0 kg | 72542
184014 | 1362 | 1400 | 5 | 2004-02-01 10:52 | Added [12] BOKSIT beli = 70,0 kg | 72542
184015 | 1362 | 1400 | 5 | 2004-02-01 10:52 | Added [13] CaO = 300,0 kg | 72542
184016 | 1362 | 1400 | 5 | 2004-02-01 10:52 | Added [10] Al bloki = 7,0 kg | 72542
184018 | 1362 | 1400 | 5 | 2004-02-01 11:03 | Added [35] FeMo = 60,0 kg | 72542
184019 | 1362 | 1400 | 5 | 2004-02-01 11:03 | Added [48] FeV = 50,0 kg | 72542
184020 | 1362 | 1400 | 5 | 2004-02-01 11:03 | Added [26] FeCrA = 250,0 kg | 72542
184021 | 1362 | 1400 | 5 | 2004-02-01 11:03 | Added [33] FeMnC = 40,0 kg | 72542
184022 | 1362 | 1400 | 5 | 2004-02-01 11:03 | Added [41] FeSi = 50,0 kg | 72542
184023 | 1362 | 1400 | 5 | 2004-02-01 11:03 | Added [27] FeCrC = 850,0 kg | 72542
184024 | 1362 | 1400 | 5 | 2004-02-01 11:08 | Added [65] SLAGMAG 65B = 80,0 kg | 72542
184025 | 1362 | 1102 | 2 | 2004-02-01 11:11 | Temperature measurment: Temperature = 1510 °C | 72542
184026 | 1362 | 1251 | 3 | 2004-02-01 11:22 | Degassing start | 72542
184027 | 1362 | 1400 | 5 | 2004-02-01 11:54 | Added [21] EPZ zlindra = 85,0 kg | 72542
184028 | 1362 | 1102 | 2 | 2004-02-01 11:54 | Temperature measurment: Temperature = 1440 °C | 72542
184029 | 1362 | 1252 | 3 | 2004-02-01 11:57 | Heating start 500 kWh | 72542
184031 | 1362 | 1102 | 2 | 2004-02-01 12:09 | Temperature measurment: Temperature = 1450 °C | 72542
184032 | 1362 | 1252 | 3 | 2004-02-01 12:10 | Heating start 400 kWh | 72542
184033 | 1362 | 1102 | 2 | 2004-02-01 12:28 | Temperature measurment: Temperature = 1461 °C | 72542
184034 | 1362 | 1400 | 5 | 2004-02-01 12:31 | Added [15] CASIfi13 = 23,5 kg | 72542
184035 | 1362 | 1400 | 5 | 2004-02-01 12:31 | Added [17] Cfi13 = 8,6 kg | 72542
184036 | 1362 | 1016 | 1 | 2004-02-01 12:34 | Heat stop 72542 | 72542
184232 | 1369 | 1400 | 5 | 2004-02-02 01:25 | Added [12] BOKSIT beli = 50,0 kg | 72549
184233 | 1369 | 1400 | 5 | 2004-02-02 01:25 | Added [13] CaO = 300,0 kg | 72549
184234 | 1369 | 1400 | 5 | 2004-02-02 01:25 | Added [10] Al bloki = 5,0 kg | 72549
184231 | 1369 | 1015 | 1 | 2004-02-02 01:32 | Heat start 72549 | 72549
184236 | 1369 | 1400 | 5 | 2004-02-02 01:39 | Added [35] FeMo = 200,0 kg | 72549
184237 | 1369 | 1400 | 5 | 2004-02-02 01:39 | Added [48] FeV = 350,0 kg | 72549
184238 | 1369 | 1400 | 5 | 2004-02-02 01:39 | Added [41] FeSi = 30,0 kg | 72549
184239 | 1369 | 1400 | 5 | 2004-02-02 01:39 | Added [27] FeCrC = 900,0 kg | 72549
184240 | 1369 | 1400 | 5 | 2004-02-02 01:39 | Added [10] Al bloki = 3,0 kg | 72549
184241 | 1369 | 1251 | 3 | 2004-02-02 01:51 | Degassing start | 72549
184242 | 1369 | 1102 | 2 | 2004-02-02 02:21 | Temperature measurment: Temperature = 1477 °C | 72549
184244 | 1369 | 1400 | 5 | 2004-02-02 02:38 | Added [35] FeMo = 20,0 kg | 72549
184245 | 1369 | 1400 | 5 | 2004-02-02 02:38 | Added [48] FeV = 25,0 kg | 72549
184246 | 1369 | 1400 | 5 | 2004-02-02 02:38 | Added [27] FeCrC = 200,0 kg | 72549
184247 | 1369 | 1252 | 3 | 2004-02-02 02:39 | Heating start 400 kWh | 72549
184248 | 1369 | 1102 | 2 | 2004-02-02 03:01 | Temperature measurment: Temperature = 1462 °C | 72549
184249 | 1369 | 1252 | 3 | 2004-02-02 03:02 | Heating start 200 kWh | 72549
184250 | 1369 | 1400 | 5 | 2004-02-02 03:08 | Added [15] CASIfi13 = 16,5 kg | 72549
184251 | 1369 | 1016 | 1 | 2004-02-02 03:14 | Heat stop 72549 | 72549
184253 | 1370 | 1400 | 5 | 2004-02-02 03:15 | Added [12] BOKSIT beli = 50,0 kg | 72550
184254 | 1370 | 1400 | 5 | 2004-02-02 03:15 | Added [13] CaO = 300,0 kg | 72550
184255 | 1370 | 1400 | 5 | 2004-02-02 03:15 | Added [10] Al bloki = 5,0 kg | 72550
184252 | 1370 | 1015 | 1 | 2004-02-02 03:25 | Heat start 72550 | 72550
184257 | 1370 | 1400 | 5 | 2004-02-02 03:31 | Added [35] FeMo = 220,0 kg | 72550
184258 | 1370 | 1400 | 5 | 2004-02-02 03:31 | Added [48] FeV = 370,0 kg | 72550
184259 | 1370 | 1400 | 5 | 2004-02-02 03:31 | Added [64] SiMn = 30,0 kg | 72550
184260 | 1370 | 1400 | 5 | 2004-02-02 03:31 | Added [41] FeSi = 40,0 kg | 72550
184261 | 1370 | 1400 | 5 | 2004-02-02 03:31 | Added [27] FeCrC = 700,0 kg | 72550
184262 | 1370 | 1400 | 5 | 2004-02-02 03:31 | Added [10] Al bloki = 5,0 kg | 72550
184263 | 1370 | 1251 | 3 | 2004-02-02 03:37 | Degassing start | 72550
184264 | 1370 | 1102 | 2 | 2004-02-02 04:07 | Temperature measurment: Temperature = 1475 °C | 72550
184266 | 1370 | 1400 | 5 | 2004-02-02 04:24 | Added [35] FeMo = 35,0 kg | 72550
184267 | 1370 | 1400 | 5 | 2004-02-02 04:24 | Added [48] FeV = 30,0 kg | 72550
184268 | 1370 | 1400 | 5 | 2004-02-02 04:24 | Added [27] FeCrC = 200,0 kg | 72550
184269 | 1370 | 1400 | 5 | 2004-02-02 04:24 | Added [52] KARBORITmleti = 15,0 kg | 72550
184270 | 1370 | 1102 | 2 | 2004-02-02 04:27 | Temperature measurment: Temperature = 1446 °C | 72550
184271 | 1370 | 1252 | 3 | 2004-02-02 04:27 | Heating start 600 kWh | 72550
184272 | 1370 | 1400 | 5 | 2004-02-02 04:37 | Added [15] CASIfi13 = 16,5 kg | 72550
184273 | 1370 | 1016 | 1 | 2004-02-02 04:43 | Heat stop 72550 | 72550
184418 | 1376 | 1400 | 5 | 2004-02-03 | Added [12] BOKSIT beli = 50,0 kg | 72556
184419 | 1376 | 1400 | 5 | 2004-02-03 | Added [13] CaO = 300,0 kg | 72556
184420 | 1376 | 1400 | 5 | 2004-02-03 | Added [10] Al bloki = 5,0 kg | 72556
184417 | 1376 | 1015 | 1 | 2004-02-03 00:08 | Heat start 72556 | 72556
184422 | 1376 | 1400 | 5 | 2004-02-03 00:13 | Added [35] FeMo = 300,0 kg | 72556
184423 | 1376 | 1400 | 5 | 2004-02-03 00:13 | Added [48] FeV = 420,0 kg | 72556
184424 | 1376 | 1400 | 5 | 2004-02-03 00:13 | Added [33] FeMnC = 30,0 kg | 72556
184425 | 1376 | 1400 | 5 | 2004-02-03 00:13 | Added [41] FeSi = 65,0 kg | 72556
184426 | 1376 | 1400 | 5 | 2004-02-03 00:13 | Added [27] FeCrC = 400,0 kg | 72556
184427 | 1376 | 1400 | 5 | 2004-02-03 00:13 | Added [10] Al bloki = 5,0 kg | 72556
184428 | 1376 | 1400 | 5 | 2004-02-03 00:13 | Added [52] KARBORITmleti = 25,0 kg | 72556
184429 | 1376 | 1251 | 3 | 2004-02-03 00:27 | Degassing start | 72556
184430 | 1376 | 1102 | 2 | 2004-02-03 01:03 | Temperature measurment: Temperature = 1491 °C | 72556
184432 | 1376 | 1400 | 5 | 2004-02-03 01:18 | Added [35] FeMo = 30,0 kg | 72556
184433 | 1376 | 1400 | 5 | 2004-02-03 01:18 | Added [48] FeV = 30,0 kg | 72556
184434 | 1376 | 1400 | 5 | 2004-02-03 01:18 | Added [27] FeCrC = 100,0 kg | 72556
184435 | 1376 | 1400 | 5 | 2004-02-03 01:18 | Added [52] KARBORITmleti = 25,0 kg | 72556
184436 | 1376 | 1400 | 5 | 2004-02-03 01:20 | Added [41] FeSi = 15,0 kg | 72556
184437 | 1376 | 1102 | 2 | 2004-02-03 01:20 | Temperature measurment: Temperature = 1470 °C | 72556
184438 | 1376 | 1102 | 2 | 2004-02-03 01:35 | Temperature measurment: Temperature = 1453 °C | 72556
184439 | 1376 | 1252 | 3 | 2004-02-03 01:35 | Heating start 400 kWh | 72556
184440 | 1376 | 1400 | 5 | 2004-02-03 01:43 | Added [15] CASIfi13 = 16,5 kg | 72556
184441 | 1376 | 1016 | 1 | 2004-02-03 01:48 | Heat stop 72556 | 72556
184669 | 1385 | 1400 | 5 | 2004-02-03 23:40 | Added [12] BOKSIT beli = 50,0 kg | 72565
184670 | 1385 | 1400 | 5 | 2004-02-03 23:40 | Added [13] CaO = 300,0 kg | 72565
184671 | 1385 | 1400 | 5 | 2004-02-03 23:40 | Added [10] Al bloki = 5,0 kg | 72565
184668 | 1385 | 1015 | 1 | 2004-02-03 23:46 | Heat start 72565 | 72565
184679 | 1385 | 1251 | 3 | 2004-02-04 00:11 | Degassing start | 72565
184680 | 1385 | 1102 | 2 | 2004-02-04 00:40 | Temperature measurment: Temperature = 1474 °C | 72565
184681 | 1385 | 1400 | 5 | 2004-02-04 01:00 | Added [35] FeMo = 30,0 kg | 72565
184682 | 1385 | 1400 | 5 | 2004-02-04 01:00 | Added [48] FeV = 60,0 kg | 72565
184683 | 1385 | 1400 | 5 | 2004-02-04 01:00 | Added [27] FeCrC = 130,0 kg | 72565
184684 | 1385 | 1252 | 3 | 2004-02-04 01:00 | Heating start 500 kWh | 72565
184687 | 1385 | 1252 | 3 | 2004-02-04 01:12 | Heating start 200 kWh | 72565
184685 | 1385 | 1102 | 2 | 2004-02-04 01:12 | Temperature measurment: Temperature = 1470 °C | 72565
184686 | 1385 | 1400 | 5 | 2004-02-04 01:15 | Added [15] CASIfi13 = 16,5 kg | 72565
184688 | 1385 | 1016 | 1 | 2004-02-04 01:26 | Heat stop 72565 | 72565
184752 | 1388 | 1015 | 1 | 2004-02-04 06:53 | Heat start 72568 | 72568
184753 | 1388 | 1400 | 5 | 2004-02-04 06:53 | Added [35] FeMo = 240,0 kg | 72568
184754 | 1388 | 1400 | 5 | 2004-02-04 06:53 | Added [48] FeV = 350,0 kg | 72568
184755 | 1388 | 1400 | 5 | 2004-02-04 06:53 | Added [12] BOKSIT beli = 70,0 kg | 72568
184756 | 1388 | 1400 | 5 | 2004-02-04 06:53 | Added [13] CaO = 300,0 kg | 72568
184757 | 1388 | 1400 | 5 | 2004-02-04 06:53 | Added [10] Al bloki = 7,0 kg | 72568
184764 | 1388 | 1400 | 5 | 2004-02-04 07:03 | Added [52] KARBORITmleti = 50,0 kg | 72568
184758 | 1388 | 1400 | 5 | 2004-02-04 07:04 | Added [35] FeMo = 25,0 kg | 72568
184759 | 1388 | 1400 | 5 | 2004-02-04 07:04 | Added [48] FeV = 25,0 kg | 72568
184760 | 1388 | 1400 | 5 | 2004-02-04 07:04 | Added [33] FeMnC = 30,0 kg | 72568
184761 | 1388 | 1400 | 5 | 2004-02-04 07:04 | Added [41] FeSi = 50,0 kg | 72568
184762 | 1388 | 1400 | 5 | 2004-02-04 07:04 | Added [10] Al bloki = 5,0 kg | 72568
184766 | 1388 | 1102 | 2 | 2004-02-04 07:05 | Temperature measurment: Temperature = 1544 °C | 72568
184765 | 1388 | 1400 | 5 | 2004-02-04 07:17 | Added [65] SLAGMAG 65B = 60,0 kg | 72568
184767 | 1388 | 1251 | 3 | 2004-02-04 07:25 | Degassing start | 72568
184770 | 1388 | 1400 | 5 | 2004-02-04 07:50 | Added [21] EPZ zlindra = 100,0 kg | 72568
184768 | 1388 | 1102 | 2 | 2004-02-04 07:54 | Temperature measurment: Temperature = 1485 °C | 72568
184771 | 1388 | 1102 | 2 | 2004-02-04 08:12 | Temperature measurment: Temperature = 1467 °C | 72568
184772 | 1388 | 1400 | 5 | 2004-02-04 08:12 | Added [15] CASIfi13 = 23,5 kg | 72568
184773 | 1388 | 1400 | 5 | 2004-02-04 08:12 | Added [17] Cfi13 = 17,2 kg | 72568
184774 | 1388 | 1102 | 2 | 2004-02-04 08:17 | Temperature measurment: Temperature = 1558 °C | 72568
184775 | 1388 | 1016 | 1 | 2004-02-04 08:18 | Heat stop 72568 | 72568
184673 | 1385 | 1400 | 5 | 2004-02-04 23:53 | Added [35] FeMo = 280,0 kg | 72565
184674 | 1385 | 1400 | 5 | 2004-02-04 23:53 | Added [48] FeV = 380,0 kg | 72565
184675 | 1385 | 1400 | 5 | 2004-02-04 23:53 | Added [41] FeSi = 30,0 kg | 72565
184676 | 1385 | 1400 | 5 | 2004-02-04 23:53 | Added [27] FeCrC = 400,0 kg | 72565
184677 | 1385 | 1400 | 5 | 2004-02-04 23:53 | Added [10] Al bloki = 5,0 kg | 72565
184678 | 1385 | 1400 | 5 | 2004-02-04 23:53 | Added [33] FeMnC = 30,0 kg | 72565
185083 | 1399 | 1400 | 5 | 2004-02-07 14:00 | Added [35] FeMo = 250,0 kg | 72579
185084 | 1399 | 1400 | 5 | 2004-02-07 14:00 | Added [48] FeV = 350,0 kg | 72579
185085 | 1399 | 1400 | 5 | 2004-02-07 14:00 | Added [33] FeMnC = 50,0 kg | 72579
185086 | 1399 | 1400 | 5 | 2004-02-07 14:00 | Added [12] BOKSIT beli = 50,0 kg | 72579
185087 | 1399 | 1400 | 5 | 2004-02-07 14:00 | Added [13] CaO = 300,0 kg | 72579
185088 | 1399 | 1400 | 5 | 2004-02-07 14:00 | Added [10] Al bloki = 5,0 kg | 72579
185082 | 1399 | 1015 | 1 | 2004-02-07 14:04 | Heat start 72579 | 72579
185099 | 1399 | 1400 | 5 | 2004-02-07 14:15 | Added [48] FeV = 30,0 kg | 72579
185090 | 1399 | 1400 | 5 | 2004-02-07 14:16 | Added [48] FeV = 20,0 kg | 72579
185091 | 1399 | 1400 | 5 | 2004-02-07 14:16 | Added [41] FeSi = 60,0 kg | 72579
185092 | 1399 | 1400 | 5 | 2004-02-07 14:16 | Added [27] FeCrC = 400,0 kg | 72579
185093 | 1399 | 1400 | 5 | 2004-02-07 14:16 | Added [10] Al bloki = 5,0 kg | 72579
185094 | 1399 | 1400 | 5 | 2004-02-07 14:16 | Added [52] KARBORITmleti = 75,0 kg | 72579
185095 | 1399 | 1251 | 3 | 2004-02-07 14:30 | Degassing start | 72579
185096 | 1399 | 1102 | 2 | 2004-02-07 14:59 | Temperature measurment: Temperature = 1500 °C | 72579
185098 | 1399 | 1400 | 5 | 2004-02-07 15:13 | Added [27] FeCrC = 100,0 kg | 72579
185104 | 1399 | 1252 | 3 | 2004-02-07 15:30 | Heating start 20 kWh | 72579
185100 | 1399 | 1102 | 2 | 2004-02-07 15:31 | Temperature measurment: Temperature = 1467 °C | 72579
185101 | 1399 | 1252 | 3 | 2004-02-07 15:34 | Heating start 300 kWh | 72579
185102 | 1399 | 1102 | 2 | 2004-02-07 15:38 | Temperature measurment: Temperature = 1469 °C | 72579
185103 | 1399 | 1400 | 5 | 2004-02-07 15:41 | Added [15] CASIfi13 = 16,5 kg | 72579
185105 | 1399 | 1016 | 1 | 2004-02-07 15:46 | Heat stop 72579 | 72579
185387 | 1409 | 1400 | 5 | 2004-02-08 10:10 | Added [35] FeMo = 700,0 kg | 72589
185388 | 1409 | 1400 | 5 | 2004-02-08 10:10 | Added [48] FeV = 150,0 kg | 72589
185389 | 1409 | 1400 | 5 | 2004-02-08 10:10 | Added [33] FeMnC = 140,0 kg | 72589
185390 | 1409 | 1400 | 5 | 2004-02-08 10:10 | Added [13] CaO = 300,0 kg | 72589
185391 | 1409 | 1400 | 5 | 2004-02-08 10:10 | Added [12] BOKSIT beli = 100,0 kg | 72589
185392 | 1409 | 1400 | 5 | 2004-02-08 10:10 | Added [10] Al bloki = 10,0 kg | 72589
185386 | 1409 | 1015 | 1 | 2004-02-08 10:16 | Heat start 72589 | 72589
185395 | 1409 | 1102 | 2 | 2004-02-08 10:20 | Temperature measurment: Temperature = 1555 °C | 72589
185396 | 1409 | 1400 | 5 | 2004-02-08 10:29 | Added [41] FeSi = 70,0 kg | 72589
185397 | 1409 | 1400 | 5 | 2004-02-08 10:29 | Added [27] FeCrC = 1000,0 kg | 72589
185398 | 1409 | 1400 | 5 | 2004-02-08 10:29 | Added [13] CaO = 100,0 kg | 72589
185399 | 1409 | 1400 | 5 | 2004-02-08 10:29 | Added [12] BOKSIT beli = 50,0 kg | 72589
185400 | 1409 | 1400 | 5 | 2004-02-08 10:29 | Added [10] Al bloki = 5,0 kg | 72589
185401 | 1409 | 1400 | 5 | 2004-02-08 10:29 | Added [52] KARBORITmleti = 20,0 kg | 72589
185402 | 1409 | 1251 | 3 | 2004-02-08 10:45 | Degassing start | 72589
185403 | 1409 | 1400 | 5 | 2004-02-08 11:12 | Added [21] EPZ zlindra = 100,0 kg | 72589
185404 | 1409 | 1102 | 2 | 2004-02-08 11:14 | Temperature measurment: Temperature = 1437 °C | 72589
185405 | 1409 | 1252 | 3 | 2004-02-08 11:14 | Heating start 700 kWh | 72589
185407 | 1409 | 1400 | 5 | 2004-02-08 11:32 | Added [15] CASIfi13 = 35,3 kg | 72589
185408 | 1409 | 1400 | 5 | 2004-02-08 11:32 | Added [17] Cfi13 = 17,2 kg | 72589
185409 | 1409 | 1400 | 5 | 2004-02-08 11:34 | Added [13] CaO = 200,0 kg | 72589
185410 | 1409 | 1400 | 5 | 2004-02-08 11:34 | Added [12] BOKSIT beli = 100,0 kg | 72589
185411 | 1409 | 1252 | 3 | 2004-02-08 11:38 | Heating start 500 kWh | 72589
185412 | 1409 | 1102 | 2 | 2004-02-08 11:46 | Temperature measurment: Temperature = 1460 °C | 72589
185413 | 1409 | 1252 | 3 | 2004-02-08 11:46 | Heating start 400 kWh | 72589
185421 | 1410 | 1400 | 5 | 2004-02-08 11:50 | Added [35] FeMo = 700,0 kg | 72590
185422 | 1410 | 1400 | 5 | 2004-02-08 11:50 | Added [48] FeV = 150,0 kg | 72590
185423 | 1410 | 1400 | 5 | 2004-02-08 11:50 | Added [33] FeMnC = 170,0 kg | 72590
185424 | 1410 | 1400 | 5 | 2004-02-08 11:50 | Added [13] CaO = 400,0 kg | 72590
185425 | 1410 | 1400 | 5 | 2004-02-08 11:50 | Added [12] BOKSIT beli = 100,0 kg | 72590
185426 | 1410 | 1400 | 5 | 2004-02-08 11:50 | Added [10] Al bloki = 10,0 kg | 72590
185414 | 1409 | 1251 | 3 | 2004-02-08 11:58 | Degassing start | 72589
185415 | 1409 | 1102 | 2 | 2004-02-08 12:07 | Temperature measurment: Temperature = 1454 °C | 72589
185417 | 1409 | 1252 | 3 | 2004-02-08 12:12 | Heating start 300 kWh | 72589
185418 | 1409 | 1400 | 5 | 2004-02-08 12:19 | Added [15] CASIfi13 = 16,5 kg | 72589
185419 | 1409 | 1016 | 1 | 2004-02-08 12:25 | Heat stop 72589 | 72589
185420 | 1410 | 1015 | 1 | 2004-02-08 12:25 | Heat start 72590 | 72590
185428 | 1410 | 1102 | 2 | 2004-02-08 12:30 | Temperature measurment: Temperature = 1476 °C | 72590
185429 | 1410 | 1400 | 5 | 2004-02-08 12:35 | Added [48] FeV = 15,0 kg | 72590
185430 | 1410 | 1400 | 5 | 2004-02-08 12:35 | Added [41] FeSi = 80,0 kg | 72590
185431 | 1410 | 1400 | 5 | 2004-02-08 12:35 | Added [27] FeCrC = 1100,0 kg | 72590
185432 | 1410 | 1252 | 3 | 2004-02-08 12:38 | Heating start 1500 kWh | 72590
185433 | 1410 | 1102 | 2 | 2004-02-08 12:59 | Temperature measurment: Temperature = 1490 °C | 72590
185434 | 1410 | 1252 | 3 | 2004-02-08 13:00 | Heating start 800 kWh | 72590
185448 | 1410 | 1400 | 5 | 2004-02-08 13:12 | Added [13] CaO = 250,0 kg | 72590
185449 | 1410 | 1400 | 5 | 2004-02-08 13:12 | Added [12] BOKSIT beli = 70,0 kg | 72590
185435 | 1410 | 1251 | 3 | 2004-02-08 13:20 | Degassing start | 72590
185436 | 1410 | 1102 | 2 | 2004-02-08 13:50 | Temperature measurment: Temperature = 1437 °C | 72590
185438 | 1410 | 1252 | 3 | 2004-02-08 13:54 | Heating start 300 kWh | 72590
185439 | 1410 | 1400 | 5 | 2004-02-08 14:10 | Added [13] CaO = 200,0 kg | 72590
185440 | 1410 | 1400 | 5 | 2004-02-08 14:10 | Added [12] BOKSIT beli = 100,0 kg | 72590
185441 | 1410 | 1400 | 5 | 2004-02-08 14:10 | Added [10] Al bloki = 5,0 kg | 72590
185442 | 1410 | 1400 | 5 | 2004-02-08 14:10 | Added [15] CASIfi13 = 35,3 kg | 72590
185443 | 1410 | 1102 | 2 | 2004-02-08 14:13 | Temperature measurment: Temperature = 1452 °C | 72590
185444 | 1410 | 1252 | 3 | 2004-02-08 14:13 | Heating start 400 kWh | 72590
185445 | 1410 | 1102 | 2 | 2004-02-08 14:24 | Temperature measurment: Temperature = 1461 °C | 72590
185446 | 1410 | 1252 | 3 | 2004-02-08 14:24 | Heating start 200 kWh | 72590
185447 | 1410 | 1400 | 5 | 2004-02-08 14:35 | Added [15] CASIfi13 = 25,8 kg | 72590
185450 | 1410 | 1016 | 1 | 2004-02-08 14:39 | Heat stop 72590 | 72590
185621 | 1416 | 1015 | 1 | 2004-02-09 02:48 | Heat start 72596 | 72596
185622 | 1416 | 1400 | 5 | 2004-02-09 02:50 | Added [35] FeMo = 220,0 kg | 72596
185623 | 1416 | 1400 | 5 | 2004-02-09 02:50 | Added [48] FeV = 350,0 kg | 72596
185624 | 1416 | 1400 | 5 | 2004-02-09 02:50 | Added [12] BOKSIT beli = 80,0 kg | 72596
185625 | 1416 | 1400 | 5 | 2004-02-09 02:50 | Added [13] CaO = 350,0 kg | 72596
185640 | 1416 | 1102 | 2 | 2004-02-09 03:00 | Temperature measurment: Temperature = 1515 °C | 72596
185628 | 1416 | 1400 | 5 | 2004-02-09 03:01 | Added [35] FeMo = 75,0 kg | 72596
185629 | 1416 | 1400 | 5 | 2004-02-09 03:01 | Added [48] FeV = 70,0 kg | 72596
185630 | 1416 | 1400 | 5 | 2004-02-09 03:01 | Added [33] FeMnC = 60,0 kg | 72596
185631 | 1416 | 1400 | 5 | 2004-02-09 03:01 | Added [41] FeSi = 50,0 kg | 72596
185632 | 1416 | 1400 | 5 | 2004-02-09 03:01 | Added [27] FeCrC = 850,0 kg | 72596
185633 | 1416 | 1400 | 5 | 2004-02-09 03:01 | Added [65] SLAGMAG 65B = 50,0 kg | 72596
185634 | 1416 | 1400 | 5 | 2004-02-09 03:01 | Added [10] Al bloki = 7,0 kg | 72596
185635 | 1416 | 1251 | 3 | 2004-02-09 03:10 | Degassing start | 72596
185636 | 1416 | 1400 | 5 | 2004-02-09 03:37 | Added [21] EPZ zlindra = 100,0 kg | 72596
185637 | 1416 | 1102 | 2 | 2004-02-09 03:39 | Temperature measurment: Temperature = 1463 °C | 72596
185641 | 1416 | 1252 | 3 | 2004-02-09 03:48 | Heating start 400 kWh | 72596
185642 | 1416 | 1102 | 2 | 2004-02-09 03:54 | Temperature measurment: Temperature = 1460 °C | 72596
185643 | 1416 | 1252 | 3 | 2004-02-09 03:54 | Heating start 200 kWh | 72596
185644 | 1416 | 1400 | 5 | 2004-02-09 03:57 | Added [35] FeMo = 20,0 kg | 72596
185645 | 1416 | 1400 | 5 | 2004-02-09 03:57 | Added [26] FeCrA = 100,0 kg | 72596
185646 | 1416 | 1400 | 5 | 2004-02-09 03:57 | Added [48] FeV = 20,0 kg | 72596
185647 | 1416 | 1400 | 5 | 2004-02-09 04:02 | Added [15] CASIfi13 = 16,5 kg | 72596
185648 | 1416 | 1400 | 5 | 2004-02-09 04:02 | Added [17] Cfi13 = 12,0 kg | 72596
185649 | 1416 | 1102 | 2 | 2004-02-09 04:02 | Temperature measurment: Temperature = 1460 °C | 72596
185650 | 1416 | 1016 | 1 | 2004-02-09 04:06 | Heat stop 72596 | 72596
185894 | 1425 | 1400 | 5 | 2004-02-10 04:00 | Added [35] FeMo = 150,0 kg | 72605
185895 | 1425 | 1400 | 5 | 2004-02-10 04:00 | Added [48] FeV = 400,0 kg | 72605
185896 | 1425 | 1400 | 5 | 2004-02-10 04:00 | Added [12] BOKSIT beli = 70,0 kg | 72605
185897 | 1425 | 1400 | 5 | 2004-02-10 04:00 | Added [13] CaO = 300,0 kg | 72605
185898 | 1425 | 1400 | 5 | 2004-02-10 04:00 | Added [10] Al bloki = 7,0 kg | 72605
185893 | 1425 | 1015 | 1 | 2004-02-10 04:20 | Heat start 72605 | 72605
185901 | 1425 | 1102 | 2 | 2004-02-10 04:35 | Temperature measurment: Temperature = 1495 °C | 72605
185902 | 1425 | 1400 | 5 | 2004-02-10 04:35 | Added [35] FeMo = 90,0 kg | 72605
185903 | 1425 | 1400 | 5 | 2004-02-10 04:35 | Added [48] FeV = 50,0 kg | 72605
185904 | 1425 | 1400 | 5 | 2004-02-10 04:35 | Added [33] FeMnC = 30,0 kg | 72605
185905 | 1425 | 1400 | 5 | 2004-02-10 04:35 | Added [41] FeSi = 60,0 kg | 72605
185906 | 1425 | 1400 | 5 | 2004-02-10 04:35 | Added [27] FeCrC = 280,0 kg | 72605
185907 | 1425 | 1400 | 5 | 2004-02-10 04:35 | Added [10] Al bloki = 5,0 kg | 72605
185908 | 1425 | 1400 | 5 | 2004-02-10 04:35 | Added [52] KARBORITmleti = 65,0 kg | 72605
185909 | 1425 | 1252 | 3 | 2004-02-10 04:37 | Heating start 800 kWh | 72605
185912 | 1425 | 1400 | 5 | 2004-02-10 04:50 | Added [35] FeMo = 10,0 kg | 72605
185913 | 1425 | 1400 | 5 | 2004-02-10 04:50 | Added [41] FeSi = 30,0 kg | 72605
185914 | 1425 | 1400 | 5 | 2004-02-10 04:50 | Added [27] FeCrC = 80,0 kg | 72605
185915 | 1425 | 1400 | 5 | 2004-02-10 04:50 | Added [65] SLAGMAG 65B = 70,0 kg | 72605
185916 | 1425 | 1400 | 5 | 2004-02-10 04:50 | Added [10] Al bloki = 2,0 kg | 72605
185917 | 1425 | 1251 | 3 | 2004-02-10 04:55 | Degassing start | 72605
185918 | 1425 | 1400 | 5 | 2004-02-10 05:23 | Added [21] EPZ zlindra = 100,0 kg | 72605
185919 | 1425 | 1400 | 5 | 2004-02-10 05:23 | Added [17] Cfi13 = 17,2 kg | 72605
185920 | 1425 | 1102 | 2 | 2004-02-10 05:27 | Temperature measurment: Temperature = 1459 °C | 72605
185921 | 1425 | 1252 | 3 | 2004-02-10 05:27 | Heating start 300 kWh | 72605
185923 | 1425 | 1400 | 5 | 2004-02-10 05:37 | Added [15] CASIfi13 = 16,5 kg | 72605
185924 | 1425 | 1102 | 2 | 2004-02-10 05:38 | Temperature measurment: Temperature = 1460 °C | 72605
185925 | 1425 | 1016 | 1 | 2004-02-10 05:41 | Heat stop 72605 | 72605
185966 | 1427 | 1400 | 5 | 2004-02-10 14:55 | Added [35] FeMo = 40,0 kg | 72607
185967 | 1427 | 1400 | 5 | 2004-02-10 14:55 | Added [48] FeV = 20,0 kg | 72607
185968 | 1427 | 1400 | 5 | 2004-02-10 14:55 | Added [33] FeMnC = 20,0 kg | 72607
185969 | 1427 | 1400 | 5 | 2004-02-10 14:55 | Added [27] FeCrC = 200,0 kg | 72607
185970 | 1427 | 1400 | 5 | 2004-02-10 14:55 | Added [10] Al bloki = 5,0 kg | 72607
185971 | 1427 | 1400 | 5 | 2004-02-10 14:55 | Added [52] KARBORITmleti = 20,0 kg | 72607
185948 | 1427 | 1400 | 5 | 2004-02-10 15:00 | Added [35] FeMo = 350,0 kg | 72607
185949 | 1427 | 1400 | 5 | 2004-02-10 15:00 | Added [48] FeV = 470,0 kg | 72607
185950 | 1427 | 1400 | 5 | 2004-02-10 15:00 | Added [12] BOKSIT beli = 100,0 kg | 72607
185951 | 1427 | 1400 | 5 | 2004-02-10 15:00 | Added [13] CaO = 500,0 kg | 72607
185952 | 1427 | 1400 | 5 | 2004-02-10 15:00 | Added [10] Al bloki = 5,0 kg | 72607
185947 | 1427 | 1015 | 1 | 2004-02-10 15:05 | Heat start 72607 | 72607
185955 | 1427 | 1400 | 5 | 2004-02-10 15:15 | Added [35] FeMo = 70,0 kg | 72607
185956 | 1427 | 1400 | 5 | 2004-02-10 15:15 | Added [48] FeV = 60,0 kg | 72607
185957 | 1427 | 1400 | 5 | 2004-02-10 15:15 | Added [33] FeMnC = 30,0 kg | 72607
185958 | 1427 | 1400 | 5 | 2004-02-10 15:15 | Added [41] FeSi = 60,0 kg | 72607
185959 | 1427 | 1400 | 5 | 2004-02-10 15:15 | Added [27] FeCrC = 1800,0 kg | 72607
185960 | 1427 | 1400 | 5 | 2004-02-10 15:15 | Added [10] Al bloki = 5,0 kg | 72607
185961 | 1427 | 1400 | 5 | 2004-02-10 15:15 | Added [52] KARBORITmleti = 20,0 kg | 72607
185954 | 1427 | 1102 | 2 | 2004-02-10 15:22 | Temperature measurment: Temperature = 1451 °C | 72607
185962 | 1427 | 1252 | 3 | 2004-02-10 15:24 | Heating start 1000 kWh | 72607
185963 | 1427 | 1102 | 2 | 2004-02-10 15:37 | Temperature measurment: Temperature = 1480 °C | 72607
185965 | 1427 | 1252 | 3 | 2004-02-10 15:38 | Heating start 1200 kWh | 72607
185972 | 1427 | 1251 | 3 | 2004-02-10 16:06 | Degassing start | 72607
185973 | 1427 | 1400 | 5 | 2004-02-10 16:34 | Added [12] BOKSIT beli = 100,0 kg | 72607
185974 | 1427 | 1102 | 2 | 2004-02-10 16:34 | Temperature measurment: Temperature = 1466 °C | 72607
185976 | 1427 | 1252 | 3 | 2004-02-10 16:35 | Heating start 300 kWh | 72607
185982 | 1428 | 1400 | 5 | 2004-02-10 16:45 | Added [35] FeMo = 140,0 kg | 72608
185983 | 1428 | 1400 | 5 | 2004-02-10 16:45 | Added [48] FeV = 330,0 kg | 72608
185984 | 1428 | 1400 | 5 | 2004-02-10 16:45 | Added [13] CaO = 50,0 kg | 72608
185985 | 1428 | 1400 | 5 | 2004-02-10 16:45 | Added [13] CaO = 300,0 kg | 72608
185986 | 1428 | 1400 | 5 | 2004-02-10 16:45 | Added [10] Al bloki = 5,0 kg | 72608
185977 | 1427 | 1102 | 2 | 2004-02-10 16:49 | Temperature measurment: Temperature = 1463 °C | 72607
185978 | 1427 | 1252 | 3 | 2004-02-10 16:49 | Heating start 200 kWh | 72607
185979 | 1427 | 1400 | 5 | 2004-02-10 16:53 | Added [15] CASIfi13 = 16,5 kg | 72607
185990 | 1428 | 1102 | 2 | 2004-02-10 17:00 | Temperature measurment: Temperature = 1516 °C | 72608
185980 | 1427 | 1016 | 1 | 2004-02-10 17:01 | Heat stop 72607 | 72607
185981 | 1428 | 1015 | 1 | 2004-02-10 17:01 | Heat start 72608 | 72608
185988 | 1428 | 1400 | 5 | 2004-02-10 17:10 | Added [35] FeMo = 70,0 kg | 72608
185989 | 1428 | 1400 | 5 | 2004-02-10 17:10 | Added [48] FeV = 60,0 kg | 72608
185991 | 1428 | 1252 | 3 | 2004-02-10 17:21 | Heating start 700 kWh | 72608
185992 | 1428 | 1102 | 2 | 2004-02-10 17:28 | Temperature measurment: Temperature = 1478 °C | 72608
185993 | 1428 | 1252 | 3 | 2004-02-10 17:29 | Heating start 900 kWh | 72608
185994 | 1428 | 1251 | 3 | 2004-02-10 17:48 | Degassing start | 72608
185995 | 1428 | 1102 | 2 | 2004-02-10 18:18 | Temperature measurment: Temperature = 1462 °C | 72608
186004 | 1429 | 1400 | 5 | 2004-02-10 18:20 | Added [35] FeMo = 230,0 kg | 72609
186005 | 1429 | 1400 | 5 | 2004-02-10 18:20 | Added [48] FeV = 330,0 kg | 72609
186006 | 1429 | 1400 | 5 | 2004-02-10 18:20 | Added [12] BOKSIT beli = 50,0 kg | 72609
186007 | 1429 | 1400 | 5 | 2004-02-10 18:20 | Added [13] CaO = 300,0 kg | 72609
186008 | 1429 | 1400 | 5 | 2004-02-10 18:20 | Added [10] Al bloki = 5,0 kg | 72609
186009 | 1429 | 1400 | 5 | 2004-02-10 18:20 | Added [52] KARBORITmleti = 5,0 kg | 72609
185997 | 1428 | 1111 | 2 | 2004-02-10 18:20 | Hydris meritev: H2 = 1,70 ppm, PBL = 1827 hPa, PSU = 678 hPa | 72608
185998 | 1428 | 1252 | 3 | 2004-02-10 18:22 | Heating start 300 kWh | 72608
185999 | 1428 | 1400 | 5 | 2004-02-10 18:25 | Added [41] FeSi = 40,0 kg | 72608
186000 | 1428 | 1102 | 2 | 2004-02-10 18:34 | Temperature measurment: Temperature = 1465 °C | 72608
186001 | 1428 | 1400 | 5 | 2004-02-10 18:34 | Added [15] CASIfi13 = 16,5 kg | 72608
186002 | 1428 | 1016 | 1 | 2004-02-10 18:38 | Heat stop 72608 | 72608
186003 | 1429 | 1015 | 1 | 2004-02-10 18:38 | Heat start 72609 | 72609
186011 | 1429 | 1400 | 5 | 2004-02-10 18:45 | Added [35] FeMo = 20,0 kg | 72609
186012 | 1429 | 1400 | 5 | 2004-02-10 18:45 | Added [33] FeMnC = 30,0 kg | 72609
186013 | 1429 | 1400 | 5 | 2004-02-10 18:45 | Added [41] FeSi = 30,0 kg | 72609
186014 | 1429 | 1400 | 5 | 2004-02-10 18:45 | Added [27] FeCrC = 200,0 kg | 72609
186015 | 1429 | 1400 | 5 | 2004-02-10 18:45 | Added [10] Al bloki = 5,0 kg | 72609
186016 | 1429 | 1400 | 5 | 2004-02-10 18:45 | Added [52] KARBORITmleti = 40,0 kg | 72609
186017 | 1429 | 1251 | 3 | 2004-02-10 18:55 | Degassing start | 72609
186019 | 1429 | 1102 | 2 | 2004-02-10 19:24 | Temperature measurment: Temperature = 1481 °C | 72609
186020 | 1429 | 1400 | 5 | 2004-02-10 19:37 | Added [10] Al bloki = 2,0 kg | 72609
186021 | 1429 | 1400 | 5 | 2004-02-10 19:37 | Added [52] KARBORITmleti = 20,0 kg | 72609
186022 | 1429 | 1102 | 2 | 2004-02-10 19:39 | Temperature measurment: Temperature = 1463 °C | 72609
186023 | 1429 | 1252 | 3 | 2004-02-10 19:39 | Heating start 300 kWh | 72609
186028 | 1430 | 1400 | 5 | 2004-02-10 20:00 | Added [35] FeMo = 230,0 kg | 72610
186029 | 1430 | 1400 | 5 | 2004-02-10 20:00 | Added [48] FeV = 370,0 kg | 72610
186030 | 1430 | 1400 | 5 | 2004-02-10 20:00 | Added [12] BOKSIT beli = 50,0 kg | 72610
186031 | 1430 | 1400 | 5 | 2004-02-10 20:00 | Added [13] CaO = 300,0 kg | 72610
186032 | 1430 | 1400 | 5 | 2004-02-10 20:00 | Added [10] Al bloki = 5,0 kg | 72610
186024 | 1429 | 1102 | 2 | 2004-02-10 20:00 | Temperature measurment: Temperature = 1466 °C | 72609
186025 | 1429 | 1400 | 5 | 2004-02-10 20:04 | Added [15] CASIfi13 = 16,5 kg | 72609
186026 | 1429 | 1016 | 1 | 2004-02-10 20:10 | Heat stop 72609 | 72609
186027 | 1430 | 1015 | 1 | 2004-02-10 20:10 | Heat start 72610 | 72610
186034 | 1430 | 1400 | 5 | 2004-02-10 20:20 | Added [35] FeMo = 20,0 kg | 72610
186035 | 1430 | 1400 | 5 | 2004-02-10 20:20 | Added [48] FeV = 30,0 kg | 72610
186036 | 1430 | 1400 | 5 | 2004-02-10 20:20 | Added [27] FeCrC = 250,0 kg | 72610
186037 | 1430 | 1400 | 5 | 2004-02-10 20:20 | Added [10] Al bloki = 5,0 kg | 72610
186038 | 1430 | 1400 | 5 | 2004-02-10 20:20 | Added [52] KARBORITmleti = 20,0 kg | 72610
186039 | 1430 | 1251 | 3 | 2004-02-10 20:32 | Degassing start | 72610
186040 | 1430 | 1102 | 2 | 2004-02-10 21:03 | Temperature measurment: Temperature = 1491 °C | 72610
186042 | 1430 | 1400 | 5 | 2004-02-10 21:15 | Added [48] FeV = 15,0 kg | 72610
186043 | 1430 | 1102 | 2 | 2004-02-10 21:15 | Temperature measurment: Temperature = 1471 °C | 72610
186044 | 1430 | 1400 | 5 | 2004-02-10 21:19 | Added [17] Cfi13 = 15,5 kg | 72610
186045 | 1430 | 1400 | 5 | 2004-02-10 21:25 | Added [15] CASIfi13 = 16,5 kg | 72610
186046 | 1430 | 1016 | 1 | 2004-02-10 21:41 | Heat stop 72610 | 72610
186243 | 1436 | 1015 | 1 | 2004-02-13 17:46 | Heat start 72616 | 72616
186244 | 1436 | 1400 | 5 | 2004-02-13 17:49 | Added [35] FeMo = 380,0 kg | 72616
186245 | 1436 | 1400 | 5 | 2004-02-13 17:49 | Added [48] FeV = 440,0 kg | 72616
186246 | 1436 | 1400 | 5 | 2004-02-13 17:49 | Added [12] BOKSIT beli = 90,0 kg | 72616
186247 | 1436 | 1400 | 5 | 2004-02-13 17:49 | Added [13] CaO = 400,0 kg | 72616
186248 | 1436 | 1400 | 5 | 2004-02-13 17:49 | Added [10] Al bloki = 7,0 kg | 72616
186249 | 1436 | 1400 | 5 | 2004-02-13 17:49 | Added [52] KARBORITmleti = 50,0 kg | 72616
186252 | 1436 | 1400 | 5 | 2004-02-13 18:11 | Added [35] FeMo = 60,0 kg | 72616
186253 | 1436 | 1400 | 5 | 2004-02-13 18:11 | Added [48] FeV = 50,0 kg | 72616
186254 | 1436 | 1400 | 5 | 2004-02-13 18:11 | Added [33] FeMnC = 20,0 kg | 72616
186255 | 1436 | 1400 | 5 | 2004-02-13 18:11 | Added [41] FeSi = 60,0 kg | 72616
186256 | 1436 | 1400 | 5 | 2004-02-13 18:11 | Added [27] FeCrC = 1000,0 kg | 72616
186257 | 1436 | 1400 | 5 | 2004-02-13 18:11 | Added [10] Al bloki = 7,0 kg | 72616
186258 | 1436 | 1102 | 2 | 2004-02-13 18:17 | Temperature measurment: Temperature = 1493 °C | 72616
186259 | 1436 | 1252 | 3 | 2004-02-13 18:18 | Heating start 1000 kWh | 72616
186261 | 1436 | 1400 | 5 | 2004-02-13 18:37 | Added [35] FeMo = 20,0 kg | 72616
186262 | 1436 | 1400 | 5 | 2004-02-13 18:37 | Added [48] FeV = 30,0 kg | 72616
186263 | 1436 | 1400 | 5 | 2004-02-13 18:37 | Added [41] FeSi = 30,0 kg | 72616
186264 | 1436 | 1400 | 5 | 2004-02-13 18:37 | Added [27] FeCrC = 350,0 kg | 72616
186265 | 1436 | 1251 | 3 | 2004-02-13 18:43 | Degassing start | 72616
186266 | 1436 | 1102 | 2 | 2004-02-13 19:11 | Temperature measurment: Temperature = 1459 °C | 72616
186269 | 1436 | 1252 | 3 | 2004-02-13 19:13 | Heating start 400 kWh | 72616
186270 | 1436 | 1400 | 5 | 2004-02-13 19:35 | Added [15] CASIfi13 = 16,5 kg | 72616
186271 | 1436 | 1400 | 5 | 2004-02-13 19:35 | Added [17] Cfi13 = 20,6 kg | 72616
186272 | 1436 | 1102 | 2 | 2004-02-13 19:35 | Temperature measurment: Temperature = 1460 °C | 72616
186273 | 1436 | 1016 | 1 | 2004-02-13 19:40 | Heat stop 72616 | 72616
186587 | 1447 | 1015 | 1 | 2004-02-14 17:42 | Heat start 72627 | 72627
186588 | 1447 | 1400 | 5 | 2004-02-14 17:48 | Added [35] FeMo = 170,0 kg | 72627
186589 | 1447 | 1400 | 5 | 2004-02-14 17:48 | Added [48] FeV = 370,0 kg | 72627
186590 | 1447 | 1400 | 5 | 2004-02-14 17:48 | Added [12] BOKSIT beli = 60,0 kg | 72627
186591 | 1447 | 1400 | 5 | 2004-02-14 17:48 | Added [13] CaO = 250,0 kg | 72627
186592 | 1447 | 1400 | 5 | 2004-02-14 17:48 | Added [10] Al bloki = 7,0 kg | 72627
186593 | 1447 | 1400 | 5 | 2004-02-14 17:48 | Added [52] KARBORITmleti = 150,0 kg | 72627
186594 | 1447 | 1400 | 5 | 2004-02-14 17:59 | Added [35] FeMo = 20,0 kg | 72627
186595 | 1447 | 1400 | 5 | 2004-02-14 17:59 | Added [48] FeV = 10,0 kg | 72627
186596 | 1447 | 1400 | 5 | 2004-02-14 17:59 | Added [64] SiMn = 90,0 kg | 72627
186597 | 1447 | 1400 | 5 | 2004-02-14 17:59 | Added [41] FeSi = 20,0 kg | 72627
186598 | 1447 | 1400 | 5 | 2004-02-14 17:59 | Added [27] FeCrC = 930,0 kg | 72627
186599 | 1447 | 1400 | 5 | 2004-02-14 17:59 | Added [65] SLAGMAG 65B = 60,0 kg | 72627
186600 | 1447 | 1400 | 5 | 2004-02-14 17:59 | Added [10] Al bloki = 7,0 kg | 72627
186601 | 1447 | 1400 | 5 | 2004-02-14 17:59 | Added [52] KARBORITmleti = 30,0 kg | 72627
186602 | 1447 | 1102 | 2 | 2004-02-14 18:02 | Temperature measurment: Temperature = 1520 °C | 72627
186605 | 1447 | 1251 | 3 | 2004-02-14 18:05 | Degassing start | 72627
186606 | 1447 | 1400 | 5 | 2004-02-14 18:31 | Added [21] EPZ zlindra = 100,0 kg | 72627
186607 | 1447 | 1102 | 2 | 2004-02-14 18:33 | Temperature measurment: Temperature = 1457 °C | 72627
186609 | 1447 | 1252 | 3 | 2004-02-14 18:34 | Heating start 500 kWh | 72627
186611 | 1447 | 1400 | 5 | 2004-02-14 18:53 | Added [48] FeV = 10,0 kg | 72627
186612 | 1447 | 1400 | 5 | 2004-02-14 18:53 | Added [27] FeCrC = 140,0 kg | 72627
186613 | 1447 | 1400 | 5 | 2004-02-14 18:53 | Added [10] Al bloki = 2,0 kg | 72627
186614 | 1447 | 1400 | 5 | 2004-02-14 18:53 | Added [15] CASIfi13 = 23,5 kg | 72627
186617 | 1447 | 1400 | 5 | 2004-02-14 18:53 | Added [15] CASIfi13 = -23,5 kg | 72627
186618 | 1447 | 1400 | 5 | 2004-02-14 18:53 | Added [17] Cfi13 = 17,2 kg | 72627
186615 | 1447 | 1102 | 2 | 2004-02-14 18:55 | Temperature measurment: Temperature = 1456 °C | 72627
186616 | 1447 | 1252 | 3 | 2004-02-14 18:55 | Heating start 500 kWh | 72627
186619 | 1447 | 1400 | 5 | 2004-02-14 19:13 | Added [15] CASIfi13 = 16,5 kg | 72627
186620 | 1447 | 1102 | 2 | 2004-02-14 19:14 | Temperature measurment: Temperature = 1460 °C | 72627
186621 | 1447 | 1016 | 1 | 2004-02-14 19:20 | Heat stop 72627 | 72627
186622 | 1448 | 1015 | 1 | 2004-02-14 19:21 | Heat start 72628 | 72628
186623 | 1448 | 1400 | 5 | 2004-02-14 19:22 | Added [35] FeMo = 230,0 kg | 72628
186624 | 1448 | 1400 | 5 | 2004-02-14 19:22 | Added [48] FeV = 330,0 kg | 72628
186625 | 1448 | 1400 | 5 | 2004-02-14 19:22 | Added [12] BOKSIT beli = 50,0 kg | 72628
186626 | 1448 | 1400 | 5 | 2004-02-14 19:22 | Added [13] CaO = 250,0 kg | 72628
186627 | 1448 | 1400 | 5 | 2004-02-14 19:22 | Added [10] Al bloki = 7,0 kg | 72628
186628 | 1448 | 1400 | 5 | 2004-02-14 19:22 | Added [52] KARBORITmleti = 25,0 kg | 72628
186631 | 1448 | 1400 | 5 | 2004-02-14 19:38 | Added [35] FeMo = 30,0 kg | 72628
186632 | 1448 | 1400 | 5 | 2004-02-14 19:38 | Added [48] FeV = 30,0 kg | 72628
186633 | 1448 | 1400 | 5 | 2004-02-14 19:38 | Added [33] FeMnC = 50,0 kg | 72628
186634 | 1448 | 1400 | 5 | 2004-02-14 19:38 | Added [41] FeSi = 30,0 kg | 72628
186635 | 1448 | 1400 | 5 | 2004-02-14 19:38 | Added [27] FeCrC = 320,0 kg | 72628
186636 | 1448 | 1400 | 5 | 2004-02-14 19:38 | Added [65] SLAGMAG 65B = 60,0 kg | 72628
186637 | 1448 | 1400 | 5 | 2004-02-14 19:38 | Added [10] Al bloki = 7,0 kg | 72628
186638 | 1448 | 1400 | 5 | 2004-02-14 19:38 | Added [52] KARBORITmleti = 60,0 kg | 72628
186639 | 1448 | 1102 | 2 | 2004-02-14 19:41 | Temperature measurment: Temperature = 1538 °C | 72628
186640 | 1448 | 1251 | 3 | 2004-02-14 19:46 | Degassing start | 72628
186644 | 1448 | 1400 | 5 | 2004-02-14 20:12 | Added [21] EPZ zlindra = 100,0 kg | 72628
186641 | 1448 | 1102 | 2 | 2004-02-14 20:14 | Temperature measurment: Temperature = 1481 °C | 72628
186645 | 1448 | 1400 | 5 | 2004-02-14 20:32 | Added [48] FeV = 10,0 kg | 72628
186646 | 1448 | 1252 | 3 | 2004-02-14 20:55 | Heating start 800 kWh | 72628
186647 | 1448 | 1400 | 5 | 2004-02-14 21:24 | Added [15] CASIfi13 = 16,5 kg | 72628
186648 | 1448 | 1400 | 5 | 2004-02-14 21:24 | Added [17] Cfi13 = 5,2 kg | 72628
186649 | 1448 | 1102 | 2 | 2004-02-14 21:30 | Temperature measurment: Temperature = 1460 °C | 72628
186650 | 1448 | 1016 | 1 | 2004-02-14 21:34 | Heat stop 72628 | 72628
187108 | 1464 | 1400 | 5 | 2004-02-16 02:40 | Added [35] FeMo = 240,0 kg | 72644
187109 | 1464 | 1400 | 5 | 2004-02-16 02:40 | Added [48] FeV = 350,0 kg | 72644
187110 | 1464 | 1400 | 5 | 2004-02-16 02:40 | Added [33] FeMnC = 70,0 kg | 72644
187111 | 1464 | 1400 | 5 | 2004-02-16 02:40 | Added [12] BOKSIT beli = 100,0 kg | 72644
187112 | 1464 | 1400 | 5 | 2004-02-16 02:40 | Added [13] CaO = 200,0 kg | 72644
187113 | 1464 | 1400 | 5 | 2004-02-16 02:40 | Added [10] Al bloki = 5,0 kg | 72644
187107 | 1464 | 1015 | 1 | 2004-02-16 02:56 | Heat start 72644 | 72644
187116 | 1464 | 1400 | 5 | 2004-02-16 03:00 | Added [35] FeMo = 60,0 kg | 72644
187117 | 1464 | 1400 | 5 | 2004-02-16 03:00 | Added [26] FeCrA = 500,0 kg | 72644
187118 | 1464 | 1400 | 5 | 2004-02-16 03:00 | Added [48] FeV = 60,0 kg | 72644
187119 | 1464 | 1400 | 5 | 2004-02-16 03:00 | Added [41] FeSi = 40,0 kg | 72644
187120 | 1464 | 1400 | 5 | 2004-02-16 03:00 | Added [30] FeCrC51 = 900,0 kg | 72644
187121 | 1464 | 1252 | 3 | 2004-02-16 03:10 | Heating start 1000 kWh | 72644
187122 | 1464 | 1102 | 2 | 2004-02-16 03:24 | Temperature measurment: Temperature = 1487 °C | 72644
187124 | 1464 | 1252 | 3 | 2004-02-16 03:26 | Heating start 800 kWh | 72644
187125 | 1464 | 1400 | 5 | 2004-02-16 03:38 | Added [35] FeMo = 40,0 kg | 72644
187126 | 1464 | 1400 | 5 | 2004-02-16 03:38 | Added [48] FeV = 30,0 kg | 72644
187127 | 1464 | 1400 | 5 | 2004-02-16 03:38 | Added [41] FeSi = 20,0 kg | 72644
187128 | 1464 | 1400 | 5 | 2004-02-16 03:38 | Added [65] SLAGMAG 65B = 130,0 kg | 72644
187129 | 1464 | 1400 | 5 | 2004-02-16 03:38 | Added [30] FeCrC51 = 200,0 kg | 72644
187130 | 1464 | 1251 | 3 | 2004-02-16 03:45 | Degassing start | 72644
187131 | 1464 | 1102 | 2 | 2004-02-16 04:13 | Temperature measurment: Temperature = 1468 °C | 72644
187133 | 1464 | 1252 | 3 | 2004-02-16 04:20 | Heating start 300 kWh | 72644
187134 | 1464 | 1400 | 5 | 2004-02-16 04:30 | Added [15] CASIfi13 = 16,5 kg | 72644
187135 | 1464 | 1400 | 5 | 2004-02-16 04:30 | Added [17] Cfi13 = 17,2 kg | 72644
187136 | 1464 | 1102 | 2 | 2004-02-16 04:32 | Temperature measurment: Temperature = 1462 °C | 72644
187137 | 1464 | 1016 | 1 | 2004-02-16 04:35 | Heat stop 72644 | 72644
187422 | 1474 | 1015 | 1 | 2004-02-17 14:49 | Heat start 72654 | 72654
187423 | 1474 | 1400 | 5 | 2004-02-17 14:50 | Added [35] FeMo = 200,0 kg | 72654
187424 | 1474 | 1400 | 5 | 2004-02-17 14:50 | Added [48] FeV = 350,0 kg | 72654
187425 | 1474 | 1400 | 5 | 2004-02-17 14:50 | Added [12] BOKSIT beli = 80,0 kg | 72654
187426 | 1474 | 1400 | 5 | 2004-02-17 14:50 | Added [13] CaO = 350,0 kg | 72654
187427 | 1474 | 1400 | 5 | 2004-02-17 14:50 | Added [10] Al bloki = 7,0 kg | 72654
187442 | 1474 | 1400 | 5 | 2004-02-17 15:08 | Added [41] FeSi = 50,0 kg | 72654
187430 | 1474 | 1400 | 5 | 2004-02-17 15:09 | Added [35] FeMo = 50,0 kg | 72654
187431 | 1474 | 1400 | 5 | 2004-02-17 15:09 | Added [48] FeV = 60,0 kg | 72654
187432 | 1474 | 1400 | 5 | 2004-02-17 15:09 | Added [33] FeMnC = 50,0 kg | 72654
187433 | 1474 | 1400 | 5 | 2004-02-17 15:09 | Added [27] FeCrC = 800,0 kg | 72654
187434 | 1474 | 1400 | 5 | 2004-02-17 15:09 | Added [10] Al bloki = 7,0 kg | 72654
187435 | 1474 | 1400 | 5 | 2004-02-17 15:09 | Added [52] KARBORITmleti = 75,0 kg | 72654
187436 | 1474 | 1102 | 2 | 2004-02-17 15:10 | Temperature measurment: Temperature = 1530 °C | 72654
187437 | 1474 | 1251 | 3 | 2004-02-17 15:22 | Degassing start | 72654
187438 | 1474 | 1102 | 2 | 2004-02-17 15:54 | Temperature measurment: Temperature = 1413 °C | 72654
187439 | 1474 | 1252 | 3 | 2004-02-17 15:55 | Heating start 1800 kWh | 72654
187443 | 1474 | 1400 | 5 | 2004-02-17 16:29 | Added [35] FeMo = 20,0 kg | 72654
187444 | 1474 | 1400 | 5 | 2004-02-17 16:29 | Added [27] FeCrC = 140,0 kg | 72654
187446 | 1474 | 1102 | 2 | 2004-02-17 16:41 | Temperature measurment: Temperature = 1565 °C | 72654
187447 | 1474 | 1252 | 3 | 2004-02-17 16:42 | Heating start 300 kWh | 72654
187448 | 1474 | 1400 | 5 | 2004-02-17 16:48 | Added [15] CASIfi13 = 23,5 kg | 72654
187449 | 1474 | 1400 | 5 | 2004-02-17 16:48 | Added [17] Cfi13 = 17,2 kg | 72654
187450 | 1474 | 1102 | 2 | 2004-02-17 16:50 | Temperature measurment: Temperature = 1563 °C | 72654
187451 | 1474 | 1016 | 1 | 2004-02-17 16:54 | Heat stop 72654 | 72654
187581 | 1479 | 1400 | 5 | 2004-02-18 00:55 | Added [35] FeMo = 500,0 kg | 72659
187582 | 1479 | 1400 | 5 | 2004-02-18 00:55 | Added [48] FeV = 500,0 kg | 72659
187583 | 1479 | 1400 | 5 | 2004-02-18 00:55 | Added [33] FeMnC = 70,0 kg | 72659
187584 | 1479 | 1400 | 5 | 2004-02-18 00:55 | Added [13] CaO = 300,0 kg | 72659
187585 | 1479 | 1400 | 5 | 2004-02-18 00:55 | Added [12] BOKSIT beli = 100,0 kg | 72659
187586 | 1479 | 1400 | 5 | 2004-02-18 00:55 | Added [10] Al bloki = 10,0 kg | 72659
187587 | 1479 | 1400 | 5 | 2004-02-18 00:55 | Added [52] KARBORITmleti = 25,0 kg | 72659
187590 | 1479 | 1400 | 5 | 2004-02-18 01:20 | Added [35] FeMo = 30,0 kg | 72659
187591 | 1479 | 1400 | 5 | 2004-02-18 01:20 | Added [48] FeV = 50,0 kg | 72659
187592 | 1479 | 1400 | 5 | 2004-02-18 01:20 | Added [33] FeMnC = 20,0 kg | 72659
187593 | 1479 | 1400 | 5 | 2004-02-18 01:20 | Added [41] FeSi = 60,0 kg | 72659
187594 | 1479 | 1400 | 5 | 2004-02-18 01:20 | Added [27] FeCrC = 1000,0 kg | 72659
187595 | 1479 | 1400 | 5 | 2004-02-18 01:20 | Added [10] Al bloki = 5,0 kg | 72659
187580 | 1479 | 1015 | 1 | 2004-02-18 01:51 | Heat start 72659 | 72659
187596 | 1479 | 1252 | 3 | 2004-02-18 02:00 | Heating start 1000 kWh | 72659
187597 | 1479 | 1102 | 2 | 2004-02-18 02:12 | Temperature measurment: Temperature = 1471 °C | 72659
187599 | 1479 | 1252 | 3 | 2004-02-18 02:13 | Heating start 1500 kWh | 72659
187600 | 1479 | 1400 | 5 | 2004-02-18 02:30 | Added [41] FeSi = 30,0 kg | 72659
187601 | 1479 | 1400 | 5 | 2004-02-18 02:30 | Added [27] FeCrC = 300,0 kg | 72659
187602 | 1479 | 1400 | 5 | 2004-02-18 02:30 | Added [13] CaO = 200,0 kg | 72659
187603 | 1479 | 1400 | 5 | 2004-02-18 02:30 | Added [12] BOKSIT beli = 50,0 kg | 72659
187604 | 1479 | 1400 | 5 | 2004-02-18 02:30 | Added [10] Al bloki = 3,0 kg | 72659
187605 | 1479 | 1102 | 2 | 2004-02-18 03:02 | Temperature measurment: Temperature = 1469 °C | 72659
187607 | 1479 | 1252 | 3 | 2004-02-18 03:10 | Heating start 300 kWh | 72659
187608 | 1479 | 1400 | 5 | 2004-02-18 03:17 | Added [15] CASIfi13 = 35,3 kg | 72659
187609 | 1479 | 1102 | 2 | 2004-02-18 03:17 | Temperature measurment: Temperature = 1471 °C | 72659
187610 | 1479 | 1016 | 1 | 2004-02-18 03:25 | Heat stop 72659 | 72659
188158 | 1497 | 1400 | 5 | 2004-02-21 21:35 | Added [35] FeMo = 280,0 kg | 72677
188159 | 1497 | 1400 | 5 | 2004-02-21 21:35 | Added [48] FeV = 350,0 kg | 72677
188160 | 1497 | 1400 | 5 | 2004-02-21 21:35 | Added [12] BOKSIT beli = 100,0 kg | 72677
188161 | 1497 | 1400 | 5 | 2004-02-21 21:35 | Added [13] CaO = 300,0 kg | 72677
188162 | 1497 | 1400 | 5 | 2004-02-21 21:35 | Added [10] Al bloki = 10,0 kg | 72677
188163 | 1497 | 1400 | 5 | 2004-02-21 21:35 | Added [52] KARBORITmleti = 25,0 kg | 72677
188157 | 1497 | 1015 | 1 | 2004-02-21 21:47 | Heat start 72677 | 72677
188165 | 1497 | 1102 | 2 | 2004-02-21 22:03 | Temperature measurment: Temperature = 1532 °C | 72677
188166 | 1497 | 1400 | 5 | 2004-02-21 22:15 | Added [48] FeV = 25,0 kg | 72677
188167 | 1497 | 1400 | 5 | 2004-02-21 22:15 | Added [41] FeSi = 90,0 kg | 72677
188168 | 1497 | 1400 | 5 | 2004-02-21 22:15 | Added [27] FeCrC = 300,0 kg | 72677
188169 | 1497 | 1400 | 5 | 2004-02-21 22:15 | Added [10] Al bloki = 5,0 kg | 72677
188170 | 1497 | 1400 | 5 | 2004-02-21 22:15 | Added [52] KARBORITmleti = 55,0 kg | 72677
188171 | 1497 | 1251 | 3 | 2004-02-21 22:25 | Degassing start | 72677
188172 | 1497 | 1252 | 3 | 2004-02-21 23:01 | Heating start 500 kWh | 72677
188175 | 1497 | 1252 | 3 | 2004-02-21 23:10 | Heating start 250 kWh | 72677
188173 | 1497 | 1102 | 2 | 2004-02-21 23:17 | Temperature measurment: Temperature = 1466 °C | 72677
188174 | 1497 | 1400 | 5 | 2004-02-21 23:20 | Added [15] CASIfi13 = 16,5 kg | 72677
188176 | 1497 | 1016 | 1 | 2004-02-21 23:25 | Heat stop 72677 | 72677
188544 | 1510 | 1400 | 5 | 2004-02-23 00:10 | Added [35] FeMo = 60,0 kg | 72690
188545 | 1510 | 1400 | 5 | 2004-02-23 00:10 | Added [48] FeV = 280,0 kg | 72690
188546 | 1510 | 1400 | 5 | 2004-02-23 00:10 | Added [12] BOKSIT beli = 50,0 kg | 72690
188547 | 1510 | 1400 | 5 | 2004-02-23 00:10 | Added [13] CaO = 300,0 kg | 72690
188548 | 1510 | 1400 | 5 | 2004-02-23 00:10 | Added [10] Al bloki = 5,0 kg | 72690
188543 | 1510 | 1015 | 1 | 2004-02-23 00:14 | Heat start 72690 | 72690
188550 | 1510 | 1400 | 5 | 2004-02-23 00:28 | Added [35] FeMo = 20,0 kg | 72690
188551 | 1510 | 1400 | 5 | 2004-02-23 00:28 | Added [48] FeV = 50,0 kg | 72690
188552 | 1510 | 1400 | 5 | 2004-02-23 00:28 | Added [64] SiMn = 20,0 kg | 72690
188553 | 1510 | 1400 | 5 | 2004-02-23 00:28 | Added [41] FeSi = 80,0 kg | 72690
188554 | 1510 | 1400 | 5 | 2004-02-23 00:28 | Added [27] FeCrC = 1300,0 kg | 72690
188555 | 1510 | 1251 | 3 | 2004-02-23 00:35 | Degassing start | 72690
188556 | 1510 | 1102 | 2 | 2004-02-23 01:05 | Temperature measurment: Temperature = 1484 °C | 72690
188558 | 1510 | 1400 | 5 | 2004-02-23 01:22 | Added [35] FeMo = 15,0 kg | 72690
188559 | 1510 | 1400 | 5 | 2004-02-23 01:22 | Added [48] FeV = 5,0 kg | 72690
188560 | 1510 | 1400 | 5 | 2004-02-23 01:22 | Added [41] FeSi = 30,0 kg | 72690
188561 | 1510 | 1400 | 5 | 2004-02-23 01:22 | Added [27] FeCrC = 150,0 kg | 72690
188562 | 1510 | 1400 | 5 | 2004-02-23 01:22 | Added [52] KARBORITmleti = 30,0 kg | 72690
188557 | 1510 | 1102 | 2 | 2004-02-23 01:26 | Temperature measurment: Temperature = 1461 °C | 72690
188563 | 1510 | 1252 | 3 | 2004-02-23 01:26 | Heating start 300 kWh | 72690
188564 | 1510 | 1102 | 2 | 2004-02-23 01:53 | Temperature measurment: Temperature = 1456 °C | 72690
188565 | 1510 | 1252 | 3 | 2004-02-23 01:54 | Heating start 300 kWh | 72690
188566 | 1510 | 1400 | 5 | 2004-02-23 01:58 | Added [15] CASIfi13 = 16,5 kg | 72690
188567 | 1510 | 1016 | 1 | 2004-02-23 02:03 | Heat stop 72690 | 72690
188568 | 1511 | 1015 | 1 | 2004-02-23 02:08 | Heat start 72691 | 72691
188569 | 1511 | 1400 | 5 | 2004-02-23 02:09 | Added [35] FeMo = 70,0 kg | 72691
188570 | 1511 | 1400 | 5 | 2004-02-23 02:09 | Added [48] FeV = 300,0 kg | 72691
188571 | 1511 | 1400 | 5 | 2004-02-23 02:09 | Added [12] BOKSIT beli = 50,0 kg | 72691
188572 | 1511 | 1400 | 5 | 2004-02-23 02:09 | Added [13] CaO = 300,0 kg | 72691
188573 | 1511 | 1400 | 5 | 2004-02-23 02:09 | Added [10] Al bloki = 5,0 kg | 72691
188574 | 1511 | 1400 | 5 | 2004-02-23 02:09 | Added [52] KARBORITmleti = 25,0 kg | 72691
188576 | 1511 | 1400 | 5 | 2004-02-23 02:35 | Added [35] FeMo = 45,0 kg | 72691
188577 | 1511 | 1400 | 5 | 2004-02-23 02:35 | Added [41] FeSi = 120,0 kg | 72691
188578 | 1511 | 1400 | 5 | 2004-02-23 02:35 | Added [27] FeCrC = 500,0 kg | 72691
188579 | 1511 | 1400 | 5 | 2004-02-23 02:35 | Added [10] Al bloki = 5,0 kg | 72691
188580 | 1511 | 1400 | 5 | 2004-02-23 02:35 | Added [52] KARBORITmleti = 50,0 kg | 72691
188581 | 1511 | 1251 | 3 | 2004-02-23 02:41 | Degassing start | 72691
188582 | 1511 | 1102 | 2 | 2004-02-23 03:14 | Temperature measurment: Temperature = 1464 °C | 72691
188584 | 1511 | 1252 | 3 | 2004-02-23 03:30 | Heating start 400 kWh | 72691
188585 | 1511 | 1400 | 5 | 2004-02-23 03:30 | Added [35] FeMo = 30,0 kg | 72691
188586 | 1511 | 1400 | 5 | 2004-02-23 03:30 | Added [41] FeSi = 20,0 kg | 72691
188587 | 1511 | 1102 | 2 | 2004-02-23 03:56 | Temperature measurment: Temperature = 1452 °C | 72691
188588 | 1511 | 1252 | 3 | 2004-02-23 03:56 | Heating start 400 kWh | 72691
188589 | 1511 | 1102 | 2 | 2004-02-23 04:14 | Temperature measurment: Temperature = 1465 °C | 72691
188590 | 1511 | 1400 | 5 | 2004-02-23 04:14 | Added [15] CASIfi13 = 16,5 kg | 72691
188593 | 1512 | 1400 | 5 | 2004-02-23 04:15 | Added [35] FeMo = 650,0 kg | 72692
188594 | 1512 | 1400 | 5 | 2004-02-23 04:15 | Added [48] FeV = 160,0 kg | 72692
188595 | 1512 | 1400 | 5 | 2004-02-23 04:15 | Added [12] BOKSIT beli = 50,0 kg | 72692
188596 | 1512 | 1400 | 5 | 2004-02-23 04:15 | Added [13] CaO = 300,0 kg | 72692
188597 | 1512 | 1400 | 5 | 2004-02-23 04:15 | Added [10] Al bloki = 5,0 kg | 72692
188591 | 1511 | 1016 | 1 | 2004-02-23 04:22 | Heat stop 72691 | 72691
188592 | 1512 | 1015 | 1 | 2004-02-23 04:22 | Heat start 72692 | 72692
188599 | 1512 | 1400 | 5 | 2004-02-23 04:34 | Added [35] FeMo = 40,0 kg | 72692
188600 | 1512 | 1400 | 5 | 2004-02-23 04:34 | Added [33] FeMnC = 130,0 kg | 72692
188601 | 1512 | 1400 | 5 | 2004-02-23 04:34 | Added [41] FeSi = 60,0 kg | 72692
188602 | 1512 | 1400 | 5 | 2004-02-23 04:34 | Added [27] FeCrC = 700,0 kg | 72692
188603 | 1512 | 1400 | 5 | 2004-02-23 04:34 | Added [12] BOKSIT beli = 100,0 kg | 72692
188604 | 1512 | 1400 | 5 | 2004-02-23 04:34 | Added [13] CaO = 300,0 kg | 72692
188605 | 1512 | 1400 | 5 | 2004-02-23 04:34 | Added [10] Al bloki = 5,0 kg | 72692
188606 | 1512 | 1251 | 3 | 2004-02-23 04:44 | Degassing start | 72692
188607 | 1512 | 1400 | 5 | 2004-02-23 05:13 | Added [12] BOKSIT beli = 100,0 kg | 72692
188608 | 1512 | 1102 | 2 | 2004-02-23 05:15 | Temperature measurment: Temperature = 1454 °C | 72692
188611 | 1512 | 1252 | 3 | 2004-02-23 05:17 | Heating start 400 kWh | 72692
188612 | 1512 | 1400 | 5 | 2004-02-23 05:33 | Added [12] BOKSIT beli = 100,0 kg | 72692
188613 | 1512 | 1400 | 5 | 2004-02-23 05:33 | Added [13] CaO = 300,0 kg | 72692
188614 | 1512 | 1400 | 5 | 2004-02-23 05:33 | Added [15] CASIfi13 = 35,3 kg | 72692
188615 | 1512 | 1400 | 5 | 2004-02-23 05:33 | Added [17] Cfi13 = 15,5 kg | 72692
188616 | 1512 | 1102 | 2 | 2004-02-23 05:35 | Temperature measurment: Temperature = 1454 °C | 72692
188617 | 1512 | 1252 | 3 | 2004-02-23 05:36 | Heating start 600 kWh | 72692
188619 | 1512 | 1252 | 3 | 2004-02-23 05:51 | Heating start 200 kWh | 72692
188622 | 1512 | 1252 | 3 | 2004-02-23 06:05 | Heating start 200 kWh | 72692
188623 | 1512 | 1400 | 5 | 2004-02-23 06:15 | Added [15] CASIfi13 = 23,5 kg | 72692
188624 | 1512 | 1400 | 5 | 2004-02-23 06:15 | Added [17] Cfi13 = 10,3 kg | 72692
188625 | 1512 | 1102 | 2 | 2004-02-23 06:15 | Temperature measurment: Temperature = 1460 °C | 72692
188626 | 1512 | 1016 | 1 | 2004-02-23 06:22 | Heat stop 72692 | 72692
188933 | 1522 | 1015 | 1 | 2004-02-24 16:48 | Heat start 72702 | 72702
188934 | 1522 | 1400 | 5 | 2004-02-24 17:00 | Added [35] FeMo = 100,0 kg | 72702
188935 | 1522 | 1400 | 5 | 2004-02-24 17:00 | Added [48] FeV = 300,0 kg | 72702
188936 | 1522 | 1400 | 5 | 2004-02-24 17:00 | Added [12] BOKSIT beli = 70,0 kg | 72702
188937 | 1522 | 1400 | 5 | 2004-02-24 17:00 | Added [13] CaO = 350,0 kg | 72702
188939 | 1522 | 1400 | 5 | 2004-02-24 17:01 | Added [35] FeMo = 40,0 kg | 72702
188940 | 1522 | 1400 | 5 | 2004-02-24 17:01 | Added [48] FeV = 40,0 kg | 72702
188941 | 1522 | 1400 | 5 | 2004-02-24 17:01 | Added [33] FeMnC = 20,0 kg | 72702
188942 | 1522 | 1400 | 5 | 2004-02-24 17:01 | Added [41] FeSi = 20,0 kg | 72702
188943 | 1522 | 1400 | 5 | 2004-02-24 17:01 | Added [27] FeCrC = 800,0 kg | 72702
188944 | 1522 | 1102 | 2 | 2004-02-24 17:03 | Temperature measurment: Temperature = 1501 °C | 72702
188945 | 1522 | 1252 | 3 | 2004-02-24 17:04 | Heating start 1000 kWh | 72702
188947 | 1522 | 1400 | 5 | 2004-02-24 17:21 | Added [27] FeCrC = 100,0 kg | 72702
188948 | 1522 | 1251 | 3 | 2004-02-24 17:29 | Degassing start | 72702
188949 | 1522 | 1102 | 2 | 2004-02-24 17:58 | Temperature measurment: Temperature = 1476 °C | 72702
188951 | 1522 | 1400 | 5 | 2004-02-24 18:17 | Added [48] FeV = 30,0 kg | 72702
188952 | 1522 | 1400 | 5 | 2004-02-24 18:17 | Added [12] BOKSIT beli = 50,0 kg | 72702
188953 | 1522 | 1400 | 5 | 2004-02-24 18:17 | Added [13] CaO = 100,0 kg | 72702
188954 | 1522 | 1400 | 5 | 2004-02-24 18:17 | Added [10] Al bloki = 7,0 kg | 72702
188955 | 1522 | 1102 | 2 | 2004-02-24 18:18 | Temperature measurment: Temperature = 1454 °C | 72702
188956 | 1522 | 1252 | 3 | 2004-02-24 18:18 | Heating start 600 kWh | 72702
188958 | 1522 | 1102 | 2 | 2004-02-24 18:32 | Temperature measurment: Temperature = 1465 °C | 72702
188959 | 1522 | 1252 | 3 | 2004-02-24 18:32 | Heating start 300 kWh | 72702
188960 | 1522 | 1102 | 2 | 2004-02-24 18:47 | Temperature measurment: Temperature = 1465 °C | 72702
188961 | 1522 | 1252 | 3 | 2004-02-24 18:47 | Heating start 300 kWh | 72702
188962 | 1522 | 1400 | 5 | 2004-02-24 18:57 | Added [15] CASIfi13 = 23,5 kg | 72702
188963 | 1522 | 1102 | 2 | 2004-02-24 18:57 | Temperature measurment: Temperature = 1470 °C | 72702
188964 | 1522 | 1016 | 1 | 2004-02-24 18:59 | Heat stop 72702 | 72702
188993 | 1524 | 1015 | 1 | 2004-02-24 21:02 | Heat start 72704 | 72704
188994 | 1524 | 1400 | 5 | 2004-02-24 21:15 | Added [35] FeMo = 200,0 kg | 72704
188995 | 1524 | 1400 | 5 | 2004-02-24 21:15 | Added [48] FeV = 300,0 kg | 72704
188996 | 1524 | 1400 | 5 | 2004-02-24 21:15 | Added [12] BOKSIT beli = 70,0 kg | 72704
188997 | 1524 | 1400 | 5 | 2004-02-24 21:15 | Added [13] CaO = 300,0 kg | 72704
188998 | 1524 | 1400 | 5 | 2004-02-24 21:15 | Added [10] Al bloki = 15,0 kg | 72704
189001 | 1524 | 1400 | 5 | 2004-02-24 21:16 | Added [35] FeMo = 100,0 kg | 72704
189002 | 1524 | 1400 | 5 | 2004-02-24 21:16 | Added [48] FeV = 110,0 kg | 72704
189003 | 1524 | 1400 | 5 | 2004-02-24 21:16 | Added [33] FeMnC = 50,0 kg | 72704
189004 | 1524 | 1400 | 5 | 2004-02-24 21:16 | Added [41] FeSi = 140,0 kg | 72704
189005 | 1524 | 1400 | 5 | 2004-02-24 21:16 | Added [27] FeCrC = 400,0 kg | 72704
189006 | 1524 | 1400 | 5 | 2004-02-24 21:16 | Added [10] Al bloki = 7,0 kg | 72704
189007 | 1524 | 1400 | 5 | 2004-02-24 21:16 | Added [52] KARBORITmleti = 50,0 kg | 72704
189008 | 1524 | 1102 | 2 | 2004-02-24 21:17 | Temperature measurment: Temperature = 1510 °C | 72704
189009 | 1524 | 1252 | 3 | 2004-02-24 21:19 | Heating start 700 kWh | 72704
189011 | 1524 | 1400 | 5 | 2004-02-24 21:29 | Added [65] SLAGMAG 65B = 80,0 kg | 72704
189012 | 1524 | 1400 | 5 | 2004-02-24 21:34 | Added [35] FeMo = 40,0 kg | 72704
189013 | 1524 | 1400 | 5 | 2004-02-24 21:34 | Added [48] FeV = 20,0 kg | 72704
189014 | 1524 | 1400 | 5 | 2004-02-24 21:34 | Added [41] FeSi = 20,0 kg | 72704
189015 | 1524 | 1400 | 5 | 2004-02-24 21:34 | Added [27] FeCrC = 150,0 kg | 72704
189016 | 1524 | 1400 | 5 | 2004-02-24 21:34 | Added [10] Al bloki = 7,0 kg | 72704
189017 | 1524 | 1251 | 3 | 2004-02-24 21:41 | Degassing start | 72704
189018 | 1524 | 1102 | 2 | 2004-02-24 22:11 | Temperature measurment: Temperature = 1464 °C | 72704
189020 | 1524 | 1252 | 3 | 2004-02-24 22:26 | Heating start 300 kWh | 72704
189023 | 1524 | 1252 | 3 | 2004-02-24 22:33 | Heating start 300 kWh | 72704
189021 | 1524 | 1102 | 2 | 2004-02-24 22:47 | Temperature measurment: Temperature = 1467 °C | 72704
189022 | 1524 | 1400 | 5 | 2004-02-24 22:50 | Added [17] Cfi13 = 25,8 kg | 72704
189024 | 1524 | 1400 | 5 | 2004-02-24 22:56 | Added [15] CASIfi13 = 16,5 kg | 72704
189025 | 1524 | 1016 | 1 | 2004-02-24 23:04 | Heat stop 72704 | 72704
189465 | 1537 | 1400 | 5 | 2004-02-28 09:45 | Added [35] FeMo = 210,0 kg | 72717
189466 | 1537 | 1400 | 5 | 2004-02-28 09:45 | Added [48] FeV = 350,0 kg | 72717
189467 | 1537 | 1400 | 5 | 2004-02-28 09:45 | Added [33] FeMnC = 30,0 kg | 72717
189468 | 1537 | 1400 | 5 | 2004-02-28 09:45 | Added [13] CaO = 300,0 kg | 72717
189469 | 1537 | 1400 | 5 | 2004-02-28 09:45 | Added [12] BOKSIT beli = 100,0 kg | 72717
189470 | 1537 | 1400 | 5 | 2004-02-28 09:45 | Added [10] Al bloki = 10,0 kg | 72717
189464 | 1537 | 1015 | 1 | 2004-02-28 09:46 | Heat start 72717 | 72717
189472 | 1537 | 1102 | 2 | 2004-02-28 09:55 | Temperature measurment: Temperature = 1549 °C | 72717
189473 | 1537 | 1400 | 5 | 2004-02-28 09:58 | Added [35] FeMo = 80,0 kg | 72717
189474 | 1537 | 1400 | 5 | 2004-02-28 09:58 | Added [48] FeV = 60,0 kg | 72717
189475 | 1537 | 1400 | 5 | 2004-02-28 09:58 | Added [41] FeSi = 70,0 kg | 72717
189476 | 1537 | 1400 | 5 | 2004-02-28 09:58 | Added [27] FeCrC = 100,0 kg | 72717
189477 | 1537 | 1400 | 5 | 2004-02-28 09:58 | Added [65] SLAGMAG 65B = 100,0 kg | 72717
189478 | 1537 | 1400 | 5 | 2004-02-28 09:58 | Added [13] CaO = 100,0 kg | 72717
189479 | 1537 | 1400 | 5 | 2004-02-28 09:58 | Added [52] KARBORITmleti = 45,0 kg | 72717
189480 | 1537 | 1251 | 3 | 2004-02-28 10:15 | Degassing start | 72717
189481 | 1537 | 1102 | 2 | 2004-02-28 10:47 | Temperature measurment: Temperature = 1461 °C | 72717
189483 | 1537 | 1252 | 3 | 2004-02-28 10:48 | Heating start 400 kWh | 72717
189484 | 1537 | 1400 | 5 | 2004-02-28 11:01 | Added [41] FeSi = 50,0 kg | 72717
189485 | 1537 | 1102 | 2 | 2004-02-28 11:07 | Temperature measurment: Temperature = 1464 °C | 72717
189486 | 1537 | 1252 | 3 | 2004-02-28 11:08 | Heating start 400 kWh | 72717
189487 | 1537 | 1102 | 2 | 2004-02-28 11:36 | Temperature measurment: Temperature = 1460 °C | 72717
189488 | 1537 | 1252 | 3 | 2004-02-28 11:36 | Heating start 300 kWh | 72717
189489 | 1537 | 1400 | 5 | 2004-02-28 11:50 | Added [15] CASIfi13 = 16,5 kg | 72717
189490 | 1537 | 1102 | 2 | 2004-02-28 11:53 | Temperature measurment: Temperature = 1466 °C | 72717
189493 | 1538 | 1400 | 5 | 2004-02-28 11:55 | Added [35] FeMo = 230,0 kg | 72718
189494 | 1538 | 1400 | 5 | 2004-02-28 11:55 | Added [48] FeV = 350,0 kg | 72718
189495 | 1538 | 1400 | 5 | 2004-02-28 11:55 | Added [13] CaO = 300,0 kg | 72718
189496 | 1538 | 1400 | 5 | 2004-02-28 11:55 | Added [12] BOKSIT beli = 100,0 kg | 72718
189497 | 1538 | 1400 | 5 | 2004-02-28 11:55 | Added [10] Al bloki = 10,0 kg | 72718
189498 | 1538 | 1400 | 5 | 2004-02-28 11:55 | Added [52] KARBORITmleti = 100,0 kg | 72718
189491 | 1537 | 1016 | 1 | 2004-02-28 11:56 | Heat stop 72717 | 72717
189492 | 1538 | 1015 | 1 | 2004-02-28 11:57 | Heat start 72718 | 72718
189500 | 1538 | 1102 | 2 | 2004-02-28 12:05 | Temperature measurment: Temperature = 1550 °C | 72718
189501 | 1538 | 1400 | 5 | 2004-02-28 12:09 | Added [35] FeMo = 80,0 kg | 72718
189502 | 1538 | 1400 | 5 | 2004-02-28 12:09 | Added [48] FeV = 80,0 kg | 72718
189503 | 1538 | 1400 | 5 | 2004-02-28 12:09 | Added [33] FeMnC = 80,0 kg | 72718
189504 | 1538 | 1400 | 5 | 2004-02-28 12:09 | Added [41] FeSi = 110,0 kg | 72718
189505 | 1538 | 1400 | 5 | 2004-02-28 12:09 | Added [27] FeCrC = 700,0 kg | 72718
189506 | 1538 | 1400 | 5 | 2004-02-28 12:09 | Added [65] SLAGMAG 65B = 100,0 kg | 72718
189507 | 1538 | 1400 | 5 | 2004-02-28 12:09 | Added [10] Al bloki = 5,0 kg | 72718
189508 | 1538 | 1400 | 5 | 2004-02-28 12:09 | Added [52] KARBORITmleti = 40,0 kg | 72718
189509 | 1538 | 1251 | 3 | 2004-02-28 12:25 | Degassing start | 72718
189510 | 1538 | 1102 | 2 | 2004-02-28 12:54 | Temperature measurment: Temperature = 1463 °C | 72718
189512 | 1538 | 1252 | 3 | 2004-02-28 12:54 | Heating start 500 kWh | 72718
189513 | 1538 | 1400 | 5 | 2004-02-28 13:10 | Added [26] FeCrA = 200,0 kg | 72718
189514 | 1538 | 1400 | 5 | 2004-02-28 13:10 | Added [41] FeSi = 30,0 kg | 72718
189515 | 1538 | 1400 | 5 | 2004-02-28 13:10 | Added [13] CaO = 150,0 kg | 72718
189516 | 1538 | 1400 | 5 | 2004-02-28 13:10 | Added [12] BOKSIT beli = 50,0 kg | 72718
189517 | 1538 | 1400 | 5 | 2004-02-28 13:10 | Added [21] EPZ zlindra = 80,0 kg | 72718
189518 | 1538 | 1400 | 5 | 2004-02-28 13:10 | Added [15] CASIfi13 = 35,3 kg | 72718
189519 | 1538 | 1252 | 3 | 2004-02-28 13:17 | Heating start 300 kWh | 72718
189520 | 1538 | 1102 | 2 | 2004-02-28 13:22 | Temperature measurment: Temperature = 1464 °C | 72718
189521 | 1538 | 1252 | 3 | 2004-02-28 13:23 | Heating start 400 kWh | 72718
189522 | 1538 | 1102 | 2 | 2004-02-28 13:45 | Temperature measurment: Temperature = 1468 °C | 72718
189523 | 1538 | 1252 | 3 | 2004-02-28 13:58 | Heating start 200 kWh | 72718
189524 | 1538 | 1102 | 2 | 2004-02-28 14:06 | Temperature measurment: Temperature = 1457 °C | 72718
189525 | 1538 | 1252 | 3 | 2004-02-28 14:06 | Heating start 300 kWh | 72718
189526 | 1538 | 1400 | 5 | 2004-02-28 14:12 | Added [15] CASIfi13 = 16,5 kg | 72718
189527 | 1538 | 1016 | 1 | 2004-02-28 14:16 | Heat stop 72718 | 72718
189565 | 1540 | 1400 | 5 | 2004-02-28 20:20 | Added [35] FeMo = 200,0 kg | 72720
189566 | 1540 | 1400 | 5 | 2004-02-28 20:20 | Added [48] FeV = 400,0 kg | 72720
189567 | 1540 | 1400 | 5 | 2004-02-28 20:20 | Added [12] BOKSIT beli = 70,0 kg | 72720
189568 | 1540 | 1400 | 5 | 2004-02-28 20:20 | Added [13] CaO = 300,0 kg | 72720
189569 | 1540 | 1400 | 5 | 2004-02-28 20:20 | Added [10] Al bloki = 5,0 kg | 72720
189570 | 1540 | 1400 | 5 | 2004-02-28 20:20 | Added [52] KARBORITmleti = 125,0 kg | 72720
189564 | 1540 | 1015 | 1 | 2004-02-28 20:26 | Heat start 72720 | 72720
189572 | 1540 | 1400 | 5 | 2004-02-28 20:35 | Added [35] FeMo = 170,0 kg | 72720
189573 | 1540 | 1400 | 5 | 2004-02-28 20:35 | Added [33] FeMnC = 70,0 kg | 72720
189574 | 1540 | 1400 | 5 | 2004-02-28 20:35 | Added [41] FeSi = 140,0 kg | 72720
189575 | 1540 | 1400 | 5 | 2004-02-28 20:35 | Added [27] FeCrC = 550,0 kg | 72720
189576 | 1540 | 1400 | 5 | 2004-02-28 20:35 | Added [10] Al bloki = 5,0 kg | 72720
189577 | 1540 | 1400 | 5 | 2004-02-28 20:35 | Added [52] KARBORITmleti = 50,0 kg | 72720
189578 | 1540 | 1251 | 3 | 2004-02-28 20:46 | Degassing start | 72720
189579 | 1540 | 1102 | 2 | 2004-02-28 21:13 | Temperature measurment: Temperature = 1460 °C | 72720
189581 | 1540 | 1252 | 3 | 2004-02-28 21:16 | Heating start 400 kWh | 72720
189582 | 1540 | 1102 | 2 | 2004-02-28 21:24 | Temperature measurment: Temperature = 1463 °C | 72720
189583 | 1540 | 1252 | 3 | 2004-02-28 21:25 | Heating start 200 kWh | 72720
189584 | 1540 | 1400 | 5 | 2004-02-28 21:25 | Added [35] FeMo = 20,0 kg | 72720
189585 | 1540 | 1400 | 5 | 2004-02-28 21:25 | Added [27] FeCrC = 100,0 kg | 72720
189586 | 1540 | 1400 | 5 | 2004-02-28 21:30 | Added [17] Cfi13 = 25,8 kg | 72720
189587 | 1540 | 1400 | 5 | 2004-02-28 21:34 | Added [15] CASIfi13 = 16,5 kg | 72720
189588 | 1540 | 1016 | 1 | 2004-02-28 21:40 | Heat stop 72720 | 72720
189620 | 1542 | 1015 | 1 | 2004-02-29 00:20 | Heat start 72722 | 72722
189621 | 1542 | 1400 | 5 | 2004-02-29 00:21 | Added [35] FeMo = 200,0 kg | 72722
189622 | 1542 | 1400 | 5 | 2004-02-29 00:21 | Added [48] FeV = 350,0 kg | 72722
189623 | 1542 | 1400 | 5 | 2004-02-29 00:21 | Added [12] BOKSIT beli = 80,0 kg | 72722
189624 | 1542 | 1400 | 5 | 2004-02-29 00:21 | Added [13] CaO = 350,0 kg | 72722
189625 | 1542 | 1400 | 5 | 2004-02-29 00:21 | Added [10] Al bloki = 5,0 kg | 72722
189628 | 1542 | 1400 | 5 | 2004-02-29 00:30 | Added [35] FeMo = 50,0 kg | 72722
189629 | 1542 | 1400 | 5 | 2004-02-29 00:30 | Added [48] FeV = 70,0 kg | 72722
189630 | 1542 | 1400 | 5 | 2004-02-29 00:30 | Added [33] FeMnC = 45,0 kg | 72722
189631 | 1542 | 1400 | 5 | 2004-02-29 00:30 | Added [41] FeSi = 60,0 kg | 72722
189632 | 1542 | 1400 | 5 | 2004-02-29 00:30 | Added [27] FeCrC = 550,0 kg | 72722
189633 | 1542 | 1400 | 5 | 2004-02-29 00:30 | Added [13] CaO = 300,0 kg | 72722
189634 | 1542 | 1400 | 5 | 2004-02-29 00:30 | Added [52] KARBORITmleti = 75,0 kg | 72722
189635 | 1542 | 1102 | 2 | 2004-02-29 00:33 | Temperature measurment: Temperature = 1541 °C | 72722
189636 | 1542 | 1251 | 3 | 2004-02-29 00:40 | Degassing start | 72722
189637 | 1542 | 1400 | 5 | 2004-02-29 01:17 | Added [21] EPZ zlindra = 100,0 kg | 72722
189638 | 1542 | 1102 | 2 | 2004-02-29 01:21 | Temperature measurment: Temperature = 1458 °C | 72722
189639 | 1542 | 1252 | 3 | 2004-02-29 01:22 | Heating start 400 kWh | 72722
189642 | 1542 | 1102 | 2 | 2004-02-29 01:38 | Temperature measurment: Temperature = 1462 °C | 72722
189643 | 1542 | 1252 | 3 | 2004-02-29 01:54 | Heating start 400 kWh | 72722
189644 | 1542 | 1102 | 2 | 2004-02-29 01:59 | Temperature measurment: Temperature = 1450 °C | 72722
189645 | 1542 | 1252 | 3 | 2004-02-29 01:59 | Heating start 300 kWh | 72722
189646 | 1542 | 1400 | 5 | 2004-02-29 02:09 | Added [15] CASIfi13 = 35,3 kg | 72722
189647 | 1542 | 1400 | 5 | 2004-02-29 02:09 | Added [17] Cfi13 = 34,4 kg | 72722
189648 | 1542 | 1016 | 1 | 2004-02-29 02:11 | Heat stop 72722 | 72722
189649 | 1543 | 1015 | 1 | 2004-02-29 02:11 | Heat start 72723 | 72723
189650 | 1543 | 1400 | 5 | 2004-02-29 02:18 | Added [35] FeMo = 260,0 kg | 72723
189651 | 1543 | 1400 | 5 | 2004-02-29 02:18 | Added [48] FeV = 360,0 kg | 72723
189652 | 1543 | 1400 | 5 | 2004-02-29 02:18 | Added [12] BOKSIT beli = 80,0 kg | 72723
189653 | 1543 | 1400 | 5 | 2004-02-29 02:18 | Added [13] CaO = 350,0 kg | 72723
189654 | 1543 | 1400 | 5 | 2004-02-29 02:18 | Added [10] Al bloki = 5,0 kg | 72723
189655 | 1543 | 1400 | 5 | 2004-02-29 02:18 | Added [52] KARBORITmleti = 50,0 kg | 72723
189658 | 1543 | 1400 | 5 | 2004-02-29 02:28 | Added [35] FeMo = 50,0 kg | 72723
189659 | 1543 | 1400 | 5 | 2004-02-29 02:28 | Added [48] FeV = 40,0 kg | 72723
189660 | 1543 | 1400 | 5 | 2004-02-29 02:28 | Added [33] FeMnC = 50,0 kg | 72723
189661 | 1543 | 1400 | 5 | 2004-02-29 02:28 | Added [41] FeSi = 80,0 kg | 72723
189662 | 1543 | 1400 | 5 | 2004-02-29 02:28 | Added [27] FeCrC = 350,0 kg | 72723
189663 | 1543 | 1400 | 5 | 2004-02-29 02:28 | Added [10] Al bloki = 5,0 kg | 72723
189664 | 1543 | 1400 | 5 | 2004-02-29 02:28 | Added [52] KARBORITmleti = 25,0 kg | 72723
189665 | 1543 | 1102 | 2 | 2004-02-29 02:29 | Temperature measurment: Temperature = 1512 °C | 72723
189666 | 1543 | 1251 | 3 | 2004-02-29 02:32 | Degassing start | 72723
189667 | 1543 | 1400 | 5 | 2004-02-29 02:58 | Added [21] EPZ zlindra = 100,0 kg | 72723
189668 | 1543 | 1102 | 2 | 2004-02-29 03:01 | Temperature measurment: Temperature = 1465 °C | 72723
189670 | 1543 | 1252 | 3 | 2004-02-29 03:34 | Heating start 600 kWh | 72723
189671 | 1543 | 1102 | 2 | 2004-02-29 03:54 | Temperature measurment: Temperature = 1456 °C | 72723
189672 | 1543 | 1252 | 3 | 2004-02-29 03:55 | Heating start 200 kWh | 72723
189673 | 1543 | 1400 | 5 | 2004-02-29 03:59 | Added [15] CASIfi13 = 23,5 kg | 72723
189674 | 1543 | 1400 | 5 | 2004-02-29 03:59 | Added [17] Cfi13 = 17,2 kg | 72723
189675 | 1543 | 1016 | 1 | 2004-02-29 04:01 | Heat stop 72723 | 72723
190095 | 1557 | 1015 | 1 | 2004-03-03 15:24 | Heat start 72737 | 72737
190096 | 1557 | 1400 | 5 | 2004-03-03 15:24 | Added [35] FeMo = 420,0 kg | 72737
190097 | 1557 | 1400 | 5 | 2004-03-03 15:24 | Added [48] FeV = 450,0 kg | 72737
190098 | 1557 | 1400 | 5 | 2004-03-03 15:24 | Added [12] BOKSIT beli = 150,0 kg | 72737
190099 | 1557 | 1400 | 5 | 2004-03-03 15:24 | Added [13] CaO = 600,0 kg | 72737
190100 | 1557 | 1400 | 5 | 2004-03-03 15:24 | Added [10] Al bloki = 5,0 kg | 72737
190103 | 1557 | 1400 | 5 | 2004-03-03 15:36 | Added [35] FeMo = 20,0 kg | 72737
190104 | 1557 | 1400 | 5 | 2004-03-03 15:36 | Added [26] FeCrA = 300,0 kg | 72737
190105 | 1557 | 1400 | 5 | 2004-03-03 15:36 | Added [48] FeV = 20,0 kg | 72737
190106 | 1557 | 1400 | 5 | 2004-03-03 15:36 | Added [64] SiMn = 20,0 kg | 72737
190107 | 1557 | 1400 | 5 | 2004-03-03 15:36 | Added [41] FeSi = 120,0 kg | 72737
190108 | 1557 | 1400 | 5 | 2004-03-03 15:36 | Added [27] FeCrC = 900,0 kg | 72737
190109 | 1557 | 1102 | 2 | 2004-03-03 15:39 | Temperature measurment: Temperature = 1504 °C | 72737
190110 | 1557 | 1252 | 3 | 2004-03-03 15:40 | Heating start 1000 kWh | 72737
190112 | 1557 | 1102 | 2 | 2004-03-03 15:52 | Temperature measurment: Temperature = 1537 °C | 72737
190113 | 1557 | 1252 | 3 | 2004-03-03 15:52 | Heating start 300 kWh | 72737
190114 | 1557 | 1400 | 5 | 2004-03-03 16:02 | Added [35] FeMo = 20,0 kg | 72737
190115 | 1557 | 1400 | 5 | 2004-03-03 16:02 | Added [26] FeCrA = 120,0 kg | 72737
190116 | 1557 | 1400 | 5 | 2004-03-03 16:02 | Added [48] FeV = 45,0 kg | 72737
190117 | 1557 | 1400 | 5 | 2004-03-03 16:02 | Added [64] SiMn = 30,0 kg | 72737
190118 | 1557 | 1400 | 5 | 2004-03-03 16:02 | Added [41] FeSi = 20,0 kg | 72737
190119 | 1557 | 1400 | 5 | 2004-03-03 16:02 | Added [27] FeCrC = 200,0 kg | 72737
190120 | 1557 | 1400 | 5 | 2004-03-03 16:02 | Added [10] Al bloki = 5,0 kg | 72737
190121 | 1557 | 1251 | 3 | 2004-03-03 16:11 | Degassing start | 72737
190122 | 1557 | 1400 | 5 | 2004-03-03 16:39 | Added [21] EPZ zlindra = 100,0 kg | 72737
190123 | 1557 | 1102 | 2 | 2004-03-03 16:41 | Temperature measurment: Temperature = 1462 °C | 72737
190126 | 1557 | 1252 | 3 | 2004-03-03 16:43 | Heating start 500 kWh | 72737
190127 | 1557 | 1252 | 3 | 2004-03-03 17:00 | Heating start 200 kWh | 72737
190128 | 1557 | 1400 | 5 | 2004-03-03 17:08 | Added [35] FeMo = 20,0 kg | 72737
190129 | 1557 | 1400 | 5 | 2004-03-03 17:08 | Added [12] BOKSIT beli = 70,0 kg | 72737
190130 | 1557 | 1400 | 5 | 2004-03-03 17:08 | Added [13] CaO = 200,0 kg | 72737
190131 | 1557 | 1400 | 5 | 2004-03-03 17:08 | Added [17] Cfi13 = 17,2 kg | 72737
190132 | 1557 | 1251 | 3 | 2004-03-03 17:16 | Degassing start | 72737
190148 | 1558 | 1400 | 5 | 2004-03-03 17:22 | Added [35] FeMo = 280,0 kg | 72738
190149 | 1558 | 1400 | 5 | 2004-03-03 17:22 | Added [48] FeV = 350,0 kg | 72738
190150 | 1558 | 1400 | 5 | 2004-03-03 17:22 | Added [12] BOKSIT beli = 100,0 kg | 72738
190151 | 1558 | 1400 | 5 | 2004-03-03 17:22 | Added [13] CaO = 400,0 kg | 72738
190152 | 1558 | 1400 | 5 | 2004-03-03 17:22 | Added [10] Al bloki = 5,0 kg | 72738
190153 | 1558 | 1400 | 5 | 2004-03-03 17:22 | Added [52] KARBORITmleti = 50,0 kg | 72738
190133 | 1557 | 1102 | 2 | 2004-03-03 17:28 | Temperature measurment: Temperature = 1451 °C | 72737
190135 | 1557 | 1252 | 3 | 2004-03-03 17:30 | Heating start 500 kWh | 72737
190136 | 1557 | 1400 | 5 | 2004-03-03 17:37 | Added [15] CASIfi13 = 16,5 kg | 72737
190137 | 1557 | 1102 | 2 | 2004-03-03 17:41 | Temperature measurment: Temperature = 1460 °C | 72737
190138 | 1557 | 1016 | 1 | 2004-03-03 17:43 | Heat stop 72737 | 72737
190139 | 1558 | 1015 | 1 | 2004-03-03 17:43 | Heat start 72738 | 72738
190140 | 1558 | 1400 | 5 | 2004-03-03 17:53 | Added [35] FeMo = 20,0 kg | 72738
190141 | 1558 | 1400 | 5 | 2004-03-03 17:53 | Added [48] FeV = 70,0 kg | 72738
190142 | 1558 | 1400 | 5 | 2004-03-03 17:53 | Added [33] FeMnC = 60,0 kg | 72738
190143 | 1558 | 1400 | 5 | 2004-03-03 17:53 | Added [41] FeSi = 40,0 kg | 72738
190144 | 1558 | 1400 | 5 | 2004-03-03 17:53 | Added [27] FeCrC = 700,0 kg | 72738
190145 | 1558 | 1400 | 5 | 2004-03-03 17:53 | Added [52] KARBORITmleti = 20,0 kg | 72738
190147 | 1558 | 1252 | 3 | 2004-03-03 17:55 | Heating start 800 kWh | 72738
190146 | 1558 | 1102 | 2 | 2004-03-03 17:56 | Temperature measurment: Temperature = 1478 °C | 72738
190156 | 1558 | 1102 | 2 | 2004-03-03 18:06 | Temperature measurment: Temperature = 1499 °C | 72738
190158 | 1558 | 1252 | 3 | 2004-03-03 18:06 | Heating start 1200 kWh | 72738
190160 | 1558 | 1400 | 5 | 2004-03-03 18:30 | Added [35] FeMo = 10,0 kg | 72738
190161 | 1558 | 1400 | 5 | 2004-03-03 18:30 | Added [48] FeV = 20,0 kg | 72738
190162 | 1558 | 1400 | 5 | 2004-03-03 18:30 | Added [33] FeMnC = 20,0 kg | 72738
190163 | 1558 | 1400 | 5 | 2004-03-03 18:30 | Added [41] FeSi = 20,0 kg | 72738
190164 | 1558 | 1400 | 5 | 2004-03-03 18:30 | Added [27] FeCrC = 200,0 kg | 72738
190165 | 1558 | 1400 | 5 | 2004-03-03 18:30 | Added [65] SLAGMAG 65B = 70,0 kg | 72738
190166 | 1558 | 1400 | 5 | 2004-03-03 18:30 | Added [10] Al bloki = 2,0 kg | 72738
190167 | 1558 | 1251 | 3 | 2004-03-03 18:40 | Degassing start | 72738
190168 | 1558 | 1400 | 5 | 2004-03-03 19:06 | Added [21] EPZ zlindra = 100,0 kg | 72738
190169 | 1558 | 1102 | 2 | 2004-03-03 19:08 | Temperature measurment: Temperature = 1476 °C | 72738
190171 | 1558 | 1400 | 5 | 2004-03-03 19:19 | Added [15] CASIfi13 = 16,5 kg | 72738
190172 | 1558 | 1102 | 2 | 2004-03-03 19:19 | Temperature measurment: Temperature = 1563 °C | 72738
190173 | 1558 | 1016 | 1 | 2004-03-03 19:20 | Heat stop 72738 | 72738
190348 | 1564 | 1400 | 5 | 2004-03-04 07:25 | Added [48] FeV = 250,0 kg | 72744
190349 | 1564 | 1400 | 5 | 2004-03-04 07:25 | Added [13] CaO = 300,0 kg | 72744
190350 | 1564 | 1400 | 5 | 2004-03-04 07:25 | Added [12] BOKSIT beli = 70,0 kg | 72744
190351 | 1564 | 1400 | 5 | 2004-03-04 07:25 | Added [10] Al bloki = 5,0 kg | 72744
190347 | 1564 | 1015 | 1 | 2004-03-04 07:36 | Heat start 72744 | 72744
190354 | 1564 | 1102 | 2 | 2004-03-04 07:43 | Temperature measurment: Temperature = 1626 °C | 72744
190355 | 1564 | 1400 | 5 | 2004-03-04 07:45 | Added [35] FeMo = 90,0 kg | 72744
190356 | 1564 | 1400 | 5 | 2004-03-04 07:45 | Added [48] FeV = 70,0 kg | 72744
190357 | 1564 | 1400 | 5 | 2004-03-04 07:45 | Added [41] FeSi = 70,0 kg | 72744
190358 | 1564 | 1400 | 5 | 2004-03-04 07:45 | Added [27] FeCrC = 200,0 kg | 72744
190359 | 1564 | 1400 | 5 | 2004-03-04 07:45 | Added [65] SLAGMAG 65B = 100,0 kg | 72744
190360 | 1564 | 1400 | 5 | 2004-03-04 07:45 | Added [10] Al bloki = 5,0 kg | 72744
190361 | 1564 | 1400 | 5 | 2004-03-04 07:45 | Added [52] KARBORITmleti = 50,0 kg | 72744
190362 | 1564 | 1251 | 3 | 2004-03-04 07:57 | Degassing start | 72744
190363 | 1564 | 1400 | 5 | 2004-03-04 08:03 | Added [65] SLAGMAG 65B = 150,0 kg | 72744
190364 | 1564 | 1251 | 3 | 2004-03-04 08:11 | Degassing start | 72744
190365 | 1564 | 1102 | 2 | 2004-03-04 08:36 | Temperature measurment: Temperature = 1522 °C | 72744
190367 | 1564 | 1400 | 5 | 2004-03-04 08:53 | Added [27] FeCrC = 100,0 kg | 72744
190368 | 1564 | 1400 | 5 | 2004-03-04 08:53 | Added [17] Cfi13 = 25,8 kg | 72744
190369 | 1564 | 1102 | 2 | 2004-03-04 08:57 | Temperature measurment: Temperature = 1490 °C | 72744
190370 | 1564 | 1102 | 2 | 2004-03-04 09:14 | Temperature measurment: Temperature = 1473 °C | 72744
190371 | 1564 | 1102 | 2 | 2004-03-04 09:24 | Temperature measurment: Temperature = 1462 °C | 72744
190372 | 1564 | 1400 | 5 | 2004-03-04 09:24 | Added [15] CASIfi13 = 16,5 kg | 72744
190373 | 1564 | 1016 | 1 | 2004-03-04 09:28 | Heat stop 72744 | 72744
190374 | 1565 | 1015 | 1 | 2004-03-04 14:42 | Heat start 72745 | 72745
190375 | 1565 | 1400 | 5 | 2004-03-04 14:42 | Added [35] FeMo = 60,0 kg | 72745
190376 | 1565 | 1400 | 5 | 2004-03-04 14:42 | Added [48] FeV = 290,0 kg | 72745
190377 | 1565 | 1400 | 5 | 2004-03-04 14:42 | Added [12] BOKSIT beli = 100,0 kg | 72745
190378 | 1565 | 1400 | 5 | 2004-03-04 14:42 | Added [13] CaO = 400,0 kg | 72745
190379 | 1565 | 1400 | 5 | 2004-03-04 14:42 | Added [10] Al bloki = 5,0 kg | 72745
190380 | 1565 | 1400 | 5 | 2004-03-04 14:42 | Added [52] KARBORITmleti = 175,0 kg | 72745
190383 | 1565 | 1400 | 5 | 2004-03-04 14:50 | Added [35] FeMo = 20,0 kg | 72745
190384 | 1565 | 1400 | 5 | 2004-03-04 14:50 | Added [41] FeSi = 110,0 kg | 72745
190385 | 1565 | 1400 | 5 | 2004-03-04 14:50 | Added [27] FeCrC = 200,0 kg | 72745
190386 | 1565 | 1400 | 5 | 2004-03-04 14:50 | Added [10] Al bloki = 2,0 kg | 72745
190387 | 1565 | 1102 | 2 | 2004-03-04 14:51 | Temperature measurment: Temperature = 1564 °C | 72745
190388 | 1565 | 1252 | 3 | 2004-03-04 14:53 | Heating start 400 kWh | 72745
190389 | 1565 | 1102 | 2 | 2004-03-04 14:58 | Temperature measurment: Temperature = 1555 °C | 72745
190391 | 1565 | 1252 | 3 | 2004-03-04 15:00 | Heating start 200 kWh | 72745
190392 | 1565 | 1400 | 5 | 2004-03-04 15:09 | Added [48] FeV = 25,0 kg | 72745
190393 | 1565 | 1400 | 5 | 2004-03-04 15:09 | Added [41] FeSi = 30,0 kg | 72745
190394 | 1565 | 1400 | 5 | 2004-03-04 15:09 | Added [27] FeCrC = 400,0 kg | 72745
190395 | 1565 | 1400 | 5 | 2004-03-04 15:09 | Added [52] KARBORITmleti = 20,0 kg | 72745
190397 | 1565 | 1400 | 5 | 2004-03-04 15:09 | Added [65] SLAGMAG 65B = 60,0 kg | 72745
190396 | 1565 | 1251 | 3 | 2004-03-04 15:20 | Degassing start | 72745
190398 | 1565 | 1400 | 5 | 2004-03-04 15:47 | Added [21] EPZ zlindra = 100,0 kg | 72745
190399 | 1565 | 1102 | 2 | 2004-03-04 15:49 | Temperature measurment: Temperature = 1470 °C | 72745
190401 | 1565 | 1252 | 3 | 2004-03-04 16:00 | Heating start 600 kWh | 72745
190402 | 1565 | 1102 | 2 | 2004-03-04 16:10 | Temperature measurment: Temperature = 1470 °C | 72745
190403 | 1565 | 1252 | 3 | 2004-03-04 16:10 | Heating start 200 kWh | 72745
190404 | 1565 | 1400 | 5 | 2004-03-04 16:12 | Added [15] CASIfi13 = 23,5 kg | 72745
190405 | 1565 | 1400 | 5 | 2004-03-04 16:12 | Added [17] Cfi13 = 34,4 kg | 72745
190406 | 1565 | 1102 | 2 | 2004-03-04 16:24 | Temperature measurment: Temperature = 1460 °C | 72745
190407 | 1565 | 1016 | 1 | 2004-03-04 16:25 | Heat stop 72745 | 72745
190453 | 1567 | 1015 | 1 | 2004-03-04 19:19 | Heat start 72747 | 72747
190454 | 1567 | 1400 | 5 | 2004-03-04 19:20 | Added [35] FeMo = 70,0 kg | 72747
190455 | 1567 | 1400 | 5 | 2004-03-04 19:20 | Added [48] FeV = 300,0 kg | 72747
190456 | 1567 | 1400 | 5 | 2004-03-04 19:20 | Added [12] BOKSIT beli = 100,0 kg | 72747
190457 | 1567 | 1400 | 5 | 2004-03-04 19:20 | Added [13] CaO = 400,0 kg | 72747
190458 | 1567 | 1400 | 5 | 2004-03-04 19:20 | Added [10] Al bloki = 5,0 kg | 72747
190461 | 1567 | 1400 | 5 | 2004-03-04 19:33 | Added [35] FeMo = 80,0 kg | 72747
190462 | 1567 | 1400 | 5 | 2004-03-04 19:33 | Added [48] FeV = 60,0 kg | 72747
190463 | 1567 | 1400 | 5 | 2004-03-04 19:33 | Added [33] FeMnC = 50,0 kg | 72747
190464 | 1567 | 1400 | 5 | 2004-03-04 19:33 | Added [41] FeSi = 30,0 kg | 72747
190465 | 1567 | 1400 | 5 | 2004-03-04 19:33 | Added [52] KARBORITmleti = 20,0 kg | 72747
190466 | 1567 | 1102 | 2 | 2004-03-04 19:33 | Temperature measurment: Temperature = 1540 °C | 72747
190467 | 1567 | 1252 | 3 | 2004-03-04 19:37 | Heating start 1000 kWh | 72747
190469 | 1567 | 1400 | 5 | 2004-03-04 19:57 | Added [35] FeMo = 20,0 kg | 72747
190470 | 1567 | 1400 | 5 | 2004-03-04 19:57 | Added [48] FeV = 20,0 kg | 72747
190471 | 1567 | 1400 | 5 | 2004-03-04 19:57 | Added [41] FeSi = 60,0 kg | 72747
190472 | 1567 | 1400 | 5 | 2004-03-04 19:57 | Added [13] CaO = 150,0 kg | 72747
190473 | 1567 | 1400 | 5 | 2004-03-04 19:57 | Added [10] Al bloki = 5,0 kg | 72747
190474 | 1567 | 1400 | 5 | 2004-03-04 19:57 | Added [52] KARBORITmleti = 25,0 kg | 72747
190475 | 1567 | 1102 | 2 | 2004-03-04 20:17 | Temperature measurment: Temperature = 1463 °C | 72747
190478 | 1567 | 1252 | 3 | 2004-03-04 20:18 | Heating start 1500 kWh | 72747
190479 | 1567 | 1400 | 5 | 2004-03-04 20:38 | Added [65] SLAGMAG 65B = 50,0 kg | 72747
190480 | 1567 | 1400 | 5 | 2004-03-04 20:38 | Added [13] CaO = 150,0 kg | 72747
190481 | 1567 | 1400 | 5 | 2004-03-04 20:38 | Added [10] Al bloki = 2,0 kg | 72747
190482 | 1567 | 1400 | 5 | 2004-03-04 20:38 | Added [52] KARBORITmleti = 25,0 kg | 72747
190483 | 1567 | 1251 | 3 | 2004-03-04 20:45 | Degassing start | 72747
190487 | 1567 | 1400 | 5 | 2004-03-04 21:13 | Added [21] EPZ zlindra = 100,0 kg | 72747
190484 | 1567 | 1102 | 2 | 2004-03-04 21:14 | Temperature measurment: Temperature = 1468 °C | 72747
190488 | 1567 | 1252 | 3 | 2004-03-04 21:23 | Heating start 200 kWh | 72747
190489 | 1567 | 1400 | 5 | 2004-03-04 21:26 | Added [15] CASIfi13 = 35,3 kg | 72747
190490 | 1567 | 1102 | 2 | 2004-03-04 21:34 | Temperature measurment: Temperature = 1455 °C | 72747
190491 | 1567 | 1016 | 1 | 2004-03-04 21:35 | Heat stop 72747 | 72747
190771 | 1577 | 1015 | 1 | 2004-03-05 19:23 | Heat start 72757 | 72757
190772 | 1577 | 1400 | 5 | 2004-03-05 19:24 | Added [35] FeMo = 500,0 kg | 72757
190773 | 1577 | 1400 | 5 | 2004-03-05 19:24 | Added [48] FeV = 500,0 kg | 72757
190774 | 1577 | 1400 | 5 | 2004-03-05 19:24 | Added [12] BOKSIT beli = 180,0 kg | 72757
190775 | 1577 | 1400 | 5 | 2004-03-05 19:24 | Added [13] CaO = 700,0 kg | 72757
190776 | 1577 | 1400 | 5 | 2004-03-05 19:24 | Added [10] Al bloki = 5,0 kg | 72757
190779 | 1577 | 1400 | 5 | 2004-03-05 19:24 | Added [52] KARBORITmleti = 25,0 kg | 72757
190780 | 1577 | 1400 | 5 | 2004-03-05 19:41 | Added [48] FeV = 30,0 kg | 72757
190781 | 1577 | 1400 | 5 | 2004-03-05 19:41 | Added [33] FeMnC = 70,0 kg | 72757
190782 | 1577 | 1400 | 5 | 2004-03-05 19:41 | Added [41] FeSi = 120,0 kg | 72757
190783 | 1577 | 1400 | 5 | 2004-03-05 19:41 | Added [27] FeCrC = 500,0 kg | 72757
190784 | 1577 | 1400 | 5 | 2004-03-05 19:41 | Added [12] BOKSIT beli = 20,0 kg | 72757
190785 | 1577 | 1400 | 5 | 2004-03-05 19:41 | Added [13] CaO = 200,0 kg | 72757
190786 | 1577 | 1400 | 5 | 2004-03-05 19:41 | Added [10] Al bloki = 2,0 kg | 72757
190787 | 1577 | 1400 | 5 | 2004-03-05 19:41 | Added [52] KARBORITmleti = 40,0 kg | 72757
190788 | 1577 | 1102 | 2 | 2004-03-05 19:44 | Temperature measurment: Temperature = 1570 °C | 72757
190789 | 1577 | 1251 | 3 | 2004-03-05 19:50 | Degassing start | 72757
190790 | 1577 | 1400 | 5 | 2004-03-05 20:22 | Added [21] EPZ zlindra = 150,0 kg | 72757
190791 | 1577 | 1102 | 2 | 2004-03-05 20:25 | Temperature measurment: Temperature = 1494 °C | 72757
190794 | 1577 | 1400 | 5 | 2004-03-05 20:46 | Added [41] FeSi = 20,0 kg | 72757
190795 | 1577 | 1400 | 5 | 2004-03-05 20:46 | Added [27] FeCrC = 100,0 kg | 72757
190796 | 1577 | 1400 | 5 | 2004-03-05 20:46 | Added [15] CASIfi13 = 28,2 kg | 72757
190797 | 1577 | 1102 | 2 | 2004-03-05 20:54 | Temperature measurment: Temperature = 1460 °C | 72757
190798 | 1577 | 1016 | 1 | 2004-03-05 20:58 | Heat stop 72757 | 72757
191241 | 1592 | 1400 | 5 | 2004-03-07 00:20 | Added [35] FeMo = 280,0 kg | 72772
191242 | 1592 | 1400 | 5 | 2004-03-07 00:20 | Added [48] FeV = 280,0 kg | 72772
191243 | 1592 | 1400 | 5 | 2004-03-07 00:20 | Added [33] FeMnC = 60,0 kg | 72772
191244 | 1592 | 1400 | 5 | 2004-03-07 00:20 | Added [10] Al bloki = 10,0 kg | 72772
191240 | 1592 | 1015 | 1 | 2004-03-07 00:26 | Heat start 72772 | 72772
191247 | 1592 | 1102 | 2 | 2004-03-07 00:30 | Temperature measurment: Temperature = 1592 °C | 72772
191248 | 1592 | 1400 | 5 | 2004-03-07 00:35 | Added [35] FeMo = 90,0 kg | 72772
191249 | 1592 | 1400 | 5 | 2004-03-07 00:35 | Added [48] FeV = 40,0 kg | 72772
191250 | 1592 | 1400 | 5 | 2004-03-07 00:35 | Added [41] FeSi = 90,0 kg | 72772
191251 | 1592 | 1400 | 5 | 2004-03-07 00:35 | Added [27] FeCrC = 300,0 kg | 72772
191252 | 1592 | 1400 | 5 | 2004-03-07 00:35 | Added [65] SLAGMAG 65B = 100,0 kg | 72772
191253 | 1592 | 1400 | 5 | 2004-03-07 00:35 | Added [52] KARBORITmleti = 50,0 kg | 72772
191254 | 1592 | 1251 | 3 | 2004-03-07 00:51 | Degassing start | 72772
191255 | 1592 | 1102 | 2 | 2004-03-07 01:20 | Temperature measurment: Temperature = 1496 °C | 72772
191257 | 1592 | 1102 | 2 | 2004-03-07 02:00 | Temperature measurment: Temperature = 1469 °C | 72772
191258 | 1592 | 1252 | 3 | 2004-03-07 02:07 | Heating start 300 kWh | 72772
191266 | 1593 | 1400 | 5 | 2004-03-07 02:30 | Added [35] FeMo = 250,0 kg | 72773
191267 | 1593 | 1400 | 5 | 2004-03-07 02:30 | Added [48] FeV = 350,0 kg | 72773
191268 | 1593 | 1400 | 5 | 2004-03-07 02:30 | Added [33] FeMnC = 60,0 kg | 72773
191269 | 1593 | 1400 | 5 | 2004-03-07 02:30 | Added [13] CaO = 300,0 kg | 72773
191270 | 1593 | 1400 | 5 | 2004-03-07 02:30 | Added [12] BOKSIT beli = 100,0 kg | 72773
191271 | 1593 | 1400 | 5 | 2004-03-07 02:30 | Added [10] Al bloki = 10,0 kg | 72773
191262 | 1592 | 1252 | 3 | 2004-03-07 02:32 | Heating start 200 kWh | 72772
191259 | 1592 | 1102 | 2 | 2004-03-07 02:32 | Temperature measurment: Temperature = 1462 °C | 72772
191260 | 1592 | 1400 | 5 | 2004-03-07 02:39 | Added [15] CASIfi13 = 16,5 kg | 72772
191261 | 1592 | 1400 | 5 | 2004-03-07 02:39 | Added [17] Cfi13 = 10,3 kg | 72772
191263 | 1592 | 1102 | 2 | 2004-03-07 02:44 | Temperature measurment: Temperature = 1458 °C | 72772
191264 | 1592 | 1016 | 1 | 2004-03-07 02:45 | Heat stop 72772 | 72772
191265 | 1593 | 1015 | 1 | 2004-03-07 02:46 | Heat start 72773 | 72773
191273 | 1593 | 1102 | 2 | 2004-03-07 02:50 | Temperature measurment: Temperature = 1539 °C | 72773
191274 | 1593 | 1400 | 5 | 2004-03-07 02:52 | Added [35] FeMo = 90,0 kg | 72773
191275 | 1593 | 1400 | 5 | 2004-03-07 02:52 | Added [48] FeV = 70,0 kg | 72773
191276 | 1593 | 1400 | 5 | 2004-03-07 02:52 | Added [33] FeMnC = 30,0 kg | 72773
191277 | 1593 | 1400 | 5 | 2004-03-07 02:52 | Added [41] FeSi = 120,0 kg | 72773
191278 | 1593 | 1400 | 5 | 2004-03-07 02:52 | Added [27] FeCrC = 400,0 kg | 72773
191279 | 1593 | 1400 | 5 | 2004-03-07 02:52 | Added [52] KARBORITmleti = 60,0 kg | 72773
191280 | 1593 | 1251 | 3 | 2004-03-07 03:06 | Degassing start | 72773
191281 | 1593 | 1102 | 2 | 2004-03-07 03:34 | Temperature measurment: Temperature = 1470 °C | 72773
191283 | 1593 | 1400 | 5 | 2004-03-07 03:49 | Added [27] FeCrC = 300,0 kg | 72773
191284 | 1593 | 1400 | 5 | 2004-03-07 03:49 | Added [17] Cfi13 = 17,2 kg | 72773
191285 | 1593 | 1252 | 3 | 2004-03-07 03:53 | Heating start 500 kWh | 72773
191286 | 1593 | 1102 | 2 | 2004-03-07 04:15 | Temperature measurment: Temperature = 1457 °C | 72773
191287 | 1593 | 1252 | 3 | 2004-03-07 04:15 | Heating start 400 kWh | 72773
191288 | 1593 | 1102 | 2 | 2004-03-07 04:50 | Temperature measurment: Temperature = 1458 °C | 72773
191289 | 1593 | 1252 | 3 | 2004-03-07 04:51 | Heating start 200 kWh | 72773
191290 | 1593 | 1252 | 3 | 2004-03-07 04:52 | Heating start 200 kWh | 72773
191291 | 1593 | 1400 | 5 | 2004-03-07 04:57 | Added [15] CASIfi13 = 16,5 kg | 72773
191292 | 1593 | 1102 | 2 | 2004-03-07 05:02 | Temperature measurment: Temperature = 1461 °C | 72773
191293 | 1593 | 1016 | 1 | 2004-03-07 05:03 | Heat stop 72773 | 72773
191332 | 1595 | 1400 | 5 | 2004-03-07 06:50 | Added [35] FeMo = 140,0 kg | 72775
191333 | 1595 | 1400 | 5 | 2004-03-07 06:50 | Added [48] FeV = 330,0 kg | 72775
191334 | 1595 | 1400 | 5 | 2004-03-07 06:50 | Added [12] BOKSIT beli = 70,0 kg | 72775
191335 | 1595 | 1400 | 5 | 2004-03-07 06:50 | Added [13] CaO = 400,0 kg | 72775
191336 | 1595 | 1400 | 5 | 2004-03-07 06:50 | Added [10] Al bloki = 5,0 kg | 72775
191337 | 1595 | 1400 | 5 | 2004-03-07 06:50 | Added [52] KARBORITmleti = 50,0 kg | 72775
191331 | 1595 | 1015 | 1 | 2004-03-07 07:11 | Heat start 72775 | 72775
191339 | 1595 | 1400 | 5 | 2004-03-07 07:20 | Added [35] FeMo = 50,0 kg | 72775
191340 | 1595 | 1400 | 5 | 2004-03-07 07:20 | Added [48] FeV = 30,0 kg | 72775
191341 | 1595 | 1400 | 5 | 2004-03-07 07:20 | Added [64] SiMn = 30,0 kg | 72775
191342 | 1595 | 1400 | 5 | 2004-03-07 07:20 | Added [41] FeSi = 50,0 kg | 72775
191343 | 1595 | 1400 | 5 | 2004-03-07 07:20 | Added [27] FeCrC = 900,0 kg | 72775
191344 | 1595 | 1400 | 5 | 2004-03-07 07:20 | Added [52] KARBORITmleti = 25,0 kg | 72775
191345 | 1595 | 1102 | 2 | 2004-03-07 07:25 | Temperature measurment: Temperature = 1562 °C | 72775
191346 | 1595 | 1251 | 3 | 2004-03-07 07:36 | Degassing start | 72775
191347 | 1595 | 1102 | 2 | 2004-03-07 08:08 | Temperature measurment: Temperature = 1479 °C | 72775
191350 | 1595 | 1400 | 5 | 2004-03-07 08:28 | Added [35] FeMo = 30,0 kg | 72775
191351 | 1595 | 1400 | 5 | 2004-03-07 08:28 | Added [48] FeV = 15,0 kg | 72775
191352 | 1595 | 1400 | 5 | 2004-03-07 08:28 | Added [64] SiMn = 20,0 kg | 72775
191353 | 1595 | 1400 | 5 | 2004-03-07 08:28 | Added [27] FeCrC = 100,0 kg | 72775
191354 | 1595 | 1252 | 3 | 2004-03-07 08:34 | Heating start 200 kWh | 72775
191355 | 1595 | 1102 | 2 | 2004-03-07 08:38 | Temperature measurment: Temperature = 1458 °C | 72775
191356 | 1595 | 1252 | 3 | 2004-03-07 08:40 | Heating start 300 kWh | 72775
191357 | 1595 | 1102 | 2 | 2004-03-07 09:11 | Temperature measurment: Temperature = 1448 °C | 72775
191358 | 1595 | 1252 | 3 | 2004-03-07 09:12 | Heating start 600 kWh | 72775
191359 | 1595 | 1102 | 2 | 2004-03-07 09:26 | Temperature measurment: Temperature = 1466 °C | 72775
191360 | 1595 | 1400 | 5 | 2004-03-07 09:30 | Added [15] CASIfi13 = 16,5 kg | 72775
191361 | 1595 | 1016 | 1 | 2004-03-07 09:34 | Heat stop 72775 | 72775
191430 | 1598 | 1400 | 5 | 2004-03-07 13:15 | Added [35] FeMo = 280,0 kg | 72778
191431 | 1598 | 1400 | 5 | 2004-03-07 13:15 | Added [48] FeV = 330,0 kg | 72778
191432 | 1598 | 1400 | 5 | 2004-03-07 13:15 | Added [12] BOKSIT beli = 50,0 kg | 72778
191433 | 1598 | 1400 | 5 | 2004-03-07 13:15 | Added [13] CaO = 300,0 kg | 72778
191429 | 1598 | 1015 | 1 | 2004-03-07 13:30 | Heat start 72778 | 72778
191435 | 1598 | 1400 | 5 | 2004-03-07 13:41 | Added [35] FeMo = 30,0 kg | 72778
191436 | 1598 | 1400 | 5 | 2004-03-07 13:41 | Added [48] FeV = 60,0 kg | 72778
191437 | 1598 | 1400 | 5 | 2004-03-07 13:41 | Added [64] SiMn = 30,0 kg | 72778
191438 | 1598 | 1400 | 5 | 2004-03-07 13:41 | Added [41] FeSi = 20,0 kg | 72778
191439 | 1598 | 1400 | 5 | 2004-03-07 13:41 | Added [10] Al bloki = 5,0 kg | 72778
191440 | 1598 | 1102 | 2 | 2004-03-07 13:46 | Temperature measurment: Temperature = 1515 °C | 72778
191441 | 1598 | 1251 | 3 | 2004-03-07 13:53 | Degassing start | 72778
191442 | 1598 | 1102 | 2 | 2004-03-07 14:23 | Temperature measurment: Temperature = 1466 °C | 72778
191444 | 1598 | 1252 | 3 | 2004-03-07 14:30 | Heating start 500 kWh | 72778
191445 | 1598 | 1400 | 5 | 2004-03-07 14:50 | Added [15] CASIfi13 = 16,5 kg | 72778
191446 | 1598 | 1400 | 5 | 2004-03-07 14:50 | Added [17] Cfi13 = 17,2 kg | 72778
191447 | 1598 | 1102 | 2 | 2004-03-07 14:56 | Temperature measurment: Temperature = 1457 °C | 72778
191448 | 1598 | 1016 | 1 | 2004-03-07 14:57 | Heat stop 72778 | 72778
191605 | 1603 | 1400 | 5 | 2004-03-07 22:15 | Added [35] FeMo = 300,0 kg | 72783
191606 | 1603 | 1400 | 5 | 2004-03-07 22:15 | Added [48] FeV = 400,0 kg | 72783
191607 | 1603 | 1400 | 5 | 2004-03-07 22:15 | Added [12] BOKSIT beli = 80,0 kg | 72783
191608 | 1603 | 1400 | 5 | 2004-03-07 22:15 | Added [13] CaO = 300,0 kg | 72783
191609 | 1603 | 1400 | 5 | 2004-03-07 22:15 | Added [10] Al bloki = 10,0 kg | 72783
191604 | 1603 | 1015 | 1 | 2004-03-07 23:16 | Heat start 72783 | 72783
191611 | 1603 | 1102 | 2 | 2004-03-07 23:30 | Temperature measurment: Temperature = 1504 °C | 72783
191612 | 1603 | 1400 | 5 | 2004-03-07 23:32 | Added [35] FeMo = 20,0 kg | 72783
191613 | 1603 | 1400 | 5 | 2004-03-07 23:32 | Added [48] FeV = 20,0 kg | 72783
191614 | 1603 | 1400 | 5 | 2004-03-07 23:32 | Added [41] FeSi = 100,0 kg | 72783
191615 | 1603 | 1400 | 5 | 2004-03-07 23:32 | Added [27] FeCrC = 400,0 kg | 72783
191616 | 1603 | 1400 | 5 | 2004-03-07 23:32 | Added [12] BOKSIT beli = 50,0 kg | 72783
191617 | 1603 | 1400 | 5 | 2004-03-07 23:32 | Added [13] CaO = 150,0 kg | 72783
191618 | 1603 | 1400 | 5 | 2004-03-07 23:32 | Added [52] KARBORITmleti = 20,0 kg | 72783
191619 | 1603 | 1251 | 3 | 2004-03-07 23:44 | Degassing start | 72783
191620 | 1603 | 1102 | 2 | 2004-03-08 00:13 | Temperature measurment: Temperature = 1445 °C | 72783
191621 | 1603 | 1252 | 3 | 2004-03-08 00:15 | Heating start 500 kWh | 72783
191623 | 1603 | 1102 | 2 | 2004-03-08 00:30 | Temperature measurment: Temperature = 1463 °C | 72783
191624 | 1603 | 1252 | 3 | 2004-03-08 00:31 | Heating start 200 kWh | 72783
191625 | 1603 | 1400 | 5 | 2004-03-08 00:35 | Added [15] CASIfi13 = 16,5 kg | 72783
191626 | 1603 | 1102 | 2 | 2004-03-08 00:40 | Temperature measurment: Temperature = 1460 °C | 72783
191627 | 1603 | 1016 | 1 | 2004-03-08 00:40 | Heat stop 72783 | 72783
191701 | 1606 | 1015 | 1 | 2004-03-10 14:54 | Heat start 72786 | 72786
191704 | 1606 | 1252 | 3 | 2004-03-10 15:13 | Heating start 1500 kWh | 72786
191705 | 1606 | 1400 | 5 | 2004-03-10 15:13 | Added [35] FeMo = 220,0 kg | 72786
191706 | 1606 | 1400 | 5 | 2004-03-10 15:13 | Added [48] FeV = 270,0 kg | 72786
191707 | 1606 | 1400 | 5 | 2004-03-10 15:13 | Added [41] FeSi = 100,0 kg | 72786
191708 | 1606 | 1400 | 5 | 2004-03-10 15:13 | Added [13] CaO = 300,0 kg | 72786
191709 | 1606 | 1400 | 5 | 2004-03-10 15:13 | Added [12] BOKSIT beli = 130,0 kg | 72786
191710 | 1606 | 1400 | 5 | 2004-03-10 15:13 | Added [10] Al bloki = 5,0 kg | 72786
191711 | 1606 | 1400 | 5 | 2004-03-10 15:13 | Added [52] KARBORITmleti = 25,0 kg | 72786
191713 | 1606 | 1400 | 5 | 2004-03-10 15:48 | Added [35] FeMo = 40,0 kg | 72786
191714 | 1606 | 1400 | 5 | 2004-03-10 15:48 | Added [48] FeV = 30,0 kg | 72786
191715 | 1606 | 1400 | 5 | 2004-03-10 15:48 | Added [41] FeSi = 25,0 kg | 72786
191716 | 1606 | 1400 | 5 | 2004-03-10 15:48 | Added [33] FeMnC = 50,0 kg | 72786
191717 | 1606 | 1400 | 5 | 2004-03-10 15:48 | Added [27] FeCrC = 400,0 kg | 72786
191718 | 1606 | 1400 | 5 | 2004-03-10 15:48 | Added [10] Al bloki = 5,0 kg | 72786
191719 | 1606 | 1400 | 5 | 2004-03-10 15:48 | Added [52] KARBORITmleti = 25,0 kg | 72786
191720 | 1606 | 1251 | 3 | 2004-03-10 15:50 | Degassing start | 72786
191722 | 1606 | 1252 | 3 | 2004-03-10 16:40 | Heating start 700 kWh | 72786
191726 | 1606 | 1252 | 3 | 2004-03-10 16:50 | Heating start 500 kWh | 72786
191730 | 1606 | 1400 | 5 | 2004-03-10 16:57 | Added [48] FeV = 80,0 kg | 72786
191731 | 1606 | 1400 | 5 | 2004-03-10 16:57 | Added [27] FeCrC = 350,0 kg | 72786
191732 | 1606 | 1400 | 5 | 2004-03-10 16:57 | Added [10] Al bloki = 3,0 kg | 72786
191728 | 1606 | 1252 | 3 | 2004-03-10 17:07 | Heating start 300 kWh | 72786
191729 | 1606 | 1400 | 5 | 2004-03-10 17:11 | Added [15] CASIfi13 = 16,5 kg | 72786
191733 | 1606 | 1016 | 1 | 2004-03-10 17:16 | Heat stop 72786 | 72786
191836 | 1610 | 1400 | 5 | 2004-03-10 22:00 | Added [35] FeMo = 230,0 kg | 72790
191837 | 1610 | 1400 | 5 | 2004-03-10 22:00 | Added [48] FeV = 350,0 kg | 72790
191838 | 1610 | 1400 | 5 | 2004-03-10 22:00 | Added [33] FeMnC = 70,0 kg | 72790
191839 | 1610 | 1400 | 5 | 2004-03-10 22:00 | Added [13] CaO = 400,0 kg | 72790
191840 | 1610 | 1400 | 5 | 2004-03-10 22:00 | Added [12] BOKSIT beli = 100,0 kg | 72790
191841 | 1610 | 1400 | 5 | 2004-03-10 22:00 | Added [10] Al bloki = 5,0 kg | 72790
191834 | 1610 | 1015 | 1 | 2004-03-10 22:08 | Heat start 72790 | 72790
191843 | 1610 | 1400 | 5 | 2004-03-10 22:20 | Added [35] FeMo = 30,0 kg | 72790
191844 | 1610 | 1400 | 5 | 2004-03-10 22:20 | Added [48] FeV = 35,0 kg | 72790
191845 | 1610 | 1400 | 5 | 2004-03-10 22:20 | Added [41] FeSi = 20,0 kg | 72790
191846 | 1610 | 1400 | 5 | 2004-03-10 22:20 | Added [27] FeCrC = 200,0 kg | 72790
191847 | 1610 | 1400 | 5 | 2004-03-10 22:20 | Added [52] KARBORITmleti = 25,0 kg | 72790
191856 | 1610 | 1400 | 5 | 2004-03-10 22:20 | Added [13] CaO = 100,0 kg | 72790
191848 | 1610 | 1102 | 2 | 2004-03-10 22:29 | Temperature measurment: Temperature = 0 °C | 72790
191849 | 1610 | 1251 | 3 | 2004-03-10 22:49 | Degassing start | 72790
191851 | 1610 | 1400 | 5 | 2004-03-10 23:19 | Added [12] BOKSIT beli = 100,0 kg | 72790
191853 | 1610 | 1252 | 3 | 2004-03-10 23:23 | Heating start 700 kWh | 72790
191855 | 1610 | 1252 | 3 | 2004-03-10 23:37 | Heating start 200 kWh | 72790
191857 | 1610 | 1400 | 5 | 2004-03-10 23:41 | Added [15] CASIfi13 = 16,5 kg | 72790
191858 | 1610 | 1016 | 1 | 2004-03-10 23:46 | Heat stop 72790 | 72790
191996 | 1616 | 1400 | 5 | 2004-03-11 16:20 | Added [35] FeMo = 250,0 kg | 72796
191997 | 1616 | 1400 | 5 | 2004-03-11 16:20 | Added [48] FeV = 350,0 kg | 72796
191998 | 1616 | 1400 | 5 | 2004-03-11 16:20 | Added [33] FeMnC = 60,0 kg | 72796
191999 | 1616 | 1400 | 5 | 2004-03-11 16:20 | Added [27] FeCrC = 300,0 kg | 72796
192000 | 1616 | 1400 | 5 | 2004-03-11 16:20 | Added [13] CaO = 300,0 kg | 72796
192001 | 1616 | 1400 | 5 | 2004-03-11 16:20 | Added [12] BOKSIT beli = 100,0 kg | 72796
192002 | 1616 | 1400 | 5 | 2004-03-11 16:20 | Added [10] Al bloki = 10,0 kg | 72796
191994 | 1616 | 1015 | 1 | 2004-03-11 16:35 | Heat start 72796 | 72796
192005 | 1616 | 1400 | 5 | 2004-03-11 16:42 | Added [35] FeMo = 30,0 kg | 72796
192006 | 1616 | 1400 | 5 | 2004-03-11 16:42 | Added [48] FeV = 70,0 kg | 72796
192007 | 1616 | 1400 | 5 | 2004-03-11 16:42 | Added [41] FeSi = 100,0 kg | 72796
192008 | 1616 | 1400 | 5 | 2004-03-11 16:42 | Added [52] KARBORITmleti = 130,0 kg | 72796
192009 | 1616 | 1251 | 3 | 2004-03-11 16:50 | Degassing start | 72796
192012 | 1616 | 1400 | 5 | 2004-03-11 17:40 | Added [27] FeCrC = 100,0 kg | 72796
192013 | 1616 | 1400 | 5 | 2004-03-11 17:40 | Added [13] CaO = 200,0 kg | 72796
192014 | 1616 | 1400 | 5 | 2004-03-11 17:40 | Added [12] BOKSIT beli = 50,0 kg | 72796
192015 | 1616 | 1400 | 5 | 2004-03-11 17:40 | Added [15] CASIfi13 = 35,3 kg | 72796
192016 | 1616 | 1400 | 5 | 2004-03-11 17:40 | Added [17] Cfi13 = 17,2 kg | 72796
192017 | 1616 | 1400 | 5 | 2004-03-11 17:40 | Added [10] Al bloki = 3,0 kg | 72796
192018 | 1616 | 1252 | 3 | 2004-03-11 17:45 | Heating start 500 kWh | 72796
192020 | 1616 | 1252 | 3 | 2004-03-11 17:52 | Heating start 400 kWh | 72796
192022 | 1616 | 1400 | 5 | 2004-03-11 18:07 | Added [13] CaO = 200,0 kg | 72796
192023 | 1616 | 1400 | 5 | 2004-03-11 18:07 | Added [12] BOKSIT beli = 50,0 kg | 72796
192024 | 1616 | 1400 | 5 | 2004-03-11 18:07 | Added [10] Al bloki = 5,0 kg | 72796
192025 | 1616 | 1251 | 3 | 2004-03-11 18:10 | Degassing start | 72796
192027 | 1616 | 1252 | 3 | 2004-03-11 18:23 | Heating start 600 kWh | 72796
192030 | 1616 | 1252 | 3 | 2004-03-11 18:32 | Heating start 200 kWh | 72796
192031 | 1616 | 1400 | 5 | 2004-03-11 18:35 | Added [15] CASIfi13 = 16,5 kg | 72796
192032 | 1616 | 1016 | 1 | 2004-03-11 18:40 | Heat stop 72796 | 72796
192270 | 1625 | 1400 | 5 | 2004-03-12 17:50 | Added [35] FeMo = 300,0 kg | 72805
192271 | 1625 | 1400 | 5 | 2004-03-12 17:50 | Added [48] FeV = 330,0 kg | 72805
192272 | 1625 | 1400 | 5 | 2004-03-12 17:50 | Added [33] FeMnC = 60,0 kg | 72805
192273 | 1625 | 1400 | 5 | 2004-03-12 17:50 | Added [27] FeCrC = 400,0 kg | 72805
192274 | 1625 | 1400 | 5 | 2004-03-12 17:50 | Added [13] CaO = 400,0 kg | 72805
192275 | 1625 | 1400 | 5 | 2004-03-12 17:50 | Added [12] BOKSIT beli = 100,0 kg | 72805
192276 | 1625 | 1400 | 5 | 2004-03-12 17:50 | Added [10] Al bloki = 10,0 kg | 72805
192269 | 1625 | 1015 | 1 | 2004-03-12 18:10 | Heat start 72805 | 72805
192281 | 1625 | 1400 | 5 | 2004-03-12 18:21 | Added [35] FeMo = 60,0 kg | 72805
192282 | 1625 | 1400 | 5 | 2004-03-12 18:21 | Added [48] FeV = 20,0 kg | 72805
192283 | 1625 | 1400 | 5 | 2004-03-12 18:21 | Added [41] FeSi = 50,0 kg | 72805
192284 | 1625 | 1400 | 5 | 2004-03-12 18:21 | Added [27] FeCrC = 300,0 kg | 72805
192285 | 1625 | 1400 | 5 | 2004-03-12 18:21 | Added [65] SLAGMAG 65B = 80,0 kg | 72805
192286 | 1625 | 1400 | 5 | 2004-03-12 18:21 | Added [52] KARBORITmleti = 40,0 kg | 72805
192287 | 1625 | 1251 | 3 | 2004-03-12 18:32 | Degassing start | 72805
192291 | 1625 | 1252 | 3 | 2004-03-12 19:05 | Heating start 400 kWh | 72805
192293 | 1625 | 1400 | 5 | 2004-03-12 19:27 | Added [41] FeSi = 50,0 kg | 72805
192294 | 1625 | 1400 | 5 | 2004-03-12 19:27 | Added [15] CASIfi13 = 16,5 kg | 72805
192295 | 1625 | 1252 | 3 | 2004-03-12 19:32 | Heating start 300 kWh | 72805
192297 | 1625 | 1252 | 3 | 2004-03-12 19:41 | Heating start 200 kWh | 72805
192300 | 1626 | 1400 | 5 | 2004-03-12 19:50 | Added [35] FeMo = 300,0 kg | 72806
192301 | 1626 | 1400 | 5 | 2004-03-12 19:50 | Added [48] FeV = 300,0 kg | 72806
192302 | 1626 | 1400 | 5 | 2004-03-12 19:50 | Added [33] FeMnC = 60,0 kg | 72806
192303 | 1626 | 1400 | 5 | 2004-03-12 19:50 | Added [13] CaO = 400,0 kg | 72806
192304 | 1626 | 1400 | 5 | 2004-03-12 19:50 | Added [12] BOKSIT beli = 100,0 kg | 72806
192305 | 1626 | 1400 | 5 | 2004-03-12 19:50 | Added [10] Al bloki = 10,0 kg | 72806
192306 | 1626 | 1400 | 5 | 2004-03-12 19:50 | Added [52] KARBORITmleti = 50,0 kg | 72806
192298 | 1625 | 1016 | 1 | 2004-03-12 19:51 | Heat stop 72805 | 72805
192299 | 1626 | 1015 | 1 | 2004-03-12 19:53 | Heat start 72806 | 72806
192310 | 1626 | 1400 | 5 | 2004-03-12 20:05 | Added [35] FeMo = 70,0 kg | 72806
192311 | 1626 | 1400 | 5 | 2004-03-12 20:05 | Added [41] FeSi = 20,0 kg | 72806
192312 | 1626 | 1400 | 5 | 2004-03-12 20:05 | Added [27] FeCrC = 250,0 kg | 72806
192313 | 1626 | 1400 | 5 | 2004-03-12 20:05 | Added [65] SLAGMAG 65B = 100,0 kg | 72806
192314 | 1626 | 1400 | 5 | 2004-03-12 20:05 | Added [52] KARBORITmleti = 25,0 kg | 72806
192315 | 1626 | 1251 | 3 | 2004-03-12 20:15 | Degassing start | 72806
192318 | 1626 | 1252 | 3 | 2004-03-12 20:46 | Heating start 300 kWh | 72806
192320 | 1626 | 1252 | 3 | 2004-03-12 21:19 | Heating start 300 kWh | 72806
192322 | 1626 | 1400 | 5 | 2004-03-12 21:35 | Added [15] CASIfi13 = 16,5 kg | 72806
192323 | 1626 | 1016 | 1 | 2004-03-12 21:40 | Heat stop 72806 | 72806
192493 | 1633 | 1015 | 1 | 2004-03-13 07:46 | Heat start 72812 | 72812
192494 | 1633 | 1400 | 5 | 2004-03-13 07:48 | Added [35] FeMo = 340,0 kg | 72812
192495 | 1633 | 1400 | 5 | 2004-03-13 07:48 | Added [48] FeV = 250,0 kg | 72812
192496 | 1633 | 1400 | 5 | 2004-03-13 07:48 | Added [12] BOKSIT beli = 60,0 kg | 72812
192497 | 1633 | 1400 | 5 | 2004-03-13 07:48 | Added [13] CaO = 250,0 kg | 72812
192498 | 1633 | 1400 | 5 | 2004-03-13 07:48 | Added [10] Al bloki = 5,0 kg | 72812
192502 | 1633 | 1400 | 5 | 2004-03-13 07:55 | Added [35] FeMo = 30,0 kg | 72812
192503 | 1633 | 1400 | 5 | 2004-03-13 07:55 | Added [48] FeV = 30,0 kg | 72812
192504 | 1633 | 1400 | 5 | 2004-03-13 07:55 | Added [33] FeMnC = 40,0 kg | 72812
192505 | 1633 | 1400 | 5 | 2004-03-13 07:55 | Added [41] FeSi = 60,0 kg | 72812
192506 | 1633 | 1400 | 5 | 2004-03-13 07:55 | Added [27] FeCrC = 650,0 kg | 72812
192507 | 1633 | 1400 | 5 | 2004-03-13 07:55 | Added [65] SLAGMAG 65B = 60,0 kg | 72812
192508 | 1633 | 1400 | 5 | 2004-03-13 07:55 | Added [52] KARBORITmleti = 20,0 kg | 72812
192509 | 1633 | 1251 | 3 | 2004-03-13 08:06 | Degassing start | 72812
192512 | 1633 | 1400 | 5 | 2004-03-13 08:33 | Added [21] EPZ zlindra = 90,0 kg | 72812
192514 | 1633 | 1252 | 3 | 2004-03-13 08:40 | Heating start 500 kWh | 72812
192513 | 1633 | 1400 | 5 | 2004-03-13 08:54 | Added [27] FeCrC = 80,0 kg | 72812
192516 | 1633 | 1252 | 3 | 2004-03-13 08:56 | Heating start 400 kWh | 72812
192517 | 1633 | 1400 | 5 | 2004-03-13 09:03 | Added [15] CASIfi13 = 16,5 kg | 72812
192518 | 1633 | 1400 | 5 | 2004-03-13 09:03 | Added [17] Cfi13 = 25,8 kg | 72812
192519 | 1633 | 1016 | 1 | 2004-03-13 09:10 | Heat stop 72812 | 72812
192520 | 1634 | 1015 | 1 | 2004-03-13 09:39 | Heat start 72813 | 72813
192521 | 1634 | 1400 | 5 | 2004-03-13 09:39 | Added [35] FeMo = 400,0 kg | 72813
192522 | 1634 | 1400 | 5 | 2004-03-13 09:39 | Added [48] FeV = 480,0 kg | 72813
192523 | 1634 | 1400 | 5 | 2004-03-13 09:39 | Added [12] BOKSIT beli = 100,0 kg | 72813
192524 | 1634 | 1400 | 5 | 2004-03-13 09:39 | Added [13] CaO = 400,0 kg | 72813
192525 | 1634 | 1400 | 5 | 2004-03-13 09:39 | Added [10] Al bloki = 6,0 kg | 72813
192530 | 1634 | 1400 | 5 | 2004-03-13 10:11 | Added [35] FeMo = 60,0 kg | 72813
192531 | 1634 | 1400 | 5 | 2004-03-13 10:11 | Added [26] FeCrA = 150,0 kg | 72813
192532 | 1634 | 1400 | 5 | 2004-03-13 10:11 | Added [48] FeV = 30,0 kg | 72813
192533 | 1634 | 1400 | 5 | 2004-03-13 10:11 | Added [33] FeMnC = 90,0 kg | 72813
192534 | 1634 | 1400 | 5 | 2004-03-13 10:11 | Added [41] FeSi = 40,0 kg | 72813
192535 | 1634 | 1400 | 5 | 2004-03-13 10:11 | Added [27] FeCrC = 1050,0 kg | 72813
192529 | 1634 | 1252 | 3 | 2004-03-13 10:16 | Heating start 1200 kWh | 72813
192538 | 1634 | 1400 | 5 | 2004-03-13 10:35 | Added [35] FeMo = 15,0 kg | 72813
192539 | 1634 | 1400 | 5 | 2004-03-13 10:35 | Added [48] FeV = 10,0 kg | 72813
192540 | 1634 | 1400 | 5 | 2004-03-13 10:35 | Added [33] FeMnC = 10,0 kg | 72813
192541 | 1634 | 1400 | 5 | 2004-03-13 10:35 | Added [41] FeSi = 10,0 kg | 72813
192542 | 1634 | 1400 | 5 | 2004-03-13 10:35 | Added [13] CaO = 100,0 kg | 72813
192543 | 1634 | 1400 | 5 | 2004-03-13 10:35 | Added [10] Al bloki = 2,0 kg | 72813
192544 | 1634 | 1251 | 3 | 2004-03-13 10:40 | Degassing start | 72813
192545 | 1634 | 1400 | 5 | 2004-03-13 11:08 | Added [21] EPZ zlindra = 130,0 kg | 72813
192550 | 1634 | 1400 | 5 | 2004-03-13 11:29 | Added [15] CASIfi13 = 16,5 kg | 72813
192551 | 1634 | 1400 | 5 | 2004-03-13 11:29 | Added [17] Cfi13 = 15,5 kg | 72813
192552 | 1634 | 1016 | 1 | 2004-03-13 11:34 | Heat stop 72813 | 72813
193148 | 1653 | 1400 | 5 | 2004-03-15 02:30 | Added [35] FeMo = 700,0 kg | 72832
193149 | 1653 | 1400 | 5 | 2004-03-15 02:30 | Added [48] FeV = 150,0 kg | 72832
193150 | 1653 | 1400 | 5 | 2004-03-15 02:30 | Added [12] BOKSIT beli = 70,0 kg | 72832
193151 | 1653 | 1400 | 5 | 2004-03-15 02:30 | Added [13] CaO = 400,0 kg | 72832
193152 | 1653 | 1400 | 5 | 2004-03-15 02:30 | Added [10] Al bloki = 6,0 kg | 72832
193153 | 1653 | 1400 | 5 | 2004-03-15 02:30 | Added [52] KARBORITmleti = 25,0 kg | 72832
193147 | 1653 | 1015 | 1 | 2004-03-15 02:35 | Heat start 72832 | 72832
193156 | 1653 | 1400 | 5 | 2004-03-15 02:52 | Added [33] FeMnC = 135,0 kg | 72832
193157 | 1653 | 1400 | 5 | 2004-03-15 02:52 | Added [41] FeSi = 50,0 kg | 72832
193158 | 1653 | 1400 | 5 | 2004-03-15 02:52 | Added [27] FeCrC = 1000,0 kg | 72832
193159 | 1653 | 1400 | 5 | 2004-03-15 02:52 | Added [10] Al bloki = 5,0 kg | 72832
193160 | 1653 | 1400 | 5 | 2004-03-15 02:52 | Added [52] KARBORITmleti = 25,0 kg | 72832
193161 | 1653 | 1251 | 3 | 2004-03-15 03:01 | Degassing start | 72832
193165 | 1653 | 1400 | 5 | 2004-03-15 03:25 | Added [21] EPZ zlindra = 150,0 kg | 72832
193166 | 1653 | 1252 | 3 | 2004-03-15 03:32 | Heating start 300 kWh | 72832
193167 | 1653 | 1400 | 5 | 2004-03-15 03:42 | Added [35] FeMo = 80,0 kg | 72832
193168 | 1653 | 1400 | 5 | 2004-03-15 03:42 | Added [48] FeV = 15,0 kg | 72832
193169 | 1653 | 1400 | 5 | 2004-03-15 03:42 | Added [27] FeCrC = 100,0 kg | 72832
193170 | 1653 | 1400 | 5 | 2004-03-15 03:42 | Added [13] CaO = 200,0 kg | 72832
193171 | 1653 | 1400 | 5 | 2004-03-15 03:42 | Added [15] CASIfi13 = 35,3 kg | 72832
193172 | 1653 | 1400 | 5 | 2004-03-15 03:42 | Added [17] Cfi13 = 20,6 kg | 72832
193176 | 1653 | 1400 | 5 | 2004-03-15 04:00 | Added [15] CASIfi13 = 23,5 kg | 72832
193177 | 1653 | 1400 | 5 | 2004-03-15 04:00 | Added [17] Cfi13 = 10,3 kg | 72832
193178 | 1653 | 1016 | 1 | 2004-03-15 04:27 | Heat stop 72832 | 72832
193180 | 1654 | 1400 | 5 | 2004-03-15 04:45 | Added [35] FeMo = 200,0 kg | 72833
193181 | 1654 | 1400 | 5 | 2004-03-15 04:45 | Added [48] FeV = 330,0 kg | 72833
193182 | 1654 | 1400 | 5 | 2004-03-15 04:45 | Added [12] BOKSIT beli = 100,0 kg | 72833
193183 | 1654 | 1400 | 5 | 2004-03-15 04:45 | Added [13] CaO = 400,0 kg | 72833
193184 | 1654 | 1400 | 5 | 2004-03-15 04:45 | Added [10] Al bloki = 6,0 kg | 72833
193185 | 1654 | 1400 | 5 | 2004-03-15 04:45 | Added [52] KARBORITmleti = 25,0 kg | 72833
193179 | 1654 | 1015 | 1 | 2004-03-15 04:51 | Heat start 72833 | 72833
193188 | 1654 | 1400 | 5 | 2004-03-15 04:55 | Added [48] FeV = 30,0 kg | 72833
193189 | 1654 | 1400 | 5 | 2004-03-15 04:55 | Added [33] FeMnC = 20,0 kg | 72833
193190 | 1654 | 1400 | 5 | 2004-03-15 04:55 | Added [41] FeSi = 50,0 kg | 72833
193191 | 1654 | 1400 | 5 | 2004-03-15 04:55 | Added [27] FeCrC = 300,0 kg | 72833
193192 | 1654 | 1400 | 5 | 2004-03-15 04:55 | Added [12] BOKSIT beli = 100,0 kg | 72833
193193 | 1654 | 1400 | 5 | 2004-03-15 04:55 | Added [13] CaO = 200,0 kg | 72833
193194 | 1654 | 1400 | 5 | 2004-03-15 04:55 | Added [10] Al bloki = 5,0 kg | 72833
193195 | 1654 | 1251 | 3 | 2004-03-15 05:04 | Degassing start | 72833
193199 | 1654 | 1102 | 2 | 2004-03-15 05:44 | Temperature measurment: Temperature = 1485 °C | 72833
193200 | 1654 | 1400 | 5 | 2004-03-15 05:50 | Added [35] FeMo = 70,0 kg | 72833
193201 | 1654 | 1400 | 5 | 2004-03-15 05:50 | Added [48] FeV = 20,0 kg | 72833
193202 | 1654 | 1400 | 5 | 2004-03-15 05:50 | Added [27] FeCrC = 80,0 kg | 72833
193204 | 1654 | 1400 | 5 | 2004-03-15 05:54 | Added [27] FeCrC = 100,0 kg | 72833
193205 | 1654 | 1400 | 5 | 2004-03-15 06:03 | Added [15] CASIfi13 = 16,5 kg | 72833
193206 | 1654 | 1400 | 5 | 2004-03-15 06:03 | Added [17] Cfi13 = 8,6 kg | 72833
193207 | 1654 | 1102 | 2 | 2004-03-15 06:03 | Temperature measurment: Temperature = 1460 °C | 72833
193208 | 1654 | 1016 | 1 | 2004-03-15 06:04 | Heat stop 72833 | 72833
193209 | 1655 | 1015 | 1 | 2004-03-15 06:52 | Heat start 72834 | 72834
193210 | 1655 | 1400 | 5 | 2004-03-15 06:55 | Added [35] FeMo = 220,0 kg | 72834
193211 | 1655 | 1400 | 5 | 2004-03-15 06:55 | Added [48] FeV = 300,0 kg | 72834
193212 | 1655 | 1400 | 5 | 2004-03-15 06:55 | Added [12] BOKSIT beli = 80,0 kg | 72834
193213 | 1655 | 1400 | 5 | 2004-03-15 06:55 | Added [13] CaO = 350,0 kg | 72834
193214 | 1655 | 1400 | 5 | 2004-03-15 06:55 | Added [10] Al bloki = 6,0 kg | 72834
193215 | 1655 | 1400 | 5 | 2004-03-15 06:55 | Added [52] KARBORITmleti = 50,0 kg | 72834
193217 | 1655 | 1400 | 5 | 2004-03-15 07:02 | Added [35] FeMo = 70,0 kg | 72834
193218 | 1655 | 1400 | 5 | 2004-03-15 07:02 | Added [48] FeV = 80,0 kg | 72834
193219 | 1655 | 1400 | 5 | 2004-03-15 07:02 | Added [27] FeCrC = 800,0 kg | 72834
193220 | 1655 | 1400 | 5 | 2004-03-15 07:02 | Added [52] KARBORITmleti = 20,0 kg | 72834
193221 | 1655 | 1102 | 2 | 2004-03-15 07:04 | Temperature measurment: Temperature = 1583 °C | 72834
193222 | 1655 | 1251 | 3 | 2004-03-15 07:12 | Degassing start | 72834
193224 | 1655 | 1400 | 5 | 2004-03-15 07:40 | Added [21] EPZ zlindra = 100,0 kg | 72834
193225 | 1655 | 1102 | 2 | 2004-03-15 07:44 | Temperature measurment: Temperature = 1491 °C | 72834
193229 | 1655 | 1102 | 2 | 2004-03-15 08:02 | Temperature measurment: Temperature = 1572 °C | 72834
193230 | 1655 | 1400 | 5 | 2004-03-15 08:10 | Added [48] FeV = 20,0 kg | 72834
193231 | 1655 | 1400 | 5 | 2004-03-15 08:10 | Added [27] FeCrC = 100,0 kg | 72834
193232 | 1655 | 1400 | 5 | 2004-03-15 08:10 | Added [15] CASIfi13 = 23,5 kg | 72834
193233 | 1655 | 1400 | 5 | 2004-03-15 08:10 | Added [17] Cfi13 = 17,2 kg | 72834
193235 | 1655 | 1102 | 2 | 2004-03-15 08:22 | Temperature measurment: Temperature = 1561 °C | 72834
193236 | 1655 | 1016 | 1 | 2004-03-15 08:27 | Heat stop 72834 | 72834
193417 | 1662 | 1015 | 1 | 2004-03-17 03:37 | Heat start 72841 | 72841
193418 | 1662 | 1400 | 5 | 2004-03-17 03:50 | Added [35] FeMo = 250,0 kg | 72841
193419 | 1662 | 1400 | 5 | 2004-03-17 03:50 | Added [48] FeV = 320,0 kg | 72841
193420 | 1662 | 1400 | 5 | 2004-03-17 03:50 | Added [12] BOKSIT beli = 80,0 kg | 72841
193421 | 1662 | 1400 | 5 | 2004-03-17 03:50 | Added [13] CaO = 350,0 kg | 72841
193422 | 1662 | 1400 | 5 | 2004-03-17 03:50 | Added [10] Al bloki = 6,0 kg | 72841
193424 | 1662 | 1400 | 5 | 2004-03-17 04:00 | Added [35] FeMo = 50,0 kg | 72841
193425 | 1662 | 1400 | 5 | 2004-03-17 04:00 | Added [48] FeV = 90,0 kg | 72841
193426 | 1662 | 1400 | 5 | 2004-03-17 04:00 | Added [33] FeMnC = 60,0 kg | 72841
193427 | 1662 | 1400 | 5 | 2004-03-17 04:00 | Added [41] FeSi = 30,0 kg | 72841
193428 | 1662 | 1400 | 5 | 2004-03-17 04:00 | Added [27] FeCrC = 900,0 kg | 72841
193429 | 1662 | 1400 | 5 | 2004-03-17 04:00 | Added [65] SLAGMAG 65B = 50,0 kg | 72841
193430 | 1662 | 1400 | 5 | 2004-03-17 04:00 | Added [52] KARBORITmleti = 25,0 kg | 72841
193431 | 1662 | 1102 | 2 | 2004-03-17 04:01 | Temperature measurment: Temperature = 1543 °C | 72841
193432 | 1662 | 1251 | 3 | 2004-03-17 04:07 | Degassing start | 72841
193433 | 1662 | 1102 | 2 | 2004-03-17 04:38 | Temperature measurment: Temperature = 1476 °C | 72841
193435 | 1662 | 1252 | 3 | 2004-03-17 04:59 | Heating start 300 kWh | 72841
193436 | 1662 | 1400 | 5 | 2004-03-17 04:59 | Added [48] FeV = 20,0 kg | 72841
193437 | 1662 | 1400 | 5 | 2004-03-17 04:59 | Added [27] FeCrC = 200,0 kg | 72841
193438 | 1662 | 1102 | 2 | 2004-03-17 05:17 | Temperature measurment: Temperature = 1457 °C | 72841
193439 | 1662 | 1252 | 3 | 2004-03-17 05:17 | Heating start 350 kWh | 72841
193440 | 1662 | 1102 | 2 | 2004-03-17 05:30 | Temperature measurment: Temperature = 1464 °C | 72841
193441 | 1662 | 1400 | 5 | 2004-03-17 05:34 | Added [15] CASIfi13 = 16,5 kg | 72841
193442 | 1662 | 1016 | 1 | 2004-03-17 05:38 | Heat stop 72841 | 72841
193477 | 1664 | 1400 | 5 | 2004-03-17 07:25 | Added [35] FeMo = 250,0 kg | 72843
193478 | 1664 | 1400 | 5 | 2004-03-17 07:25 | Added [48] FeV = 350,0 kg | 72843
193479 | 1664 | 1400 | 5 | 2004-03-17 07:25 | Added [33] FeMnC = 50,0 kg | 72843
193480 | 1664 | 1400 | 5 | 2004-03-17 07:25 | Added [13] CaO = 400,0 kg | 72843
193481 | 1664 | 1400 | 5 | 2004-03-17 07:25 | Added [12] BOKSIT beli = 100,0 kg | 72843
193482 | 1664 | 1400 | 5 | 2004-03-17 07:25 | Added [10] Al bloki = 12,0 kg | 72843
193476 | 1664 | 1015 | 1 | 2004-03-17 07:31 | Heat start 72843 | 72843
193484 | 1664 | 1102 | 2 | 2004-03-17 07:40 | Temperature measurment: Temperature = 1569 °C | 72843
193485 | 1664 | 1400 | 5 | 2004-03-17 07:41 | Added [35] FeMo = 40,0 kg | 72843
193486 | 1664 | 1400 | 5 | 2004-03-17 07:41 | Added [48] FeV = 40,0 kg | 72843
193487 | 1664 | 1400 | 5 | 2004-03-17 07:41 | Added [41] FeSi = 40,0 kg | 72843
193488 | 1664 | 1400 | 5 | 2004-03-17 07:41 | Added [27] FeCrC = 1000,0 kg | 72843
193489 | 1664 | 1400 | 5 | 2004-03-17 07:41 | Added [65] SLAGMAG 65B = 50,0 kg | 72843
193490 | 1664 | 1400 | 5 | 2004-03-17 07:41 | Added [13] CaO = 100,0 kg | 72843
193491 | 1664 | 1400 | 5 | 2004-03-17 07:41 | Added [52] KARBORITmleti = 25,0 kg | 72843
193492 | 1664 | 1251 | 3 | 2004-03-17 07:50 | Degassing start | 72843
193493 | 1664 | 1102 | 2 | 2004-03-17 08:17 | Temperature measurment: Temperature = 1460 °C | 72843
193495 | 1664 | 1400 | 5 | 2004-03-17 08:34 | Added [15] CASIfi13 = 35,3 kg | 72843
193496 | 1664 | 1400 | 5 | 2004-03-17 08:34 | Added [17] Cfi13 = 17,2 kg | 72843
193497 | 1664 | 1016 | 1 | 2004-03-17 08:46 | Heat stop 72843 | 72843
193500 | 1665 | 1400 | 5 | 2004-03-17 14:30 | Added [35] FeMo = 90,0 kg | 72844
193501 | 1665 | 1400 | 5 | 2004-03-17 14:30 | Added [48] FeV = 330,0 kg | 72844
193502 | 1665 | 1400 | 5 | 2004-03-17 14:30 | Added [12] BOKSIT beli = 70,0 kg | 72844
193503 | 1665 | 1400 | 5 | 2004-03-17 14:30 | Added [13] CaO = 300,0 kg | 72844
193504 | 1665 | 1400 | 5 | 2004-03-17 14:30 | Added [10] Al bloki = 5,0 kg | 72844
193498 | 1665 | 1015 | 1 | 2004-03-17 14:39 | Heat start 72844 | 72844
193499 | 1665 | 1102 | 2 | 2004-03-17 14:43 | Temperature measurment: Temperature = 1579 °C | 72844
193505 | 1665 | 1400 | 5 | 2004-03-17 14:47 | Added [35] FeMo = 20,0 kg | 72844
193506 | 1665 | 1400 | 5 | 2004-03-17 14:47 | Added [48] FeV = 15,0 kg | 72844
193507 | 1665 | 1400 | 5 | 2004-03-17 14:47 | Added [41] FeSi = 30,0 kg | 72844
193508 | 1665 | 1400 | 5 | 2004-03-17 14:47 | Added [27] FeCrC = 1400,0 kg | 72844
193509 | 1665 | 1400 | 5 | 2004-03-17 14:47 | Added [10] Al bloki = 3,0 kg | 72844
193510 | 1665 | 1400 | 5 | 2004-03-17 14:47 | Added [52] KARBORITmleti = 50,0 kg | 72844
193511 | 1665 | 1251 | 3 | 2004-03-17 15:02 | Degassing start | 72844
193512 | 1665 | 1400 | 5 | 2004-03-17 15:29 | Added [12] BOKSIT beli = 100,0 kg | 72844
193513 | 1665 | 1252 | 3 | 2004-03-17 15:32 | Heating start 800 kWh | 72844
193514 | 1665 | 1102 | 2 | 2004-03-17 15:42 | Temperature measurment: Temperature = 1445 °C | 72844
193516 | 1665 | 1252 | 3 | 2004-03-17 15:43 | Heating start 600 kWh | 72844
193517 | 1665 | 1400 | 5 | 2004-03-17 15:58 | Added [35] FeMo = 15,0 kg | 72844
193518 | 1665 | 1102 | 2 | 2004-03-17 16:09 | Temperature measurment: Temperature = 1451 °C | 72844
193519 | 1665 | 1252 | 3 | 2004-03-17 16:09 | Heating start 500 kWh | 72844
193520 | 1665 | 1400 | 5 | 2004-03-17 16:18 | Added [15] CASIfi13 = 16,5 kg | 72844
193521 | 1665 | 1016 | 1 | 2004-03-17 16:22 | Heat stop 72844 | 72844
193739 | 1673 | 1400 | 5 | 2004-03-18 07:15 | Added [35] FeMo = 150,0 kg | 72852
193740 | 1673 | 1400 | 5 | 2004-03-18 07:15 | Added [48] FeV = 300,0 kg | 72852
193741 | 1673 | 1400 | 5 | 2004-03-18 07:15 | Added [33] FeMnC = 60,0 kg | 72852
193742 | 1673 | 1400 | 5 | 2004-03-18 07:15 | Added [27] FeCrC = 500,0 kg | 72852
193743 | 1673 | 1400 | 5 | 2004-03-18 07:15 | Added [13] CaO = 300,0 kg | 72852
193744 | 1673 | 1400 | 5 | 2004-03-18 07:15 | Added [12] BOKSIT beli = 100,0 kg | 72852
193745 | 1673 | 1400 | 5 | 2004-03-18 07:15 | Added [10] Al bloki = 12,0 kg | 72852
193746 | 1673 | 1400 | 5 | 2004-03-18 07:15 | Added [52] KARBORITmleti = 25,0 kg | 72852
193738 | 1673 | 1015 | 1 | 2004-03-18 07:26 | Heat start 72852 | 72852
193755 | 1673 | 1102 | 2 | 2004-03-18 07:30 | Temperature measurment: Temperature = 1587 °C | 72852
193748 | 1673 | 1400 | 5 | 2004-03-18 07:31 | Added [48] FeV = 30,0 kg | 72852
193749 | 1673 | 1400 | 5 | 2004-03-18 07:31 | Added [41] FeSi = 100,0 kg | 72852
193750 | 1673 | 1400 | 5 | 2004-03-18 07:31 | Added [27] FeCrC = 350,0 kg | 72852
193751 | 1673 | 1400 | 5 | 2004-03-18 07:31 | Added [13] CaO = 200,0 kg | 72852
193752 | 1673 | 1400 | 5 | 2004-03-18 07:31 | Added [12] BOKSIT beli = 50,0 kg | 72852
193753 | 1673 | 1400 | 5 | 2004-03-18 07:31 | Added [10] Al bloki = 3,0 kg | 72852
193754 | 1673 | 1400 | 5 | 2004-03-18 07:31 | Added [52] KARBORITmleti = 15,0 kg | 72852
193756 | 1673 | 1252 | 3 | 2004-03-18 07:38 | Heating start 500 kWh | 72852
193757 | 1673 | 1102 | 2 | 2004-03-18 07:44 | Temperature measurment: Temperature = 1570 °C | 72852
193758 | 1673 | 1400 | 5 | 2004-03-18 08:00 | Added [15] CASIfi13 = 35,3 kg | 72852
193760 | 1673 | 1251 | 3 | 2004-03-18 08:40 | Degassing start | 72852
193761 | 1673 | 1102 | 2 | 2004-03-18 09:03 | Temperature measurment: Temperature = 1477 °C | 72852
193762 | 1673 | 1400 | 5 | 2004-03-18 09:05 | Added [15] CASIfi13 = 16,5 kg | 72852
193763 | 1673 | 1016 | 1 | 2004-03-18 09:15 | Heat stop 72852 | 72852
193768 | 1674 | 1400 | 5 | 2004-03-18 14:55 | Added [35] FeMo = 40,0 kg | 72853
193769 | 1674 | 1400 | 5 | 2004-03-18 14:55 | Added [48] FeV = 300,0 kg | 72853
193770 | 1674 | 1400 | 5 | 2004-03-18 14:55 | Added [12] BOKSIT beli = 70,0 kg | 72853
193771 | 1674 | 1400 | 5 | 2004-03-18 14:55 | Added [13] CaO = 300,0 kg | 72853
193772 | 1674 | 1400 | 5 | 2004-03-18 14:55 | Added [10] Al bloki = 5,0 kg | 72853
193767 | 1674 | 1015 | 1 | 2004-03-18 15:03 | Heat start 72853 | 72853
193774 | 1674 | 1102 | 2 | 2004-03-18 15:06 | Temperature measurment: Temperature = 1602 °C | 72853
193775 | 1674 | 1400 | 5 | 2004-03-18 15:18 | Added [35] FeMo = 55,0 kg | 72853
193776 | 1674 | 1400 | 5 | 2004-03-18 15:18 | Added [48] FeV = 35,0 kg | 72853
193777 | 1674 | 1400 | 5 | 2004-03-18 15:18 | Added [64] SiMn = 30,0 kg | 72853
193778 | 1674 | 1400 | 5 | 2004-03-18 15:18 | Added [41] FeSi = 50,0 kg | 72853
193779 | 1674 | 1400 | 5 | 2004-03-18 15:18 | Added [27] FeCrC = 1300,0 kg | 72853
193780 | 1674 | 1400 | 5 | 2004-03-18 15:18 | Added [10] Al bloki = 5,0 kg | 72853
193781 | 1674 | 1251 | 3 | 2004-03-18 15:36 | Degassing start | 72853
193783 | 1674 | 1252 | 3 | 2004-03-18 16:13 | Heating start 400 kWh | 72853
193785 | 1674 | 1252 | 3 | 2004-03-18 16:19 | Heating start 1000 kWh | 72853
193786 | 1674 | 1400 | 5 | 2004-03-18 16:32 | Added [35] FeMo = 30,0 kg | 72853
193787 | 1674 | 1400 | 5 | 2004-03-18 16:32 | Added [48] FeV = 20,0 kg | 72853
193789 | 1674 | 1252 | 3 | 2004-03-18 16:33 | Heating start 200 kWh | 72853
193790 | 1674 | 1400 | 5 | 2004-03-18 16:38 | Added [15] CASIfi13 = 16,5 kg | 72853
193791 | 1674 | 1016 | 1 | 2004-03-18 16:45 | Heat stop 72853 | 72853
193977 | 1681 | 1015 | 1 | 2004-03-19 04:40 | Heat start 72860 | 72860
193978 | 1681 | 1400 | 5 | 2004-03-19 04:47 | Added [35] FeMo = 170,0 kg | 72860
193979 | 1681 | 1400 | 5 | 2004-03-19 04:47 | Added [48] FeV = 280,0 kg | 72860
193980 | 1681 | 1400 | 5 | 2004-03-19 04:47 | Added [12] BOKSIT beli = 100,0 kg | 72860
193981 | 1681 | 1400 | 5 | 2004-03-19 04:47 | Added [13] CaO = 400,0 kg | 72860
193982 | 1681 | 1400 | 5 | 2004-03-19 04:47 | Added [10] Al bloki = 6,0 kg | 72860
193983 | 1681 | 1400 | 5 | 2004-03-19 04:47 | Added [52] KARBORITmleti = 25,0 kg | 72860
193987 | 1681 | 1400 | 5 | 2004-03-19 05:00 | Added [48] FeV = 40,0 kg | 72860
193988 | 1681 | 1400 | 5 | 2004-03-19 05:00 | Added [26] FeCrA = 250,0 kg | 72860
193989 | 1681 | 1400 | 5 | 2004-03-19 05:00 | Added [27] FeCrC = 800,0 kg | 72860
193990 | 1681 | 1400 | 5 | 2004-03-19 05:00 | Added [65] SLAGMAG 65B = 50,0 kg | 72860
193991 | 1681 | 1400 | 5 | 2004-03-19 05:00 | Added [52] KARBORITmleti = 40,0 kg | 72860
193992 | 1681 | 1251 | 3 | 2004-03-19 05:06 | Degassing start | 72860
193993 | 1681 | 1400 | 5 | 2004-03-19 05:32 | Added [21] EPZ zlindra = 100,0 kg | 72860
193997 | 1681 | 1252 | 3 | 2004-03-19 05:51 | Heating start 400 kWh | 72860
193999 | 1681 | 1400 | 5 | 2004-03-19 05:58 | Added [15] CASIfi13 = 16,5 kg | 72860
194000 | 1681 | 1400 | 5 | 2004-03-19 05:58 | Added [17] Cfi13 = 25,8 kg | 72860
194001 | 1681 | 1016 | 1 | 2004-03-19 06:06 | Heat stop 72860 | 72860
194103 | 1684 | 1015 | 1 | 2004-03-22 20:40 | Heat start 72863 | 72863
194104 | 1684 | 1400 | 5 | 2004-03-22 20:40 | Added [35] FeMo = 170,0 kg | 72863
194105 | 1684 | 1400 | 5 | 2004-03-22 20:40 | Added [48] FeV = 340,0 kg | 72863
194106 | 1684 | 1400 | 5 | 2004-03-22 20:40 | Added [12] BOKSIT beli = 70,0 kg | 72863
194107 | 1684 | 1400 | 5 | 2004-03-22 20:40 | Added [13] CaO = 300,0 kg | 72863
194111 | 1684 | 1400 | 5 | 2004-03-22 20:52 | Added [48] FeV = 35,0 kg | 72863
194112 | 1684 | 1400 | 5 | 2004-03-22 20:52 | Added [41] FeSi = 30,0 kg | 72863
194113 | 1684 | 1400 | 5 | 2004-03-22 20:52 | Added [52] KARBORITmleti = 50,0 kg | 72863
194114 | 1684 | 1251 | 3 | 2004-03-22 20:56 | Degassing start | 72863
194116 | 1684 | 1400 | 5 | 2004-03-22 21:28 | Added [21] EPZ zlindra = 100,0 kg | 72863
194119 | 1684 | 1252 | 3 | 2004-03-22 21:28 | Heating start 500 kWh | 72863
194121 | 1684 | 1252 | 3 | 2004-03-22 21:51 | Heating start 500 kWh | 72863
194122 | 1684 | 1400 | 5 | 2004-03-22 22:10 | Added [15] CASIfi13 = 16,5 kg | 72863
194123 | 1684 | 1016 | 1 | 2004-03-22 22:15 | Heat stop 72863 | 72863
194235 | 1688 | 1400 | 5 | 2004-03-23 05:15 | Added [35] FeMo = 500,0 kg | 72867
194236 | 1688 | 1400 | 5 | 2004-03-23 05:15 | Added [48] FeV = 500,0 kg | 72867
194237 | 1688 | 1400 | 5 | 2004-03-23 05:15 | Added [33] FeMnC = 120,0 kg | 72867
194238 | 1688 | 1400 | 5 | 2004-03-23 05:15 | Added [13] CaO = 500,0 kg | 72867
194239 | 1688 | 1400 | 5 | 2004-03-23 05:15 | Added [12] BOKSIT beli = 100,0 kg | 72867
194240 | 1688 | 1400 | 5 | 2004-03-23 05:15 | Added [10] Al bloki = 10,0 kg | 72867
194241 | 1688 | 1400 | 5 | 2004-03-23 05:15 | Added [52] KARBORITmleti = 125,0 kg | 72867
194234 | 1688 | 1015 | 1 | 2004-03-23 05:21 | Heat start 72867 | 72867
194246 | 1688 | 1400 | 5 | 2004-03-23 05:30 | Added [26] FeCrA = 1200,0 kg | 72867
194247 | 1688 | 1400 | 5 | 2004-03-23 05:30 | Added [41] FeSi = 70,0 kg | 72867
194248 | 1688 | 1400 | 5 | 2004-03-23 05:30 | Added [27] FeCrC = 600,0 kg | 72867
194249 | 1688 | 1252 | 3 | 2004-03-23 05:38 | Heating start 800 kWh | 72867
194251 | 1688 | 1252 | 3 | 2004-03-23 05:51 | Heating start 800 kWh | 72867
194255 | 1688 | 1400 | 5 | 2004-03-23 06:08 | Added [35] FeMo = 30,0 kg | 72867
194256 | 1688 | 1400 | 5 | 2004-03-23 06:08 | Added [48] FeV = 20,0 kg | 72867
194257 | 1688 | 1251 | 3 | 2004-03-23 06:15 | Degassing start | 72867
194260 | 1688 | 1252 | 3 | 2004-03-23 06:48 | Heating start 200 kWh | 72867
194264 | 1688 | 1252 | 3 | 2004-03-23 07:05 | Heating start 200 kWh | 72867
194262 | 1688 | 1400 | 5 | 2004-03-23 07:12 | Added [17] Cfi13 = 17,2 kg | 72867
194282 | 1689 | 1400 | 5 | 2004-03-23 07:15 | Added [35] FeMo = 300,0 kg | 72868
194283 | 1689 | 1400 | 5 | 2004-03-23 07:15 | Added [48] FeV = 500,0 kg | 72868
194284 | 1689 | 1400 | 5 | 2004-03-23 07:15 | Added [12] BOKSIT beli = 100,0 kg | 72868
194285 | 1689 | 1400 | 5 | 2004-03-23 07:15 | Added [13] CaO = 500,0 kg | 72868
194286 | 1689 | 1400 | 5 | 2004-03-23 07:15 | Added [10] Al bloki = 15,0 kg | 72868
194287 | 1689 | 1400 | 5 | 2004-03-23 07:15 | Added [52] KARBORITmleti = 75,0 kg | 72868
194263 | 1688 | 1400 | 5 | 2004-03-23 07:17 | Added [15] CASIfi13 = 16,5 kg | 72867
194265 | 1688 | 1016 | 1 | 2004-03-23 07:22 | Heat stop 72867 | 72867
194266 | 1689 | 1015 | 1 | 2004-03-23 07:23 | Heat start 72868 | 72868
194268 | 1689 | 1400 | 5 | 2004-03-23 07:32 | Added [33] FeMnC = 80,0 kg | 72868
194269 | 1689 | 1400 | 5 | 2004-03-23 07:32 | Added [41] FeSi = 80,0 kg | 72868
194270 | 1689 | 1400 | 5 | 2004-03-23 07:32 | Added [27] FeCrC = 1000,0 kg | 72868
194271 | 1689 | 1252 | 3 | 2004-03-23 07:37 | Heating start 1000 kWh | 72868
194274 | 1689 | 1252 | 3 | 2004-03-23 07:39 | Heating start 1000 kWh | 72868
194272 | 1689 | 1400 | 5 | 2004-03-23 07:44 | Added [61] POLYMOX = 0,0 kg | 72868
194276 | 1689 | 1400 | 5 | 2004-03-23 08:03 | Added [35] FeMo = 80,0 kg | 72868
194277 | 1689 | 1400 | 5 | 2004-03-23 08:03 | Added [48] FeV = 40,0 kg | 72868
194278 | 1689 | 1400 | 5 | 2004-03-23 08:03 | Added [33] FeMnC = 80,0 kg | 72868
194279 | 1689 | 1400 | 5 | 2004-03-23 08:03 | Added [27] FeCrC = 400,0 kg | 72868
194280 | 1689 | 1400 | 5 | 2004-03-23 08:03 | Added [10] Al bloki = 5,0 kg | 72868
194281 | 1689 | 1251 | 3 | 2004-03-23 08:10 | Degassing start | 72868
194289 | 1689 | 1400 | 5 | 2004-03-23 08:57 | Added [48] FeV = 15,0 kg | 72868
194290 | 1689 | 1400 | 5 | 2004-03-23 08:57 | Added [17] Cfi13 = 51,6 kg | 72868
194292 | 1689 | 1400 | 5 | 2004-03-23 09:01 | Added [15] CASIfi13 = 16,5 kg | 72868
194293 | 1689 | 1016 | 1 | 2004-03-23 09:41 | Heat stop 72868 | 72868
194298 | 1690 | 1015 | 1 | 2004-03-23 14:33 | Heat start 72869 | 72869
194299 | 1690 | 1400 | 5 | 2004-03-23 14:34 | Added [35] FeMo = 250,0 kg | 72869
194300 | 1690 | 1400 | 5 | 2004-03-23 14:34 | Added [48] FeV = 350,0 kg | 72869
194301 | 1690 | 1400 | 5 | 2004-03-23 14:34 | Added [12] BOKSIT beli = 100,0 kg | 72869
194302 | 1690 | 1400 | 5 | 2004-03-23 14:34 | Added [13] CaO = 400,0 kg | 72869
194303 | 1690 | 1400 | 5 | 2004-03-23 14:34 | Added [10] Al bloki = 10,0 kg | 72869
194325 | 1690 | 1400 | 5 | 2004-03-23 14:34 | Added [35] FeMo = -200,0 kg | 72869
194326 | 1690 | 1400 | 5 | 2004-03-23 14:34 | Added [61] POLYMOX = 200,0 kg | 72869
194306 | 1690 | 1400 | 5 | 2004-03-23 14:43 | Added [33] FeMnC = 30,0 kg | 72869
194307 | 1690 | 1400 | 5 | 2004-03-23 14:43 | Added [41] FeSi = 35,0 kg | 72869
194308 | 1690 | 1400 | 5 | 2004-03-23 14:43 | Added [27] FeCrC = 1000,0 kg | 72869
194310 | 1690 | 1252 | 3 | 2004-03-23 14:45 | Heating start 600 kWh | 72869
194314 | 1690 | 1252 | 3 | 2004-03-23 14:54 | Heating start 500 kWh | 72869
194315 | 1690 | 1400 | 5 | 2004-03-23 15:05 | Added [35] FeMo = 40,0 kg | 72869
194316 | 1690 | 1400 | 5 | 2004-03-23 15:05 | Added [48] FeV = 60,0 kg | 72869
194317 | 1690 | 1400 | 5 | 2004-03-23 15:05 | Added [41] FeSi = 20,0 kg | 72869
194318 | 1690 | 1400 | 5 | 2004-03-23 15:05 | Added [27] FeCrC = 500,0 kg | 72869
194319 | 1690 | 1400 | 5 | 2004-03-23 15:05 | Added [10] Al bloki = 6,0 kg | 72869
194320 | 1690 | 1400 | 5 | 2004-03-23 15:05 | Added [52] KARBORITmleti = 25,0 kg | 72869
194321 | 1690 | 1251 | 3 | 2004-03-23 15:13 | Degassing start | 72869
194327 | 1690 | 1400 | 5 | 2004-03-23 15:58 | Added [26] FeCrA = 130,0 kg | 72869
194328 | 1690 | 1252 | 3 | 2004-03-23 16:01 | Heating start 500 kWh | 72869
194330 | 1690 | 1252 | 3 | 2004-03-23 16:08 | Heating start 500 kWh | 72869
194332 | 1690 | 1400 | 5 | 2004-03-23 16:16 | Added [15] CASIfi13 = 16,5 kg | 72869
194333 | 1690 | 1016 | 1 | 2004-03-23 16:16 | Heat stop 72869 | 72869
194357 | 1692 | 1015 | 1 | 2004-03-23 17:50 | Heat start 72871 | 72871
194358 | 1692 | 1400 | 5 | 2004-03-23 17:56 | Added [35] FeMo = 50,0 kg | 72871
194359 | 1692 | 1400 | 5 | 2004-03-23 17:56 | Added [48] FeV = 300,0 kg | 72871
194360 | 1692 | 1400 | 5 | 2004-03-23 17:56 | Added [61] POLYMOX = 200,0 kg | 72871
194361 | 1692 | 1400 | 5 | 2004-03-23 17:56 | Added [12] BOKSIT beli = 60,0 kg | 72871
194362 | 1692 | 1400 | 5 | 2004-03-23 17:56 | Added [13] CaO = 250,0 kg | 72871
194363 | 1692 | 1400 | 5 | 2004-03-23 17:56 | Added [10] Al bloki = 10,0 kg | 72871
194367 | 1692 | 1400 | 5 | 2004-03-23 18:10 | Added [26] FeCrA = 250,0 kg | 72871
194368 | 1692 | 1400 | 5 | 2004-03-23 18:10 | Added [35] FeMo = 70,0 kg | 72871
194369 | 1692 | 1400 | 5 | 2004-03-23 18:10 | Added [48] FeV = 40,0 kg | 72871
194370 | 1692 | 1400 | 5 | 2004-03-23 18:10 | Added [33] FeMnC = 40,0 kg | 72871
194371 | 1692 | 1400 | 5 | 2004-03-23 18:10 | Added [41] FeSi = 10,0 kg | 72871
194372 | 1692 | 1400 | 5 | 2004-03-23 18:10 | Added [27] FeCrC = 950,0 kg | 72871
194373 | 1692 | 1251 | 3 | 2004-03-23 18:14 | Degassing start | 72871
194376 | 1692 | 1252 | 3 | 2004-03-23 19:00 | Heating start 500 kWh | 72871
194377 | 1692 | 1400 | 5 | 2004-03-23 19:00 | Added [48] FeV = 30,0 kg | 72871
194378 | 1692 | 1400 | 5 | 2004-03-23 19:00 | Added [27] FeCrC = 250,0 kg | 72871
194380 | 1692 | 1252 | 3 | 2004-03-23 19:13 | Heating start 300 kWh | 72871
194381 | 1692 | 1252 | 3 | 2004-03-23 19:15 | Heating start 300 kWh | 72871
194382 | 1692 | 1400 | 5 | 2004-03-23 19:22 | Added [15] CASIfi13 = 16,5 kg | 72871
194384 | 1692 | 1016 | 1 | 2004-03-23 19:27 | Heat stop 72871 | 72871
194562 | 1698 | 1400 | 5 | 2004-03-24 07:15 | Added [35] FeMo = 350,0 kg | 72877
194563 | 1698 | 1400 | 5 | 2004-03-24 07:15 | Added [48] FeV = 530,0 kg | 72877
194564 | 1698 | 1400 | 5 | 2004-03-24 07:15 | Added [61] POLYMOX = 200,0 kg | 72877
194565 | 1698 | 1400 | 5 | 2004-03-24 07:15 | Added [12] BOKSIT beli = 100,0 kg | 72877
194566 | 1698 | 1400 | 5 | 2004-03-24 07:15 | Added [13] CaO = 500,0 kg | 72877
194567 | 1698 | 1400 | 5 | 2004-03-24 07:15 | Added [10] Al bloki = 11,0 kg | 72877
194561 | 1698 | 1015 | 1 | 2004-03-24 07:27 | Heat start 72877 | 72877
194569 | 1698 | 1400 | 5 | 2004-03-24 07:40 | Added [35] FeMo = 80,0 kg | 72877
194570 | 1698 | 1400 | 5 | 2004-03-24 07:40 | Added [48] FeV = 70,0 kg | 72877
194571 | 1698 | 1400 | 5 | 2004-03-24 07:40 | Added [64] SiMn = 70,0 kg | 72877
194572 | 1698 | 1400 | 5 | 2004-03-24 07:40 | Added [41] FeSi = 100,0 kg | 72877
194573 | 1698 | 1400 | 5 | 2004-03-24 07:40 | Added [27] FeCrC = 1600,0 kg | 72877
194574 | 1698 | 1400 | 5 | 2004-03-24 07:40 | Added [12] BOKSIT beli = 50,0 kg | 72877
194575 | 1698 | 1400 | 5 | 2004-03-24 07:40 | Added [13] CaO = 200,0 kg | 72877
194576 | 1698 | 1400 | 5 | 2004-03-24 07:40 | Added [10] Al bloki = 5,0 kg | 72877
194577 | 1698 | 1252 | 3 | 2004-03-24 07:42 | Heating start 1500 kWh | 72877
194578 | 1698 | 1252 | 3 | 2004-03-24 07:55 | Heating start 500 kWh | 72877
194582 | 1698 | 1400 | 5 | 2004-03-24 08:16 | Added [12] BOKSIT beli = 50,0 kg | 72877
194583 | 1698 | 1400 | 5 | 2004-03-24 08:16 | Added [13] CaO = 100,0 kg | 72877
194584 | 1698 | 1400 | 5 | 2004-03-24 08:16 | Added [10] Al bloki = 5,0 kg | 72877
194585 | 1698 | 1251 | 3 | 2004-03-24 08:17 | Degassing start | 72877
194589 | 1698 | 1400 | 5 | 2004-03-24 08:46 | Added [27] FeCrC = 150,0 kg | 72877
194590 | 1698 | 1400 | 5 | 2004-03-24 08:46 | Added [21] EPZ zlindra = 100,0 kg | 72877
194591 | 1698 | 1400 | 5 | 2004-03-24 08:54 | Added [15] CASIfi13 = 35,3 kg | 72877
194594 | 1698 | 1016 | 1 | 2004-03-24 09:15 | Heat stop 72877 | 72877
195336 | 1722 | 1400 | 5 | 2004-03-27 03:40 | Added [48] FeV = 550,0 kg | 72901
195337 | 1722 | 1400 | 5 | 2004-03-27 03:40 | Added [33] FeMnC = 50,0 kg | 72901
195338 | 1722 | 1400 | 5 | 2004-03-27 03:40 | Added [13] CaO = 400,0 kg | 72901
195339 | 1722 | 1400 | 5 | 2004-03-27 03:40 | Added [12] BOKSIT beli = 100,0 kg | 72901
195340 | 1722 | 1400 | 5 | 2004-03-27 03:40 | Added [10] Al bloki = 11,0 kg | 72901
195335 | 1722 | 1015 | 1 | 2004-03-27 03:46 | Heat start 72901 | 72901
195343 | 1722 | 1101 | 2 | 2004-03-27 03:59 | Celox measurment: Temperatura = 1568 °C, O2 = 0,0 ppm, C = 0,000 %, Al = 0,000 % | 72901
195344 | 1722 | 1400 | 5 | 2004-03-27 04:01 | Added [35] FeMo = 150,0 kg | 72901
195345 | 1722 | 1400 | 5 | 2004-03-27 04:01 | Added [26] FeCrA = 200,0 kg | 72901
195346 | 1722 | 1400 | 5 | 2004-03-27 04:01 | Added [41] FeSi = 120,0 kg | 72901
195347 | 1722 | 1400 | 5 | 2004-03-27 04:01 | Added [30] FeCrC51 = 800,0 kg | 72901
195348 | 1722 | 1400 | 5 | 2004-03-27 04:01 | Added [13] CaO = 250,0 kg | 72901
195349 | 1722 | 1400 | 5 | 2004-03-27 04:01 | Added [12] BOKSIT beli = 50,0 kg | 72901
195350 | 1722 | 1251 | 3 | 2004-03-27 04:10 | Degassing start | 72901
195351 | 1722 | 1101 | 2 | 2004-03-27 04:41 | Celox measurment: Temperatura = 1446 °C, O2 = 0,0 ppm, C = 0,000 %, Al = 0,000 % | 72901
195353 | 1722 | 1252 | 3 | 2004-03-27 04:43 | Heating start 500 kWh | 72901
195354 | 1722 | 1101 | 2 | 2004-03-27 04:56 | Celox measurment: Temperatura = 1465 °C, O2 = 0,0 ppm, C = 0,000 %, Al = 0,000 % | 72901
195355 | 1722 | 1400 | 5 | 2004-03-27 04:57 | Added [35] FeMo = 40,0 kg | 72901
195358 | 1722 | 1400 | 5 | 2004-03-27 04:57 | Added [30] FeCrC51 = 150,0 kg | 72901
195356 | 1722 | 1101 | 2 | 2004-03-27 05:06 | Celox measurment: Temperatura = 1456 °C, O2 = 0,0 ppm, C = 0,000 %, Al = 0,000 % | 72901
195357 | 1722 | 1252 | 3 | 2004-03-27 05:07 | Heating start 400 kWh | 72901
195359 | 1722 | 1101 | 2 | 2004-03-27 05:23 | Celox measurment: Temperatura = 1462 °C, O2 = 0,0 ppm, C = 0,000 %, Al = 0,000 % | 72901
195360 | 1722 | 1400 | 5 | 2004-03-27 05:25 | Added [15] CASIfi13 = 16,5 kg | 72901
195361 | 1722 | 1016 | 1 | 2004-03-27 05:30 | Heat stop 72901 | 72901
195426 | 1725 | 1400 | 5 | 2004-03-27 09:45 | Added [35] FeMo = 140,0 kg | 72904
195427 | 1725 | 1400 | 5 | 2004-03-27 09:45 | Added [48] FeV = 330,0 kg | 72904
195428 | 1725 | 1400 | 5 | 2004-03-27 09:45 | Added [12] BOKSIT beli = 80,0 kg | 72904
195429 | 1725 | 1400 | 5 | 2004-03-27 09:45 | Added [13] CaO = 400,0 kg | 72904
195430 | 1725 | 1400 | 5 | 2004-03-27 09:45 | Added [10] Al bloki = 5,0 kg | 72904
195425 | 1725 | 1015 | 1 | 2004-03-27 10:02 | Heat start 72904 | 72904
195432 | 1725 | 1400 | 5 | 2004-03-27 10:05 | Added [35] FeMo = 35,0 kg | 72904
195433 | 1725 | 1400 | 5 | 2004-03-27 10:05 | Added [30] FeCrC51 = 900,0 kg | 72904
195434 | 1725 | 1400 | 5 | 2004-03-27 10:05 | Added [10] Al bloki = 3,0 kg | 72904
195435 | 1725 | 1251 | 3 | 2004-03-27 10:16 | Degassing start | 72904
195436 | 1725 | 1101 | 2 | 2004-03-27 10:43 | Celox measurment: Temperatura = 1438 °C, O2 = 0,0 ppm, C = 0,000 %, Al = 0,000 % | 72904
195437 | 1725 | 1400 | 5 | 2004-03-27 10:45 | Added [21] EPZ zlindra = 110,0 kg | 72904
195439 | 1725 | 1252 | 3 | 2004-03-27 10:50 | Heating start 700 kWh | 72904
195440 | 1725 | 1400 | 5 | 2004-03-27 11:02 | Added [35] FeMo = 30,0 kg | 72904
195441 | 1725 | 1400 | 5 | 2004-03-27 11:02 | Added [26] FeCrA = 200,0 kg | 72904
195442 | 1725 | 1252 | 3 | 2004-03-27 11:02 | Heating start 300 kWh | 72904
195443 | 1725 | 1101 | 2 | 2004-03-27 11:10 | Celox measurment: Temperatura = 1454 °C, O2 = 0,0 ppm, C = 0,000 %, Al = 0,000 % | 72904
195444 | 1725 | 1400 | 5 | 2004-03-27 11:16 | Added [15] CASIfi13 = 16,5 kg | 72904
195445 | 1725 | 1101 | 2 | 2004-03-27 11:17 | Celox measurment: Temperatura = 1463 °C, O2 = 0,0 ppm, C = 0,000 %, Al = 0,000 % | 72904
195446 | 1725 | 1016 | 1 | 2004-03-27 11:21 | Heat stop 72904 | 72904
196156 | 1749 | 1015 | 1 | 2004-03-31 18:20 | Heat start 72928 | 72928
196157 | 1749 | 1400 | 5 | 2004-03-31 18:21 | Added [35] FeMo = 200,0 kg | 72928
196158 | 1749 | 1400 | 5 | 2004-03-31 18:21 | Added [48] FeV = 250,0 kg | 72928
196159 | 1749 | 1400 | 5 | 2004-03-31 18:21 | Added [33] FeMnC = 30,0 kg | 72928
196160 | 1749 | 1400 | 5 | 2004-03-31 18:21 | Added [13] CaO = 300,0 kg | 72928
196161 | 1749 | 1400 | 5 | 2004-03-31 18:21 | Added [12] BOKSIT beli = 100,0 kg | 72928
196162 | 1749 | 1400 | 5 | 2004-03-31 18:21 | Added [10] Al bloki = 10,0 kg | 72928
196163 | 1749 | 1400 | 5 | 2004-03-31 18:21 | Added [52] KARBORITmleti = 225,0 kg | 72928
196166 | 1749 | 1101 | 2 | 2004-03-31 18:28 | Celox measurment: Temperatura = 1576 °C, O2 = 0,0 ppm, C = 0,000 %, Al = 0,000 % | 72928
196167 | 1749 | 1400 | 5 | 2004-03-31 18:31 | Added [26] FeCrA = 200,0 kg | 72928
196168 | 1749 | 1400 | 5 | 2004-03-31 18:31 | Added [48] FeV = 70,0 kg | 72928
196169 | 1749 | 1400 | 5 | 2004-03-31 18:31 | Added [41] FeSi = 80,0 kg | 72928
196170 | 1749 | 1400 | 5 | 2004-03-31 18:31 | Added [65] SLAGMAG 65B = 70,0 kg | 72928
196171 | 1749 | 1400 | 5 | 2004-03-31 18:31 | Added [28] FeCrC Si = 500,0 kg | 72928
196172 | 1749 | 1400 | 5 | 2004-03-31 18:31 | Added [10] Al bloki = 3,0 kg | 72928
196173 | 1749 | 1400 | 5 | 2004-03-31 18:33 | Added [65] SLAGMAG 65B = 100,0 kg | 72928
196174 | 1749 | 1251 | 3 | 2004-03-31 18:42 | Degassing start | 72928
196175 | 1749 | 1101 | 2 | 2004-03-31 19:10 | Celox measurment: Temperatura = 1473 °C, O2 = 0,0 ppm, C = 0,000 %, Al = 0,000 % | 72928
196177 | 1749 | 1400 | 5 | 2004-03-31 19:26 | Added [35] FeMo = 40,0 kg | 72928
196178 | 1749 | 1400 | 5 | 2004-03-31 19:26 | Added [17] Cfi13 = 51,6 kg | 72928
196179 | 1749 | 1101 | 2 | 2004-03-31 19:30 | Celox measurment: Temperatura = 1452 °C, O2 = 0,0 ppm, C = 0,000 %, Al = 0,000 % | 72928
196180 | 1749 | 1252 | 3 | 2004-03-31 19:30 | Heating start 500 kWh | 72928
196181 | 1749 | 1101 | 2 | 2004-03-31 19:38 | Celox measurment: Temperatura = 1469 °C, O2 = 0,0 ppm, C = 0,000 %, Al = 0,000 % | 72928
196182 | 1749 | 1400 | 5 | 2004-03-31 19:48 | Added [15] CASIfi13 = 16,5 kg | 72928
196183 | 1749 | 1101 | 2 | 2004-03-31 19:49 | Celox measurment: Temperatura = 1456 °C, O2 = 0,0 ppm, C = 0,000 %, Al = 0,000 % | 72928
196184 | 1749 | 1016 | 1 | 2004-03-31 19:51 | Heat stop 72928 | 72928
196354 | 1755 | 1015 | 1 | 2004-04-01 05:23 | Heat start 72934 | 72934
196355 | 1755 | 1400 | 5 | 2004-04-01 05:24 | Added [35] FeMo = 500,0 kg | 72934
196356 | 1755 | 1400 | 5 | 2004-04-01 05:24 | Added [48] FeV = 500,0 kg | 72934
196357 | 1755 | 1400 | 5 | 2004-04-01 05:24 | Added [12] BOKSIT beli = 100,0 kg | 72934
196358 | 1755 | 1400 | 5 | 2004-04-01 05:24 | Added [13] CaO = 450,0 kg | 72934
196359 | 1755 | 1400 | 5 | 2004-04-01 05:24 | Added [10] Al bloki = 5,0 kg | 72934
196361 | 1755 | 1101 | 2 | 2004-04-01 05:29 | Celox measurment: Temperatura = 1568 °C, O2 = 0,0 ppm, C = 0,000 %, Al = 0,000 % | 72934
196362 | 1755 | 1400 | 5 | 2004-04-01 05:31 | Added [12] BOKSIT beli = 50,0 kg | 72934
196363 | 1755 | 1400 | 5 | 2004-04-01 05:38 | Added [35] FeMo = 15,0 kg | 72934
196364 | 1755 | 1400 | 5 | 2004-04-01 05:38 | Added [48] FeV = 30,0 kg | 72934
196365 | 1755 | 1400 | 5 | 2004-04-01 05:38 | Added [41] FeSi = 70,0 kg | 72934
196366 | 1755 | 1400 | 5 | 2004-04-01 05:38 | Added [28] FeCrC Si = 300,0 kg | 72934
196367 | 1755 | 1400 | 5 | 2004-04-01 05:38 | Added [10] Al bloki = 3,0 kg | 72934
196368 | 1755 | 1400 | 5 | 2004-04-01 05:38 | Added [52] KARBORITmleti = 140,0 kg | 72934
196369 | 1755 | 1400 | 5 | 2004-04-01 05:40 | Added [33] FeMnC = 30,0 kg | 72934
196370 | 1755 | 1251 | 3 | 2004-04-01 05:51 | Degassing start | 72934
196371 | 1755 | 1101 | 2 | 2004-04-01 06:21 | Celox measurment: Temperatura = 1448 °C, O2 = 0,0 ppm, C = 0,000 %, Al = 0,000 % | 72934
196372 | 1755 | 1252 | 3 | 2004-04-01 06:22 | Heating start 600 kWh | 72934
196375 | 1755 | 1101 | 2 | 2004-04-01 06:47 | Celox measurment: Temperatura = 1453 °C, O2 = 0,0 ppm, C = 0,000 %, Al = 0,000 % | 72934
196376 | 1755 | 1252 | 3 | 2004-04-01 06:47 | Heating start 500 kWh | 72934
196377 | 1755 | 1400 | 5 | 2004-04-01 06:48 | Added [35] FeMo = 15,0 kg | 72934
196378 | 1755 | 1400 | 5 | 2004-04-01 06:48 | Added [48] FeV = 20,0 kg | 72934
196379 | 1755 | 1400 | 5 | 2004-04-01 06:48 | Added [28] FeCrC Si = 100,0 kg | 72934
196380 | 1755 | 1101 | 2 | 2004-04-01 06:54 | Celox measurment: Temperatura = 1474 °C, O2 = 0,0 ppm, C = 0,000 %, Al = 0,000 % | 72934
196381 | 1755 | 1400 | 5 | 2004-04-01 06:57 | Added [15] CASIfi13 = 23,5 kg | 72934
196382 | 1755 | 1400 | 5 | 2004-04-01 06:57 | Added [17] Cfi13 = 17,2 kg | 72934
196383 | 1755 | 1016 | 1 | 2004-04-01 07:02 | Heat stop 72934 | 72934
196613 | 1763 | 1400 | 5 | 2004-04-02 04:55 | Added [35] FeMo = 30,0 kg | 72942
196614 | 1763 | 1400 | 5 | 2004-04-02 04:55 | Added [48] FeV = 220,0 kg | 72942
196615 | 1763 | 1400 | 5 | 2004-04-02 04:55 | Added [41] FeSi = 80,0 kg | 72942
196616 | 1763 | 1400 | 5 | 2004-04-02 04:55 | Added [12] BOKSIT beli = 100,0 kg | 72942
196617 | 1763 | 1400 | 5 | 2004-04-02 04:55 | Added [13] CaO = 450,0 kg | 72942
196618 | 1763 | 1400 | 5 | 2004-04-02 04:55 | Added [10] Al bloki = 5,0 kg | 72942
196612 | 1763 | 1015 | 1 | 2004-04-02 05:15 | Heat start 72942 | 72942
196620 | 1763 | 1101 | 2 | 2004-04-02 05:25 | Celox measurment: Temperatura = 1528 °C, O2 = 0,0 ppm, C = 0,000 %, Al = 0,000 % | 72942
196621 | 1763 | 1400 | 5 | 2004-04-02 05:27 | Added [35] FeMo = 20,0 kg | 72942
196622 | 1763 | 1400 | 5 | 2004-04-02 05:27 | Added [48] FeV = 30,0 kg | 72942
196623 | 1763 | 1400 | 5 | 2004-04-02 05:27 | Added [28] FeCrC Si = 900,0 kg | 72942
196624 | 1763 | 1251 | 3 | 2004-04-02 05:36 | Degassing start | 72942
196625 | 1763 | 1101 | 2 | 2004-04-02 06:08 | Celox measurment: Temperatura = 1447 °C, O2 = 0,0 ppm, C = 0,000 %, Al = 0,000 % | 72942
196626 | 1763 | 1252 | 3 | 2004-04-02 06:09 | Heating start 700 kWh | 72942
196628 | 1763 | 1101 | 2 | 2004-04-02 06:20 | Celox measurment: Temperatura = 1473 °C, O2 = 0,0 ppm, C = 0,000 %, Al = 0,000 % | 72942
196629 | 1763 | 1400 | 5 | 2004-04-02 06:32 | Added [35] FeMo = 10,0 kg | 72942
196630 | 1763 | 1400 | 5 | 2004-04-02 06:32 | Added [27] FeCrC = 170,0 kg | 72942
196631 | 1763 | 1252 | 3 | 2004-04-02 06:33 | Heating start 200 kWh | 72942
196632 | 1763 | 1101 | 2 | 2004-04-02 06:35 | Celox measurment: Temperatura = 1468 °C, O2 = 0,0 ppm, C = 0,000 %, Al = 0,000 % | 72942
196633 | 1763 | 1400 | 5 | 2004-04-02 06:38 | Added [15] CASIfi13 = 16,5 kg | 72942
196634 | 1763 | 1400 | 5 | 2004-04-02 06:38 | Added [17] Cfi13 = 12,0 kg | 72942
196635 | 1763 | 1016 | 1 | 2004-04-02 06:41 | Heat stop 72942 | 72942
196636 | 1764 | 1015 | 1 | 2004-04-02 06:41 | Heat start 72943 | 72943
196637 | 1764 | 1400 | 5 | 2004-04-02 06:43 | Added [35] FeMo = 50,0 kg | 72943
196638 | 1764 | 1400 | 5 | 2004-04-02 06:43 | Added [48] FeV = 200,0 kg | 72943
196639 | 1764 | 1400 | 5 | 2004-04-02 06:43 | Added [12] BOKSIT beli = 100,0 kg | 72943
196640 | 1764 | 1400 | 5 | 2004-04-02 06:43 | Added [13] CaO = 450,0 kg | 72943
196641 | 1764 | 1400 | 5 | 2004-04-02 06:43 | Added [10] Al bloki = 6,0 kg | 72943
196642 | 1764 | 1400 | 5 | 2004-04-02 06:43 | Added [52] KARBORITmleti = 25,0 kg | 72943
196645 | 1764 | 1101 | 2 | 2004-04-02 06:52 | Celox measurment: Temperatura = 1560 °C, O2 = 0,0 ppm, C = 0,000 %, Al = 0,000 % | 72943
196646 | 1764 | 1400 | 5 | 2004-04-02 06:55 | Added [35] FeMo = 15,0 kg | 72943
196647 | 1764 | 1400 | 5 | 2004-04-02 06:55 | Added [48] FeV = 60,0 kg | 72943
196648 | 1764 | 1400 | 5 | 2004-04-02 06:55 | Added [33] FeMnC = 30,0 kg | 72943
196649 | 1764 | 1400 | 5 | 2004-04-02 06:55 | Added [41] FeSi = 60,0 kg | 72943
196650 | 1764 | 1400 | 5 | 2004-04-02 06:55 | Added [28] FeCrC Si = 950,0 kg | 72943
196651 | 1764 | 1400 | 5 | 2004-04-02 06:55 | Added [10] Al bloki = 3,0 kg | 72943
196652 | 1764 | 1400 | 5 | 2004-04-02 06:55 | Added [52] KARBORITmleti = 25,0 kg | 72943
196653 | 1764 | 1251 | 3 | 2004-04-02 07:05 | Degassing start | 72943
196654 | 1764 | 1101 | 2 | 2004-04-02 07:35 | Celox measurment: Temperatura = 1464 °C, O2 = 0,0 ppm, C = 0,000 %, Al = 0,000 % | 72943
196655 | 1764 | 1252 | 3 | 2004-04-02 07:37 | Heating start 500 kWh | 72943
196658 | 1764 | 1101 | 2 | 2004-04-02 07:52 | Celox measurment: Temperatura = 1475 °C, O2 = 0,0 ppm, C = 0,000 %, Al = 0,000 % | 72943
196659 | 1764 | 1400 | 5 | 2004-04-02 07:59 | Added [28] FeCrC Si = 200,0 kg | 72943
196660 | 1764 | 1252 | 3 | 2004-04-02 08:00 | Heating start 200 kWh | 72943
196661 | 1764 | 1400 | 5 | 2004-04-02 08:03 | Added [15] CASIfi13 = 23,5 kg | 72943
196662 | 1764 | 1101 | 2 | 2004-04-02 08:04 | Celox measurment: Temperatura = 1469 °C, O2 = 0,0 ppm, C = 0,000 %, Al = 0,000 % | 72943
196663 | 1764 | 1016 | 1 | 2004-04-02 08:12 | Heat stop 72943 | 72943
196803 | 1769 | 1015 | 1 | 2004-04-03 00:02 | Heat start 72948 | 72948
196804 | 1769 | 1400 | 5 | 2004-04-03 00:03 | Added [35] FeMo = 220,0 kg | 72948
196805 | 1769 | 1400 | 5 | 2004-04-03 00:03 | Added [48] FeV = 520,0 kg | 72948
196806 | 1769 | 1400 | 5 | 2004-04-03 00:03 | Added [12] BOKSIT beli = 100,0 kg | 72948
196807 | 1769 | 1400 | 5 | 2004-04-03 00:03 | Added [13] CaO = 450,0 kg | 72948
196808 | 1769 | 1400 | 5 | 2004-04-03 00:03 | Added [10] Al bloki = 5,0 kg | 72948
196809 | 1769 | 1400 | 5 | 2004-04-03 00:03 | Added [52] KARBORITmleti = 50,0 kg | 72948
196811 | 1769 | 1400 | 5 | 2004-04-03 00:15 | Added [35] FeMo = 70,0 kg | 72948
196812 | 1769 | 1400 | 5 | 2004-04-03 00:15 | Added [48] FeV = 50,0 kg | 72948
196813 | 1769 | 1400 | 5 | 2004-04-03 00:15 | Added [33] FeMnC = 40,0 kg | 72948
196814 | 1769 | 1400 | 5 | 2004-04-03 00:15 | Added [41] FeSi = 20,0 kg | 72948
196815 | 1769 | 1400 | 5 | 2004-04-03 00:15 | Added [12] BOKSIT beli = 50,0 kg | 72948
196816 | 1769 | 1400 | 5 | 2004-04-03 00:15 | Added [28] FeCrC Si = 1000,0 kg | 72948
196817 | 1769 | 1400 | 5 | 2004-04-03 00:15 | Added [13] CaO = 50,0 kg | 72948
196818 | 1769 | 1400 | 5 | 2004-04-03 00:15 | Added [10] Al bloki = 5,0 kg | 72948
196819 | 1769 | 1400 | 5 | 2004-04-03 00:15 | Added [52] KARBORITmleti = 60,0 kg | 72948
196820 | 1769 | 1101 | 2 | 2004-04-03 00:16 | Celox measurment: Temperatura = 1487 °C, O2 = 0,0 ppm, C = 0,000 %, Al = 0,000 % | 72948
196821 | 1769 | 1252 | 3 | 2004-04-03 00:19 | Heating start 800 kWh | 72948
196822 | 1769 | 1101 | 2 | 2004-04-03 00:29 | Celox measurment: Temperatura = 1507 °C, O2 = 0,0 ppm, C = 0,000 %, Al = 0,000 % | 72948
196824 | 1769 | 1252 | 3 | 2004-04-03 00:30 | Heating start 1000 kWh | 72948
196825 | 1769 | 1400 | 5 | 2004-04-03 00:43 | Added [65] SLAGMAG 65B = 80,0 kg | 72948
196826 | 1769 | 1400 | 5 | 2004-04-03 00:45 | Added [35] FeMo = 60,0 kg | 72948
196827 | 1769 | 1400 | 5 | 2004-04-03 00:45 | Added [48] FeV = 20,0 kg | 72948
196828 | 1769 | 1400 | 5 | 2004-04-03 00:45 | Added [28] FeCrC Si = 400,0 kg | 72948
196829 | 1769 | 1400 | 5 | 2004-04-03 00:45 | Added [52] KARBORITmleti = 20,0 kg | 72948
196830 | 1769 | 1251 | 3 | 2004-04-03 00:52 | Degassing start | 72948
196831 | 1769 | 1400 | 5 | 2004-04-03 01:19 | Added [12] BOKSIT beli = 100,0 kg | 72948
196832 | 1769 | 1101 | 2 | 2004-04-03 01:20 | Celox measurment: Temperatura = 1466 °C, O2 = 0,0 ppm, C = 0,000 %, Al = 0,000 % | 72948
196834 | 1769 | 1252 | 3 | 2004-04-03 01:21 | Heating start 200 kWh | 72948
196835 | 1769 | 1101 | 2 | 2004-04-03 01:32 | Celox measurment: Temperatura = 1465 °C, O2 = 0,0 ppm, C = 0,000 %, Al = 0,000 % | 72948
196836 | 1769 | 1400 | 5 | 2004-04-03 01:35 | Added [15] CASIfi13 = 16,5 kg | 72948
196838 | 1770 | 1015 | 1 | 2004-04-03 01:41 | Heat start 72949 | 72949
196839 | 1770 | 1400 | 5 | 2004-04-03 01:42 | Added [35] FeMo = 20,0 kg | 72949
196840 | 1770 | 1400 | 5 | 2004-04-03 01:42 | Added [48] FeV = 280,0 kg | 72949
196841 | 1770 | 1400 | 5 | 2004-04-03 01:42 | Added [41] FeSi = 60,0 kg | 72949
196842 | 1770 | 1400 | 5 | 2004-04-03 01:42 | Added [12] BOKSIT beli = 80,0 kg | 72949
196843 | 1770 | 1400 | 5 | 2004-04-03 01:42 | Added [13] CaO = 350,0 kg | 72949
196844 | 1770 | 1400 | 5 | 2004-04-03 01:42 | Added [10] Al bloki = 5,0 kg | 72949
196846 | 1770 | 1101 | 2 | 2004-04-03 01:51 | Celox measurment: Temperatura = 1547 °C, O2 = 0,0 ppm, C = 0,000 %, Al = 0,000 % | 72949
196847 | 1770 | 1400 | 5 | 2004-04-03 01:53 | Added [35] FeMo = 15,0 kg | 72949
196848 | 1770 | 1400 | 5 | 2004-04-03 01:53 | Added [48] FeV = 15,0 kg | 72949
196849 | 1770 | 1400 | 5 | 2004-04-03 01:53 | Added [28] FeCrC Si = 700,0 kg | 72949
196850 | 1770 | 1400 | 5 | 2004-04-03 01:53 | Added [10] Al bloki = 3,0 kg | 72949
196851 | 1770 | 1400 | 5 | 2004-04-03 01:54 | Added [12] BOKSIT beli = 70,0 kg | 72949
196852 | 1770 | 1251 | 3 | 2004-04-03 02:01 | Degassing start | 72949
196853 | 1770 | 1101 | 2 | 2004-04-03 02:30 | Celox measurment: Temperatura = 1458 °C, O2 = 0,0 ppm, C = 0,000 %, Al = 0,000 % | 72949
196855 | 1770 | 1252 | 3 | 2004-04-03 02:42 | Heating start 400 kWh | 72949
196856 | 1770 | 1400 | 5 | 2004-04-03 02:44 | Added [41] FeSi = 20,0 kg | 72949
196857 | 1770 | 1400 | 5 | 2004-04-03 02:44 | Added [28] FeCrC Si = 200,0 kg | 72949
196858 | 1770 | 1101 | 2 | 2004-04-03 02:58 | Celox measurment: Temperatura = 1449 °C, O2 = 0,0 ppm, C = 0,000 %, Al = 0,000 % | 72949
196859 | 1770 | 1252 | 3 | 2004-04-03 02:58 | Heating start 500 kWh | 72949
196860 | 1770 | 1101 | 2 | 2004-04-03 03:17 | Celox measurment: Temperatura = 1461 °C, O2 = 0,0 ppm, C = 0,000 %, Al = 0,000 % | 72949
196861 | 1770 | 1252 | 3 | 2004-04-03 03:18 | Heating start 200 kWh | 72949
196862 | 1770 | 1400 | 5 | 2004-04-03 03:24 | Added [15] CASIfi13 = 16,5 kg | 72949
196863 | 1770 | 1016 | 1 | 2004-04-03 03:29 | Heat stop 72949 | 72949
196894 | 1772 | 1400 | 5 | 2004-04-03 05:00 | Added [35] FeMo = 70,0 kg | 72951
196895 | 1772 | 1400 | 5 | 2004-04-03 05:00 | Added [48] FeV = 330,0 kg | 72951
196896 | 1772 | 1400 | 5 | 2004-04-03 05:00 | Added [41] FeSi = 30,0 kg | 72951
196897 | 1772 | 1400 | 5 | 2004-04-03 05:00 | Added [12] BOKSIT beli = 80,0 kg | 72951
196898 | 1772 | 1400 | 5 | 2004-04-03 05:00 | Added [13] CaO = 350,0 kg | 72951
196899 | 1772 | 1400 | 5 | 2004-04-03 05:00 | Added [10] Al bloki = 5,0 kg | 72951
196893 | 1772 | 1015 | 1 | 2004-04-03 05:06 | Heat start 72951 | 72951
196901 | 1772 | 1400 | 5 | 2004-04-03 05:20 | Added [26] FeCrA = 500,0 kg | 72951
196902 | 1772 | 1400 | 5 | 2004-04-03 05:20 | Added [35] FeMo = 30,0 kg | 72951
196903 | 1772 | 1400 | 5 | 2004-04-03 05:20 | Added [48] FeV = 20,0 kg | 72951
196904 | 1772 | 1400 | 5 | 2004-04-03 05:20 | Added [41] FeSi = 30,0 kg | 72951
196905 | 1772 | 1400 | 5 | 2004-04-03 05:20 | Added [28] FeCrC Si = 1000,0 kg | 72951
196906 | 1772 | 1101 | 2 | 2004-04-03 05:25 | Celox measurment: Temperatura = 1496 °C, O2 = 0,0 ppm, C = 0,000 %, Al = 0,000 % | 72951
196907 | 1772 | 1252 | 3 | 2004-04-03 05:27 | Heating start 1000 kWh | 72951
196908 | 1772 | 1101 | 2 | 2004-04-03 05:38 | Celox measurment: Temperatura = 1528 °C, O2 = 0,0 ppm, C = 0,000 %, Al = 0,000 % | 72951
196909 | 1772 | 1400 | 5 | 2004-04-03 05:41 | Added [65] SLAGMAG 65B = 80,0 kg | 72951
196910 | 1772 | 1400 | 5 | 2004-04-03 05:41 | Added [13] CaO = 100,0 kg | 72951
196911 | 1772 | 1251 | 3 | 2004-04-03 05:50 | Degassing start | 72951
196912 | 1772 | 1101 | 2 | 2004-04-03 06:20 | Celox measurment: Temperatura = 1471 °C, O2 = 0,0 ppm, C = 0,000 %, Al = 0,000 % | 72951
196915 | 1772 | 1400 | 5 | 2004-04-03 06:43 | Added [26] FeCrA = 70,0 kg | 72951
196916 | 1772 | 1400 | 5 | 2004-04-03 06:43 | Added [35] FeMo = 30,0 kg | 72951
196917 | 1772 | 1400 | 5 | 2004-04-03 06:43 | Added [48] FeV = 40,0 kg | 72951
196918 | 1772 | 1400 | 5 | 2004-04-03 06:43 | Added [28] FeCrC Si = 200,0 kg | 72951
196919 | 1772 | 1252 | 3 | 2004-04-03 06:44 | Heating start 300 kWh | 72951
196920 | 1772 | 1101 | 2 | 2004-04-03 06:45 | Celox measurment: Temperatura = 1464 °C, O2 = 0,0 ppm, C = 0,000 %, Al = 0,000 % | 72951
196921 | 1772 | 1400 | 5 | 2004-04-03 06:46 | Added [15] CASIfi13 = 16,5 kg | 72951
196922 | 1772 | 1101 | 2 | 2004-04-03 06:53 | Celox measurment: Temperatura = 1456 °C, O2 = 0,0 ppm, C = 0,000 %, Al = 0,000 % | 72951
196923 | 1772 | 1101 | 2 | 2004-04-03 06:53 | Celox measurment: Temperatura = 1456 °C, O2 = 0,0 ppm, C = 0,000 %, Al = 0,000 % | 72951
196924 | 1772 | 1252 | 3 | 2004-04-03 06:54 | Heating start 300 kWh | 72951
196925 | 1772 | 1101 | 2 | 2004-04-03 06:58 | Celox measurment: Temperatura = 1466 °C, O2 = 0,0 ppm, C = 0,000 %, Al = 0,000 % | 72951
196926 | 1772 | 1016 | 1 | 2004-04-03 06:58 | Heat stop 72951 | 72951
196927 | 1773 | 1015 | 1 | 2004-04-03 06:58 | Heat start 72952 | 72952
196928 | 1773 | 1400 | 5 | 2004-04-03 07:02 | Added [48] FeV = 210,0 kg | 72952
196929 | 1773 | 1400 | 5 | 2004-04-03 07:02 | Added [12] BOKSIT beli = 100,0 kg | 72952
196930 | 1773 | 1400 | 5 | 2004-04-03 07:02 | Added [13] CaO = 400,0 kg | 72952
196931 | 1773 | 1400 | 5 | 2004-04-03 07:02 | Added [10] Al bloki = 6,0 kg | 72952
196932 | 1773 | 1400 | 5 | 2004-04-03 07:02 | Added [52] KARBORITmleti = 100,0 kg | 72952
196936 | 1773 | 1400 | 5 | 2004-04-03 07:12 | Added [48] FeV = 45,0 kg | 72952
196937 | 1773 | 1400 | 5 | 2004-04-03 07:12 | Added [33] FeMnC = 15,0 kg | 72952
196938 | 1773 | 1400 | 5 | 2004-04-03 07:12 | Added [41] FeSi = 100,0 kg | 72952
196939 | 1773 | 1400 | 5 | 2004-04-03 07:12 | Added [28] FeCrC Si = 500,0 kg | 72952
196940 | 1773 | 1400 | 5 | 2004-04-03 07:12 | Added [13] CaO = 100,0 kg | 72952
196941 | 1773 | 1400 | 5 | 2004-04-03 07:12 | Added [10] Al bloki = 5,0 kg | 72952
196942 | 1773 | 1400 | 5 | 2004-04-03 07:12 | Added [52] KARBORITmleti = 25,0 kg | 72952
196935 | 1773 | 1101 | 2 | 2004-04-03 07:13 | Celox measurment: Temperatura = 1528 °C, O2 = 0,0 ppm, C = 0,000 %, Al = 0,000 % | 72952
196943 | 1773 | 1251 | 3 | 2004-04-03 07:21 | Degassing start | 72952
196944 | 1773 | 1101 | 2 | 2004-04-03 07:51 | Celox measurment: Temperatura = 1476 °C, O2 = 0,0 ppm, C = 0,000 %, Al = 0,000 % | 72952
196947 | 1773 | 1400 | 5 | 2004-04-03 07:58 | Added [41] FeSi = 40,0 kg | 72952
196950 | 1773 | 1400 | 5 | 2004-04-03 08:10 | Added [10] Al bloki = 2,0 kg | 72952
196948 | 1773 | 1252 | 3 | 2004-04-03 08:28 | Heating start 500 kWh | 72952
196949 | 1773 | 1101 | 2 | 2004-04-03 08:34 | Celox measurment: Temperatura = 1463 °C, O2 = 0,0 ppm, C = 0,000 %, Al = 0,000 % | 72952
196951 | 1773 | 1400 | 5 | 2004-04-03 08:36 | Added [15] CASIfi13 = 35,3 kg | 72952
196952 | 1773 | 1400 | 5 | 2004-04-03 08:36 | Added [17] Cfi13 = 17,2 kg | 72952
196953 | 1773 | 1016 | 1 | 2004-04-03 08:42 | Heat stop 72952 | 72952
197048 | 1777 | 1015 | 1 | 2004-04-03 14:30 | Heat start 72956 | 72956
197049 | 1777 | 1400 | 5 | 2004-04-03 14:31 | Added [35] FeMo = 250,0 kg | 72956
197050 | 1777 | 1400 | 5 | 2004-04-03 14:31 | Added [48] FeV = 350,0 kg | 72956
197051 | 1777 | 1400 | 5 | 2004-04-03 14:31 | Added [13] CaO = 300,0 kg | 72956
197052 | 1777 | 1400 | 5 | 2004-04-03 14:31 | Added [12] BOKSIT beli = 80,0 kg | 72956
197053 | 1777 | 1400 | 5 | 2004-04-03 14:31 | Added [10] Al bloki = 11,0 kg | 72956
197054 | 1777 | 1400 | 5 | 2004-04-03 14:31 | Added [52] KARBORITmleti = 75,0 kg | 72956
197057 | 1777 | 1101 | 2 | 2004-04-03 14:41 | Celox measurment: Temperatura = 1575 °C, O2 = 0,0 ppm, C = 0,000 %, Al = 0,000 % | 72956
197058 | 1777 | 1400 | 5 | 2004-04-03 14:44 | Added [35] FeMo = 40,0 kg | 72956
197059 | 1777 | 1400 | 5 | 2004-04-03 14:44 | Added [48] FeV = 60,0 kg | 72956
197060 | 1777 | 1400 | 5 | 2004-04-03 14:44 | Added [41] FeSi = 70,0 kg | 72956
197061 | 1777 | 1400 | 5 | 2004-04-03 14:44 | Added [65] SLAGMAG 65B = 80,0 kg | 72956
197062 | 1777 | 1400 | 5 | 2004-04-03 14:44 | Added [28] FeCrC Si = 700,0 kg | 72956
197063 | 1777 | 1251 | 3 | 2004-04-03 14:52 | Degassing start | 72956
197064 | 1777 | 1101 | 2 | 2004-04-03 15:20 | Celox measurment: Temperatura = 1486 °C, O2 = 0,0 ppm, C = 0,000 %, Al = 0,000 % | 72956
197067 | 1777 | 1400 | 5 | 2004-04-03 15:37 | Added [28] FeCrC Si = 200,0 kg | 72956
197068 | 1777 | 1400 | 5 | 2004-04-03 15:37 | Added [21] EPZ zlindra = 100,0 kg | 72956
197069 | 1777 | 1400 | 5 | 2004-04-03 15:37 | Added [15] CASIfi13 = 16,5 kg | 72956
197070 | 1777 | 1252 | 3 | 2004-04-03 15:40 | Heating start 300 kWh | 72956
197071 | 1777 | 1101 | 2 | 2004-04-03 15:45 | Celox measurment: Temperatura = 1476 °C, O2 = 0,0 ppm, C = 0,000 %, Al = 0,000 % | 72956
197072 | 1777 | 1016 | 1 | 2004-04-03 15:59 | Heat stop 72956 | 72956
197420 | 1789 | 1015 | 1 | 2004-04-04 11:02 | Heat start 72968 | 72968
197421 | 1789 | 1400 | 5 | 2004-04-04 11:07 | Added [35] FeMo = 150,0 kg | 72968
197422 | 1789 | 1400 | 5 | 2004-04-04 11:07 | Added [48] FeV = 300,0 kg | 72968
197423 | 1789 | 1400 | 5 | 2004-04-04 11:07 | Added [12] BOKSIT beli = 70,0 kg | 72968
197424 | 1789 | 1400 | 5 | 2004-04-04 11:07 | Added [13] CaO = 300,0 kg | 72968
197425 | 1789 | 1400 | 5 | 2004-04-04 11:07 | Added [10] Al bloki = 6,0 kg | 72968
197426 | 1789 | 1400 | 5 | 2004-04-04 11:07 | Added [52] KARBORITmleti = 25,0 kg | 72968
197429 | 1789 | 1101 | 2 | 2004-04-04 11:17 | Celox measurment: Temperatura = 1516 °C, O2 = 0,0 ppm, C = 0,000 %, Al = 0,000 % | 72968
197430 | 1789 | 1400 | 5 | 2004-04-04 11:18 | Added [35] FeMo = 15,0 kg | 72968
197431 | 1789 | 1400 | 5 | 2004-04-04 11:18 | Added [48] FeV = 40,0 kg | 72968
197432 | 1789 | 1400 | 5 | 2004-04-04 11:18 | Added [28] FeCrC Si = 600,0 kg | 72968
197433 | 1789 | 1400 | 5 | 2004-04-04 11:18 | Added [70] Al zica = 2,3 kg | 72968
197434 | 1789 | 1251 | 3 | 2004-04-04 11:29 | Degassing start | 72968
197435 | 1789 | 1101 | 2 | 2004-04-04 12:00 | Celox measurment: Temperatura = 1448 °C, O2 = 0,0 ppm, C = 0,000 %, Al = 0,000 % | 72968
197437 | 1789 | 1252 | 3 | 2004-04-04 12:02 | Heating start 500 kWh | 72968
197438 | 1789 | 1101 | 2 | 2004-04-04 12:19 | Celox measurment: Temperatura = 1459 °C, O2 = 0,0 ppm, C = 0,000 %, Al = 0,000 % | 72968
197439 | 1789 | 1400 | 5 | 2004-04-04 12:20 | Added [28] FeCrC Si = 100,0 kg | 72968
197440 | 1789 | 1252 | 3 | 2004-04-04 12:21 | Heating start 250 kWh | 72968
197441 | 1789 | 1400 | 5 | 2004-04-04 12:25 | Added [15] CASIfi13 = 16,5 kg | 72968
197442 | 1789 | 1016 | 1 | 2004-04-04 12:29 | Heat stop 72968 | 72968
197443 | 1790 | 1015 | 1 | 2004-04-04 12:29 | Heat start 72969 | 72969
197444 | 1790 | 1400 | 5 | 2004-04-04 12:32 | Added [35] FeMo = 80,0 kg | 72969
197445 | 1790 | 1400 | 5 | 2004-04-04 12:32 | Added [48] FeV = 250,0 kg | 72969
197446 | 1790 | 1400 | 5 | 2004-04-04 12:32 | Added [12] BOKSIT beli = 100,0 kg | 72969
197447 | 1790 | 1400 | 5 | 2004-04-04 12:32 | Added [13] CaO = 400,0 kg | 72969
197448 | 1790 | 1400 | 5 | 2004-04-04 12:32 | Added [10] Al bloki = 7,0 kg | 72969
197451 | 1790 | 1400 | 5 | 2004-04-04 12:44 | Added [48] FeV = 65,0 kg | 72969
197452 | 1790 | 1400 | 5 | 2004-04-04 12:44 | Added [41] FeSi = 70,0 kg | 72969
197453 | 1790 | 1400 | 5 | 2004-04-04 12:44 | Added [28] FeCrC Si = 800,0 kg | 72969
197454 | 1790 | 1400 | 5 | 2004-04-04 12:44 | Added [70] Al zica = 2,9 kg | 72969
197455 | 1790 | 1101 | 2 | 2004-04-04 12:45 | Celox measurment: Temperatura = 1536 °C, O2 = 0,0 ppm, C = 0,000 %, Al = 0,000 % | 72969
197456 | 1790 | 1251 | 3 | 2004-04-04 12:52 | Degassing start | 72969
197457 | 1790 | 1101 | 2 | 2004-04-04 13:21 | Celox measurment: Temperatura = 1471 °C, O2 = 0,0 ppm, C = 0,000 %, Al = 0,000 % | 72969
197458 | 1790 | 1400 | 5 | 2004-04-04 13:41 | Added [26] FeCrA = 200,0 kg | 72969
197459 | 1790 | 1252 | 3 | 2004-04-04 13:42 | Heating start 200 kWh | 72969
197460 | 1790 | 1101 | 2 | 2004-04-04 13:51 | Celox measurment: Temperatura = 1457 °C, O2 = 0,0 ppm, C = 0,000 %, Al = 0,000 % | 72969
197461 | 1790 | 1252 | 3 | 2004-04-04 13:52 | Heating start 400 kWh | 72969
197462 | 1790 | 1400 | 5 | 2004-04-04 14:04 | Added [15] CASIfi13 = 16,5 kg | 72969
197463 | 1790 | 1016 | 1 | 2004-04-04 14:10 | Heat stop 72969 | 72969
197486 | 1792 | 1015 | 1 | 2004-04-04 16:41 | Heat start 72971 | 72971
197487 | 1792 | 1400 | 5 | 2004-04-04 16:41 | Added [35] FeMo = 200,0 kg | 72971
197488 | 1792 | 1400 | 5 | 2004-04-04 16:41 | Added [48] FeV = 280,0 kg | 72971
197489 | 1792 | 1400 | 5 | 2004-04-04 16:41 | Added [33] FeMnC = 30,0 kg | 72971
197490 | 1792 | 1400 | 5 | 2004-04-04 16:41 | Added [12] BOKSIT beli = 70,0 kg | 72971
197491 | 1792 | 1400 | 5 | 2004-04-04 16:41 | Added [13] CaO = 300,0 kg | 72971
197492 | 1792 | 1400 | 5 | 2004-04-04 16:41 | Added [10] Al bloki = 5,0 kg | 72971
197494 | 1792 | 1101 | 2 | 2004-04-04 16:55 | Celox measurment: Temperatura = 1593 °C, O2 = 0,0 ppm, C = 0,000 %, Al = 0,000 % | 72971
197495 | 1792 | 1400 | 5 | 2004-04-04 17:00 | Added [35] FeMo = 40,0 kg | 72971
197496 | 1792 | 1400 | 5 | 2004-04-04 17:00 | Added [48] FeV = 65,0 kg | 72971
197497 | 1792 | 1400 | 5 | 2004-04-04 17:00 | Added [41] FeSi = 100,0 kg | 72971
197498 | 1792 | 1400 | 5 | 2004-04-04 17:00 | Added [27] FeCrC = 350,0 kg | 72971
197499 | 1792 | 1400 | 5 | 2004-04-04 17:00 | Added [65] SLAGMAG 65B = 150,0 kg | 72971
197500 | 1792 | 1400 | 5 | 2004-04-04 17:00 | Added [10] Al bloki = 5,0 kg | 72971
197501 | 1792 | 1400 | 5 | 2004-04-04 17:00 | Added [52] KARBORITmleti = 40,0 kg | 72971
197502 | 1792 | 1251 | 3 | 2004-04-04 17:08 | Degassing start | 72971
197503 | 1792 | 1101 | 2 | 2004-04-04 17:37 | Celox measurment: Temperatura = 1507 °C, O2 = 0,0 ppm, C = 0,000 %, Al = 0,000 % | 72971
197505 | 1792 | 1400 | 5 | 2004-04-04 17:53 | Added [41] FeSi = 30,0 kg | 72971
197506 | 1792 | 1400 | 5 | 2004-04-04 17:53 | Added [15] CASIfi13 = 16,5 kg | 72971
197507 | 1792 | 1400 | 5 | 2004-04-04 17:53 | Added [17] Cfi13 = 20,6 kg | 72971
197508 | 1792 | 1101 | 2 | 2004-04-04 17:56 | Celox measurment: Temperatura = 1490 °C, O2 = 0,0 ppm, C = 0,000 %, Al = 0,000 % | 72971
197509 | 1792 | 1101 | 2 | 2004-04-04 18:18 | Celox measurment: Temperatura = 1467 °C, O2 = 0,0 ppm, C = 0,000 %, Al = 0,000 % | 72971
197510 | 1792 | 1016 | 1 | 2004-04-04 18:27 | Heat stop 72971 | 72971
197545 | 1794 | 1015 | 1 | 2004-04-04 20:37 | Heat start 72973 | 72973
197547 | 1794 | 1400 | 5 | 2004-04-04 20:39 | Added [35] FeMo = 500,0 kg | 72973
197548 | 1794 | 1400 | 5 | 2004-04-04 20:39 | Added [48] FeV = 500,0 kg | 72973
197549 | 1794 | 1400 | 5 | 2004-04-04 20:39 | Added [33] FeMnC = 70,0 kg | 72973
197550 | 1794 | 1400 | 5 | 2004-04-04 20:39 | Added [12] BOKSIT beli = 100,0 kg | 72973
197551 | 1794 | 1400 | 5 | 2004-04-04 20:39 | Added [13] CaO = 300,0 kg | 72973
197552 | 1794 | 1400 | 5 | 2004-04-04 20:39 | Added [10] Al bloki = 11,0 kg | 72973
197553 | 1794 | 1400 | 5 | 2004-04-04 20:39 | Added [52] KARBORITmleti = 50,0 kg | 72973
197554 | 1794 | 1101 | 2 | 2004-04-04 20:44 | Celox measurment: Temperatura = 1511 °C, O2 = 0,0 ppm, C = 0,000 %, Al = 0,000 % | 72973
197555 | 1794 | 1400 | 5 | 2004-04-04 20:57 | Added [35] FeMo = 30,0 kg | 72973
197556 | 1794 | 1400 | 5 | 2004-04-04 20:57 | Added [48] FeV = 50,0 kg | 72973
197557 | 1794 | 1400 | 5 | 2004-04-04 20:57 | Added [28] FeCrC Si = 350,0 kg | 72973
197558 | 1794 | 1400 | 5 | 2004-04-04 20:57 | Added [13] CaO = 300,0 kg | 72973
197559 | 1794 | 1400 | 5 | 2004-04-04 20:57 | Added [52] KARBORITmleti = 60,0 kg | 72973
197560 | 1794 | 1251 | 3 | 2004-04-04 21:12 | Degassing start | 72973
197562 | 1794 | 1101 | 2 | 2004-04-04 21:40 | Celox measurment: Temperatura = 0 °C, O2 = 0,0 ppm, C = 0,000 %, Al = 0,000 % | 72973
197563 | 1794 | 1252 | 3 | 2004-04-04 21:40 | Heating start 1000 kWh | 72973
197564 | 1794 | 1101 | 2 | 2004-04-04 21:40 | Celox measurment: Temperatura = 0 °C, O2 = 0,0 ppm, C = 0,000 %, Al = 0,000 % | 72973
197565 | 1794 | 1101 | 2 | 2004-04-04 21:52 | Celox measurment: Temperatura = 1459 °C, O2 = 0,0 ppm, C = 0,000 %, Al = 0,000 % | 72973
197567 | 1794 | 1400 | 5 | 2004-04-04 22:09 | Added [12] BOKSIT beli = 100,0 kg | 72973
197568 | 1794 | 1400 | 5 | 2004-04-04 22:09 | Added [13] CaO = 100,0 kg | 72973
197569 | 1794 | 1400 | 5 | 2004-04-04 22:09 | Added [15] CASIfi13 = 35,3 kg | 72973
197571 | 1794 | 1252 | 3 | 2004-04-04 22:13 | Heating start 400 kWh | 72973
197572 | 1794 | 1101 | 2 | 2004-04-04 22:17 | Celox measurment: Temperatura = 1456 °C, O2 = 0,0 ppm, C = 0,000 %, Al = 0,000 % | 72973
197573 | 1794 | 1252 | 3 | 2004-04-04 22:17 | Heating start 200 kWh | 72973
197574 | 1794 | 1400 | 5 | 2004-04-04 22:25 | Added [15] CASIfi13 = 16,5 kg | 72973
197575 | 1794 | 1016 | 1 | 2004-04-04 22:29 | Heat stop 72973 | 72973
197607 | 1796 | 1400 | 5 | 2004-04-05 00:05 | Added [35] FeMo = 490,0 kg | 72975
197608 | 1796 | 1400 | 5 | 2004-04-05 00:05 | Added [48] FeV = 530,0 kg | 72975
197609 | 1796 | 1400 | 5 | 2004-04-05 00:05 | Added [12] BOKSIT beli = 150,0 kg | 72975
197610 | 1796 | 1400 | 5 | 2004-04-05 00:05 | Added [13] CaO = 600,0 kg | 72975
197611 | 1796 | 1400 | 5 | 2004-04-05 00:05 | Added [10] Al bloki = 5,0 kg | 72975
197606 | 1796 | 1015 | 1 | 2004-04-05 00:30 | Heat start 72975 | 72975
197613 | 1796 | 1400 | 5 | 2004-04-05 00:38 | Added [35] FeMo = 30,0 kg | 72975
197614 | 1796 | 1400 | 5 | 2004-04-05 00:38 | Added [48] FeV = 30,0 kg | 72975
197615 | 1796 | 1400 | 5 | 2004-04-05 00:38 | Added [64] SiMn = 20,0 kg | 72975
197616 | 1796 | 1400 | 5 | 2004-04-05 00:38 | Added [41] FeSi = 30,0 kg | 72975
197617 | 1796 | 1400 | 5 | 2004-04-05 00:38 | Added [28] FeCrC Si = 1400,0 kg | 72975
197618 | 1796 | 1400 | 5 | 2004-04-05 00:38 | Added [10] Al bloki = 5,0 kg | 72975
197619 | 1796 | 1400 | 5 | 2004-04-05 00:38 | Added [52] KARBORITmleti = 50,0 kg | 72975
197620 | 1796 | 1101 | 2 | 2004-04-05 00:42 | Celox measurment: Temperatura = 1436 °C, O2 = 0,0 ppm, C = 0,000 %, Al = 0,000 % | 72975
197621 | 1796 | 1252 | 3 | 2004-04-05 00:44 | Heating start 1200 kWh | 72975
197622 | 1796 | 1101 | 2 | 2004-04-05 01:00 | Celox measurment: Temperatura = 1473 °C, O2 = 0,0 ppm, C = 0,000 %, Al = 0,000 % | 72975
197623 | 1796 | 1252 | 3 | 2004-04-05 01:03 | Heating start 1300 kWh | 72975
197624 | 1796 | 1400 | 5 | 2004-04-05 01:17 | Added [13] CaO = 100,0 kg | 72975
197625 | 1796 | 1400 | 5 | 2004-04-05 01:17 | Added [10] Al bloki = 5,0 kg | 72975
197626 | 1796 | 1251 | 3 | 2004-04-05 01:19 | Degassing start | 72975
197627 | 1796 | 1400 | 5 | 2004-04-05 01:49 | Added [12] BOKSIT beli = 100,0 kg | 72975
197628 | 1796 | 1252 | 3 | 2004-04-05 01:49 | Heating start 300 kWh | 72975
197630 | 1796 | 1252 | 3 | 2004-04-05 01:58 | Heating start 200 kWh | 72975
197631 | 1796 | 1400 | 5 | 2004-04-05 01:58 | Added [21] EPZ zlindra = 150,0 kg | 72975
197632 | 1796 | 1400 | 5 | 2004-04-05 02:09 | Added [28] FeCrC Si = 100,0 kg | 72975
197633 | 1796 | 1400 | 5 | 2004-04-05 02:09 | Added [17] Cfi13 = 20,6 kg | 72975
197634 | 1796 | 1400 | 5 | 2004-04-05 02:13 | Added [15] CASIfi13 = 16,5 kg | 72975
197635 | 1796 | 1101 | 2 | 2004-04-05 02:15 | Celox measurment: Temperatura = 1481 °C, O2 = 0,0 ppm, C = 0,000 %, Al = 0,000 % | 72975
197636 | 1796 | 1016 | 1 | 2004-04-05 02:21 | Heat stop 72975 | 72975
197677 | 1798 | 1400 | 5 | 2004-04-07 14:40 | Added [35] FeMo = 70,0 kg | 72977
197678 | 1798 | 1400 | 5 | 2004-04-07 14:40 | Added [48] FeV = 280,0 kg | 72977
197679 | 1798 | 1400 | 5 | 2004-04-07 14:40 | Added [12] BOKSIT beli = 80,0 kg | 72977
197680 | 1798 | 1400 | 5 | 2004-04-07 14:40 | Added [13] CaO = 400,0 kg | 72977
197681 | 1798 | 1400 | 5 | 2004-04-07 14:40 | Added [10] Al bloki = 5,0 kg | 72977
197670 | 1798 | 1015 | 1 | 2004-04-07 14:43 | Heat start 72977 | 72977
197671 | 1798 | 1400 | 5 | 2004-04-07 14:56 | Added [35] FeMo = 35,0 kg | 72977
197672 | 1798 | 1400 | 5 | 2004-04-07 14:56 | Added [48] FeV = 20,0 kg | 72977
197673 | 1798 | 1400 | 5 | 2004-04-07 14:56 | Added [28] FeCrC Si = 10000,0 kg | 72977
197674 | 1798 | 1400 | 5 | 2004-04-07 14:56 | Added [33] FeMnC = 20,0 kg | 72977
197675 | 1798 | 1400 | 5 | 2004-04-07 14:57 | Added [33] FeMnC = 10,0 kg | 72977
197676 | 1798 | 1101 | 2 | 2004-04-07 14:58 | Celox measurment: Temperatura = 1517 °C, O2 = 0,0 ppm, C = 0,000 %, Al = 0,000 % | 72977
197683 | 1798 | 1251 | 3 | 2004-04-07 15:09 | Degassing start | 72977
197684 | 1798 | 1101 | 2 | 2004-04-07 15:39 | Celox measurment: Temperatura = 1440 °C, O2 = 0,0 ppm, C = 0,000 %, Al = 0,000 % | 72977
197685 | 1798 | 1252 | 3 | 2004-04-07 15:39 | Heating start 600 kWh | 72977
197687 | 1798 | 1101 | 2 | 2004-04-07 15:47 | Celox measurment: Temperatura = 1459 °C, O2 = 0,0 ppm, C = 0,000 %, Al = 0,000 % | 72977
197688 | 1798 | 1252 | 3 | 2004-04-07 16:01 | Heating start 500 kWh | 72977
197689 | 1798 | 1101 | 2 | 2004-04-07 16:08 | Celox measurment: Temperatura = 1466 °C, O2 = 0,0 ppm, C = 0,000 %, Al = 0,000 % | 72977
197690 | 1798 | 1252 | 3 | 2004-04-07 16:08 | Heating start 200 kWh | 72977
197691 | 1798 | 1400 | 5 | 2004-04-07 16:13 | Added [15] CASIfi13 = 16,5 kg | 72977
197692 | 1798 | 1016 | 1 | 2004-04-07 16:19 | Heat stop 72977 | 72977
197693 | 1799 | 1015 | 1 | 2004-04-07 16:20 | Heat start 72978 | 72978
197694 | 1799 | 1400 | 5 | 2004-04-07 16:22 | Added [35] FeMo = 50,0 kg | 72978
197695 | 1799 | 1400 | 5 | 2004-04-07 16:22 | Added [48] FeV = 280,0 kg | 72978
197696 | 1799 | 1400 | 5 | 2004-04-07 16:22 | Added [12] BOKSIT beli = 100,0 kg | 72978
197697 | 1799 | 1400 | 5 | 2004-04-07 16:22 | Added [13] CaO = 400,0 kg | 72978
197699 | 1799 | 1400 | 5 | 2004-04-07 16:31 | Added [35] FeMo = 15,0 kg | 72978
197700 | 1799 | 1400 | 5 | 2004-04-07 16:31 | Added [33] FeMnC = 25,0 kg | 72978
197701 | 1799 | 1400 | 5 | 2004-04-07 16:31 | Added [41] FeSi = 70,0 kg | 72978
197702 | 1799 | 1400 | 5 | 2004-04-07 16:31 | Added [28] FeCrC Si = 500,0 kg | 72978
197703 | 1799 | 1400 | 5 | 2004-04-07 16:31 | Added [10] Al bloki = 5,0 kg | 72978
197704 | 1799 | 1400 | 5 | 2004-04-07 16:31 | Added [52] KARBORITmleti = 40,0 kg | 72978
197705 | 1799 | 1101 | 2 | 2004-04-07 16:33 | Celox measurment: Temperatura = 1528 °C, O2 = 0,0 ppm, C = 0,000 %, Al = 0,000 % | 72978
197706 | 1799 | 1251 | 3 | 2004-04-07 16:39 | Degassing start | 72978
197707 | 1799 | 1400 | 5 | 2004-04-07 17:10 | Added [12] BOKSIT beli = 100,0 kg | 72978
197708 | 1799 | 1101 | 2 | 2004-04-07 17:11 | Celox measurment: Temperatura = 1457 °C, O2 = 0,0 ppm, C = 0,000 %, Al = 0,000 % | 72978
197710 | 1799 | 1252 | 3 | 2004-04-07 17:12 | Heating start 300 kWh | 72978
197711 | 1799 | 1400 | 5 | 2004-04-07 17:27 | Added [26] FeCrA = 100,0 kg | 72978
197712 | 1799 | 1400 | 5 | 2004-04-07 17:27 | Added [28] FeCrC Si = 100,0 kg | 72978
197713 | 1799 | 1101 | 2 | 2004-04-07 17:28 | Celox measurment: Temperatura = 1447 °C, O2 = 0,0 ppm, C = 0,000 %, Al = 0,000 % | 72978
197714 | 1799 | 1252 | 3 | 2004-04-07 17:29 | Heating start 700 kWh | 72978
197715 | 1799 | 1101 | 2 | 2004-04-07 17:45 | Celox measurment: Temperatura = 1458 °C, O2 = 0,0 ppm, C = 0,000 %, Al = 0,000 % | 72978
197716 | 1799 | 1252 | 3 | 2004-04-07 17:46 | Heating start 300 kWh | 72978
197717 | 1799 | 1400 | 5 | 2004-04-07 17:51 | Added [15] CASIfi13 = 16,5 kg | 72978
197718 | 1799 | 1016 | 1 | 2004-04-07 17:56 | Heat stop 72978 | 72978
197766 | 1801 | 1400 | 5 | 2004-04-07 19:30 | Added [35] FeMo = 70,0 kg | 72980
197767 | 1801 | 1400 | 5 | 2004-04-07 19:30 | Added [48] FeV = 220,0 kg | 72980
197768 | 1801 | 1400 | 5 | 2004-04-07 19:30 | Added [33] FeMnC = 30,0 kg | 72980
197769 | 1801 | 1400 | 5 | 2004-04-07 19:30 | Added [41] FeSi = 30,0 kg | 72980
197770 | 1801 | 1400 | 5 | 2004-04-07 19:30 | Added [12] BOKSIT beli = 100,0 kg | 72980
197771 | 1801 | 1400 | 5 | 2004-04-07 19:30 | Added [13] CaO = 400,0 kg | 72980
197772 | 1801 | 1400 | 5 | 2004-04-07 19:30 | Added [52] KARBORITmleti = 50,0 kg | 72980
197765 | 1801 | 1015 | 1 | 2004-04-07 19:59 | Heat start 72980 | 72980
197774 | 1801 | 1101 | 2 | 2004-04-07 20:04 | Celox measurment: Temperatura = 1556 °C, O2 = 0,0 ppm, C = 0,000 %, Al = 0,000 % | 72980
197775 | 1801 | 1400 | 5 | 2004-04-07 20:08 | Added [41] FeSi = 80,0 kg | 72980
197776 | 1801 | 1400 | 5 | 2004-04-07 20:08 | Added [28] FeCrC Si = 210,0 kg | 72980
197777 | 1801 | 1400 | 5 | 2004-04-07 20:08 | Added [10] Al bloki = 5,0 kg | 72980
197778 | 1801 | 1400 | 5 | 2004-04-07 20:08 | Added [52] KARBORITmleti = 20,0 kg | 72980
197779 | 1801 | 1251 | 3 | 2004-04-07 20:11 | Degassing start | 72980
197780 | 1801 | 1101 | 2 | 2004-04-07 20:41 | Celox measurment: Temperatura = 1490 °C, O2 = 0,0 ppm, C = 0,000 %, Al = 0,000 % | 72980
197782 | 1801 | 1101 | 2 | 2004-04-07 21:02 | Celox measurment: Temperatura = 1467 °C, O2 = 0,0 ppm, C = 0,000 %, Al = 0,000 % | 72980
197783 | 1801 | 1400 | 5 | 2004-04-07 21:05 | Added [15] CASIfi13 = 16,5 kg | 72980
197784 | 1801 | 1016 | 1 | 2004-04-07 21:10 | Heat stop 72980 | 72980
198305 | 1820 | 1400 | 5 | 2004-04-09 17:45 | Added [35] FeMo = 110,0 kg | 72998
198306 | 1820 | 1400 | 5 | 2004-04-09 17:45 | Added [48] FeV = 320,0 kg | 72998
198307 | 1820 | 1400 | 5 | 2004-04-09 17:45 | Added [12] BOKSIT beli = 50,0 kg | 72998
198308 | 1820 | 1400 | 5 | 2004-04-09 17:45 | Added [13] CaO = 300,0 kg | 72998
198309 | 1820 | 1400 | 5 | 2004-04-09 17:45 | Added [10] Al bloki = 5,0 kg | 72998
198304 | 1820 | 1015 | 1 | 2004-04-09 18:02 | Heat start 72998 | 72998
198311 | 1820 | 1400 | 5 | 2004-04-09 18:08 | Added [35] FeMo = 30,0 kg | 72998
198312 | 1820 | 1400 | 5 | 2004-04-09 18:08 | Added [48] FeV = 25,0 kg | 72998
198313 | 1820 | 1400 | 5 | 2004-04-09 18:08 | Added [64] SiMn = 20,0 kg | 72998
198314 | 1820 | 1400 | 5 | 2004-04-09 18:08 | Added [41] FeSi = 60,0 kg | 72998
198315 | 1820 | 1400 | 5 | 2004-04-09 18:08 | Added [28] FeCrC Si = 400,0 kg | 72998
198316 | 1820 | 1400 | 5 | 2004-04-09 18:08 | Added [10] Al bloki = 5,0 kg | 72998
198317 | 1820 | 1101 | 2 | 2004-04-09 18:12 | Celox measurment: Temperatura = 1536 °C, O2 = 0,0 ppm, C = 0,000 %, Al = 0,000 % | 72998
198318 | 1820 | 1251 | 3 | 2004-04-09 18:19 | Degassing start | 72998
198319 | 1820 | 1400 | 5 | 2004-04-09 18:50 | Added [12] BOKSIT beli = 100,0 kg | 72998
198320 | 1820 | 1101 | 2 | 2004-04-09 18:52 | Celox measurment: Temperatura = 1474 °C, O2 = 0,0 ppm, C = 0,000 %, Al = 0,000 % | 72998
198322 | 1820 | 1252 | 3 | 2004-04-09 19:04 | Heating start 200 kWh | 72998
198323 | 1820 | 1400 | 5 | 2004-04-09 19:08 | Added [28] FeCrC Si = 170,0 kg | 72998
198324 | 1820 | 1400 | 5 | 2004-04-09 19:09 | Added [35] FeMo = 10,0 kg | 72998
198325 | 1820 | 1101 | 2 | 2004-04-09 19:11 | Celox measurment: Temperatura = 1463 °C, O2 = 0,0 ppm, C = 0,000 %, Al = 0,000 % | 72998
198326 | 1820 | 1252 | 3 | 2004-04-09 19:11 | Heating start 200 kWh | 72998
198327 | 1820 | 1400 | 5 | 2004-04-09 19:18 | Added [15] CASIfi13 = 16,5 kg | 72998
198330 | 1821 | 1400 | 5 | 2004-04-09 19:20 | Added [35] FeMo = 150,0 kg | 72999
198331 | 1821 | 1400 | 5 | 2004-04-09 19:20 | Added [48] FeV = 330,0 kg | 72999
198332 | 1821 | 1400 | 5 | 2004-04-09 19:20 | Added [12] BOKSIT beli = 50,0 kg | 72999
198333 | 1821 | 1400 | 5 | 2004-04-09 19:20 | Added [13] CaO = 300,0 kg | 72999
198334 | 1821 | 1400 | 5 | 2004-04-09 19:20 | Added [10] Al bloki = 5,0 kg | 72999
198328 | 1820 | 1016 | 1 | 2004-04-09 19:22 | Heat stop 72998 | 72998
198329 | 1821 | 1015 | 1 | 2004-04-09 19:23 | Heat start 72999 | 72999
198336 | 1821 | 1101 | 2 | 2004-04-09 19:31 | Celox measurment: Temperatura = 1548 °C, O2 = 0,0 ppm, C = 0,000 %, Al = 0,000 % | 72999
198337 | 1821 | 1400 | 5 | 2004-04-09 19:37 | Added [35] FeMo = 30,0 kg | 72999
198338 | 1821 | 1400 | 5 | 2004-04-09 19:37 | Added [48] FeV = 30,0 kg | 72999
198339 | 1821 | 1400 | 5 | 2004-04-09 19:37 | Added [41] FeSi = 40,0 kg | 72999
198340 | 1821 | 1400 | 5 | 2004-04-09 19:37 | Added [28] FeCrC Si = 600,0 kg | 72999
198341 | 1821 | 1400 | 5 | 2004-04-09 19:37 | Added [10] Al bloki = 3,0 kg | 72999
198342 | 1821 | 1251 | 3 | 2004-04-09 19:43 | Degassing start | 72999
198343 | 1821 | 1400 | 5 | 2004-04-09 20:11 | Added [21] EPZ zlindra = 100,0 kg | 72999
198344 | 1821 | 1101 | 2 | 2004-04-09 20:13 | Celox measurment: Temperatura = 1468 °C, O2 = 0,0 ppm, C = 0,000 %, Al = 0,000 % | 72999
198345 | 1821 | 1252 | 3 | 2004-04-09 20:13 | Heating start 8 kWh | 72999
198347 | 1821 | 1400 | 5 | 2004-04-09 20:26 | Added [35] FeMo = 15,0 kg | 72999
198348 | 1821 | 1400 | 5 | 2004-04-09 20:26 | Added [48] FeV = 15,0 kg | 72999
198349 | 1821 | 1400 | 5 | 2004-04-09 20:26 | Added [28] FeCrC Si = 100,0 kg | 72999
198350 | 1821 | 1252 | 3 | 2004-04-09 20:33 | Heating start 300 kWh | 72999
198351 | 1821 | 1101 | 2 | 2004-04-09 20:51 | Celox measurment: Temperatura = 1443 °C, O2 = 0,0 ppm, C = 0,000 %, Al = 0,000 % | 72999
198352 | 1821 | 1252 | 3 | 2004-04-09 20:51 | Heating start 600 kWh | 72999
198353 | 1821 | 1400 | 5 | 2004-04-09 21:00 | Added [15] CASIfi13 = 16,5 kg | 72999
198354 | 1821 | 1016 | 1 | 2004-04-09 21:04 | Heat stop 72999 | 72999
198387 | 1823 | 1015 | 1 | 2004-04-09 22:36 | Heat start 73001 | 73001
198388 | 1823 | 1400 | 5 | 2004-04-09 22:36 | Added [35] FeMo = 110,0 kg | 73001
198389 | 1823 | 1400 | 5 | 2004-04-09 22:36 | Added [48] FeV = 260,0 kg | 73001
198390 | 1823 | 1400 | 5 | 2004-04-09 22:36 | Added [12] BOKSIT beli = 70,0 kg | 73001
198391 | 1823 | 1400 | 5 | 2004-04-09 22:36 | Added [13] CaO = 300,0 kg | 73001
198392 | 1823 | 1400 | 5 | 2004-04-09 22:36 | Added [10] Al bloki = 7,0 kg | 73001
198395 | 1823 | 1400 | 5 | 2004-04-09 22:45 | Added [35] FeMo = 15,0 kg | 73001
198396 | 1823 | 1400 | 5 | 2004-04-09 22:45 | Added [48] FeV = 60,0 kg | 73001
198397 | 1823 | 1400 | 5 | 2004-04-09 22:45 | Added [33] FeMnC = 15,0 kg | 73001
198398 | 1823 | 1400 | 5 | 2004-04-09 22:45 | Added [41] FeSi = 60,0 kg | 73001
198399 | 1823 | 1400 | 5 | 2004-04-09 22:45 | Added [28] FeCrC Si = 500,0 kg | 73001
198400 | 1823 | 1400 | 5 | 2004-04-09 22:45 | Added [10] Al bloki = 6,0 kg | 73001
198401 | 1823 | 1400 | 5 | 2004-04-09 22:45 | Added [52] KARBORITmleti = 35,0 kg | 73001
198402 | 1823 | 1400 | 5 | 2004-04-09 22:47 | Added [26] FeCrA = 100,0 kg | 73001
198403 | 1823 | 1101 | 2 | 2004-04-09 22:52 | Celox measurment: Temperatura = 1534 °C, O2 = 0,0 ppm, C = 0,000 %, Al = 0,000 % | 73001
198404 | 1823 | 1251 | 3 | 2004-04-09 23:02 | Degassing start | 73001
198405 | 1823 | 1101 | 2 | 2004-04-09 23:31 | Celox measurment: Temperatura = 1483 °C, O2 = 0,0 ppm, C = 0,000 %, Al = 0,000 % | 73001
198408 | 1823 | 1400 | 5 | 2004-04-09 23:46 | Added [28] FeCrC Si = 100,0 kg | 73001
198407 | 1823 | 1101 | 2 | 2004-04-09 23:46 | Celox measurment: Temperatura = 1469 °C, O2 = 0,0 ppm, C = 0,000 %, Al = 0,000 % | 73001
198409 | 1823 | 1400 | 5 | 2004-04-09 23:50 | Added [15] CASIfi13 = 23,5 kg | 73001
198410 | 1823 | 1016 | 1 | 2004-04-10 | Heat stop 73001 | 73001
198539 | 1828 | 1015 | 1 | 2004-04-10 08:16 | Heat start 73006 | 73006
198540 | 1828 | 1400 | 5 | 2004-04-10 08:16 | Added [35] FeMo = 180,0 kg | 73006
198541 | 1828 | 1400 | 5 | 2004-04-10 08:16 | Added [48] FeV = 330,0 kg | 73006
198542 | 1828 | 1400 | 5 | 2004-04-10 08:16 | Added [41] FeSi = 60,0 kg | 73006
198543 | 1828 | 1400 | 5 | 2004-04-10 08:16 | Added [28] FeCrC Si = 200,0 kg | 73006
198544 | 1828 | 1400 | 5 | 2004-04-10 08:16 | Added [13] CaO = 400,0 kg | 73006
198545 | 1828 | 1400 | 5 | 2004-04-10 08:16 | Added [12] BOKSIT beli = 100,0 kg | 73006
198546 | 1828 | 1400 | 5 | 2004-04-10 08:16 | Added [10] Al bloki = 5,0 kg | 73006
198547 | 1828 | 1400 | 5 | 2004-04-10 08:16 | Added [52] KARBORITmleti = 75,0 kg | 73006
198550 | 1828 | 1101 | 2 | 2004-04-10 08:23 | Celox measurment: Temperatura = 1538 °C, O2 = 0,0 ppm, C = 0,000 %, Al = 0,000 % | 73006
198551 | 1828 | 1400 | 5 | 2004-04-10 08:24 | Added [48] FeV = 30,0 kg | 73006
198552 | 1828 | 1400 | 5 | 2004-04-10 08:24 | Added [65] SLAGMAG 65B = 100,0 kg | 73006
198553 | 1828 | 1400 | 5 | 2004-04-10 08:24 | Added [52] KARBORITmleti = 25,0 kg | 73006
198554 | 1828 | 1251 | 3 | 2004-04-10 08:34 | Degassing start | 73006
198555 | 1828 | 1101 | 2 | 2004-04-10 09:03 | Celox measurment: Temperatura = 1479 °C, O2 = 0,0 ppm, C = 0,000 %, Al = 0,000 % | 73006
198557 | 1828 | 1400 | 5 | 2004-04-10 09:09 | Added [21] EPZ zlindra = 100,0 kg | 73006
198558 | 1828 | 1252 | 3 | 2004-04-10 09:12 | Heating start 300 kWh | 73006
198559 | 1828 | 1101 | 2 | 2004-04-10 09:37 | Celox measurment: Temperatura = 1454 °C, O2 = 0,0 ppm, C = 0,000 %, Al = 0,000 % | 73006
198560 | 1828 | 1252 | 3 | 2004-04-10 09:38 | Heating start 300 kWh | 73006
198561 | 1828 | 1400 | 5 | 2004-04-10 09:44 | Added [41] FeSi = 30,0 kg | 73006
198562 | 1828 | 1400 | 5 | 2004-04-10 09:44 | Added [15] CASIfi13 = 16,5 kg | 73006
198563 | 1828 | 1016 | 1 | 2004-04-10 09:51 | Heat stop 73006 | 73006
198666 | 1832 | 1015 | 1 | 2004-04-13 16:19 | Heat start 73010 | 73010
198667 | 1832 | 1400 | 5 | 2004-04-13 16:20 | Added [35] FeMo = 250,0 kg | 73010
198668 | 1832 | 1400 | 5 | 2004-04-13 16:20 | Added [48] FeV = 340,0 kg | 73010
198669 | 1832 | 1400 | 5 | 2004-04-13 16:20 | Added [12] BOKSIT beli = 50,0 kg | 73010
198670 | 1832 | 1400 | 5 | 2004-04-13 16:20 | Added [13] CaO = 250,0 kg | 73010
198671 | 1832 | 1400 | 5 | 2004-04-13 16:20 | Added [10] Al bloki = 7,0 kg | 73010
198674 | 1832 | 1101 | 2 | 2004-04-13 16:29 | Celox measurment: Temperatura = 1507 °C, O2 = 0,0 ppm, C = 0,000 %, Al = 0,000 % | 73010
198675 | 1832 | 1400 | 5 | 2004-04-13 16:31 | Added [35] FeMo = 30,0 kg | 73010
198676 | 1832 | 1400 | 5 | 2004-04-13 16:31 | Added [48] FeV = 60,0 kg | 73010
198677 | 1832 | 1400 | 5 | 2004-04-13 16:31 | Added [33] FeMnC = 70,0 kg | 73010
198678 | 1832 | 1400 | 5 | 2004-04-13 16:31 | Added [28] FeCrC Si = 600,0 kg | 73010
198679 | 1832 | 1400 | 5 | 2004-04-13 16:31 | Added [52] KARBORITmleti = 40,0 kg | 73010
198680 | 1832 | 1252 | 3 | 2004-04-13 16:32 | Heating start 1000 kWh | 73010
198682 | 1832 | 1400 | 5 | 2004-04-13 16:48 | Added [41] FeSi = 30,0 kg | 73010
198683 | 1832 | 1400 | 5 | 2004-04-13 16:48 | Added [10] Al bloki = 6,0 kg | 73010
198684 | 1832 | 1400 | 5 | 2004-04-13 16:49 | Added [26] FeCrA = 150,0 kg | 73010
198685 | 1832 | 1251 | 3 | 2004-04-13 16:54 | Degassing start | 73010
198686 | 1832 | 1101 | 2 | 2004-04-13 17:25 | Celox measurment: Temperatura = 1461 °C, O2 = 0,0 ppm, C = 0,000 %, Al = 0,000 % | 73010
198688 | 1832 | 1252 | 3 | 2004-04-13 17:36 | Heating start 500 kWh | 73010
198689 | 1832 | 1101 | 2 | 2004-04-13 17:41 | Celox measurment: Temperatura = 1463 °C, O2 = 0,0 ppm, C = 0,000 %, Al = 0,000 % | 73010
198690 | 1832 | 1252 | 3 | 2004-04-13 17:42 | Heating start 300 kWh | 73010
198691 | 1832 | 1400 | 5 | 2004-04-13 17:48 | Added [15] CASIfi13 = 16,5 kg | 73010
198692 | 1832 | 1016 | 1 | 2004-04-13 17:50 | Heat stop 73010 | 73010
198693 | 1833 | 1015 | 1 | 2004-04-13 17:50 | Heat start 73011 | 73011
198694 | 1833 | 1400 | 5 | 2004-04-13 17:54 | Added [35] FeMo = 90,0 kg | 73011
198695 | 1833 | 1400 | 5 | 2004-04-13 17:54 | Added [48] FeV = 350,0 kg | 73011
198696 | 1833 | 1400 | 5 | 2004-04-13 17:54 | Added [12] BOKSIT beli = 100,0 kg | 73011
198697 | 1833 | 1400 | 5 | 2004-04-13 17:54 | Added [13] CaO = 400,0 kg | 73011
198698 | 1833 | 1400 | 5 | 2004-04-13 17:54 | Added [10] Al bloki = 7,0 kg | 73011
198699 | 1833 | 1400 | 5 | 2004-04-13 17:54 | Added [52] KARBORITmleti = 25,0 kg | 73011
198702 | 1833 | 1400 | 5 | 2004-04-13 18:07 | Added [26] FeCrA = 100,0 kg | 73011
198703 | 1833 | 1400 | 5 | 2004-04-13 18:07 | Added [35] FeMo = 15,0 kg | 73011
198704 | 1833 | 1400 | 5 | 2004-04-13 18:07 | Added [48] FeV = 20,0 kg | 73011
198705 | 1833 | 1400 | 5 | 2004-04-13 18:07 | Added [28] FeCrC Si = 600,0 kg | 73011
198706 | 1833 | 1101 | 2 | 2004-04-13 18:08 | Celox measurment: Temperatura = 1511 °C, O2 = 0,0 ppm, C = 0,000 %, Al = 0,000 % | 73011
198707 | 1833 | 1251 | 3 | 2004-04-13 18:14 | Degassing start | 73011
198708 | 1833 | 1101 | 2 | 2004-04-13 18:46 | Celox measurment: Temperatura = 1438 °C, O2 = 0,0 ppm, C = 0,000 %, Al = 0,000 % | 73011
198709 | 1833 | 1252 | 3 | 2004-04-13 18:52 | Heating start 800 kWh | 73011
198711 | 1833 | 1101 | 2 | 2004-04-13 18:59 | Celox measurment: Temperatura = 1461 °C, O2 = 0,0 ppm, C = 0,000 %, Al = 0,000 % | 73011
198712 | 1833 | 1252 | 3 | 2004-04-13 19:08 | Heating start 300 kWh | 73011
198713 | 1833 | 1101 | 2 | 2004-04-13 19:33 | Celox measurment: Temperatura = 1448 °C, O2 = 0,0 ppm, C = 0,000 %, Al = 0,000 % | 73011
198714 | 1833 | 1252 | 3 | 2004-04-13 19:33 | Heating start 300 kWh | 73011
198715 | 1833 | 1400 | 5 | 2004-04-13 19:39 | Added [15] CASIfi13 = 16,5 kg | 73011
198716 | 1833 | 1016 | 1 | 2004-04-13 19:41 | Heat stop 73011 | 73011
198717 | 1834 | 1015 | 1 | 2004-04-13 19:41 | Heat start 73012 | 73012
198718 | 1834 | 1400 | 5 | 2004-04-13 19:50 | Added [35] FeMo = 70,0 kg | 73012
198719 | 1834 | 1400 | 5 | 2004-04-13 19:50 | Added [48] FeV = 280,0 kg | 73012
198720 | 1834 | 1400 | 5 | 2004-04-13 19:50 | Added [12] BOKSIT beli = 80,0 kg | 73012
198721 | 1834 | 1400 | 5 | 2004-04-13 19:50 | Added [13] CaO = 350,0 kg | 73012
198722 | 1834 | 1400 | 5 | 2004-04-13 19:50 | Added [10] Al bloki = 7,0 kg | 73012
198723 | 1834 | 1400 | 5 | 2004-04-13 19:50 | Added [52] KARBORITmleti = 50,0 kg | 73012
198726 | 1834 | 1400 | 5 | 2004-04-13 19:56 | Added [41] FeSi = 80,0 kg | 73012
198727 | 1834 | 1400 | 5 | 2004-04-13 19:56 | Added [10] Al bloki = 6,0 kg | 73012
198728 | 1834 | 1101 | 2 | 2004-04-13 19:57 | Celox measurment: Temperatura = 1540 °C, O2 = 0,0 ppm, C = 0,000 %, Al = 0,000 % | 73012
198729 | 1834 | 1400 | 5 | 2004-04-13 20:01 | Added [35] FeMo = 40,0 kg | 73012
198730 | 1834 | 1400 | 5 | 2004-04-13 20:01 | Added [48] FeV = 50,0 kg | 73012
198731 | 1834 | 1400 | 5 | 2004-04-13 20:01 | Added [33] FeMnC = 20,0 kg | 73012
198732 | 1834 | 1400 | 5 | 2004-04-13 20:01 | Added [28] FeCrC Si = 300,0 kg | 73012
198733 | 1834 | 1400 | 5 | 2004-04-13 20:01 | Added [52] KARBORITmleti = 40,0 kg | 73012
198734 | 1834 | 1251 | 3 | 2004-04-13 20:10 | Degassing start | 73012
198735 | 1834 | 1101 | 2 | 2004-04-13 20:38 | Celox measurment: Temperatura = 1465 °C, O2 = 0,0 ppm, C = 0,000 %, Al = 0,000 % | 73012
198737 | 1834 | 1252 | 3 | 2004-04-13 21:09 | Heating start 500 kWh | 73012
198738 | 1834 | 1101 | 2 | 2004-04-13 21:21 | Celox measurment: Temperatura = 1443 °C, O2 = 0,0 ppm, C = 0,000 %, Al = 0,000 % | 73012
198739 | 1834 | 1101 | 2 | 2004-04-13 21:21 | Celox measurment: Temperatura = 1443 °C, O2 = 0,0 ppm, C = 0,000 %, Al = 0,000 % | 73012
198740 | 1834 | 1252 | 3 | 2004-04-13 21:21 | Heating start 400 kWh | 73012
198741 | 1834 | 1400 | 5 | 2004-04-13 21:27 | Added [15] CASIfi13 = 35,3 kg | 73012
198742 | 1834 | 1016 | 1 | 2004-04-13 21:30 | Heat stop 73012 | 73012
198897 | 1840 | 1400 | 5 | 2004-04-14 07:40 | Added [35] FeMo = 210,0 kg | 73018
198898 | 1840 | 1400 | 5 | 2004-04-14 07:40 | Added [48] FeV = 330,0 kg | 73018
198899 | 1840 | 1400 | 5 | 2004-04-14 07:40 | Added [12] BOKSIT beli = 50,0 kg | 73018
198900 | 1840 | 1400 | 5 | 2004-04-14 07:40 | Added [13] CaO = 300,0 kg | 73018
198901 | 1840 | 1400 | 5 | 2004-04-14 07:40 | Added [10] Al bloki = 5,0 kg | 73018
198896 | 1840 | 1015 | 1 | 2004-04-14 07:42 | Heat start 73018 | 73018
198903 | 1840 | 1101 | 2 | 2004-04-14 07:51 | Celox measurment: Temperatura = 1586 °C, O2 = 0,0 ppm, C = 0,000 %, Al = 0,000 % | 73018
198904 | 1840 | 1400 | 5 | 2004-04-14 08:10 | Added [35] FeMo = 25,0 kg | 73018
198905 | 1840 | 1400 | 5 | 2004-04-14 08:10 | Added [48] FeV = 25,0 kg | 73018
198906 | 1840 | 1400 | 5 | 2004-04-14 08:10 | Added [41] FeSi = 90,0 kg | 73018
198907 | 1840 | 1400 | 5 | 2004-04-14 08:10 | Added [28] FeCrC Si = 400,0 kg | 73018
198908 | 1840 | 1400 | 5 | 2004-04-14 08:10 | Added [10] Al bloki = 5,0 kg | 73018
198909 | 1840 | 1400 | 5 | 2004-04-14 08:10 | Added [52] KARBORITmleti = 25,0 kg | 73018
198910 | 1840 | 1251 | 3 | 2004-04-14 08:20 | Degassing start | 73018
198911 | 1840 | 1101 | 2 | 2004-04-14 08:47 | Celox measurment: Temperatura = 1492 °C, O2 = 0,0 ppm, C = 0,000 %, Al = 0,000 % | 73018
198913 | 1840 | 1101 | 2 | 2004-04-14 09:04 | Celox measurment: Temperatura = 1470 °C, O2 = 0,0 ppm, C = 0,000 %, Al = 0,000 % | 73018
198914 | 1840 | 1400 | 5 | 2004-04-14 09:04 | Added [17] Cfi13 = 20,6 kg | 73018
198915 | 1840 | 1400 | 5 | 2004-04-14 09:12 | Added [15] CASIfi13 = 16,5 kg | 73018
198916 | 1840 | 1101 | 2 | 2004-04-14 09:14 | Celox measurment: Temperatura = 1460 °C, O2 = 0,0 ppm, C = 0,000 %, Al = 0,000 % | 73018
198917 | 1840 | 1016 | 1 | 2004-04-14 09:48 | Heat stop 73018 | 73018
199002 | 1844 | 1015 | 1 | 2004-04-14 20:25 | Heat start 73022 | 73022
199003 | 1844 | 1400 | 5 | 2004-04-14 20:28 | Added [35] FeMo = 280,0 kg | 73022
199004 | 1844 | 1400 | 5 | 2004-04-14 20:28 | Added [48] FeV = 310,0 kg | 73022
199005 | 1844 | 1400 | 5 | 2004-04-14 20:28 | Added [12] BOKSIT beli = 60,0 kg | 73022
199006 | 1844 | 1400 | 5 | 2004-04-14 20:28 | Added [13] CaO = 250,0 kg | 73022
199007 | 1844 | 1400 | 5 | 2004-04-14 20:28 | Added [10] Al bloki = 7,0 kg | 73022
199017 | 1844 | 1400 | 5 | 2004-04-14 20:35 | Added [41] FeSi = 50,0 kg | 73022
199018 | 1844 | 1400 | 5 | 2004-04-14 20:35 | Added [41] FeSi = -50,0 kg | 73022
199010 | 1844 | 1400 | 5 | 2004-04-14 20:35 | Added [35] FeMo = 40,0 kg | 73022
199011 | 1844 | 1400 | 5 | 2004-04-14 20:35 | Added [48] FeV = 55,0 kg | 73022
199012 | 1844 | 1400 | 5 | 2004-04-14 20:35 | Added [41] FeSi = 220,0 kg | 73022
199013 | 1844 | 1400 | 5 | 2004-04-14 20:35 | Added [27] FeCrC = 500,0 kg | 73022
199014 | 1844 | 1400 | 5 | 2004-04-14 20:35 | Added [52] KARBORITmleti = 20,0 kg | 73022
199015 | 1844 | 1101 | 2 | 2004-04-14 20:36 | Celox measurment: Temperatura = 1535 °C, O2 = 0,0 ppm, C = 0,000 %, Al = 0,000 % | 73022
199016 | 1844 | 1400 | 5 | 2004-04-14 20:37 | Added [41] FeSi = -200,0 kg | 73022
199019 | 1844 | 1400 | 5 | 2004-04-14 20:42 | Added [64] SiMn = 50,0 kg | 73022
199020 | 1844 | 1251 | 3 | 2004-04-14 20:44 | Degassing start | 73022
199021 | 1844 | 1101 | 2 | 2004-04-14 21:11 | Celox measurment: Temperatura = 1482 °C, O2 = 0,0 ppm, C = 0,000 %, Al = 0,000 % | 73022
199023 | 1844 | 1101 | 2 | 2004-04-14 21:26 | Celox measurment: Temperatura = 1468 °C, O2 = 0,0 ppm, C = 0,000 %, Al = 0,000 % | 73022
199024 | 1844 | 1400 | 5 | 2004-04-14 21:29 | Added [48] FeV = 20,0 kg | 73022
199025 | 1844 | 1400 | 5 | 2004-04-14 21:29 | Added [15] CASIfi13 = 18,1 kg | 73022
199026 | 1844 | 1400 | 5 | 2004-04-14 21:29 | Added [17] Cfi13 = 10,3 kg | 73022
199027 | 1844 | 1016 | 1 | 2004-04-14 21:35 | Heat stop 73022 | 73022
199028 | 1845 | 1015 | 1 | 2004-04-14 22:18 | Heat start 73023 | 73023
199029 | 1845 | 1400 | 5 | 2004-04-14 22:18 | Added [35] FeMo = 450,0 kg | 73023
199030 | 1845 | 1400 | 5 | 2004-04-14 22:18 | Added [48] FeV = 490,0 kg | 73023
199031 | 1845 | 1400 | 5 | 2004-04-14 22:18 | Added [13] CaO = 400,0 kg | 73023
199032 | 1845 | 1400 | 5 | 2004-04-14 22:18 | Added [12] BOKSIT beli = 100,0 kg | 73023
199033 | 1845 | 1400 | 5 | 2004-04-14 22:18 | Added [10] Al bloki = 6,0 kg | 73023
199034 | 1845 | 1400 | 5 | 2004-04-14 22:18 | Added [52] KARBORITmleti = 75,0 kg | 73023
199037 | 1845 | 1101 | 2 | 2004-04-14 22:28 | Celox measurment: Temperatura = 1536 °C, O2 = 0,0 ppm, C = 0,000 %, Al = 0,000 % | 73023
199038 | 1845 | 1400 | 5 | 2004-04-14 22:41 | Added [35] FeMo = 80,0 kg | 73023
199039 | 1845 | 1400 | 5 | 2004-04-14 22:41 | Added [48] FeV = 60,0 kg | 73023
199040 | 1845 | 1400 | 5 | 2004-04-14 22:41 | Added [33] FeMnC = 60,0 kg | 73023
199041 | 1845 | 1400 | 5 | 2004-04-14 22:41 | Added [41] FeSi = 130,0 kg | 73023
199042 | 1845 | 1400 | 5 | 2004-04-14 22:41 | Added [28] FeCrC Si = 1000,0 kg | 73023
199043 | 1845 | 1400 | 5 | 2004-04-14 22:41 | Added [13] CaO = 100,0 kg | 73023
199044 | 1845 | 1400 | 5 | 2004-04-14 22:41 | Added [12] BOKSIT beli = 100,0 kg | 73023
199045 | 1845 | 1400 | 5 | 2004-04-14 22:41 | Added [52] KARBORITmleti = 50,0 kg | 73023
199046 | 1845 | 1251 | 3 | 2004-04-14 22:48 | Degassing start | 73023
199047 | 1845 | 1101 | 2 | 2004-04-14 23:16 | Celox measurment: Temperatura = 0 °C, O2 = 0,0 ppm, C = 0,000 %, Al = 0,000 % | 73023
199048 | 1845 | 1101 | 2 | 2004-04-14 23:16 | Celox measurment: Temperatura = 1408 °C, O2 = 0,0 ppm, C = 0,000 %, Al = 0,000 % | 73023
199049 | 1845 | 1252 | 3 | 2004-04-14 23:17 | Heating start 1000 kWh | 73023
199050 | 1845 | 1101 | 2 | 2004-04-14 23:27 | Celox measurment: Temperatura = 1456 °C, O2 = 0,0 ppm, C = 0,000 %, Al = 0,000 % | 73023
199052 | 1845 | 1252 | 3 | 2004-04-14 23:27 | Heating start 400 kWh | 73023
199053 | 1845 | 1101 | 2 | 2004-04-15 00:05 | Celox measurment: Temperatura = 1451 °C, O2 = 0,0 ppm, C = 0,000 %, Al = 0,000 % | 73023
199054 | 1845 | 1252 | 3 | 2004-04-15 00:06 | Heating start 300 kWh | 73023
199055 | 1845 | 1400 | 5 | 2004-04-15 00:17 | Added [15] CASIfi13 = 16,5 kg | 73023
199056 | 1845 | 1016 | 1 | 2004-04-15 00:25 | Heat stop 73023 | 73023
199127 | 1848 | 1015 | 1 | 2004-04-15 04:16 | Heat start 73026 | 73026
199128 | 1848 | 1400 | 5 | 2004-04-15 04:16 | Added [35] FeMo = 100,0 kg | 73026
199129 | 1848 | 1400 | 5 | 2004-04-15 04:16 | Added [48] FeV = 350,0 kg | 73026
199130 | 1848 | 1400 | 5 | 2004-04-15 04:16 | Added [33] FeMnC = 70,0 kg | 73026
199131 | 1848 | 1400 | 5 | 2004-04-15 04:16 | Added [13] CaO = 400,0 kg | 73026
199132 | 1848 | 1400 | 5 | 2004-04-15 04:16 | Added [12] BOKSIT beli = 100,0 kg | 73026
199133 | 1848 | 1400 | 5 | 2004-04-15 04:16 | Added [10] Al bloki = 11,0 kg | 73026
199134 | 1848 | 1400 | 5 | 2004-04-15 04:16 | Added [52] KARBORITmleti = 75,0 kg | 73026
199137 | 1848 | 1101 | 2 | 2004-04-15 04:25 | Celox measurment: Temperatura = 1538 °C, O2 = 0,0 ppm, C = 0,000 %, Al = 0,000 % | 73026
199138 | 1848 | 1400 | 5 | 2004-04-15 04:27 | Added [35] FeMo = 30,0 kg | 73026
199139 | 1848 | 1400 | 5 | 2004-04-15 04:27 | Added [48] FeV = 30,0 kg | 73026
199140 | 1848 | 1400 | 5 | 2004-04-15 04:27 | Added [41] FeSi = 120,0 kg | 73026
199141 | 1848 | 1400 | 5 | 2004-04-15 04:27 | Added [28] FeCrC Si = 1000,0 kg | 73026
199142 | 1848 | 1400 | 5 | 2004-04-15 04:27 | Added [13] CaO = 100,0 kg | 73026
199143 | 1848 | 1400 | 5 | 2004-04-15 04:27 | Added [12] BOKSIT beli = 50,0 kg | 73026
199144 | 1848 | 1251 | 3 | 2004-04-15 04:34 | Degassing start | 73026
199145 | 1848 | 1101 | 2 | 2004-04-15 05:02 | Celox measurment: Temperatura = 1448 °C, O2 = 0,0 ppm, C = 0,000 %, Al = 0,000 % | 73026
199147 | 1848 | 1252 | 3 | 2004-04-15 05:03 | Heating start 500 kWh | 73026
199148 | 1848 | 1400 | 5 | 2004-04-15 05:19 | Added [28] FeCrC Si = 200,0 kg | 73026
199149 | 1848 | 1101 | 2 | 2004-04-15 05:23 | Celox measurment: Temperatura = 1453 °C, O2 = 0,0 ppm, C = 0,000 %, Al = 0,000 % | 73026
199150 | 1848 | 1252 | 3 | 2004-04-15 05:24 | Heating start 300 kWh | 73026
199151 | 1848 | 1400 | 5 | 2004-04-15 05:35 | Added [15] CASIfi13 = 16,5 kg | 73026
199152 | 1848 | 1016 | 1 | 2004-04-15 05:40 | Heat stop 73026 | 73026
199153 | 1849 | 1015 | 1 | 2004-04-15 05:41 | Heat start 73027 | 73027
199154 | 1849 | 1400 | 5 | 2004-04-15 05:41 | Added [35] FeMo = 150,0 kg | 73027
199155 | 1849 | 1400 | 5 | 2004-04-15 05:41 | Added [48] FeV = 350,0 kg | 73027
199156 | 1849 | 1400 | 5 | 2004-04-15 05:41 | Added [33] FeMnC = 80,0 kg | 73027
199157 | 1849 | 1400 | 5 | 2004-04-15 05:41 | Added [13] CaO = 400,0 kg | 73027
199158 | 1849 | 1400 | 5 | 2004-04-15 05:41 | Added [12] BOKSIT beli = 100,0 kg | 73027
199159 | 1849 | 1400 | 5 | 2004-04-15 05:41 | Added [10] Al bloki = 11,0 kg | 73027
199160 | 1849 | 1400 | 5 | 2004-04-15 05:41 | Added [52] KARBORITmleti = 75,0 kg | 73027
199163 | 1849 | 1101 | 2 | 2004-04-15 05:49 | Celox measurment: Temperatura = 1579 °C, O2 = 0,0 ppm, C = 0,000 %, Al = 0,000 % | 73027
199164 | 1849 | 1400 | 5 | 2004-04-15 05:58 | Added [35] FeMo = 35,0 kg | 73027
199165 | 1849 | 1400 | 5 | 2004-04-15 05:58 | Added [41] FeSi = 80,0 kg | 73027
199166 | 1849 | 1400 | 5 | 2004-04-15 05:58 | Added [65] SLAGMAG 65B = 100,0 kg | 73027
199167 | 1849 | 1400 | 5 | 2004-04-15 05:58 | Added [28] FeCrC Si = 900,0 kg | 73027
199168 | 1849 | 1251 | 3 | 2004-04-15 06:04 | Degassing start | 73027
199169 | 1849 | 1101 | 2 | 2004-04-15 06:33 | Celox measurment: Temperatura = 1475 °C, O2 = 0,0 ppm, C = 0,000 %, Al = 0,000 % | 73027
199171 | 1849 | 1400 | 5 | 2004-04-15 06:49 | Added [48] FeV = 20,0 kg | 73027
199172 | 1849 | 1400 | 5 | 2004-04-15 06:49 | Added [28] FeCrC Si = 150,0 kg | 73027
199173 | 1849 | 1400 | 5 | 2004-04-15 06:51 | Added [35] FeMo = 10,0 kg | 73027
199174 | 1849 | 1400 | 5 | 2004-04-15 06:51 | Added [12] BOKSIT beli = 100,0 kg | 73027
199175 | 1849 | 1101 | 2 | 2004-04-15 06:54 | Celox measurment: Temperatura = 1454 °C, O2 = 0,0 ppm, C = 0,000 %, Al = 0,000 % | 73027
199176 | 1849 | 1252 | 3 | 2004-04-15 06:54 | Heating start 300 kWh | 73027
199177 | 1849 | 1101 | 2 | 2004-04-15 07:03 | Celox measurment: Temperatura = 1458 °C, O2 = 0,0 ppm, C = 0,000 %, Al = 0,000 % | 73027
199178 | 1849 | 1252 | 3 | 2004-04-15 07:04 | Heating start 200 kWh | 73027
199179 | 1849 | 1252 | 3 | 2004-04-15 07:07 | Heating start 100 kWh | 73027
199180 | 1849 | 1400 | 5 | 2004-04-15 07:09 | Added [15] CASIfi13 = 16,5 kg | 73027
199181 | 1849 | 1016 | 1 | 2004-04-15 07:15 | Heat stop 73027 | 73027
199340 | 1856 | 1015 | 1 | 2004-04-15 23:12 | Heat start 73034 | 73034
199341 | 1856 | 1400 | 5 | 2004-04-15 23:12 | Added [35] FeMo = 250,0 kg | 73034
199342 | 1856 | 1400 | 5 | 2004-04-15 23:12 | Added [48] FeV = 350,0 kg | 73034
199343 | 1856 | 1400 | 5 | 2004-04-15 23:12 | Added [33] FeMnC = 50,0 kg | 73034
199344 | 1856 | 1400 | 5 | 2004-04-15 23:12 | Added [13] CaO = 300,0 kg | 73034
199345 | 1856 | 1400 | 5 | 2004-04-15 23:12 | Added [12] BOKSIT beli = 100,0 kg | 73034
199346 | 1856 | 1400 | 5 | 2004-04-15 23:12 | Added [10] Al bloki = 11,0 kg | 73034
199349 | 1856 | 1101 | 2 | 2004-04-15 23:20 | Celox measurment: Temperatura = 1557 °C, O2 = 0,0 ppm, C = 0,000 %, Al = 0,000 % | 73034
199350 | 1856 | 1400 | 5 | 2004-04-15 23:21 | Added [48] FeV = 30,0 kg | 73034
199351 | 1856 | 1400 | 5 | 2004-04-15 23:21 | Added [41] FeSi = 100,0 kg | 73034
199352 | 1856 | 1400 | 5 | 2004-04-15 23:21 | Added [65] SLAGMAG 65B = 100,0 kg | 73034
199353 | 1856 | 1400 | 5 | 2004-04-15 23:21 | Added [28] FeCrC Si = 600,0 kg | 73034
199354 | 1856 | 1400 | 5 | 2004-04-15 23:21 | Added [52] KARBORITmleti = 30,0 kg | 73034
199355 | 1856 | 1251 | 3 | 2004-04-15 23:30 | Degassing start | 73034
199356 | 1856 | 1101 | 2 | 2004-04-15 23:59 | Celox measurment: Temperatura = 1466 °C, O2 = 0,0 ppm, C = 0,000 %, Al = 0,000 % | 73034
199358 | 1856 | 1101 | 2 | 2004-04-16 00:14 | Celox measurment: Temperatura = 1453 °C, O2 = 0,0 ppm, C = 0,000 %, Al = 0,000 % | 73034
199359 | 1856 | 1252 | 3 | 2004-04-16 00:14 | Heating start 400 kWh | 73034
199360 | 1856 | 1400 | 5 | 2004-04-16 00:16 | Added [28] FeCrC Si = 200,0 kg | 73034
199361 | 1856 | 1400 | 5 | 2004-04-16 00:21 | Added [15] CASIfi13 = 16,5 kg | 73034
199362 | 1856 | 1400 | 5 | 2004-04-16 00:21 | Added [17] Cfi13 = 17,2 kg | 73034
199363 | 1856 | 1016 | 1 | 2004-04-16 00:30 | Heat stop 73034 | 73034
199844 | 1872 | 1015 | 1 | 2004-04-20 19:01 | Heat start 73050 | 73050
199845 | 1872 | 1400 | 5 | 2004-04-20 19:01 | Added [48] FeV = 280,0 kg | 73050
199846 | 1872 | 1400 | 5 | 2004-04-20 19:01 | Added [33] FeMnC = 60,0 kg | 73050
199847 | 1872 | 1400 | 5 | 2004-04-20 19:01 | Added [13] CaO = 400,0 kg | 73050
199848 | 1872 | 1400 | 5 | 2004-04-20 19:01 | Added [12] BOKSIT beli = 100,0 kg | 73050
199849 | 1872 | 1400 | 5 | 2004-04-20 19:01 | Added [10] Al bloki = 6,0 kg | 73050
199850 | 1872 | 1400 | 5 | 2004-04-20 19:01 | Added [52] KARBORITmleti = 100,0 kg | 73050
199853 | 1872 | 1101 | 2 | 2004-04-20 19:16 | Celox measurment: Temperatura = 1525 °C, O2 = 0,0 ppm, C = 0,000 %, Al = 0,000 % | 73050
199854 | 1872 | 1400 | 5 | 2004-04-20 19:21 | Added [35] FeMo = 60,0 kg | 73050
199855 | 1872 | 1400 | 5 | 2004-04-20 19:21 | Added [41] FeSi = 120,0 kg | 73050
199856 | 1872 | 1400 | 5 | 2004-04-20 19:21 | Added [28] FeCrC Si = 550,0 kg | 73050
199857 | 1872 | 1400 | 5 | 2004-04-20 19:21 | Added [10] Al bloki = 6,0 kg | 73050
199858 | 1872 | 1400 | 5 | 2004-04-20 19:21 | Added [52] KARBORITmleti = 40,0 kg | 73050
199859 | 1872 | 1400 | 5 | 2004-04-20 19:22 | Added [13] CaO = 150,0 kg | 73050
199860 | 1872 | 1400 | 5 | 2004-04-20 19:22 | Added [12] BOKSIT beli = 50,0 kg | 73050
199861 | 1872 | 1251 | 3 | 2004-04-20 19:33 | Degassing start | 73050
199862 | 1872 | 1101 | 2 | 2004-04-20 20:02 | Celox measurment: Temperatura = 1430 °C, O2 = 0,0 ppm, C = 0,000 %, Al = 0,000 % | 73050
199863 | 1872 | 1252 | 3 | 2004-04-20 20:02 | Heating start 700 kWh | 73050
199864 | 1872 | 1101 | 2 | 2004-04-20 20:10 | Celox measurment: Temperatura = 1453 °C, O2 = 0,0 ppm, C = 0,000 %, Al = 0,000 % | 73050
199866 | 1872 | 1252 | 3 | 2004-04-20 20:11 | Heating start 400 kWh | 73050
199867 | 1872 | 1101 | 2 | 2004-04-20 20:28 | Celox measurment: Temperatura = 1460 °C, O2 = 0,0 ppm, C = 0,000 %, Al = 0,000 % | 73050
199868 | 1872 | 1252 | 3 | 2004-04-20 20:29 | Heating start 300 kWh | 73050
199869 | 1872 | 1400 | 5 | 2004-04-20 20:46 | Added [26] FeCrA = 150,0 kg | 73050
199870 | 1872 | 1400 | 5 | 2004-04-20 20:46 | Added [15] CASIfi13 = 16,5 kg | 73050
199871 | 1872 | 1101 | 2 | 2004-04-20 20:48 | Celox measurment: Temperatura = 1452 °C, O2 = 0,0 ppm, C = 0,000 %, Al = 0,000 % | 73050
199872 | 1872 | 1016 | 1 | 2004-04-20 20:50 | Heat stop 73050 | 73050
200018 | 1878 | 1400 | 5 | 2004-04-21 05:35 | Added [35] FeMo = 70,0 kg | 73056
200019 | 1878 | 1400 | 5 | 2004-04-21 05:35 | Added [48] FeV = 250,0 kg | 73056
200020 | 1878 | 1400 | 5 | 2004-04-21 05:35 | Added [12] BOKSIT beli = 70,0 kg | 73056
200021 | 1878 | 1400 | 5 | 2004-04-21 05:35 | Added [13] CaO = 450,0 kg | 73056
200022 | 1878 | 1400 | 5 | 2004-04-21 05:35 | Added [10] Al bloki = 5,0 kg | 73056
200017 | 1878 | 1015 | 1 | 2004-04-21 05:42 | Heat start 73056 | 73056
200025 | 1878 | 1400 | 5 | 2004-04-21 05:54 | Added [35] FeMo = 30,0 kg | 73056
200026 | 1878 | 1400 | 5 | 2004-04-21 05:54 | Added [48] FeV = 40,0 kg | 73056
200027 | 1878 | 1400 | 5 | 2004-04-21 05:54 | Added [33] FeMnC = 20,0 kg | 73056
200028 | 1878 | 1400 | 5 | 2004-04-21 05:54 | Added [41] FeSi = 50,0 kg | 73056
200029 | 1878 | 1400 | 5 | 2004-04-21 05:54 | Added [28] FeCrC Si = 800,0 kg | 73056
200024 | 1878 | 1101 | 2 | 2004-04-21 05:54 | Celox measurment: Temperatura = 1573 °C, O2 = 0,0 ppm, C = 0,000 %, Al = 0,000 % | 73056
200030 | 1878 | 1251 | 3 | 2004-04-21 06:03 | Degassing start | 73056
200031 | 1878 | 1101 | 2 | 2004-04-21 06:34 | Celox measurment: Temperatura = 1504 °C, O2 = 0,0 ppm, C = 0,000 %, Al = 0,000 % | 73056
200033 | 1878 | 1101 | 2 | 2004-04-21 06:57 | Celox measurment: Temperatura = 1478 °C, O2 = 0,0 ppm, C = 0,000 %, Al = 0,000 % | 73056
200034 | 1878 | 1400 | 5 | 2004-04-21 07:04 | Added [28] FeCrC Si = 150,0 kg | 73056
200035 | 1878 | 1400 | 5 | 2004-04-21 07:04 | Added [15] CASIfi13 = 23,5 kg | 73056
200036 | 1878 | 1101 | 2 | 2004-04-21 07:09 | Celox measurment: Temperatura = 1465 °C, O2 = 0,0 ppm, C = 0,000 %, Al = 0,000 % | 73056
200037 | 1878 | 1016 | 1 | 2004-04-21 07:22 | Heat stop 73056 | 73056
200319 | 1888 | 1015 | 1 | 2004-04-22 06:11 | Heat start 73066 | 73066
200320 | 1888 | 1400 | 5 | 2004-04-22 06:18 | Added [35] FeMo = 110,0 kg | 73066
200321 | 1888 | 1400 | 5 | 2004-04-22 06:18 | Added [48] FeV = 290,0 kg | 73066
200322 | 1888 | 1400 | 5 | 2004-04-22 06:18 | Added [12] BOKSIT beli = 100,0 kg | 73066
200323 | 1888 | 1400 | 5 | 2004-04-22 06:18 | Added [13] CaO = 400,0 kg | 73066
200324 | 1888 | 1400 | 5 | 2004-04-22 06:18 | Added [10] Al bloki = 7,0 kg | 73066
200327 | 1888 | 1101 | 2 | 2004-04-22 06:29 | Celox measurment: Temperatura = 1522 °C, O2 = 0,0 ppm, C = 0,000 %, Al = 0,000 % | 73066
200328 | 1888 | 1400 | 5 | 2004-04-22 06:32 | Added [26] FeCrA = 400,0 kg | 73066
200329 | 1888 | 1400 | 5 | 2004-04-22 06:32 | Added [35] FeMo = 35,0 kg | 73066
200330 | 1888 | 1400 | 5 | 2004-04-22 06:32 | Added [48] FeV = 20,0 kg | 73066
200331 | 1888 | 1400 | 5 | 2004-04-22 06:32 | Added [28] FeCrC Si = 100,0 kg | 73066
200332 | 1888 | 1251 | 3 | 2004-04-22 06:35 | Degassing start | 73066
200333 | 1888 | 1101 | 2 | 2004-04-22 07:05 | Celox measurment: Temperatura = 0 °C, O2 = 0,0 ppm, C = 0,000 %, Al = 0,000 % | 73066
200334 | 1888 | 1101 | 2 | 2004-04-22 07:05 | Celox measurment: Temperatura = 1459 °C, O2 = 0,0 ppm, C = 0,000 %, Al = 0,000 % | 73066
200336 | 1888 | 1252 | 3 | 2004-04-22 07:06 | Heating start 300 kWh | 73066
200337 | 1888 | 1101 | 2 | 2004-04-22 07:15 | Celox measurment: Temperatura = 1467 °C, O2 = 0,0 ppm, C = 0,000 %, Al = 0,000 % | 73066
200338 | 1888 | 1252 | 3 | 2004-04-22 07:16 | Heating start 200 kWh | 73066
200339 | 1888 | 1400 | 5 | 2004-04-22 07:24 | Added [15] CASIfi13 = 16,5 kg | 73066
200340 | 1888 | 1016 | 1 | 2004-04-22 07:25 | Heat stop 73066 | 73066
200384 | 1891 | 1015 | 1 | 2004-04-22 16:40 | Heat start 73068 | 73068
200385 | 1891 | 1400 | 5 | 2004-04-22 16:40 | Added [35] FeMo = 40,0 kg | 73068
200386 | 1891 | 1400 | 5 | 2004-04-22 16:40 | Added [48] FeV = 250,0 kg | 73068
200387 | 1891 | 1400 | 5 | 2004-04-22 16:40 | Added [64] SiMn = 50,0 kg | 73068
200388 | 1891 | 1400 | 5 | 2004-04-22 16:40 | Added [13] CaO = 350,0 kg | 73068
200389 | 1891 | 1400 | 5 | 2004-04-22 16:40 | Added [12] BOKSIT beli = 100,0 kg | 73068
200390 | 1891 | 1400 | 5 | 2004-04-22 16:40 | Added [10] Al bloki = 11,0 kg | 73068
200391 | 1891 | 1400 | 5 | 2004-04-22 16:40 | Added [52] KARBORITmleti = 25,0 kg | 73068
200394 | 1891 | 1101 | 2 | 2004-04-22 16:47 | Celox measurment: Temperatura = 1559 °C, O2 = 0,0 ppm, C = 0,000 %, Al = 0,000 % | 73068
200395 | 1891 | 1400 | 5 | 2004-04-22 16:50 | Added [48] FeV = 75,0 kg | 73068
200396 | 1891 | 1400 | 5 | 2004-04-22 16:50 | Added [28] FeCrC Si = 460,0 kg | 73068
200397 | 1891 | 1400 | 5 | 2004-04-22 16:50 | Added [13] CaO = 300,0 kg | 73068
200398 | 1891 | 1400 | 5 | 2004-04-22 16:50 | Added [12] BOKSIT beli = 100,0 kg | 73068
200399 | 1891 | 1400 | 5 | 2004-04-22 16:50 | Added [52] KARBORITmleti = 10,0 kg | 73068
200400 | 1891 | 1251 | 3 | 2004-04-22 16:59 | Degassing start | 73068
200401 | 1891 | 1101 | 2 | 2004-04-22 17:28 | Celox measurment: Temperatura = 1447 °C, O2 = 0,0 ppm, C = 0,000 %, Al = 0,000 % | 73068
200402 | 1891 | 1252 | 3 | 2004-04-22 17:28 | Heating start 500 kWh | 73068
200404 | 1891 | 1101 | 2 | 2004-04-22 17:44 | Celox measurment: Temperatura = 1453 °C, O2 = 0,0 ppm, C = 0,000 %, Al = 0,000 % | 73068
200405 | 1891 | 1252 | 3 | 2004-04-22 17:45 | Heating start 400 kWh | 73068
200406 | 1891 | 1400 | 5 | 2004-04-22 17:45 | Added [28] FeCrC Si = 150,0 kg | 73068
200407 | 1891 | 1400 | 5 | 2004-04-22 17:48 | Added [41] FeSi = 80,0 kg | 73068
200408 | 1891 | 1101 | 2 | 2004-04-22 17:51 | Celox measurment: Temperatura = 1462 °C, O2 = 0,0 ppm, C = 0,000 %, Al = 0,000 % | 73068
200409 | 1891 | 1252 | 3 | 2004-04-22 17:51 | Heating start 300 kWh | 73068
200410 | 1891 | 1400 | 5 | 2004-04-22 18:01 | Added [15] CASIfi13 = 16,5 kg | 73068
200411 | 1891 | 1016 | 1 | 2004-04-22 18:06 | Heat stop 73068 | 73068
200412 | 1892 | 1015 | 1 | 2004-04-22 18:06 | Heat start 73069 | 73069
200413 | 1892 | 1400 | 5 | 2004-04-22 18:06 | Added [35] FeMo = 80,0 kg | 73069
200414 | 1892 | 1400 | 5 | 2004-04-22 18:06 | Added [48] FeV = 290,0 kg | 73069
200415 | 1892 | 1400 | 5 | 2004-04-22 18:06 | Added [33] FeMnC = 60,0 kg | 73069
200416 | 1892 | 1400 | 5 | 2004-04-22 18:06 | Added [13] CaO = 400,0 kg | 73069
200417 | 1892 | 1400 | 5 | 2004-04-22 18:06 | Added [12] BOKSIT beli = 100,0 kg | 73069
200418 | 1892 | 1400 | 5 | 2004-04-22 18:06 | Added [10] Al bloki = 5,0 kg | 73069
200421 | 1892 | 1101 | 2 | 2004-04-22 18:15 | Celox measurment: Temperatura = 1547 °C, O2 = 0,0 ppm, C = 0,000 %, Al = 0,000 % | 73069
200422 | 1892 | 1400 | 5 | 2004-04-22 18:31 | Added [35] FeMo = 40,0 kg | 73069
200423 | 1892 | 1400 | 5 | 2004-04-22 18:31 | Added [48] FeV = 30,0 kg | 73069
200424 | 1892 | 1400 | 5 | 2004-04-22 18:31 | Added [41] FeSi = 100,0 kg | 73069
200425 | 1892 | 1400 | 5 | 2004-04-22 18:31 | Added [28] FeCrC Si = 550,0 kg | 73069
200426 | 1892 | 1400 | 5 | 2004-04-22 18:31 | Added [13] CaO = 200,0 kg | 73069
200427 | 1892 | 1400 | 5 | 2004-04-22 18:31 | Added [12] BOKSIT beli = 100,0 kg | 73069
200428 | 1892 | 1400 | 5 | 2004-04-22 18:31 | Added [52] KARBORITmleti = 20,0 kg | 73069
200429 | 1892 | 1251 | 3 | 2004-04-22 18:37 | Degassing start | 73069
200430 | 1892 | 1101 | 2 | 2004-04-22 19:05 | Celox measurment: Temperatura = 1453 °C, O2 = 0,0 ppm, C = 0,000 %, Al = 0,000 % | 73069
200432 | 1892 | 1252 | 3 | 2004-04-22 19:07 | Heating start 500 kWh | 73069
200433 | 1892 | 1101 | 2 | 2004-04-22 19:19 | Celox measurment: Temperatura = 1470 °C, O2 = 0,0 ppm, C = 0,000 %, Al = 0,000 % | 73069
200434 | 1892 | 1101 | 2 | 2004-04-22 19:37 | Celox measurment: Temperatura = 1459 °C, O2 = 0,0 ppm, C = 0,000 %, Al = 0,000 % | 73069
200435 | 1892 | 1252 | 3 | 2004-04-22 19:37 | Heating start 200 kWh | 73069
200436 | 1892 | 1400 | 5 | 2004-04-22 19:42 | Added [48] FeV = 20,0 kg | 73069
200437 | 1892 | 1400 | 5 | 2004-04-22 19:42 | Added [28] FeCrC Si = 100,0 kg | 73069
200438 | 1892 | 1400 | 5 | 2004-04-22 19:42 | Added [15] CASIfi13 = 16,5 kg | 73069
200439 | 1892 | 1400 | 5 | 2004-04-22 19:42 | Added [17] Cfi13 = 15,5 kg | 73069
200440 | 1892 | 1016 | 1 | 2004-04-22 19:48 | Heat stop 73069 | 73069
200611 | 1899 | 1015 | 1 | 2004-04-23 05:49 | Heat start 73076 | 73076
200612 | 1899 | 1400 | 5 | 2004-04-23 05:55 | Added [35] FeMo = 90,0 kg | 73076
200613 | 1899 | 1400 | 5 | 2004-04-23 05:55 | Added [48] FeV = 280,0 kg | 73076
200614 | 1899 | 1400 | 5 | 2004-04-23 05:55 | Added [12] BOKSIT beli = 70,0 kg | 73076
200615 | 1899 | 1400 | 5 | 2004-04-23 05:55 | Added [13] CaO = 400,0 kg | 73076
200616 | 1899 | 1400 | 5 | 2004-04-23 05:55 | Added [10] Al bloki = 7,0 kg | 73076
200617 | 1899 | 1400 | 5 | 2004-04-23 05:55 | Added [52] KARBORITmleti = 50,0 kg | 73076
200621 | 1899 | 1400 | 5 | 2004-04-23 06:04 | Added [35] FeMo = 50,0 kg | 73076
200622 | 1899 | 1400 | 5 | 2004-04-23 06:04 | Added [48] FeV = 80,0 kg | 73076
200623 | 1899 | 1400 | 5 | 2004-04-23 06:04 | Added [41] FeSi = 50,0 kg | 73076
200624 | 1899 | 1400 | 5 | 2004-04-23 06:04 | Added [28] FeCrC Si = 320,0 kg | 73076
200625 | 1899 | 1400 | 5 | 2004-04-23 06:04 | Added [10] Al bloki = 5,0 kg | 73076
200626 | 1899 | 1400 | 5 | 2004-04-23 06:04 | Added [52] KARBORITmleti = 30,0 kg | 73076
200620 | 1899 | 1101 | 2 | 2004-04-23 06:05 | Celox measurment: Temperatura = 1530 °C, O2 = 0,0 ppm, C = 0,000 %, Al = 0,000 % | 73076
200627 | 1899 | 1251 | 3 | 2004-04-23 06:15 | Degassing start | 73076
200628 | 1899 | 1101 | 2 | 2004-04-23 06:44 | Celox measurment: Temperatura = 1474 °C, O2 = 0,0 ppm, C = 0,000 %, Al = 0,000 % | 73076
200630 | 1899 | 1101 | 2 | 2004-04-23 07:03 | Celox measurment: Temperatura = 1458 °C, O2 = 0,0 ppm, C = 0,000 %, Al = 0,000 % | 73076
200631 | 1899 | 1252 | 3 | 2004-04-23 07:03 | Heating start 300 kWh | 73076
200632 | 1899 | 1101 | 2 | 2004-04-23 07:29 | Celox measurment: Temperatura = 1454 °C, O2 = 0,0 ppm, C = 0,000 %, Al = 0,000 % | 73076
200633 | 1899 | 1252 | 3 | 2004-04-23 07:29 | Heating start 400 kWh | 73076
200634 | 1899 | 1400 | 5 | 2004-04-23 07:40 | Added [15] CASIfi13 = 23,5 kg | 73076
200635 | 1899 | 1400 | 5 | 2004-04-23 07:40 | Added [17] Cfi13 = 17,2 kg | 73076
200636 | 1899 | 1016 | 1 | 2004-04-23 07:49 | Heat stop 73076 | 73076
200637 | 1900 | 1015 | 1 | 2004-04-23 14:29 | Heat start 73077 | 73077
200638 | 1900 | 1400 | 5 | 2004-04-23 14:30 | Added [35] FeMo = 60,0 kg | 73077
200639 | 1900 | 1400 | 5 | 2004-04-23 14:30 | Added [48] FeV = 290,0 kg | 73077
200640 | 1900 | 1400 | 5 | 2004-04-23 14:30 | Added [64] SiMn = 30,0 kg | 73077
200641 | 1900 | 1400 | 5 | 2004-04-23 14:30 | Added [13] CaO = 400,0 kg | 73077
200642 | 1900 | 1400 | 5 | 2004-04-23 14:30 | Added [12] BOKSIT beli = 100,0 kg | 73077
200643 | 1900 | 1400 | 5 | 2004-04-23 14:30 | Added [10] Al bloki = 5,0 kg | 73077
200646 | 1900 | 1101 | 2 | 2004-04-23 14:38 | Celox measurment: Temperatura = 1543 °C, O2 = 0,0 ppm, C = 0,000 %, Al = 0,000 % | 73077
200647 | 1900 | 1252 | 3 | 2004-04-23 14:48 | Heating start 1000 kWh | 73077
200648 | 1900 | 1400 | 5 | 2004-04-23 14:48 | Added [35] FeMo = 20,0 kg | 73077
200649 | 1900 | 1400 | 5 | 2004-04-23 14:48 | Added [41] FeSi = 60,0 kg | 73077
200650 | 1900 | 1400 | 5 | 2004-04-23 14:48 | Added [28] FeCrC Si = 550,0 kg | 73077
200651 | 1900 | 1400 | 5 | 2004-04-23 14:48 | Added [10] Al bloki = 5,0 kg | 73077
200652 | 1900 | 1400 | 5 | 2004-04-23 14:48 | Added [52] KARBORITmleti = 80,0 kg | 73077
200653 | 1900 | 1400 | 5 | 2004-04-23 15:01 | Added [65] SLAGMAG 65B = 100,0 kg | 73077
200654 | 1900 | 1400 | 5 | 2004-04-23 15:01 | Added [13] CaO = 100,0 kg | 73077
200655 | 1900 | 1251 | 3 | 2004-04-23 15:12 | Degassing start | 73077
200656 | 1900 | 1101 | 2 | 2004-04-23 15:42 | Celox measurment: Temperatura = 1464 °C, O2 = 0,0 ppm, C = 0,000 %, Al = 0,000 % | 73077
200658 | 1900 | 1400 | 5 | 2004-04-23 15:49 | Added [21] EPZ zlindra = 150,0 kg | 73077
200659 | 1900 | 1252 | 3 | 2004-04-23 15:51 | Heating start 500 kWh | 73077
200660 | 1900 | 1101 | 2 | 2004-04-23 15:59 | Celox measurment: Temperatura = 1465 °C, O2 = 0,0 ppm, C = 0,000 %, Al = 0,000 % | 73077
200661 | 1900 | 1252 | 3 | 2004-04-23 16:00 | Heating start 300 kWh | 73077
200662 | 1900 | 1400 | 5 | 2004-04-23 16:00 | Added [28] FeCrC Si = 250,0 kg | 73077
200663 | 1900 | 1400 | 5 | 2004-04-23 16:08 | Added [15] CASIfi13 = 16,5 kg | 73077
200664 | 1900 | 1400 | 5 | 2004-04-23 16:08 | Added [17] Cfi13 = 17,2 kg | 73077
200665 | 1900 | 1016 | 1 | 2004-04-23 16:16 | Heat stop 73077 | 73077
200666 | 1901 | 1015 | 1 | 2004-04-23 16:16 | Heat start 73078 | 73078
200667 | 1901 | 1400 | 5 | 2004-04-23 16:16 | Added [35] FeMo = 100,0 kg | 73078
200668 | 1901 | 1400 | 5 | 2004-04-23 16:16 | Added [48] FeV = 350,0 kg | 73078
200669 | 1901 | 1400 | 5 | 2004-04-23 16:16 | Added [33] FeMnC = 60,0 kg | 73078
200670 | 1901 | 1400 | 5 | 2004-04-23 16:16 | Added [13] CaO = 400,0 kg | 73078
200671 | 1901 | 1400 | 5 | 2004-04-23 16:16 | Added [12] BOKSIT beli = 100,0 kg | 73078
200672 | 1901 | 1400 | 5 | 2004-04-23 16:16 | Added [10] Al bloki = 5,0 kg | 73078
200673 | 1901 | 1400 | 5 | 2004-04-23 16:16 | Added [52] KARBORITmleti = 125,0 kg | 73078
200676 | 1901 | 1101 | 2 | 2004-04-23 16:26 | Celox measurment: Temperatura = 1478 °C, O2 = 0,0 ppm, C = 0,000 %, Al = 0,000 % | 73078
200677 | 1901 | 1400 | 5 | 2004-04-23 16:26 | Added [41] FeSi = 60,0 kg | 73078
200678 | 1901 | 1400 | 5 | 2004-04-23 16:26 | Added [28] FeCrC Si = 800,0 kg | 73078
200679 | 1901 | 1400 | 5 | 2004-04-23 16:26 | Added [52] KARBORITmleti = 15,0 kg | 73078
200680 | 1901 | 1252 | 3 | 2004-04-23 16:30 | Heating start 1500 kWh | 73078
200681 | 1901 | 1101 | 2 | 2004-04-23 16:46 | Celox measurment: Temperatura = 1495 °C, O2 = 0,0 ppm, C = 0,000 %, Al = 0,000 % | 73078
200682 | 1901 | 1252 | 3 | 2004-04-23 16:47 | Heating start 1000 kWh | 73078
200683 | 1901 | 1400 | 5 | 2004-04-23 17:00 | Added [65] SLAGMAG 65B = 150,0 kg | 73078
200684 | 1901 | 1400 | 5 | 2004-04-23 17:00 | Added [13] CaO = 100,0 kg | 73078
200685 | 1901 | 1400 | 5 | 2004-04-23 17:00 | Added [10] Al bloki = 5,0 kg | 73078
200686 | 1901 | 1251 | 3 | 2004-04-23 17:09 | Degassing start | 73078
200687 | 1901 | 1101 | 2 | 2004-04-23 17:38 | Celox measurment: Temperatura = 1472 °C, O2 = 0,0 ppm, C = 0,000 %, Al = 0,000 % | 73078
200689 | 1901 | 1252 | 3 | 2004-04-23 17:48 | Heating start 300 kWh | 73078
200691 | 1901 | 1400 | 5 | 2004-04-23 17:53 | Added [35] FeMo = 40,0 kg | 73078
200692 | 1901 | 1400 | 5 | 2004-04-23 17:53 | Added [26] FeCrA = 200,0 kg | 73078
200693 | 1901 | 1400 | 5 | 2004-04-23 17:53 | Added [41] FeSi = 50,0 kg | 73078
200694 | 1901 | 1400 | 5 | 2004-04-23 17:53 | Added [15] CASIfi13 = 16,5 kg | 73078
200690 | 1901 | 1101 | 2 | 2004-04-23 17:54 | Celox measurment: Temperatura = 1471 °C, O2 = 0,0 ppm, C = 0,000 %, Al = 0,000 % | 73078
200695 | 1901 | 1016 | 1 | 2004-04-23 18:00 | Heat stop 73078 | 73078
200696 | 1902 | 1015 | 1 | 2004-04-23 18:01 | Heat start 73079 | 73079
200697 | 1902 | 1400 | 5 | 2004-04-23 18:01 | Added [35] FeMo = 300,0 kg | 73079
200698 | 1902 | 1400 | 5 | 2004-04-23 18:01 | Added [48] FeV = 330,0 kg | 73079
200699 | 1902 | 1400 | 5 | 2004-04-23 18:01 | Added [33] FeMnC = 60,0 kg | 73079
200700 | 1902 | 1400 | 5 | 2004-04-23 18:01 | Added [13] CaO = 400,0 kg | 73079
200701 | 1902 | 1400 | 5 | 2004-04-23 18:01 | Added [12] BOKSIT beli = 100,0 kg | 73079
200702 | 1902 | 1400 | 5 | 2004-04-23 18:01 | Added [10] Al bloki = 11,0 kg | 73079
200704 | 1902 | 1101 | 2 | 2004-04-23 18:11 | Celox measurment: Temperatura = 1529 °C, O2 = 0,0 ppm, C = 0,000 %, Al = 0,000 % | 73079
200705 | 1902 | 1400 | 5 | 2004-04-23 18:12 | Added [35] FeMo = 30,0 kg | 73079
200706 | 1902 | 1400 | 5 | 2004-04-23 18:12 | Added [41] FeSi = 30,0 kg | 73079
200707 | 1902 | 1400 | 5 | 2004-04-23 18:12 | Added [65] SLAGMAG 65B = 120,0 kg | 73079
200708 | 1902 | 1400 | 5 | 2004-04-23 18:12 | Added [28] FeCrC Si = 550,0 kg | 73079
200709 | 1902 | 1400 | 5 | 2004-04-23 18:12 | Added [52] KARBORITmleti = 65,0 kg | 73079
200710 | 1902 | 1251 | 3 | 2004-04-23 18:23 | Degassing start | 73079
200711 | 1902 | 1101 | 2 | 2004-04-23 18:52 | Celox measurment: Temperatura = 1441 °C, O2 = 0,0 ppm, C = 0,000 %, Al = 0,000 % | 73079
200713 | 1902 | 1252 | 3 | 2004-04-23 18:53 | Heating start 700 kWh | 73079
200714 | 1902 | 1101 | 2 | 2004-04-23 19:07 | Celox measurment: Temperatura = 1461 °C, O2 = 0,0 ppm, C = 0,000 %, Al = 0,000 % | 73079
200715 | 1902 | 1101 | 2 | 2004-04-23 19:14 | Celox measurment: Temperatura = 1453 °C, O2 = 0,0 ppm, C = 0,000 %, Al = 0,000 % | 73079
200716 | 1902 | 1252 | 3 | 2004-04-23 19:16 | Heating start 400 kWh | 73079
200717 | 1902 | 1400 | 5 | 2004-04-23 19:25 | Added [35] FeMo = 20,0 kg | 73079
200718 | 1902 | 1400 | 5 | 2004-04-23 19:25 | Added [41] FeSi = 20,0 kg | 73079
200719 | 1902 | 1400 | 5 | 2004-04-23 19:26 | Added [15] CASIfi13 = 16,5 kg | 73079
200720 | 1902 | 1016 | 1 | 2004-04-23 19:31 | Heat stop 73079 | 73079
200782 | 1905 | 1400 | 5 | 2004-04-23 23:05 | Added [35] FeMo = 70,0 kg | 73082
200783 | 1905 | 1400 | 5 | 2004-04-23 23:05 | Added [48] FeV = 300,0 kg | 73082
200784 | 1905 | 1400 | 5 | 2004-04-23 23:05 | Added [12] BOKSIT beli = 100,0 kg | 73082
200785 | 1905 | 1400 | 5 | 2004-04-23 23:05 | Added [13] CaO = 400,0 kg | 73082
200786 | 1905 | 1400 | 5 | 2004-04-23 23:05 | Added [10] Al bloki = 14,0 kg | 73082
200781 | 1905 | 1015 | 1 | 2004-04-23 23:15 | Heat start 73082 | 73082
200788 | 1905 | 1101 | 2 | 2004-04-23 23:23 | Celox measurment: Temperatura = 1532 °C, O2 = 0,0 ppm, C = 0,000 %, Al = 0,000 % | 73082
200789 | 1905 | 1400 | 5 | 2004-04-23 23:26 | Added [35] FeMo = 20,0 kg | 73082
200790 | 1905 | 1400 | 5 | 2004-04-23 23:26 | Added [48] FeV = 40,0 kg | 73082
200791 | 1905 | 1400 | 5 | 2004-04-23 23:26 | Added [64] SiMn = 35,0 kg | 73082
200792 | 1905 | 1400 | 5 | 2004-04-23 23:26 | Added [41] FeSi = 60,0 kg | 73082
200793 | 1905 | 1400 | 5 | 2004-04-23 23:26 | Added [28] FeCrC Si = 150,0 kg | 73082
200794 | 1905 | 1400 | 5 | 2004-04-23 23:26 | Added [52] KARBORITmleti = 40,0 kg | 73082
200795 | 1905 | 1251 | 3 | 2004-04-23 23:33 | Degassing start | 73082
200796 | 1905 | 1101 | 2 | 2004-04-24 00:02 | Celox measurment: Temperatura = 1471 °C, O2 = 0,0 ppm, C = 0,000 %, Al = 0,000 % | 73082
200798 | 1905 | 1101 | 2 | 2004-04-24 00:18 | Celox measurment: Temperatura = 1458 °C, O2 = 0,0 ppm, C = 0,000 %, Al = 0,000 % | 73082
200799 | 1905 | 1252 | 3 | 2004-04-24 00:19 | Heating start 200 kWh | 73082
200800 | 1905 | 1400 | 5 | 2004-04-24 00:28 | Added [15] CASIfi13 = 16,5 kg | 73082
200801 | 1905 | 1016 | 1 | 2004-04-24 00:36 | Heat stop 73082 | 73082
201132 | 1915 | 1400 | 5 | 2004-04-24 23:00 | Added [35] FeMo = 70,0 kg | 73092
201133 | 1915 | 1400 | 5 | 2004-04-24 23:00 | Added [48] FeV = 330,0 kg | 73092
201134 | 1915 | 1400 | 5 | 2004-04-24 23:00 | Added [12] BOKSIT beli = 70,0 kg | 73092
201135 | 1915 | 1400 | 5 | 2004-04-24 23:00 | Added [13] CaO = 400,0 kg | 73092
201136 | 1915 | 1400 | 5 | 2004-04-24 23:00 | Added [10] Al bloki = 5,0 kg | 73092
201126 | 1915 | 1015 | 1 | 2004-04-24 23:11 | Heat start 73092 | 73092
201127 | 1915 | 1101 | 2 | 2004-04-24 23:11 | Celox measurment: Temperatura = 1557 °C, O2 = 0,0 ppm, C = 0,000 %, Al = 0,000 % | 73092
201128 | 1915 | 1400 | 5 | 2004-04-24 23:16 | Added [35] FeMo = 55,0 kg | 73092
201129 | 1915 | 1400 | 5 | 2004-04-24 23:16 | Added [48] FeV = 20,0 kg | 73092
201130 | 1915 | 1400 | 5 | 2004-04-24 23:16 | Added [64] SiMn = 60,0 kg | 73092
201131 | 1915 | 1400 | 5 | 2004-04-24 23:16 | Added [41] FeSi = 20,0 kg | 73092
201138 | 1915 | 1251 | 3 | 2004-04-24 23:25 | Degassing start | 73092
201139 | 1915 | 1400 | 5 | 2004-04-24 23:53 | Added [12] BOKSIT beli = 100,0 kg | 73092
201140 | 1915 | 1101 | 2 | 2004-04-24 23:55 | Celox measurment: Temperatura = 1458 °C, O2 = 0,0 ppm, C = 0,000 %, Al = 0,000 % | 73092
201142 | 1915 | 1252 | 3 | 2004-04-24 23:56 | Heating start 500 kWh | 73092
201143 | 1915 | 1400 | 5 | 2004-04-25 00:07 | Added [35] FeMo = 25,0 kg | 73092
201144 | 1915 | 1101 | 2 | 2004-04-25 00:25 | Celox measurment: Temperatura = 1444 °C, O2 = 0,0 ppm, C = 0,000 %, Al = 0,000 % | 73092
201145 | 1915 | 1252 | 3 | 2004-04-25 00:27 | Heating start 600 kWh | 73092
201146 | 1915 | 1101 | 2 | 2004-04-25 00:32 | Celox measurment: Temperatura = 1469 °C, O2 = 0,0 ppm, C = 0,000 %, Al = 0,000 % | 73092
201147 | 1915 | 1400 | 5 | 2004-04-25 00:36 | Added [15] CASIfi13 = 16,5 kg | 73092
201148 | 1915 | 1016 | 1 | 2004-04-25 00:40 | Heat stop 73092 | 73092
201230 | 1919 | 1015 | 1 | 2004-04-25 05:47 | Heat start 73096 | 73096
201231 | 1919 | 1400 | 5 | 2004-04-25 05:50 | Added [35] FeMo = 70,0 kg | 73096
201232 | 1919 | 1400 | 5 | 2004-04-25 05:50 | Added [48] FeV = 300,0 kg | 73096
201233 | 1919 | 1400 | 5 | 2004-04-25 05:50 | Added [12] BOKSIT beli = 70,0 kg | 73096
201234 | 1919 | 1400 | 5 | 2004-04-25 05:50 | Added [13] CaO = 400,0 kg | 73096
201235 | 1919 | 1400 | 5 | 2004-04-25 05:50 | Added [10] Al bloki = 6,0 kg | 73096
201244 | 1919 | 1102 | 2 | 2004-04-25 06:03 | Temperature measurment: Temperature = 1518 °C | 73096
201237 | 1919 | 1400 | 5 | 2004-04-25 06:07 | Added [35] FeMo = 50,0 kg | 73096
201238 | 1919 | 1400 | 5 | 2004-04-25 06:07 | Added [48] FeV = 50,0 kg | 73096
201239 | 1919 | 1400 | 5 | 2004-04-25 06:07 | Added [33] FeMnC = 20,0 kg | 73096
201240 | 1919 | 1400 | 5 | 2004-04-25 06:07 | Added [41] FeSi = 30,0 kg | 73096
201241 | 1919 | 1400 | 5 | 2004-04-25 06:07 | Added [28] FeCrC Si = 550,0 kg | 73096
201242 | 1919 | 1400 | 5 | 2004-04-25 06:07 | Added [10] Al bloki = 6,0 kg | 73096
201243 | 1919 | 1400 | 5 | 2004-04-25 06:07 | Added [52] KARBORITmleti = 20,0 kg | 73096
201245 | 1919 | 1251 | 3 | 2004-04-25 06:18 | Degassing start | 73096
201246 | 1919 | 1101 | 2 | 2004-04-25 06:44 | Celox measurment: Temperatura = 1463 °C, O2 = 0,0 ppm, C = 0,000 %, Al = 0,000 % | 73096
201249 | 1919 | 1400 | 5 | 2004-04-25 07:01 | Added [35] FeMo = 20,0 kg | 73096
201250 | 1919 | 1400 | 5 | 2004-04-25 07:01 | Added [48] FeV = 20,0 kg | 73096
201251 | 1919 | 1400 | 5 | 2004-04-25 07:01 | Added [28] FeCrC Si = 150,0 kg | 73096
201252 | 1919 | 1101 | 2 | 2004-04-25 07:32 | Celox measurment: Temperatura = 1383 °C, O2 = 0,0 ppm, C = 0,000 %, Al = 0,000 % | 73096
201253 | 1919 | 1252 | 3 | 2004-04-25 07:35 | Heating start 1500 kWh | 73096
201254 | 1919 | 1101 | 2 | 2004-04-25 07:48 | Celox measurment: Temperatura = 1478 °C, O2 = 0,0 ppm, C = 0,000 %, Al = 0,000 % | 73096
201255 | 1919 | 1400 | 5 | 2004-04-25 07:52 | Added [15] CASIfi13 = 16,5 kg | 73096
201256 | 1919 | 1016 | 1 | 2004-04-25 07:58 | Heat stop 73096 | 73096
201420 | 1925 | 1015 | 1 | 2004-04-25 17:30 | Heat start 73102 | 73102
201421 | 1925 | 1400 | 5 | 2004-04-25 17:30 | Added [35] FeMo = 100,0 kg | 73102
201422 | 1925 | 1400 | 5 | 2004-04-25 17:30 | Added [48] FeV = 220,0 kg | 73102
201423 | 1925 | 1400 | 5 | 2004-04-25 17:30 | Added [12] BOKSIT beli = 100,0 kg | 73102
201424 | 1925 | 1400 | 5 | 2004-04-25 17:30 | Added [13] CaO = 400,0 kg | 73102
201438 | 1925 | 1400 | 5 | 2004-04-25 17:30 | Added [52] KARBORITmleti = 50,0 kg | 73102
201426 | 1925 | 1101 | 2 | 2004-04-25 17:33 | Celox measurment: Temperatura = 1521 °C, O2 = 0,0 ppm, C = 0,000 %, Al = 0,000 % | 73102
201427 | 1925 | 1400 | 5 | 2004-04-25 17:35 | Added [35] FeMo = 100,0 kg | 73102
201428 | 1925 | 1400 | 5 | 2004-04-25 17:35 | Added [48] FeV = 90,0 kg | 73102
201429 | 1925 | 1400 | 5 | 2004-04-25 17:35 | Added [64] SiMn = 15,0 kg | 73102
201430 | 1925 | 1400 | 5 | 2004-04-25 17:35 | Added [41] FeSi = 20,0 kg | 73102
201431 | 1925 | 1400 | 5 | 2004-04-25 17:35 | Added [27] FeCrC = 100,0 kg | 73102
201432 | 1925 | 1400 | 5 | 2004-04-25 17:35 | Added [12] BOKSIT beli = 100,0 kg | 73102
201433 | 1925 | 1400 | 5 | 2004-04-25 17:35 | Added [13] CaO = 200,0 kg | 73102
201434 | 1925 | 1251 | 3 | 2004-04-25 17:50 | Degassing start | 73102
201435 | 1925 | 1101 | 2 | 2004-04-25 18:21 | Celox measurment: Temperatura = 1460 °C, O2 = 0,0 ppm, C = 0,000 %, Al = 0,000 % | 73102
201439 | 1925 | 1252 | 3 | 2004-04-25 18:28 | Heating start 200 kWh | 73102
201440 | 1925 | 1101 | 2 | 2004-04-25 18:37 | Celox measurment: Temperatura = 1459 °C, O2 = 0,0 ppm, C = 0,000 %, Al = 0,000 % | 73102
201441 | 1925 | 1252 | 3 | 2004-04-25 18:37 | Heating start 400 kWh | 73102
201442 | 1925 | 1400 | 5 | 2004-04-25 18:44 | Added [35] FeMo = 25,0 kg | 73102
201443 | 1925 | 1400 | 5 | 2004-04-25 18:44 | Added [48] FeV = 30,0 kg | 73102
201444 | 1925 | 1400 | 5 | 2004-04-25 18:44 | Added [41] FeSi = 30,0 kg | 73102
201445 | 1925 | 1400 | 5 | 2004-04-25 18:44 | Added [15] CASIfi13 = 16,5 kg | 73102
201446 | 1925 | 1400 | 5 | 2004-04-25 18:44 | Added [17] Cfi13 = 20,6 kg | 73102
201447 | 1925 | 1016 | 1 | 2004-04-25 18:55 | Heat stop 73102 | 73102
201690 | 1933 | 1400 | 5 | 2004-04-28 14:40 | Added [35] FeMo = 150,0 kg | 73109
201691 | 1933 | 1400 | 5 | 2004-04-28 14:40 | Added [48] FeV = 330,0 kg | 73109
201692 | 1933 | 1400 | 5 | 2004-04-28 14:40 | Added [12] BOKSIT beli = 50,0 kg | 73109
201693 | 1933 | 1400 | 5 | 2004-04-28 14:40 | Added [13] CaO = 300,0 kg | 73109
201694 | 1933 | 1400 | 5 | 2004-04-28 14:40 | Added [10] Al bloki = 5,0 kg | 73109
201689 | 1933 | 1015 | 1 | 2004-04-28 14:51 | Heat start 73109 | 73109
201696 | 1933 | 1252 | 3 | 2004-04-28 14:51 | Heating start 800 kWh | 73109
201698 | 1933 | 1400 | 5 | 2004-04-28 15:05 | Added [35] FeMo = 20,0 kg | 73109
201699 | 1933 | 1400 | 5 | 2004-04-28 15:05 | Added [48] FeV = 30,0 kg | 73109
201700 | 1933 | 1400 | 5 | 2004-04-28 15:05 | Added [41] FeSi = 40,0 kg | 73109
201701 | 1933 | 1400 | 5 | 2004-04-28 15:05 | Added [28] FeCrC Si = 400,0 kg | 73109
201716 | 1933 | 1400 | 5 | 2004-04-28 15:05 | Added [52] KARBORITmleti = 40,0 kg | 73109
201705 | 1933 | 1251 | 3 | 2004-04-28 15:42 | Degassing start | 73109
201706 | 1933 | 1101 | 2 | 2004-04-28 16:04 | Celox measurment: Temperatura = 1441 °C, O2 = 0,0 ppm, C = 0,000 %, Al = 0,000 % | 73109
201707 | 1933 | 1252 | 3 | 2004-04-28 16:04 | Heating start 500 kWh | 73109
201708 | 1933 | 1101 | 2 | 2004-04-28 16:10 | Celox measurment: Temperatura = 1456 °C, O2 = 0,0 ppm, C = 0,000 %, Al = 0,000 % | 73109
201709 | 1933 | 1252 | 3 | 2004-04-28 16:11 | Heating start 500 kWh | 73109
201711 | 1933 | 1101 | 2 | 2004-04-28 16:21 | Celox measurment: Temperatura = 1474 °C, O2 = 0,0 ppm, C = 0,000 %, Al = 0,000 % | 73109
201712 | 1933 | 1252 | 3 | 2004-04-28 16:22 | Heating start 200 kWh | 73109
201713 | 1933 | 1400 | 5 | 2004-04-28 16:28 | Added [35] FeMo = 10,0 kg | 73109
201714 | 1933 | 1400 | 5 | 2004-04-28 16:28 | Added [41] FeSi = 20,0 kg | 73109
201715 | 1933 | 1400 | 5 | 2004-04-28 16:28 | Added [28] FeCrC Si = 150,0 kg | 73109
201717 | 1933 | 1101 | 2 | 2004-04-28 16:30 | Celox measurment: Temperatura = 1471 °C, O2 = 0,0 ppm, C = 0,000 %, Al = 0,000 % | 73109
201718 | 1933 | 1400 | 5 | 2004-04-28 16:30 | Added [15] CASIfi13 = 16,5 kg | 73109
201720 | 1933 | 1016 | 1 | 2004-04-28 16:38 | Heat stop 73109 | 73109
201753 | 1935 | 1400 | 5 | 2004-04-28 18:05 | Added [35] FeMo = 140,0 kg | 73111
201754 | 1935 | 1400 | 5 | 2004-04-28 18:05 | Added [48] FeV = 330,0 kg | 73111
201755 | 1935 | 1400 | 5 | 2004-04-28 18:05 | Added [12] BOKSIT beli = 50,0 kg | 73111
201756 | 1935 | 1400 | 5 | 2004-04-28 18:05 | Added [13] CaO = 300,0 kg | 73111
201757 | 1935 | 1400 | 5 | 2004-04-28 18:05 | Added [10] Al bloki = 5,0 kg | 73111
201752 | 1935 | 1015 | 1 | 2004-04-28 18:13 | Heat start 73111 | 73111
201764 | 1935 | 1400 | 5 | 2004-04-28 18:24 | Added [33] FeMnC = 30,0 kg | 73111
201759 | 1935 | 1400 | 5 | 2004-04-28 18:25 | Added [48] FeV = 10,0 kg | 73111
201760 | 1935 | 1400 | 5 | 2004-04-28 18:25 | Added [41] FeSi = 50,0 kg | 73111
201761 | 1935 | 1400 | 5 | 2004-04-28 18:25 | Added [28] FeCrC Si = 200,0 kg | 73111
201762 | 1935 | 1400 | 5 | 2004-04-28 18:25 | Added [10] Al bloki = 5,0 kg | 73111
201763 | 1935 | 1400 | 5 | 2004-04-28 18:25 | Added [52] KARBORITmleti = 15,0 kg | 73111
201765 | 1935 | 1251 | 3 | 2004-04-28 18:29 | Degassing start | 73111
201766 | 1935 | 1101 | 2 | 2004-04-28 18:59 | Celox measurment: Temperatura = 1469 °C, O2 = 0,0 ppm, C = 0,000 %, Al = 0,000 % | 73111
201767 | 1935 | 1252 | 3 | 2004-04-28 19:00 | Heating start 300 kWh | 73111
201768 | 1935 | 1400 | 5 | 2004-04-28 19:14 | Added [35] FeMo = 10,0 kg | 73111
201769 | 1935 | 1400 | 5 | 2004-04-28 19:14 | Added [41] FeSi = 20,0 kg | 73111
201770 | 1935 | 1400 | 5 | 2004-04-28 19:14 | Added [28] FeCrC Si = 150,0 kg | 73111
201771 | 1935 | 1101 | 2 | 2004-04-28 19:16 | Celox measurment: Temperatura = 1461 °C, O2 = 0,0 ppm, C = 0,000 %, Al = 0,000 % | 73111
201772 | 1935 | 1252 | 3 | 2004-04-28 19:16 | Heating start 500 kWh | 73111
201773 | 1935 | 1101 | 2 | 2004-04-28 19:31 | Celox measurment: Temperatura = 1480 °C, O2 = 0,0 ppm, C = 0,000 %, Al = 0,000 % | 73111
201774 | 1935 | 1101 | 2 | 2004-04-28 19:45 | Celox measurment: Temperatura = 1468 °C, O2 = 0,0 ppm, C = 0,000 %, Al = 0,000 % | 73111
201775 | 1935 | 1400 | 5 | 2004-04-28 19:45 | Added [15] CASIfi13 = 16,5 kg | 73111
201778 | 1936 | 1400 | 5 | 2004-04-28 19:50 | Added [35] FeMo = 150,0 kg | 73112
201779 | 1936 | 1400 | 5 | 2004-04-28 19:50 | Added [48] FeV = 220,0 kg | 73112
201780 | 1936 | 1400 | 5 | 2004-04-28 19:50 | Added [12] BOKSIT beli = 50,0 kg | 73112
201781 | 1936 | 1400 | 5 | 2004-04-28 19:50 | Added [13] CaO = 300,0 kg | 73112
201776 | 1935 | 1016 | 1 | 2004-04-28 19:51 | Heat stop 73111 | 73111
201777 | 1936 | 1015 | 1 | 2004-04-28 19:57 | Heat start 73112 | 73112
201783 | 1936 | 1400 | 5 | 2004-04-28 20:07 | Added [35] FeMo = 20,0 kg | 73112
201784 | 1936 | 1400 | 5 | 2004-04-28 20:07 | Added [48] FeV = 40,0 kg | 73112
201785 | 1936 | 1400 | 5 | 2004-04-28 20:07 | Added [41] FeSi = 30,0 kg | 73112
201786 | 1936 | 1400 | 5 | 2004-04-28 20:07 | Added [28] FeCrC Si = 200,0 kg | 73112
201787 | 1936 | 1400 | 5 | 2004-04-28 20:07 | Added [10] Al bloki = 5,0 kg | 73112
201788 | 1936 | 1400 | 5 | 2004-04-28 20:07 | Added [52] KARBORITmleti = 20,0 kg | 73112
201789 | 1936 | 1251 | 3 | 2004-04-28 20:15 | Degassing start | 73112
201790 | 1936 | 1101 | 2 | 2004-04-28 20:45 | Celox measurment: Temperatura = 1466 °C, O2 = 0,0 ppm, C = 0,000 %, Al = 0,000 % | 73112
201792 | 1936 | 1252 | 3 | 2004-04-28 20:47 | Heating start 400 kWh | 73112
201793 | 1936 | 1400 | 5 | 2004-04-28 21:00 | Added [35] FeMo = 30,0 kg | 73112
201794 | 1936 | 1400 | 5 | 2004-04-28 21:01 | Added [52] KARBORITmleti = 10,0 kg | 73112
201795 | 1936 | 1101 | 2 | 2004-04-28 21:03 | Celox measurment: Temperatura = 1469 °C, O2 = 0,0 ppm, C = 0,000 %, Al = 0,000 % | 73112
201796 | 1936 | 1252 | 3 | 2004-04-28 21:03 | Heating start 200 kWh | 73112
201797 | 1936 | 1101 | 2 | 2004-04-28 21:11 | Celox measurment: Temperatura = 1471 °C, O2 = 0,0 ppm, C = 0,000 %, Al = 0,000 % | 73112
201798 | 1936 | 1400 | 5 | 2004-04-28 21:15 | Added [15] CASIfi13 = 16,5 kg | 73112
201799 | 1936 | 1016 | 1 | 2004-04-28 21:24 | Heat stop 73112 | 73112
202746 | 1967 | 1015 | 1 | 2004-05-05 23:39 | Heat start 73143 | 73143
202747 | 1967 | 1400 | 5 | 2004-05-05 23:40 | Added [35] FeMo = 300,0 kg | 73143
202748 | 1967 | 1400 | 5 | 2004-05-05 23:40 | Added [48] FeV = 400,0 kg | 73143
202749 | 1967 | 1400 | 5 | 2004-05-05 23:40 | Added [13] CaO = 400,0 kg | 73143
202750 | 1967 | 1400 | 5 | 2004-05-05 23:40 | Added [12] BOKSIT beli = 100,0 kg | 73143
202751 | 1967 | 1400 | 5 | 2004-05-05 23:40 | Added [10] Al bloki = 10,0 kg | 73143
202754 | 1967 | 1101 | 2 | 2004-05-05 23:53 | Celox measurment: Temperatura = 1522 °C, O2 = 0,0 ppm, C = 0,000 %, Al = 0,000 % | 73143
202755 | 1967 | 1400 | 5 | 2004-05-05 23:55 | Added [35] FeMo = 90,0 kg | 73143
202756 | 1967 | 1400 | 5 | 2004-05-05 23:55 | Added [48] FeV = 50,0 kg | 73143
202757 | 1967 | 1400 | 5 | 2004-05-05 23:55 | Added [41] FeSi = 330,0 kg | 73143
202758 | 1967 | 1400 | 5 | 2004-05-05 23:55 | Added [28] FeCrC Si = 500,0 kg | 73143
202759 | 1967 | 1251 | 3 | 2004-05-06 00:02 | Degassing start | 73143
202760 | 1967 | 1101 | 2 | 2004-05-06 00:32 | Celox measurment: Temperatura = 1454 °C, O2 = 0,0 ppm, C = 0,000 %, Al = 0,000 % | 73143
202761 | 1967 | 1252 | 3 | 2004-05-06 00:33 | Heating start 400 kWh | 73143
202764 | 1967 | 1400 | 5 | 2004-05-06 00:45 | Added [28] FeCrC Si = 250,0 kg | 73143
202763 | 1967 | 1101 | 2 | 2004-05-06 00:55 | Celox measurment: Temperatura = 1459 °C, O2 = 0,0 ppm, C = 0,000 %, Al = 0,000 % | 73143
202765 | 1967 | 1252 | 3 | 2004-05-06 00:57 | Heating start 300 kWh | 73143
202766 | 1967 | 1400 | 5 | 2004-05-06 01:04 | Added [15] CASIfi13 = 16,5 kg | 73143
202767 | 1967 | 1016 | 1 | 2004-05-06 01:10 | Heat stop 73143 | 73143
202768 | 1968 | 1015 | 1 | 2004-05-06 01:11 | Heat start 73144 | 73144
202769 | 1968 | 1400 | 5 | 2004-05-06 01:11 | Added [35] FeMo = 350,0 kg | 73144
202770 | 1968 | 1400 | 5 | 2004-05-06 01:11 | Added [48] FeV = 400,0 kg | 73144
202771 | 1968 | 1400 | 5 | 2004-05-06 01:11 | Added [13] CaO = 400,0 kg | 73144
202772 | 1968 | 1400 | 5 | 2004-05-06 01:11 | Added [12] BOKSIT beli = 100,0 kg | 73144
202773 | 1968 | 1400 | 5 | 2004-05-06 01:11 | Added [10] Al bloki = 5,0 kg | 73144
202776 | 1968 | 1101 | 2 | 2004-05-06 01:23 | Celox measurment: Temperatura = 1541 °C, O2 = 0,0 ppm, C = 0,000 %, Al = 0,000 % | 73144
202777 | 1968 | 1400 | 5 | 2004-05-06 01:28 | Added [35] FeMo = 90,0 kg | 73144
202778 | 1968 | 1400 | 5 | 2004-05-06 01:28 | Added [48] FeV = 50,0 kg | 73144
202779 | 1968 | 1400 | 5 | 2004-05-06 01:28 | Added [28] FeCrC Si = 200,0 kg | 73144
202780 | 1968 | 1400 | 5 | 2004-05-06 01:28 | Added [52] KARBORITmleti = 20,0 kg | 73144
202781 | 1968 | 1251 | 3 | 2004-05-06 01:36 | Degassing start | 73144
202782 | 1968 | 1101 | 2 | 2004-05-06 02:04 | Celox measurment: Temperatura = 1479 °C, O2 = 0,0 ppm, C = 0,000 %, Al = 0,000 % | 73144
202784 | 1968 | 1101 | 2 | 2004-05-06 02:31 | Celox measurment: Temperatura = 1463 °C, O2 = 0,0 ppm, C = 0,000 %, Al = 0,000 % | 73144
202785 | 1968 | 1252 | 3 | 2004-05-06 02:31 | Heating start 200 kWh | 73144
202786 | 1968 | 1400 | 5 | 2004-05-06 02:35 | Added [15] CASIfi13 = 16,5 kg | 73144
202787 | 1968 | 1016 | 1 | 2004-05-06 02:43 | Heat stop 73144 | 73144
202788 | 1969 | 1015 | 1 | 2004-05-06 02:43 | Heat start 73145 | 73145
202789 | 1969 | 1400 | 5 | 2004-05-06 02:45 | Added [35] FeMo = 250,0 kg | 73145
202790 | 1969 | 1400 | 5 | 2004-05-06 02:45 | Added [48] FeV = 330,0 kg | 73145
202791 | 1969 | 1400 | 5 | 2004-05-06 02:45 | Added [13] CaO = 400,0 kg | 73145
202792 | 1969 | 1400 | 5 | 2004-05-06 02:45 | Added [12] BOKSIT beli = 100,0 kg | 73145
202793 | 1969 | 1400 | 5 | 2004-05-06 02:45 | Added [10] Al bloki = 5,0 kg | 73145
202795 | 1969 | 1101 | 2 | 2004-05-06 02:52 | Celox measurment: Temperatura = 1562 °C, O2 = 0,0 ppm, C = 0,000 %, Al = 0,000 % | 73145
202796 | 1969 | 1400 | 5 | 2004-05-06 02:56 | Added [41] FeSi = 30,0 kg | 73145
202797 | 1969 | 1400 | 5 | 2004-05-06 02:56 | Added [10] Al bloki = 5,0 kg | 73145
202798 | 1969 | 1400 | 5 | 2004-05-06 02:56 | Added [52] KARBORITmleti = 130,0 kg | 73145
202799 | 1969 | 1252 | 3 | 2004-05-06 03:04 | Heating start 1000 kWh | 73145
202800 | 1969 | 1101 | 2 | 2004-05-06 03:24 | Celox measurment: Temperatura = 1482 °C, O2 = 0,0 ppm, C = 0,000 %, Al = 0,000 % | 73145
202801 | 1969 | 1252 | 3 | 2004-05-06 03:24 | Heating start 1000 kWh | 73145
202802 | 1969 | 1101 | 2 | 2004-05-06 03:35 | Celox measurment: Temperatura = 1529 °C, O2 = 0,0 ppm, C = 0,000 %, Al = 0,000 % | 73145
202805 | 1969 | 1252 | 3 | 2004-05-06 03:36 | Heating start 400 kWh | 73145
202806 | 1969 | 1400 | 5 | 2004-05-06 03:51 | Added [35] FeMo = 100,0 kg | 73145
202807 | 1969 | 1400 | 5 | 2004-05-06 03:51 | Added [48] FeV = 40,0 kg | 73145
202808 | 1969 | 1400 | 5 | 2004-05-06 03:51 | Added [65] SLAGMAG 65B = 150,0 kg | 73145
202809 | 1969 | 1400 | 5 | 2004-05-06 03:51 | Added [52] KARBORITmleti = 20,0 kg | 73145
202810 | 1969 | 1400 | 5 | 2004-05-06 04:03 | Added [65] SLAGMAG 65B = 150,0 kg | 73145
202811 | 1969 | 1251 | 3 | 2004-05-06 04:10 | Degassing start | 73145
202812 | 1969 | 1101 | 2 | 2004-05-06 04:37 | Celox measurment: Temperatura = 1476 °C, O2 = 0,0 ppm, C = 0,000 %, Al = 0,000 % | 73145
202814 | 1969 | 1101 | 2 | 2004-05-06 04:51 | Celox measurment: Temperatura = 1469 °C, O2 = 0,0 ppm, C = 0,000 %, Al = 0,000 % | 73145
202815 | 1969 | 1400 | 5 | 2004-05-06 04:53 | Added [15] CASIfi13 = 16,5 kg | 73145
202825 | 1969 | 1016 | 1 | 2004-05-06 05:00 | Heat stop 73145 | 73145
202948 | 1974 | 1015 | 1 | 2004-05-06 18:31 | Heat start 73150 | 73150
202949 | 1974 | 1400 | 5 | 2004-05-06 18:31 | Added [35] FeMo = 320,0 kg | 73150
202950 | 1974 | 1400 | 5 | 2004-05-06 18:31 | Added [48] FeV = 370,0 kg | 73150
202951 | 1974 | 1400 | 5 | 2004-05-06 18:31 | Added [12] BOKSIT beli = 70,0 kg | 73150
202952 | 1974 | 1400 | 5 | 2004-05-06 18:31 | Added [13] CaO = 300,0 kg | 73150
202953 | 1974 | 1400 | 5 | 2004-05-06 18:31 | Added [10] Al bloki = 7,0 kg | 73150
202961 | 1974 | 1101 | 2 | 2004-05-06 18:50 | Celox measurment: Temperatura = 1525 °C, O2 = 0,0 ppm, C = 0,000 %, Al = 0,000 % | 73150
202962 | 1974 | 1400 | 5 | 2004-05-06 18:51 | Added [35] FeMo = 70,0 kg | 73150
202963 | 1974 | 1400 | 5 | 2004-05-06 18:51 | Added [48] FeV = 70,0 kg | 73150
202964 | 1974 | 1400 | 5 | 2004-05-06 18:51 | Added [33] FeMnC = 40,0 kg | 73150
202965 | 1974 | 1400 | 5 | 2004-05-06 18:51 | Added [41] FeSi = 35,0 kg | 73150
202966 | 1974 | 1400 | 5 | 2004-05-06 18:51 | Added [10] Al bloki = 5,0 kg | 73150
202967 | 1974 | 1400 | 5 | 2004-05-06 18:51 | Added [52] KARBORITmleti = 50,0 kg | 73150
202968 | 1974 | 1400 | 5 | 2004-05-06 18:52 | Added [27] FeCrC = 1000,0 kg | 73150
202969 | 1974 | 1251 | 3 | 2004-05-06 18:58 | Degassing start | 73150
202970 | 1974 | 1101 | 2 | 2004-05-06 19:28 | Celox measurment: Temperatura = 1444 °C, O2 = 0,0 ppm, C = 0,000 %, Al = 0,000 % | 73150
202971 | 1974 | 1101 | 2 | 2004-05-06 19:28 | Celox measurment: Temperatura = 1444 °C, O2 = 0,0 ppm, C = 0,000 %, Al = 0,000 % | 73150
202972 | 1974 | 1252 | 3 | 2004-05-06 19:29 | Heating start 600 kWh | 73150
202973 | 1974 | 1101 | 2 | 2004-05-06 19:44 | Celox measurment: Temperatura = 1457 °C, O2 = 0,0 ppm, C = 0,000 %, Al = 0,000 % | 73150
202974 | 1974 | 1252 | 3 | 2004-05-06 19:45 | Heating start 200 kWh | 73150
202975 | 1974 | 1400 | 5 | 2004-05-06 19:48 | Added [26] FeCrA = 150,0 kg | 73150
202976 | 1974 | 1400 | 5 | 2004-05-06 19:48 | Added [48] FeV = 20,0 kg | 73150
202977 | 1974 | 1400 | 5 | 2004-05-06 19:48 | Added [15] CASIfi13 = 16,5 kg | 73150
202978 | 1974 | 1400 | 5 | 2004-05-06 19:48 | Added [17] Cfi13 = 25,8 kg | 73150
202979 | 1974 | 1016 | 1 | 2004-05-06 19:56 | Heat stop 73150 | 73150
202980 | 1975 | 1015 | 1 | 2004-05-06 19:57 | Heat start 73151 | 73151
202981 | 1975 | 1400 | 5 | 2004-05-06 20:01 | Added [35] FeMo = 240,0 kg | 73151
202982 | 1975 | 1400 | 5 | 2004-05-06 20:01 | Added [48] FeV = 340,0 kg | 73151
202983 | 1975 | 1400 | 5 | 2004-05-06 20:01 | Added [12] BOKSIT beli = 80,0 kg | 73151
202984 | 1975 | 1400 | 5 | 2004-05-06 20:01 | Added [13] CaO = 400,0 kg | 73151
202985 | 1975 | 1400 | 5 | 2004-05-06 20:01 | Added [10] Al bloki = 7,0 kg | 73151
202988 | 1975 | 1400 | 5 | 2004-05-06 20:05 | Added [35] FeMo = 15,0 kg | 73151
202989 | 1975 | 1400 | 5 | 2004-05-06 20:05 | Added [48] FeV = 25,0 kg | 73151
202990 | 1975 | 1400 | 5 | 2004-05-06 20:05 | Added [33] FeMnC = 40,0 kg | 73151
202991 | 1975 | 1400 | 5 | 2004-05-06 20:05 | Added [41] FeSi = 100,0 kg | 73151
202992 | 1975 | 1400 | 5 | 2004-05-06 20:05 | Added [27] FeCrC = 400,0 kg | 73151
202993 | 1975 | 1400 | 5 | 2004-05-06 20:06 | Added [27] FeCrC = 400,0 kg | 73151
202994 | 1975 | 1101 | 2 | 2004-05-06 20:07 | Celox measurment: Temperatura = 1521 °C, O2 = 0,0 ppm, C = 0,000 %, Al = 0,000 % | 73151
202995 | 1975 | 1251 | 3 | 2004-05-06 20:20 | Degassing start | 73151
202996 | 1975 | 1101 | 2 | 2004-05-06 20:50 | Celox measurment: Temperatura = 1464 °C, O2 = 0,0 ppm, C = 0,000 %, Al = 0,000 % | 73151
202997 | 1975 | 1252 | 3 | 2004-05-06 21:05 | Heating start 500 kWh | 73151
202998 | 1975 | 1101 | 2 | 2004-05-06 21:11 | Celox measurment: Temperatura = 1470 °C, O2 = 0,0 ppm, C = 0,000 %, Al = 0,000 % | 73151
202999 | 1975 | 1400 | 5 | 2004-05-06 21:11 | Added [27] FeCrC = 150,0 kg | 73151
203000 | 1975 | 1400 | 5 | 2004-05-06 21:17 | Added [15] CASIfi13 = 16,5 kg | 73151
203001 | 1975 | 1016 | 1 | 2004-05-06 21:19 | Heat stop 73151 | 73151
203716 | 2000 | 1015 | 1 | 2004-05-09 03:39 | Heat start 73176 | 73176
203717 | 2000 | 1400 | 5 | 2004-05-09 03:39 | Added [35] FeMo = 200,0 kg | 73176
203718 | 2000 | 1400 | 5 | 2004-05-09 03:39 | Added [48] FeV = 350,0 kg | 73176
203719 | 2000 | 1400 | 5 | 2004-05-09 03:39 | Added [33] FeMnC = 30,0 kg | 73176
203720 | 2000 | 1400 | 5 | 2004-05-09 03:39 | Added [13] CaO = 300,0 kg | 73176
203721 | 2000 | 1400 | 5 | 2004-05-09 03:39 | Added [12] BOKSIT beli = 70,0 kg | 73176
203722 | 2000 | 1400 | 5 | 2004-05-09 03:39 | Added [10] Al bloki = 5,0 kg | 73176
203723 | 2000 | 1400 | 5 | 2004-05-09 03:39 | Added [52] KARBORITmleti = 25,0 kg | 73176
203725 | 2000 | 1101 | 2 | 2004-05-09 03:46 | Celox measurment: Temperatura = 1616 °C, O2 = 0,0 ppm, C = 0,000 %, Al = 0,000 % | 73176
203726 | 2000 | 1400 | 5 | 2004-05-09 04:02 | Added [35] FeMo = 80,0 kg | 73176
203727 | 2000 | 1400 | 5 | 2004-05-09 04:02 | Added [48] FeV = 40,0 kg | 73176
203728 | 2000 | 1400 | 5 | 2004-05-09 04:02 | Added [41] FeSi = 100,0 kg | 73176
203729 | 2000 | 1400 | 5 | 2004-05-09 04:02 | Added [28] FeCrC Si = 900,0 kg | 73176
203730 | 2000 | 1400 | 5 | 2004-05-09 04:02 | Added [13] CaO = 150,0 kg | 73176
203731 | 2000 | 1400 | 5 | 2004-05-09 04:02 | Added [12] BOKSIT beli = 50,0 kg | 73176
203732 | 2000 | 1251 | 3 | 2004-05-09 04:15 | Degassing start | 73176
203733 | 2000 | 1101 | 2 | 2004-05-09 04:43 | Celox measurment: Temperatura = 1485 °C, O2 = 0,0 ppm, C = 0,000 %, Al = 0,000 % | 73176
203735 | 2000 | 1101 | 2 | 2004-05-09 04:58 | Celox measurment: Temperatura = 0 °C, O2 = 0,0 ppm, C = 0,000 %, Al = 0,000 % | 73176
203736 | 2000 | 1101 | 2 | 2004-05-09 04:58 | Celox measurment: Temperatura = 1474 °C, O2 = 0,0 ppm, C = 0,000 %, Al = 0,000 % | 73176
203737 | 2000 | 1101 | 2 | 2004-05-09 05:15 | Celox measurment: Temperatura = 1464 °C, O2 = 0,0 ppm, C = 0,000 %, Al = 0,000 % | 73176
203738 | 2000 | 1400 | 5 | 2004-05-09 05:18 | Added [15] CASIfi13 = 16,5 kg | 73176
203739 | 2000 | 1400 | 5 | 2004-05-09 05:18 | Added [17] Cfi13 = 17,2 kg | 73176
203740 | 2001 | 1015 | 1 | 2004-05-09 05:25 | Heat start 73177 | 73177
203741 | 2001 | 1400 | 5 | 2004-05-09 05:25 | Added [35] FeMo = 150,0 kg | 73177
203742 | 2001 | 1400 | 5 | 2004-05-09 05:25 | Added [48] FeV = 270,0 kg | 73177
203743 | 2001 | 1400 | 5 | 2004-05-09 05:25 | Added [33] FeMnC = 40,0 kg | 73177
203744 | 2001 | 1400 | 5 | 2004-05-09 05:25 | Added [13] CaO = 300,0 kg | 73177
203745 | 2001 | 1400 | 5 | 2004-05-09 05:25 | Added [12] BOKSIT beli = 70,0 kg | 73177
203746 | 2001 | 1400 | 5 | 2004-05-09 05:25 | Added [10] Al bloki = 5,0 kg | 73177
203747 | 2001 | 1400 | 5 | 2004-05-09 05:25 | Added [52] KARBORITmleti = 125,0 kg | 73177
203749 | 2000 | 1016 | 1 | 2004-05-09 05:27 | Heat stop 73176 | 73176
203752 | 2001 | 1101 | 2 | 2004-05-09 05:38 | Celox measurment: Temperatura = 1544 °C, O2 = 0,0 ppm, C = 0,000 %, Al = 0,000 % | 73177
203753 | 2001 | 1400 | 5 | 2004-05-09 05:40 | Added [35] FeMo = 90,0 kg | 73177
203754 | 2001 | 1400 | 5 | 2004-05-09 05:40 | Added [26] FeCrA = 300,0 kg | 73177
203755 | 2001 | 1400 | 5 | 2004-05-09 05:40 | Added [48] FeV = 70,0 kg | 73177
203756 | 2001 | 1400 | 5 | 2004-05-09 05:40 | Added [41] FeSi = 60,0 kg | 73177
203757 | 2001 | 1400 | 5 | 2004-05-09 05:40 | Added [13] CaO = 200,0 kg | 73177
203758 | 2001 | 1400 | 5 | 2004-05-09 05:40 | Added [12] BOKSIT beli = 50,0 kg | 73177
203759 | 2001 | 1400 | 5 | 2004-05-09 05:59 | Added [65] SLAGMAG 65B = 130,0 kg | 73177
203760 | 2001 | 1251 | 3 | 2004-05-09 06:06 | Degassing start | 73177
203761 | 2001 | 1101 | 2 | 2004-05-09 06:34 | Celox measurment: Temperatura = 1450 °C, O2 = 0,0 ppm, C = 0,000 %, Al = 0,000 % | 73177
203762 | 2001 | 1252 | 3 | 2004-05-09 06:36 | Heating start 500 kWh | 73177
203763 | 2001 | 1400 | 5 | 2004-05-09 06:50 | Added [48] FeV = 20,0 kg | 73177
203764 | 2001 | 1400 | 5 | 2004-05-09 06:50 | Added [13] CaO = 150,0 kg | 73177
203765 | 2001 | 1400 | 5 | 2004-05-09 06:50 | Added [12] BOKSIT beli = 40,0 kg | 73177
203766 | 2001 | 1400 | 5 | 2004-05-09 06:50 | Added [10] Al bloki = 3,0 kg | 73177
203767 | 2001 | 1400 | 5 | 2004-05-09 06:52 | Added [15] CASIfi13 = 23,5 kg | 73177
203768 | 2001 | 1101 | 2 | 2004-05-09 06:55 | Celox measurment: Temperatura = 1454 °C, O2 = 0,0 ppm, C = 0,000 %, Al = 0,000 % | 73177
203769 | 2001 | 1252 | 3 | 2004-05-09 06:55 | Heating start 400 kWh | 73177
203770 | 2001 | 1101 | 2 | 2004-05-09 07:05 | Celox measurment: Temperatura = 1464 °C, O2 = 0,0 ppm, C = 0,000 %, Al = 0,000 % | 73177
203771 | 2001 | 1400 | 5 | 2004-05-09 07:11 | Added [15] CASIfi13 = 16,5 kg | 73177
203772 | 2001 | 1016 | 1 | 2004-05-09 07:14 | Heat stop 73177 | 73177
203908 | 2006 | 1015 | 1 | 2004-05-09 15:15 | Heat start 73182 | 73182
203909 | 2006 | 1400 | 5 | 2004-05-09 15:16 | Added [35] FeMo = 200,0 kg | 73182
203910 | 2006 | 1400 | 5 | 2004-05-09 15:16 | Added [48] FeV = 300,0 kg | 73182
203911 | 2006 | 1400 | 5 | 2004-05-09 15:16 | Added [12] BOKSIT beli = 70,0 kg | 73182
203912 | 2006 | 1400 | 5 | 2004-05-09 15:16 | Added [13] CaO = 350,0 kg | 73182
203913 | 2006 | 1400 | 5 | 2004-05-09 15:16 | Added [10] Al bloki = 5,0 kg | 73182
203914 | 2006 | 1400 | 5 | 2004-05-09 15:16 | Added [52] KARBORITmleti = 50,0 kg | 73182
203917 | 2006 | 1101 | 2 | 2004-05-09 15:41 | Celox measurment: Temperatura = 1504 °C, O2 = 0,0 ppm, C = 0,000 %, Al = 0,000 % | 73182
203918 | 2006 | 1400 | 5 | 2004-05-09 15:41 | Added [35] FeMo = 50,0 kg | 73182
203919 | 2006 | 1400 | 5 | 2004-05-09 15:41 | Added [48] FeV = 80,0 kg | 73182
203920 | 2006 | 1400 | 5 | 2004-05-09 15:41 | Added [33] FeMnC = 20,0 kg | 73182
203921 | 2006 | 1400 | 5 | 2004-05-09 15:41 | Added [41] FeSi = 150,0 kg | 73182
203922 | 2006 | 1400 | 5 | 2004-05-09 15:41 | Added [27] FeCrC = 1200,0 kg | 73182
203923 | 2006 | 1400 | 5 | 2004-05-09 15:41 | Added [10] Al bloki = 5,0 kg | 73182
203924 | 2006 | 1251 | 3 | 2004-05-09 15:48 | Degassing start | 73182
203925 | 2006 | 1101 | 2 | 2004-05-09 16:16 | Celox measurment: Temperatura = 1444 °C, O2 = 0,0 ppm, C = 0,000 %, Al = 0,000 % | 73182
203926 | 2006 | 1252 | 3 | 2004-05-09 16:16 | Heating start 600 kWh | 73182
203928 | 2006 | 1400 | 5 | 2004-05-09 16:38 | Added [27] FeCrC = 100,0 kg | 73182
203929 | 2006 | 1101 | 2 | 2004-05-09 16:41 | Celox measurment: Temperatura = 1457 °C, O2 = 0,0 ppm, C = 0,000 %, Al = 0,000 % | 73182
203930 | 2006 | 1252 | 3 | 2004-05-09 16:42 | Heating start 250 kWh | 73182
203931 | 2006 | 1400 | 5 | 2004-05-09 16:47 | Added [15] CASIfi13 = 16,5 kg | 73182
203932 | 2006 | 1400 | 5 | 2004-05-09 16:47 | Added [17] Cfi13 = 12,0 kg | 73182
203933 | 2006 | 1016 | 1 | 2004-05-09 16:54 | Heat stop 73182 | 73182
203934 | 2007 | 1015 | 1 | 2004-05-09 16:54 | Heat start 73183 | 73183
203935 | 2007 | 1400 | 5 | 2004-05-09 16:55 | Added [35] FeMo = 220,0 kg | 73183
203936 | 2007 | 1400 | 5 | 2004-05-09 16:55 | Added [48] FeV = 330,0 kg | 73183
203937 | 2007 | 1400 | 5 | 2004-05-09 16:55 | Added [12] BOKSIT beli = 70,0 kg | 73183
203938 | 2007 | 1400 | 5 | 2004-05-09 16:55 | Added [13] CaO = 350,0 kg | 73183
203939 | 2007 | 1400 | 5 | 2004-05-09 16:55 | Added [10] Al bloki = 5,0 kg | 73183
203940 | 2007 | 1400 | 5 | 2004-05-09 17:09 | Added [35] FeMo = 40,0 kg | 73183
203941 | 2007 | 1400 | 5 | 2004-05-09 17:09 | Added [48] FeV = 15,0 kg | 73183
203942 | 2007 | 1400 | 5 | 2004-05-09 17:09 | Added [64] SiMn = 40,0 kg | 73183
203943 | 2007 | 1400 | 5 | 2004-05-09 17:09 | Added [10] Al bloki = 5,0 kg | 73183
203946 | 2007 | 1101 | 2 | 2004-05-09 17:22 | Celox measurment: Temperatura = 1493 °C, O2 = 0,0 ppm, C = 0,000 %, Al = 0,000 % | 73183
203947 | 2007 | 1251 | 3 | 2004-05-09 17:32 | Degassing start | 73183
203948 | 2007 | 1101 | 2 | 2004-05-09 18:02 | Celox measurment: Temperatura = 1447 °C, O2 = 0,0 ppm, C = 0,000 %, Al = 0,000 % | 73183
203949 | 2007 | 1252 | 3 | 2004-05-09 18:03 | Heating start 500 kWh | 73183
203951 | 2007 | 1101 | 2 | 2004-05-09 18:14 | Celox measurment: Temperatura = 1460 °C, O2 = 0,0 ppm, C = 0,000 %, Al = 0,000 % | 73183
203952 | 2007 | 1252 | 3 | 2004-05-09 18:15 | Heating start 200 kWh | 73183
203953 | 2007 | 1400 | 5 | 2004-05-09 18:25 | Added [15] CASIfi13 = 16,5 kg | 73183
203954 | 2007 | 1016 | 1 | 2004-05-09 18:31 | Heat stop 73183 | 73183
204081 | 2012 | 1015 | 1 | 2004-05-10 04:59 | Heat start 73188 | 73188
204082 | 2012 | 1400 | 5 | 2004-05-10 04:59 | Added [35] FeMo = 300,0 kg | 73188
204083 | 2012 | 1400 | 5 | 2004-05-10 04:59 | Added [48] FeV = 300,0 kg | 73188
204084 | 2012 | 1400 | 5 | 2004-05-10 04:59 | Added [33] FeMnC = 70,0 kg | 73188
204085 | 2012 | 1400 | 5 | 2004-05-10 04:59 | Added [13] CaO = 300,0 kg | 73188
204086 | 2012 | 1400 | 5 | 2004-05-10 04:59 | Added [12] BOKSIT beli = 100,0 kg | 73188
204087 | 2012 | 1400 | 5 | 2004-05-10 04:59 | Added [10] Al bloki = 5,0 kg | 73188
204088 | 2012 | 1400 | 5 | 2004-05-10 04:59 | Added [52] KARBORITmleti = 125,0 kg | 73188
204091 | 2012 | 1101 | 2 | 2004-05-10 05:02 | Celox measurment: Temperatura = 1652 °C, O2 = 0,0 ppm, C = 0,000 %, Al = 0,000 % | 73188
204092 | 2012 | 1400 | 5 | 2004-05-10 05:15 | Added [35] FeMo = 50,0 kg | 73188
204093 | 2012 | 1400 | 5 | 2004-05-10 05:15 | Added [48] FeV = 30,0 kg | 73188
204094 | 2012 | 1400 | 5 | 2004-05-10 05:15 | Added [41] FeSi = 80,0 kg | 73188
204095 | 2012 | 1400 | 5 | 2004-05-10 05:15 | Added [65] SLAGMAG 65B = 100,0 kg | 73188
204096 | 2012 | 1400 | 5 | 2004-05-10 05:15 | Added [13] CaO = 100,0 kg | 73188
204097 | 2012 | 1400 | 5 | 2004-05-10 05:15 | Added [12] BOKSIT beli = 50,0 kg | 73188
204098 | 2012 | 1400 | 5 | 2004-05-10 05:15 | Added [52] KARBORITmleti = 25,0 kg | 73188
204099 | 2012 | 1400 | 5 | 2004-05-10 05:29 | Added [65] SLAGMAG 65B = 150,0 kg | 73188
204100 | 2012 | 1251 | 3 | 2004-05-10 05:37 | Degassing start | 73188
204101 | 2012 | 1400 | 5 | 2004-05-10 06:05 | Added [12] BOKSIT beli = 100,0 kg | 73188
204102 | 2012 | 1101 | 2 | 2004-05-10 06:07 | Celox measurment: Temperatura = 1529 °C, O2 = 0,0 ppm, C = 0,000 %, Al = 0,000 % | 73188
204105 | 2012 | 1101 | 2 | 2004-05-10 06:29 | Celox measurment: Temperatura = 1522 °C, O2 = 0,0 ppm, C = 0,000 %, Al = 0,000 % | 73188
204106 | 2012 | 1251 | 3 | 2004-05-10 06:41 | Degassing start | 73188
204107 | 2012 | 1101 | 2 | 2004-05-10 06:59 | Celox measurment: Temperatura = 1496 °C, O2 = 0,0 ppm, C = 0,000 %, Al = 0,000 % | 73188
204108 | 2012 | 1400 | 5 | 2004-05-10 07:03 | Added [41] FeSi = 30,0 kg | 73188
204109 | 2012 | 1400 | 5 | 2004-05-10 07:03 | Added [21] EPZ zlindra = 100,0 kg | 73188
204110 | 2012 | 1400 | 5 | 2004-05-10 07:03 | Added [17] Cfi13 = 15,5 kg | 73188
204111 | 2012 | 1101 | 2 | 2004-05-10 07:17 | Celox measurment: Temperatura = 1476 °C, O2 = 0,0 ppm, C = 0,000 %, Al = 0,000 % | 73188
204112 | 2012 | 1400 | 5 | 2004-05-10 07:26 | Added [15] CASIfi13 = 16,5 kg | 73188
204113 | 2012 | 1016 | 1 | 2004-05-10 07:34 | Heat stop 73188 | 73188
204410 | 2022 | 1015 | 1 | 2004-05-13 07:27 | Heat start 73198 | 73198
204411 | 2022 | 1400 | 5 | 2004-05-13 07:27 | Added [35] FeMo = 150,0 kg | 73198
204412 | 2022 | 1400 | 5 | 2004-05-13 07:27 | Added [48] FeV = 350,0 kg | 73198
204413 | 2022 | 1400 | 5 | 2004-05-13 07:27 | Added [33] FeMnC = 50,0 kg | 73198
204414 | 2022 | 1400 | 5 | 2004-05-13 07:27 | Added [13] CaO = 300,0 kg | 73198
204415 | 2022 | 1400 | 5 | 2004-05-13 07:27 | Added [12] BOKSIT beli = 50,0 kg | 73198
204416 | 2022 | 1400 | 5 | 2004-05-13 07:27 | Added [10] Al bloki = 5,0 kg | 73198
204421 | 2022 | 1101 | 2 | 2004-05-13 07:47 | Celox measurment: Temperatura = 1548 °C, O2 = 0,0 ppm, C = 0,000 %, Al = 0,000 % | 73198
204422 | 2022 | 1400 | 5 | 2004-05-13 07:49 | Added [41] FeSi = 50,0 kg | 73198
204423 | 2022 | 1400 | 5 | 2004-05-13 07:49 | Added [27] FeCrC = 1000,0 kg | 73198
204424 | 2022 | 1400 | 5 | 2004-05-13 07:49 | Added [13] CaO = 150,0 kg | 73198
204425 | 2022 | 1400 | 5 | 2004-05-13 07:49 | Added [12] BOKSIT beli = 50,0 kg | 73198
204426 | 2022 | 1400 | 5 | 2004-05-13 07:50 | Added [10] Al bloki = 5,0 kg | 73198
204427 | 2022 | 1251 | 3 | 2004-05-13 07:57 | Degassing start | 73198
204428 | 2022 | 1101 | 2 | 2004-05-13 08:26 | Celox measurment: Temperatura = 1453 °C, O2 = 0,0 ppm, C = 0,000 %, Al = 0,000 % | 73198
204430 | 2022 | 1252 | 3 | 2004-05-13 08:27 | Heating start 400 kWh | 73198
204431 | 2022 | 1101 | 2 | 2004-05-13 08:42 | Celox measurment: Temperatura = 1463 °C, O2 = 0,0 ppm, C = 0,000 %, Al = 0,000 % | 73198
204432 | 2022 | 1400 | 5 | 2004-05-13 08:45 | Added [15] CASIfi13 = 16,5 kg | 73198
204433 | 2022 | 1016 | 1 | 2004-05-13 08:52 | Heat stop 73198 | 73198
204563 | 2027 | 1015 | 1 | 2004-05-13 21:38 | Heat start 73203 | 73203
204564 | 2027 | 1400 | 5 | 2004-05-13 21:38 | Added [35] FeMo = 150,0 kg | 73203
204565 | 2027 | 1400 | 5 | 2004-05-13 21:38 | Added [48] FeV = 300,0 kg | 73203
204566 | 2027 | 1400 | 5 | 2004-05-13 21:38 | Added [13] CaO = 300,0 kg | 73203
204567 | 2027 | 1400 | 5 | 2004-05-13 21:38 | Added [12] BOKSIT beli = 70,0 kg | 73203
204568 | 2027 | 1400 | 5 | 2004-05-13 21:41 | Added [10] Al bloki = 5,0 kg | 73203
204571 | 2027 | 1400 | 5 | 2004-05-13 21:52 | Added [35] FeMo = 30,0 kg | 73203
204572 | 2027 | 1400 | 5 | 2004-05-13 21:52 | Added [48] FeV = 24,0 kg | 73203
204573 | 2027 | 1400 | 5 | 2004-05-13 21:52 | Added [27] FeCrC = 250,0 kg | 73203
204574 | 2027 | 1400 | 5 | 2004-05-13 21:52 | Added [10] Al bloki = 5,0 kg | 73203
204575 | 2027 | 1400 | 5 | 2004-05-13 21:52 | Added [52] KARBORITmleti = 80,0 kg | 73203
204576 | 2027 | 1101 | 2 | 2004-05-13 21:53 | Celox measurment: Temperatura = 1539 °C, O2 = 0,0 ppm, C = 0,000 %, Al = 0,000 % | 73203
204577 | 2027 | 1400 | 5 | 2004-05-13 21:53 | Added [65] SLAGMAG 65B = 80,0 kg | 73203
204578 | 2027 | 1251 | 3 | 2004-05-13 22:02 | Degassing start | 73203
204579 | 2027 | 1101 | 2 | 2004-05-13 22:30 | Celox measurment: Temperatura = 1469 °C, O2 = 0,0 ppm, C = 0,000 %, Al = 0,000 % | 73203
204581 | 2027 | 1101 | 2 | 2004-05-13 22:45 | Celox measurment: Temperatura = 1454 °C, O2 = 0,0 ppm, C = 0,000 %, Al = 0,000 % | 73203
204582 | 2027 | 1252 | 3 | 2004-05-13 22:47 | Heating start 300 kWh | 73203
204583 | 2027 | 1101 | 2 | 2004-05-13 23:00 | Celox measurment: Temperatura = 1458 °C, O2 = 0,0 ppm, C = 0,000 %, Al = 0,000 % | 73203
204584 | 2027 | 1252 | 3 | 2004-05-13 23:00 | Heating start 200 kWh | 73203
204585 | 2027 | 1400 | 5 | 2004-05-13 23:05 | Added [15] CASIfi13 = 16,5 kg | 73203
204586 | 2027 | 1016 | 1 | 2004-05-13 23:12 | Heat stop 73203 | 73203
204680 | 2031 | 1400 | 5 | 2004-05-14 04:05 | Added [35] FeMo = 60,0 kg | 73207
204681 | 2031 | 1400 | 5 | 2004-05-14 04:05 | Added [48] FeV = 250,0 kg | 73207
204682 | 2031 | 1400 | 5 | 2004-05-14 04:05 | Added [12] BOKSIT beli = 70,0 kg | 73207
204683 | 2031 | 1400 | 5 | 2004-05-14 04:05 | Added [13] CaO = 300,0 kg | 73207
204684 | 2031 | 1400 | 5 | 2004-05-14 04:05 | Added [10] Al bloki = 5,0 kg | 73207
204679 | 2031 | 1015 | 1 | 2004-05-14 04:24 | Heat start 73207 | 73207
204686 | 2031 | 1101 | 2 | 2004-05-14 04:34 | Celox measurment: Temperatura = 1552 °C, O2 = 0,0 ppm, C = 0,000 %, Al = 0,000 % | 73207
204687 | 2031 | 1400 | 5 | 2004-05-14 04:36 | Added [35] FeMo = 30,0 kg | 73207
204688 | 2031 | 1400 | 5 | 2004-05-14 04:36 | Added [26] FeCrA = 450,0 kg | 73207
204689 | 2031 | 1400 | 5 | 2004-05-14 04:36 | Added [48] FeV = 70,0 kg | 73207
204690 | 2031 | 1400 | 5 | 2004-05-14 04:36 | Added [64] SiMn = 20,0 kg | 73207
204691 | 2031 | 1400 | 5 | 2004-05-14 04:36 | Added [41] FeSi = 30,0 kg | 73207
204692 | 2031 | 1400 | 5 | 2004-05-14 04:36 | Added [10] Al bloki = 5,0 kg | 73207
204693 | 2031 | 1251 | 3 | 2004-05-14 04:47 | Degassing start | 73207
204694 | 2031 | 1101 | 2 | 2004-05-14 05:17 | Celox measurment: Temperatura = 1487 °C, O2 = 0,0 ppm, C = 0,000 %, Al = 0,000 % | 73207
204701 | 2032 | 1400 | 5 | 2004-05-14 05:25 | Added [35] FeMo = 30,0 kg | 73208
204702 | 2032 | 1400 | 5 | 2004-05-14 05:25 | Added [48] FeV = 220,0 kg | 73208
204703 | 2032 | 1400 | 5 | 2004-05-14 05:25 | Added [13] CaO = 300,0 kg | 73208
204704 | 2032 | 1400 | 5 | 2004-05-14 05:25 | Added [12] BOKSIT beli = 70,0 kg | 73208
204705 | 2032 | 1400 | 5 | 2004-05-14 05:25 | Added [10] Al bloki = 5,0 kg | 73208
204696 | 2031 | 1400 | 5 | 2004-05-14 05:29 | Added [35] FeMo = 20,0 kg | 73207
204697 | 2031 | 1101 | 2 | 2004-05-14 05:31 | Celox measurment: Temperatura = 1470 °C, O2 = 0,0 ppm, C = 0,000 %, Al = 0,000 % | 73207
204698 | 2031 | 1400 | 5 | 2004-05-14 05:36 | Added [15] CASIfi13 = 16,5 kg | 73207
204699 | 2031 | 1016 | 1 | 2004-05-14 05:40 | Heat stop 73207 | 73207
204700 | 2032 | 1015 | 1 | 2004-05-14 05:41 | Heat start 73208 | 73208
204707 | 2032 | 1101 | 2 | 2004-05-14 05:57 | Celox measurment: Temperatura = 1497 °C, O2 = 0,0 ppm, C = 0,000 %, Al = 0,000 % | 73208
204708 | 2032 | 1400 | 5 | 2004-05-14 05:59 | Added [35] FeMo = 50,0 kg | 73208
204709 | 2032 | 1400 | 5 | 2004-05-14 05:59 | Added [48] FeV = 30,0 kg | 73208
204710 | 2032 | 1400 | 5 | 2004-05-14 05:59 | Added [41] FeSi = 60,0 kg | 73208
204711 | 2032 | 1400 | 5 | 2004-05-14 05:59 | Added [27] FeCrC = 1000,0 kg | 73208
204712 | 2032 | 1252 | 3 | 2004-05-14 06:03 | Heating start 1500 kWh | 73208
204713 | 2032 | 1101 | 2 | 2004-05-14 06:17 | Celox measurment: Temperatura = 1524 °C, O2 = 0,0 ppm, C = 0,000 %, Al = 0,000 % | 73208
204714 | 2032 | 1400 | 5 | 2004-05-14 06:20 | Added [13] CaO = 150,0 kg | 73208
204715 | 2032 | 1400 | 5 | 2004-05-14 06:20 | Added [12] BOKSIT beli = 50,0 kg | 73208
204716 | 2032 | 1251 | 3 | 2004-05-14 06:32 | Degassing start | 73208
204717 | 2032 | 1101 | 2 | 2004-05-14 07:06 | Celox measurment: Temperatura = 1465 °C, O2 = 0,0 ppm, C = 0,000 %, Al = 0,000 % | 73208
204719 | 2032 | 1252 | 3 | 2004-05-14 07:07 | Heating start 400 kWh | 73208
204720 | 2032 | 1101 | 2 | 2004-05-14 07:22 | Celox measurment: Temperatura = 1473 °C, O2 = 0,0 ppm, C = 0,000 %, Al = 0,000 % | 73208
204721 | 2032 | 1400 | 5 | 2004-05-14 07:25 | Added [15] CASIfi13 = 16,5 kg | 73208
204722 | 2032 | 1016 | 1 | 2004-05-14 07:34 | Heat stop 73208 | 73208
204961 | 2040 | 1400 | 5 | 2004-05-15 03:55 | Added [35] FeMo = 100,0 kg | 73216
204962 | 2040 | 1400 | 5 | 2004-05-15 03:55 | Added [48] FeV = 300,0 kg | 73216
204963 | 2040 | 1400 | 5 | 2004-05-15 03:55 | Added [12] BOKSIT beli = 70,0 kg | 73216
204964 | 2040 | 1400 | 5 | 2004-05-15 03:55 | Added [13] CaO = 300,0 kg | 73216
204960 | 2040 | 1015 | 1 | 2004-05-15 04:25 | Heat start 73216 | 73216
204966 | 2040 | 1400 | 5 | 2004-05-15 04:35 | Added [35] FeMo = 15,0 kg | 73216
204967 | 2040 | 1400 | 5 | 2004-05-15 04:35 | Added [26] FeCrA = 200,0 kg | 73216
204968 | 2040 | 1400 | 5 | 2004-05-15 04:35 | Added [48] FeV = 25,0 kg | 73216
204969 | 2040 | 1400 | 5 | 2004-05-15 04:35 | Added [41] FeSi = 30,0 kg | 73216
204970 | 2040 | 1400 | 5 | 2004-05-15 04:35 | Added [27] FeCrC = 600,0 kg | 73216
204971 | 2040 | 1400 | 5 | 2004-05-15 04:35 | Added [12] BOKSIT beli = 50,0 kg | 73216
204972 | 2040 | 1400 | 5 | 2004-05-15 04:35 | Added [10] Al bloki = 5,0 kg | 73216
204973 | 2040 | 1251 | 3 | 2004-05-15 04:46 | Degassing start | 73216
204974 | 2040 | 1101 | 2 | 2004-05-15 05:14 | Celox measurment: Temperatura = 1450 °C, O2 = 0,0 ppm, C = 0,000 %, Al = 0,000 % | 73216
204976 | 2040 | 1252 | 3 | 2004-05-15 05:15 | Heating start 400 kWh | 73216
204977 | 2040 | 1101 | 2 | 2004-05-15 05:36 | Celox measurment: Temperatura = 1452 °C, O2 = 0,0 ppm, C = 0,000 %, Al = 0,000 % | 73216
204978 | 2040 | 1252 | 3 | 2004-05-15 05:37 | Heating start 200 kWh | 73216
204979 | 2040 | 1400 | 5 | 2004-05-15 05:40 | Added [15] CASIfi13 = 16,5 kg | 73216
204980 | 2040 | 1016 | 1 | 2004-05-15 05:49 | Heat stop 73216 | 73216
205389 | 2053 | 1400 | 5 | 2004-05-16 04:40 | Added [35] FeMo = 70,0 kg | 73229
205390 | 2053 | 1400 | 5 | 2004-05-16 04:40 | Added [48] FeV = 320,0 kg | 73229
205391 | 2053 | 1400 | 5 | 2004-05-16 04:40 | Added [12] BOKSIT beli = 70,0 kg | 73229
205392 | 2053 | 1400 | 5 | 2004-05-16 04:40 | Added [13] CaO = 300,0 kg | 73229
205388 | 2053 | 1015 | 1 | 2004-05-16 05:06 | Heat start 73229 | 73229
205394 | 2053 | 1400 | 5 | 2004-05-16 05:15 | Added [35] FeMo = 40,0 kg | 73229
205395 | 2053 | 1400 | 5 | 2004-05-16 05:15 | Added [27] FeCrC = 500,0 kg | 73229
205396 | 2053 | 1400 | 5 | 2004-05-16 05:15 | Added [10] Al bloki = 5,0 kg | 73229
205397 | 2053 | 1400 | 5 | 2004-05-16 05:15 | Added [52] KARBORITmleti = 75,0 kg | 73229
205398 | 2053 | 1400 | 5 | 2004-05-16 05:15 | Added [33] FeMnC = 20,0 kg | 73229
205399 | 2053 | 1400 | 5 | 2004-05-16 05:15 | Added [41] FeSi = 40,0 kg | 73229
205400 | 2053 | 1101 | 2 | 2004-05-16 05:16 | Celox measurment: Temperatura = 1490 °C, O2 = 0,0 ppm, C = 0,000 %, Al = 0,000 % | 73229
205401 | 2053 | 1252 | 3 | 2004-05-16 05:19 | Heating start 700 kWh | 73229
205402 | 2053 | 1101 | 2 | 2004-05-16 05:27 | Celox measurment: Temperatura = 1495 °C, O2 = 0,0 ppm, C = 0,000 %, Al = 0,000 % | 73229
205403 | 2053 | 1252 | 3 | 2004-05-16 05:28 | Heating start 500 kWh | 73229
205404 | 2053 | 1400 | 5 | 2004-05-16 05:36 | Added [13] CaO = 150,0 kg | 73229
205405 | 2053 | 1251 | 3 | 2004-05-16 05:48 | Degassing start | 73229
205406 | 2053 | 1101 | 2 | 2004-05-16 06:15 | Celox measurment: Temperatura = 1466 °C, O2 = 0,0 ppm, C = 0,000 %, Al = 0,000 % | 73229
205408 | 2053 | 1252 | 3 | 2004-05-16 06:16 | Heating start 200 kWh | 73229
205409 | 2053 | 1400 | 5 | 2004-05-16 06:38 | Added [35] FeMo = 50,0 kg | 73229
205410 | 2053 | 1400 | 5 | 2004-05-16 06:38 | Added [41] FeSi = 30,0 kg | 73229
205411 | 2053 | 1400 | 5 | 2004-05-16 06:38 | Added [27] FeCrC = 150,0 kg | 73229
205412 | 2053 | 1400 | 5 | 2004-05-16 06:38 | Added [15] CASIfi13 = 35,3 kg | 73229
205413 | 2053 | 1101 | 2 | 2004-05-16 06:45 | Celox measurment: Temperatura = 1456 °C, O2 = 0,0 ppm, C = 0,000 %, Al = 0,000 % | 73229
205414 | 2053 | 1252 | 3 | 2004-05-16 06:45 | Heating start 200 kWh | 73229
205415 | 2053 | 1016 | 1 | 2004-05-16 06:56 | Heat stop 73229 | 73229
205546 | 2058 | 1015 | 1 | 2004-05-16 14:50 | Heat start 73234 | 73234
205547 | 2058 | 1400 | 5 | 2004-05-16 14:50 | Added [35] FeMo = 150,0 kg | 73234
205548 | 2058 | 1400 | 5 | 2004-05-16 14:50 | Added [48] FeV = 300,0 kg | 73234
205549 | 2058 | 1400 | 5 | 2004-05-16 14:50 | Added [13] CaO = 350,0 kg | 73234
205550 | 2058 | 1400 | 5 | 2004-05-16 14:50 | Added [12] BOKSIT beli = 70,0 kg | 73234
205551 | 2058 | 1400 | 5 | 2004-05-16 14:50 | Added [10] Al bloki = 5,0 kg | 73234
205556 | 2058 | 1101 | 2 | 2004-05-16 15:03 | Celox measurment: Temperatura = 1511 °C, O2 = 0,0 ppm, C = 0,000 %, Al = 0,000 % | 73234
205557 | 2058 | 1400 | 5 | 2004-05-16 15:10 | Added [35] FeMo = 50,0 kg | 73234
205558 | 2058 | 1400 | 5 | 2004-05-16 15:10 | Added [48] FeV = 60,0 kg | 73234
205559 | 2058 | 1400 | 5 | 2004-05-16 15:10 | Added [64] SiMn = 20,0 kg | 73234
205560 | 2058 | 1400 | 5 | 2004-05-16 15:10 | Added [27] FeCrC = 350,0 kg | 73234
205561 | 2058 | 1400 | 5 | 2004-05-16 15:10 | Added [10] Al bloki = 5,0 kg | 73234
205562 | 2058 | 1400 | 5 | 2004-05-16 15:10 | Added [52] KARBORITmleti = 20,0 kg | 73234
205563 | 2058 | 1252 | 3 | 2004-05-16 15:11 | Heating start 500 kWh | 73234
205564 | 2058 | 1101 | 2 | 2004-05-16 15:19 | Celox measurment: Temperatura = 1497 °C, O2 = 0,0 ppm, C = 0,000 %, Al = 0,000 % | 73234
205566 | 2058 | 1252 | 3 | 2004-05-16 15:20 | Heating start 300 kWh | 73234
205567 | 2058 | 1101 | 2 | 2004-05-16 15:41 | Celox measurment: Temperatura = 1495 °C, O2 = 0,0 ppm, C = 0,000 %, Al = 0,000 % | 73234
205568 | 2058 | 1252 | 3 | 2004-05-16 15:42 | Heating start 500 kWh | 73234
205570 | 2058 | 1251 | 3 | 2004-05-16 16:00 | Degassing start | 73234
205571 | 2058 | 1101 | 2 | 2004-05-16 16:22 | Celox measurment: Temperatura = 1472 °C, O2 = 0,0 ppm, C = 0,000 %, Al = 0,000 % | 73234
205572 | 2058 | 1400 | 5 | 2004-05-16 16:27 | Added [10] Al bloki = 5,0 kg | 73234
205573 | 2058 | 1101 | 2 | 2004-05-16 16:38 | Celox measurment: Temperatura = 1456 °C, O2 = 0,0 ppm, C = 0,000 %, Al = 0,000 % | 73234
205574 | 2058 | 1400 | 5 | 2004-05-16 16:42 | Added [15] CASIfi13 = 16,5 kg | 73234
205575 | 2058 | 1016 | 1 | 2004-05-16 16:45 | Heat stop 73234 | 73234
206336 | 2085 | 1015 | 1 | 2004-05-20 03:34 | Heat start 73260 | 73260
206337 | 2085 | 1400 | 5 | 2004-05-20 03:34 | Added [35] FeMo = 350,0 kg | 73260
206338 | 2085 | 1400 | 5 | 2004-05-20 03:34 | Added [48] FeV = 310,0 kg | 73260
206339 | 2085 | 1400 | 5 | 2004-05-20 03:34 | Added [12] BOKSIT beli = 60,0 kg | 73260
206340 | 2085 | 1400 | 5 | 2004-05-20 03:34 | Added [13] CaO = 250,0 kg | 73260
206341 | 2085 | 1400 | 5 | 2004-05-20 03:34 | Added [10] Al bloki = 6,0 kg | 73260
206345 | 2085 | 1400 | 5 | 2004-05-20 03:44 | Added [35] FeMo = 50,0 kg | 73260
206346 | 2085 | 1400 | 5 | 2004-05-20 03:44 | Added [48] FeV = 40,0 kg | 73260
206347 | 2085 | 1400 | 5 | 2004-05-20 03:44 | Added [33] FeMnC = 20,0 kg | 73260
206348 | 2085 | 1400 | 5 | 2004-05-20 03:44 | Added [27] FeCrC = 850,0 kg | 73260
206349 | 2085 | 1400 | 5 | 2004-05-20 03:44 | Added [65] SLAGMAG 65B = 60,0 kg | 73260
206350 | 2085 | 1400 | 5 | 2004-05-20 03:44 | Added [10] Al bloki = 2,0 kg | 73260
206351 | 2085 | 1400 | 5 | 2004-05-20 03:44 | Added [52] KARBORITmleti = 50,0 kg | 73260
206344 | 2085 | 1101 | 2 | 2004-05-20 03:44 | Celox measurment: Temperatura = 1572 °C, O2 = 0,0 ppm, C = 0,000 %, Al = 0,000 % | 73260
206352 | 2085 | 1251 | 3 | 2004-05-20 03:52 | Degassing start | 73260
206353 | 2085 | 1400 | 5 | 2004-05-20 04:20 | Added [35] FeMo = 20,0 kg | 73260
206354 | 2085 | 1400 | 5 | 2004-05-20 04:20 | Added [48] FeV = 10,0 kg | 73260
206355 | 2085 | 1400 | 5 | 2004-05-20 04:20 | Added [21] EPZ zlindra = 100,0 kg | 73260
206356 | 2085 | 1101 | 2 | 2004-05-20 04:21 | Celox measurment: Temperatura = 1497 °C, O2 = 0,0 ppm, C = 0,000 %, Al = 0,000 % | 73260
206358 | 2085 | 1101 | 2 | 2004-05-20 04:37 | Celox measurment: Temperatura = 1477 °C, O2 = 0,0 ppm, C = 0,000 %, Al = 0,000 % | 73260
206359 | 2085 | 1400 | 5 | 2004-05-20 04:38 | Added [10] Al bloki = 2,0 kg | 73260
206360 | 2085 | 1252 | 3 | 2004-05-20 04:47 | Heating start 200 kWh | 73260
206361 | 2085 | 1101 | 2 | 2004-05-20 04:50 | Celox measurment: Temperatura = 1474 °C, O2 = 0,0 ppm, C = 0,000 %, Al = 0,000 % | 73260
206362 | 2085 | 1400 | 5 | 2004-05-20 04:55 | Added [15] CASIfi13 = 23,5 kg | 73260
206363 | 2085 | 1400 | 5 | 2004-05-20 04:55 | Added [17] Cfi13 = 34,4 kg | 73260
206364 | 2085 | 1101 | 2 | 2004-05-20 04:57 | Celox measurment: Temperatura = 1469 °C, O2 = 0,0 ppm, C = 0,000 %, Al = 0,000 % | 73260
206365 | 2085 | 1016 | 1 | 2004-05-20 05:07 | Heat stop 73260 | 73260
206366 | 2086 | 1015 | 1 | 2004-05-20 05:08 | Heat start 73261 | 73261
206367 | 2086 | 1400 | 5 | 2004-05-20 05:08 | Added [35] FeMo = 230,0 kg | 73261
206368 | 2086 | 1400 | 5 | 2004-05-20 05:08 | Added [48] FeV = 300,0 kg | 73261
206369 | 2086 | 1400 | 5 | 2004-05-20 05:08 | Added [12] BOKSIT beli = 60,0 kg | 73261
206370 | 2086 | 1400 | 5 | 2004-05-20 05:08 | Added [13] CaO = 250,0 kg | 73261
206371 | 2086 | 1400 | 5 | 2004-05-20 05:08 | Added [10] Al bloki = 6,0 kg | 73261
206374 | 2086 | 1101 | 2 | 2004-05-20 05:16 | Celox measurment: Temperatura = 1533 °C, O2 = 0,0 ppm, C = 0,000 %, Al = 0,000 % | 73261
206375 | 2086 | 1400 | 5 | 2004-05-20 05:22 | Added [35] FeMo = 40,0 kg | 73261
206376 | 2086 | 1400 | 5 | 2004-05-20 05:22 | Added [64] SiMn = 30,0 kg | 73261
206377 | 2086 | 1400 | 5 | 2004-05-20 05:24 | Added [65] SLAGMAG 65B = 60,0 kg | 73261
206378 | 2086 | 1251 | 3 | 2004-05-20 05:29 | Degassing start | 73261
206379 | 2086 | 1400 | 5 | 2004-05-20 05:58 | Added [21] EPZ zlindra = 100,0 kg | 73261
206380 | 2086 | 1101 | 2 | 2004-05-20 05:59 | Celox measurment: Temperatura = 1471 °C, O2 = 0,0 ppm, C = 0,000 %, Al = 0,000 % | 73261
206381 | 2086 | 1101 | 2 | 2004-05-20 06:01 | Celox measurment: Temperatura = 1465 °C, O2 = 0,0 ppm, C = 0,000 %, Al = 0,000 % | 73261
206383 | 2086 | 1252 | 3 | 2004-05-20 06:03 | Heating start 300 kWh | 73261
206384 | 2086 | 1101 | 2 | 2004-05-20 06:07 | Celox measurment: Temperatura = 1471 °C, O2 = 0,0 ppm, C = 0,000 %, Al = 0,000 % | 73261
206385 | 2086 | 1400 | 5 | 2004-05-20 06:20 | Added [15] CASIfi13 = 16,5 kg | 73261
206386 | 2086 | 1101 | 2 | 2004-05-20 06:23 | Celox measurment: Temperatura = 1463 °C, O2 = 0,0 ppm, C = 0,000 %, Al = 0,000 % | 73261
206387 | 2086 | 1016 | 1 | 2004-05-20 06:28 | Heat stop 73261 | 73261
206598 | 2093 | 1015 | 1 | 2004-05-21 01:20 | Heat start 73268 | 73268
206601 | 2093 | 1400 | 5 | 2004-05-21 01:35 | Added [35] FeMo = 270,0 kg | 73268
206602 | 2093 | 1400 | 5 | 2004-05-21 01:35 | Added [48] FeV = 320,0 kg | 73268
206603 | 2093 | 1400 | 5 | 2004-05-21 01:35 | Added [12] BOKSIT beli = 80,0 kg | 73268
206604 | 2093 | 1400 | 5 | 2004-05-21 01:35 | Added [13] CaO = 350,0 kg | 73268
206605 | 2093 | 1400 | 5 | 2004-05-21 01:35 | Added [10] Al bloki = 6,0 kg | 73268
206606 | 2093 | 1400 | 5 | 2004-05-21 01:35 | Added [52] KARBORITmleti = 25,0 kg | 73268
206609 | 2093 | 1400 | 5 | 2004-05-21 01:36 | Added [48] FeV = 50,0 kg | 73268
206610 | 2093 | 1400 | 5 | 2004-05-21 01:36 | Added [33] FeMnC = 50,0 kg | 73268
206611 | 2093 | 1400 | 5 | 2004-05-21 01:36 | Added [41] FeSi = 60,0 kg | 73268
206612 | 2093 | 1400 | 5 | 2004-05-21 01:36 | Added [27] FeCrC = 350,0 kg | 73268
206613 | 2093 | 1400 | 5 | 2004-05-21 01:36 | Added [10] Al bloki = 6,0 kg | 73268
206614 | 2093 | 1400 | 5 | 2004-05-21 01:36 | Added [52] KARBORITmleti = 50,0 kg | 73268
206623 | 2093 | 1400 | 5 | 2004-05-21 01:59 | Added [35] FeMo = 30,0 kg | 73268
206624 | 2093 | 1400 | 5 | 2004-05-21 01:59 | Added [48] FeV = 25,0 kg | 73268
206625 | 2093 | 1400 | 5 | 2004-05-21 01:59 | Added [41] FeSi = 40,0 kg | 73268
206626 | 2093 | 1400 | 5 | 2004-05-21 01:59 | Added [27] FeCrC = 100,0 kg | 73268
206627 | 2093 | 1400 | 5 | 2004-05-21 01:59 | Added [33] FeMnC = 20,0 kg | 73268
206628 | 2093 | 1101 | 2 | 2004-05-21 02:06 | Celox measurment: Temperatura = 1504 °C, O2 = 0,0 ppm, C = 0,000 %, Al = 0,000 % | 73268
206629 | 2093 | 1251 | 3 | 2004-05-21 02:12 | Degassing start | 73268
206630 | 2093 | 1101 | 2 | 2004-05-21 02:44 | Celox measurment: Temperatura = 1455 °C, O2 = 0,0 ppm, C = 0,000 %, Al = 0,000 % | 73268
206631 | 2093 | 1252 | 3 | 2004-05-21 02:46 | Heating start 250 kWh | 73268
206633 | 2093 | 1101 | 2 | 2004-05-21 02:58 | Celox measurment: Temperatura = 1458 °C, O2 = 0,0 ppm, C = 0,000 %, Al = 0,000 % | 73268
206634 | 2093 | 1400 | 5 | 2004-05-21 03:01 | Added [14] CaSi = 0,0 kg | 73268
206635 | 2093 | 1016 | 1 | 2004-05-21 03:05 | Heat stop 73268 | 73268
207193 | 2111 | 1015 | 1 | 2004-05-26 05:35 | Heat start 73286 | 73286
207194 | 2111 | 1400 | 5 | 2004-05-26 05:35 | Added [35] FeMo = 170,0 kg | 73286
207195 | 2111 | 1400 | 5 | 2004-05-26 05:35 | Added [48] FeV = 240,0 kg | 73286
207196 | 2111 | 1400 | 5 | 2004-05-26 05:35 | Added [33] FeMnC = 70,0 kg | 73286
207197 | 2111 | 1400 | 5 | 2004-05-26 05:35 | Added [13] CaO = 300,0 kg | 73286
207198 | 2111 | 1400 | 5 | 2004-05-26 05:35 | Added [12] BOKSIT beli = 70,0 kg | 73286
207199 | 2111 | 1400 | 5 | 2004-05-26 05:35 | Added [10] Al bloki = 5,0 kg | 73286
207202 | 2111 | 1400 | 5 | 2004-05-26 05:41 | Added [10] Al bloki = -5,0 kg | 73286
207203 | 2111 | 1101 | 2 | 2004-05-26 05:44 | Celox measurment: Temperatura = 1552 °C, O2 = 0,0 ppm, C = 0,000 %, Al = 0,000 % | 73286
207204 | 2111 | 1400 | 5 | 2004-05-26 05:55 | Added [35] FeMo = 35,0 kg | 73286
207205 | 2111 | 1400 | 5 | 2004-05-26 05:55 | Added [48] FeV = 25,0 kg | 73286
207206 | 2111 | 1400 | 5 | 2004-05-26 05:55 | Added [27] FeCrC = 250,0 kg | 73286
207207 | 2111 | 1400 | 5 | 2004-05-26 05:55 | Added [10] Al bloki = 5,0 kg | 73286
207208 | 2111 | 1400 | 5 | 2004-05-26 05:55 | Added [52] KARBORITmleti = 70,0 kg | 73286
207209 | 2111 | 1251 | 3 | 2004-05-26 06:01 | Degassing start | 73286
207210 | 2111 | 1101 | 2 | 2004-05-26 06:30 | Celox measurment: Temperatura = 1467 °C, O2 = 0,0 ppm, C = 0,000 %, Al = 0,000 % | 73286
207212 | 2111 | 1400 | 5 | 2004-05-26 06:45 | Added [35] FeMo = 15,0 kg | 73286
207213 | 2111 | 1400 | 5 | 2004-05-26 06:45 | Added [48] FeV = 15,0 kg | 73286
207214 | 2111 | 1400 | 5 | 2004-05-26 06:45 | Added [27] FeCrC = 80,0 kg | 73286
207215 | 2111 | 1101 | 2 | 2004-05-26 06:49 | Celox measurment: Temperatura = 1449 °C, O2 = 0,0 ppm, C = 0,000 %, Al = 0,000 % | 73286
207216 | 2111 | 1252 | 3 | 2004-05-26 06:51 | Heating start 400 kWh | 73286
207217 | 2111 | 1101 | 2 | 2004-05-26 07:05 | Celox measurment: Temperatura = 1456 °C, O2 = 0,0 ppm, C = 0,000 %, Al = 0,000 % | 73286
207218 | 2111 | 1252 | 3 | 2004-05-26 07:05 | Heating start 200 kWh | 73286
207222 | 2112 | 1400 | 5 | 2004-05-26 07:10 | Added [35] FeMo = 140,0 kg | 73287
207223 | 2112 | 1400 | 5 | 2004-05-26 07:10 | Added [48] FeV = 250,0 kg | 73287
207224 | 2112 | 1400 | 5 | 2004-05-26 07:10 | Added [12] BOKSIT beli = 70,0 kg | 73287
207225 | 2112 | 1400 | 5 | 2004-05-26 07:10 | Added [13] CaO = 300,0 kg | 73287
207226 | 2112 | 1400 | 5 | 2004-05-26 07:10 | Added [10] Al bloki = 5,0 kg | 73287
207219 | 2111 | 1400 | 5 | 2004-05-26 07:10 | Added [15] CASIfi13 = 16,5 kg | 73286
207220 | 2111 | 1016 | 1 | 2004-05-26 07:15 | Heat stop 73286 | 73286
207221 | 2112 | 1015 | 1 | 2004-05-26 07:16 | Heat start 73287 | 73287
207228 | 2112 | 1101 | 2 | 2004-05-26 07:25 | Celox measurment: Temperatura = 1565 °C, O2 = 0,0 ppm, C = 0,000 %, Al = 0,000 % | 73287
207229 | 2112 | 1400 | 5 | 2004-05-26 07:30 | Added [35] FeMo = 25,0 kg | 73287
207230 | 2112 | 1400 | 5 | 2004-05-26 07:30 | Added [48] FeV = 30,0 kg | 73287
207231 | 2112 | 1400 | 5 | 2004-05-26 07:30 | Added [33] FeMnC = 30,0 kg | 73287
207232 | 2112 | 1400 | 5 | 2004-05-26 07:30 | Added [27] FeCrC = 500,0 kg | 73287
207233 | 2112 | 1400 | 5 | 2004-05-26 07:30 | Added [52] KARBORITmleti = 80,0 kg | 73287
207235 | 2112 | 1400 | 5 | 2004-05-26 07:30 | Added [12] BOKSIT beli = 50,0 kg | 73287
207236 | 2112 | 1400 | 5 | 2004-05-26 07:30 | Added [13] CaO = 150,0 kg | 73287
207234 | 2112 | 1251 | 3 | 2004-05-26 07:37 | Degassing start | 73287
207237 | 2112 | 1101 | 2 | 2004-05-26 08:07 | Celox measurment: Temperatura = 1465 °C, O2 = 0,0 ppm, C = 0,000 %, Al = 0,000 % | 73287
207239 | 2112 | 1101 | 2 | 2004-05-26 08:27 | Celox measurment: Temperatura = 1452 °C, O2 = 0,0 ppm, C = 0,000 %, Al = 0,000 % | 73287
207240 | 2112 | 1252 | 3 | 2004-05-26 08:28 | Heating start 500 kWh | 73287
207241 | 2112 | 1101 | 2 | 2004-05-26 08:35 | Celox measurment: Temperatura = 1473 °C, O2 = 0,0 ppm, C = 0,000 %, Al = 0,000 % | 73287
207242 | 2112 | 1400 | 5 | 2004-05-26 08:39 | Added [15] CASIfi13 = 16,5 kg | 73287
207243 | 2112 | 1016 | 1 | 2004-05-26 08:44 | Heat stop 73287 | 73287
207550 | 2124 | 1400 | 5 | 2004-05-27 07:00 | Added [35] FeMo = 500,0 kg | 73297
207551 | 2124 | 1400 | 5 | 2004-05-27 07:00 | Added [48] FeV = 450,0 kg | 73297
207552 | 2124 | 1400 | 5 | 2004-05-27 07:00 | Added [12] BOKSIT beli = 70,0 kg | 73297
207553 | 2124 | 1400 | 5 | 2004-05-27 07:00 | Added [13] CaO = 300,0 kg | 73297
207554 | 2124 | 1400 | 5 | 2004-05-27 07:00 | Added [10] Al bloki = 5,0 kg | 73297
207549 | 2124 | 1015 | 1 | 2004-05-27 07:07 | Heat start 73297 | 73297
207556 | 2124 | 1101 | 2 | 2004-05-27 07:13 | Celox measurment: Temperatura = 1548 °C, O2 = 0,0 ppm, C = 0,000 %, Al = 0,000 % | 73297
207557 | 2124 | 1400 | 5 | 2004-05-27 07:24 | Added [35] FeMo = 30,0 kg | 73297
207558 | 2124 | 1400 | 5 | 2004-05-27 07:24 | Added [48] FeV = 20,0 kg | 73297
207559 | 2124 | 1400 | 5 | 2004-05-27 07:24 | Added [64] SiMn = 20,0 kg | 73297
207560 | 2124 | 1400 | 5 | 2004-05-27 07:24 | Added [41] FeSi = 25,0 kg | 73297
207561 | 2124 | 1400 | 5 | 2004-05-27 07:24 | Added [27] FeCrC = 1500,0 kg | 73297
207562 | 2124 | 1400 | 5 | 2004-05-27 07:24 | Added [10] Al bloki = 5,0 kg | 73297
207563 | 2124 | 1400 | 5 | 2004-05-27 07:24 | Added [52] KARBORITmleti = 90,0 kg | 73297
207564 | 2124 | 1251 | 3 | 2004-05-27 07:29 | Degassing start | 73297
207565 | 2124 | 1400 | 5 | 2004-05-27 07:58 | Added [12] BOKSIT beli = 100,0 kg | 73297
207566 | 2124 | 1252 | 3 | 2004-05-27 08:00 | Heating start 500 kWh | 73297
207567 | 2124 | 1101 | 2 | 2004-05-27 08:07 | Celox measurment: Temperatura = 1444 °C, O2 = 0,0 ppm, C = 0,000 %, Al = 0,000 % | 73297
207569 | 2124 | 1252 | 3 | 2004-05-27 08:11 | Heating start 600 kWh | 73297
207570 | 2124 | 1400 | 5 | 2004-05-27 08:20 | Added [35] FeMo = 30,0 kg | 73297
207571 | 2124 | 1400 | 5 | 2004-05-27 08:20 | Added [48] FeV = 20,0 kg | 73297
207572 | 2124 | 1400 | 5 | 2004-05-27 08:20 | Added [27] FeCrC = 80,0 kg | 73297
207573 | 2124 | 1101 | 2 | 2004-05-27 08:21 | Celox measurment: Temperatura = 1458 °C, O2 = 0,0 ppm, C = 0,000 %, Al = 0,000 % | 73297
207574 | 2124 | 1252 | 3 | 2004-05-27 08:22 | Heating start 400 kWh | 73297
207575 | 2124 | 1101 | 2 | 2004-05-27 08:28 | Celox measurment: Temperatura = 1471 °C, O2 = 0,0 ppm, C = 0,000 %, Al = 0,000 % | 73297
207576 | 2124 | 1400 | 5 | 2004-05-27 08:33 | Added [15] CASIfi13 = 16,5 kg | 73297
207579 | 2125 | 1400 | 5 | 2004-05-27 08:35 | Added [35] FeMo = 140,0 kg | 73298
207580 | 2125 | 1400 | 5 | 2004-05-27 08:35 | Added [48] FeV = 200,0 kg | 73298
207581 | 2125 | 1400 | 5 | 2004-05-27 08:35 | Added [12] BOKSIT beli = 70,0 kg | 73298
207582 | 2125 | 1400 | 5 | 2004-05-27 08:35 | Added [13] CaO = 300,0 kg | 73298
207583 | 2125 | 1400 | 5 | 2004-05-27 08:35 | Added [10] Al bloki = 5,0 kg | 73298
207584 | 2125 | 1400 | 5 | 2004-05-27 08:35 | Added [52] KARBORITmleti = 25,0 kg | 73298
207577 | 2124 | 1016 | 1 | 2004-05-27 08:40 | Heat stop 73297 | 73297
207578 | 2125 | 1015 | 1 | 2004-05-27 08:40 | Heat start 73298 | 73298
207586 | 2125 | 1101 | 2 | 2004-05-27 08:49 | Celox measurment: Temperatura = 1588 °C, O2 = 0,0 ppm, C = 0,000 %, Al = 0,000 % | 73298
207587 | 2125 | 1400 | 5 | 2004-05-27 08:54 | Added [35] FeMo = 40,0 kg | 73298
207588 | 2125 | 1400 | 5 | 2004-05-27 08:54 | Added [48] FeV = 60,0 kg | 73298
207589 | 2125 | 1400 | 5 | 2004-05-27 08:54 | Added [64] SiMn = 25,0 kg | 73298
207590 | 2125 | 1400 | 5 | 2004-05-27 08:54 | Added [41] FeSi = 70,0 kg | 73298
207591 | 2125 | 1400 | 5 | 2004-05-27 08:54 | Added [27] FeCrC = 800,0 kg | 73298
207592 | 2125 | 1400 | 5 | 2004-05-27 08:54 | Added [52] KARBORITmleti = 60,0 kg | 73298
207593 | 2125 | 1251 | 3 | 2004-05-27 09:00 | Degassing start | 73298
207594 | 2125 | 1101 | 2 | 2004-05-27 09:24 | Celox measurment: Temperatura = 1488 °C, O2 = 0,0 ppm, C = 0,000 %, Al = 0,000 % | 73298
207596 | 2125 | 1400 | 5 | 2004-05-27 09:33 | Added [21] EPZ zlindra = 100,0 kg | 73298
207597 | 2125 | 1400 | 5 | 2004-05-27 09:42 | Added [35] FeMo = 15,0 kg | 73298
207598 | 2125 | 1400 | 5 | 2004-05-27 09:42 | Added [48] FeV = 20,0 kg | 73298
207599 | 2125 | 1400 | 5 | 2004-05-27 09:42 | Added [27] FeCrC = 200,0 kg | 73298
207600 | 2125 | 1400 | 5 | 2004-05-27 09:42 | Added [17] Cfi13 = 17,2 kg | 73298
207601 | 2125 | 1101 | 2 | 2004-05-27 09:45 | Celox measurment: Temperatura = 1464 °C, O2 = 0,0 ppm, C = 0,000 %, Al = 0,000 % | 73298
207602 | 2125 | 1400 | 5 | 2004-05-27 09:46 | Added [15] CASIfi13 = 16,5 kg | 73298
207603 | 2125 | 1016 | 1 | 2004-05-27 09:53 | Heat stop 73298 | 73298
207756 | 2131 | 1015 | 1 | 2004-05-28 | Heat start 73304 | 73304
207757 | 2131 | 1400 | 5 | 2004-05-28 00:05 | Added [35] FeMo = 490,0 kg | 73304
207758 | 2131 | 1400 | 5 | 2004-05-28 00:05 | Added [48] FeV = 480,0 kg | 73304
207759 | 2131 | 1400 | 5 | 2004-05-28 00:05 | Added [13] CaO = 450,0 kg | 73304
207760 | 2131 | 1400 | 5 | 2004-05-28 00:05 | Added [12] BOKSIT beli = 70,0 kg | 73304
207761 | 2131 | 1400 | 5 | 2004-05-28 00:05 | Added [10] Al bloki = 5,0 kg | 73304
207764 | 2131 | 1101 | 2 | 2004-05-28 00:07 | Celox measurment: Temperatura = 1563 °C, O2 = 0,0 ppm, C = 0,000 %, Al = 0,000 % | 73304
207765 | 2131 | 1400 | 5 | 2004-05-28 00:19 | Added [35] FeMo = 20,0 kg | 73304
207766 | 2131 | 1400 | 5 | 2004-05-28 00:19 | Added [48] FeV = 60,0 kg | 73304
207767 | 2131 | 1400 | 5 | 2004-05-28 00:19 | Added [27] FeCrC = 1200,0 kg | 73304
207768 | 2131 | 1400 | 5 | 2004-05-28 00:19 | Added [13] CaO = 100,0 kg | 73304
207769 | 2131 | 1400 | 5 | 2004-05-28 00:19 | Added [12] BOKSIT beli = 50,0 kg | 73304
207770 | 2131 | 1251 | 3 | 2004-05-28 00:28 | Degassing start | 73304
207771 | 2131 | 1101 | 2 | 2004-05-28 00:56 | Celox measurment: Temperatura = 1446 °C, O2 = 0,0 ppm, C = 0,000 %, Al = 0,000 % | 73304
207772 | 2131 | 1400 | 5 | 2004-05-28 00:56 | Added [21] EPZ zlindra = 100,0 kg | 73304
207773 | 2131 | 1252 | 3 | 2004-05-28 01:00 | Heating start 700 kWh | 73304
207774 | 2131 | 1101 | 2 | 2004-05-28 01:08 | Celox measurment: Temperatura = 1463 °C, O2 = 0,0 ppm, C = 0,000 %, Al = 0,000 % | 73304
207776 | 2131 | 1252 | 3 | 2004-05-28 01:09 | Heating start 300 kWh | 73304
207777 | 2131 | 1101 | 2 | 2004-05-28 01:22 | Celox measurment: Temperatura = 1470 °C, O2 = 0,0 ppm, C = 0,000 %, Al = 0,000 % | 73304
207778 | 2131 | 1400 | 5 | 2004-05-28 01:24 | Added [35] FeMo = 20,0 kg | 73304
207779 | 2131 | 1400 | 5 | 2004-05-28 01:24 | Added [48] FeV = 30,0 kg | 73304
207780 | 2131 | 1400 | 5 | 2004-05-28 01:24 | Added [15] CASIfi13 = 16,5 kg | 73304
207781 | 2131 | 1016 | 1 | 2004-05-28 01:30 | Heat stop 73304 | 73304
208250 | 2149 | 1400 | 5 | 2004-05-29 09:35 | Added [48] FeV = 250,0 kg | 73321
208251 | 2149 | 1400 | 5 | 2004-05-29 09:35 | Added [12] BOKSIT beli = 70,0 kg | 73321
208252 | 2149 | 1400 | 5 | 2004-05-29 09:35 | Added [13] CaO = 400,0 kg | 73321
208253 | 2149 | 1400 | 5 | 2004-05-29 09:35 | Added [10] Al bloki = 5,0 kg | 73321
208254 | 2149 | 1400 | 5 | 2004-05-29 09:35 | Added [52] KARBORITmleti = 25,0 kg | 73321
208249 | 2149 | 1015 | 1 | 2004-05-29 09:51 | Heat start 73321 | 73321
208256 | 2149 | 1101 | 2 | 2004-05-29 10:06 | Celox measurment: Temperatura = 1539 °C, O2 = 0,0 ppm, C = 0,000 %, Al = 0,000 % | 73321
208257 | 2149 | 1400 | 5 | 2004-05-29 10:09 | Added [35] FeMo = 30,0 kg | 73321
208258 | 2149 | 1400 | 5 | 2004-05-29 10:09 | Added [48] FeV = 70,0 kg | 73321
208259 | 2149 | 1400 | 5 | 2004-05-29 10:09 | Added [41] FeSi = 20,0 kg | 73321
208260 | 2149 | 1400 | 5 | 2004-05-29 10:09 | Added [27] FeCrC = 1200,0 kg | 73321
208261 | 2149 | 1400 | 5 | 2004-05-29 10:09 | Added [10] Al bloki = 5,0 kg | 73321
208262 | 2149 | 1400 | 5 | 2004-05-29 10:09 | Added [52] KARBORITmleti = 80,0 kg | 73321
208263 | 2149 | 1251 | 3 | 2004-05-29 10:18 | Degassing start | 73321
208264 | 2149 | 1101 | 2 | 2004-05-29 10:48 | Celox measurment: Temperatura = 1438 °C, O2 = 0,0 ppm, C = 0,000 %, Al = 0,000 % | 73321
208265 | 2149 | 1400 | 5 | 2004-05-29 10:48 | Added [12] BOKSIT beli = 100,0 kg | 73321
208266 | 2149 | 1252 | 3 | 2004-05-29 10:48 | Heating start 600 kWh | 73321
208268 | 2149 | 1400 | 5 | 2004-05-29 11:11 | Added [35] FeMo = 25,0 kg | 73321
208269 | 2149 | 1400 | 5 | 2004-05-29 11:11 | Added [48] FeV = 20,0 kg | 73321
208270 | 2149 | 1400 | 5 | 2004-05-29 11:11 | Added [27] FeCrC = 140,0 kg | 73321
208271 | 2149 | 1252 | 3 | 2004-05-29 11:11 | Heating start 400 kWh | 73321
208272 | 2149 | 1101 | 2 | 2004-05-29 11:25 | Celox measurment: Temperatura = 1452 °C, O2 = 0,0 ppm, C = 0,000 %, Al = 0,000 % | 73321
208273 | 2149 | 1252 | 3 | 2004-05-29 11:26 | Heating start 300 kWh | 73321
208274 | 2149 | 1400 | 5 | 2004-05-29 11:33 | Added [15] CASIfi13 = 16,5 kg | 73321
208275 | 2149 | 1016 | 1 | 2004-05-29 11:38 | Heat stop 73321 | 73321
208301 | 2151 | 1015 | 1 | 2004-05-29 13:46 | Heat start 73323 | 73323
208302 | 2151 | 1400 | 5 | 2004-05-29 13:55 | Added [35] FeMo = 370,0 kg | 73323
208303 | 2151 | 1400 | 5 | 2004-05-29 13:55 | Added [48] FeV = 470,0 kg | 73323
208304 | 2151 | 1400 | 5 | 2004-05-29 13:55 | Added [13] CaO = 400,0 kg | 73323
208305 | 2151 | 1400 | 5 | 2004-05-29 13:55 | Added [12] BOKSIT beli = 70,0 kg | 73323
208308 | 2151 | 1101 | 2 | 2004-05-29 13:57 | Celox measurment: Temperatura = 1516 °C, O2 = 0,0 ppm, C = 0,000 %, Al = 0,000 % | 73323
208309 | 2151 | 1400 | 5 | 2004-05-29 14:04 | Added [35] FeMo = 50,0 kg | 73323
208310 | 2151 | 1400 | 5 | 2004-05-29 14:04 | Added [48] FeV = 35,0 kg | 73323
208311 | 2151 | 1400 | 5 | 2004-05-29 14:04 | Added [33] FeMnC = 50,0 kg | 73323
208312 | 2151 | 1400 | 5 | 2004-05-29 14:04 | Added [41] FeSi = 50,0 kg | 73323
208313 | 2151 | 1400 | 5 | 2004-05-29 14:04 | Added [27] FeCrC = 800,0 kg | 73323
208314 | 2151 | 1400 | 5 | 2004-05-29 14:04 | Added [52] KARBORITmleti = 100,0 kg | 73323
208315 | 2151 | 1400 | 5 | 2004-05-29 14:23 | Added [35] FeMo = 40,0 kg | 73323
208316 | 2151 | 1400 | 5 | 2004-05-29 14:23 | Added [48] FeV = 35,0 kg | 73323
208317 | 2151 | 1400 | 5 | 2004-05-29 14:23 | Added [27] FeCrC = 550,0 kg | 73323
208318 | 2151 | 1400 | 5 | 2004-05-29 14:23 | Added [10] Al bloki = 5,0 kg | 73323
208320 | 2151 | 1252 | 3 | 2004-05-29 14:26 | Heating start 700 kWh | 73323
208319 | 2151 | 1251 | 3 | 2004-05-29 14:31 | Degassing start | 73323
208322 | 2151 | 1101 | 2 | 2004-05-29 15:00 | Celox measurment: Temperatura = 0 °C, O2 = 0,0 ppm, C = 0,000 %, Al = 0,000 % | 73323
208323 | 2151 | 1101 | 2 | 2004-05-29 15:00 | Celox measurment: Temperatura = 0 °C, O2 = 0,0 ppm, C = 0,000 %, Al = 0,000 % | 73323
208324 | 2151 | 1101 | 2 | 2004-05-29 15:01 | Celox measurment: Temperatura = 1427 °C, O2 = 0,0 ppm, C = 0,000 %, Al = 0,000 % | 73323
208325 | 2151 | 1252 | 3 | 2004-05-29 15:01 | Heating start 1000 kWh | 73323
208326 | 2151 | 1101 | 2 | 2004-05-29 15:12 | Celox measurment: Temperatura = 1461 °C, O2 = 0,0 ppm, C = 0,000 %, Al = 0,000 % | 73323
208327 | 2151 | 1400 | 5 | 2004-05-29 15:16 | Added [27] FeCrC = 100,0 kg | 73323
208328 | 2151 | 1400 | 5 | 2004-05-29 15:19 | Added [15] CASIfi13 = 23,5 kg | 73323
208329 | 2151 | 1400 | 5 | 2004-05-29 15:19 | Added [17] Cfi13 = 17,2 kg | 73323
208335 | 2151 | 1016 | 1 | 2004-05-29 15:23 | Heat stop 73323 | 73323
208357 | 2153 | 1015 | 1 | 2004-05-29 16:50 | Heat start 73325 | 73325
208358 | 2153 | 1400 | 5 | 2004-05-29 16:50 | Added [35] FeMo = 100,0 kg | 73325
208359 | 2153 | 1400 | 5 | 2004-05-29 16:50 | Added [48] FeV = 200,0 kg | 73325
208360 | 2153 | 1400 | 5 | 2004-05-29 16:50 | Added [13] CaO = 250,0 kg | 73325
208361 | 2153 | 1400 | 5 | 2004-05-29 16:50 | Added [12] BOKSIT beli = 70,0 kg | 73325
208376 | 2153 | 1400 | 5 | 2004-05-29 17:26 | Added [26] FeCrA = 200,0 kg | 73325
208377 | 2153 | 1400 | 5 | 2004-05-29 17:26 | Added [35] FeMo = 20,0 kg | 73325
208378 | 2153 | 1400 | 5 | 2004-05-29 17:26 | Added [48] FeV = 80,0 kg | 73325
208379 | 2153 | 1400 | 5 | 2004-05-29 17:26 | Added [33] FeMnC = 20,0 kg | 73325
208380 | 2153 | 1400 | 5 | 2004-05-29 17:26 | Added [41] FeSi = 30,0 kg | 73325
208381 | 2153 | 1400 | 5 | 2004-05-29 17:26 | Added [10] Al bloki = 3,0 kg | 73325
208382 | 2153 | 1101 | 2 | 2004-05-29 17:29 | Celox measurment: Temperatura = 1507 °C, O2 = 0,0 ppm, C = 0,000 %, Al = 0,000 % | 73325
208383 | 2153 | 1251 | 3 | 2004-05-29 17:36 | Degassing start | 73325
208384 | 2153 | 1400 | 5 | 2004-05-29 18:00 | Added [21] EPZ zlindra = 90,0 kg | 73325
208385 | 2153 | 1101 | 2 | 2004-05-29 18:02 | Celox measurment: Temperatura = 1458 °C, O2 = 0,0 ppm, C = 0,000 %, Al = 0,000 % | 73325
208387 | 2153 | 1252 | 3 | 2004-05-29 18:04 | Heating start 400 kWh | 73325
208388 | 2153 | 1400 | 5 | 2004-05-29 18:17 | Added [26] FeCrA = 150,0 kg | 73325
208389 | 2153 | 1101 | 2 | 2004-05-29 18:33 | Celox measurment: Temperatura = 1455 °C, O2 = 0,0 ppm, C = 0,000 %, Al = 0,000 % | 73325
208390 | 2153 | 1252 | 3 | 2004-05-29 18:34 | Heating start 300 kWh | 73325
208391 | 2153 | 1101 | 2 | 2004-05-29 18:48 | Celox measurment: Temperatura = 1459 °C, O2 = 0,0 ppm, C = 0,000 %, Al = 0,000 % | 73325
208392 | 2153 | 1252 | 3 | 2004-05-29 18:48 | Heating start 200 kWh | 73325
208393 | 2153 | 1400 | 5 | 2004-05-29 18:53 | Added [15] CASIfi13 = 23,5 kg | 73325
208394 | 2153 | 1016 | 1 | 2004-05-29 18:56 | Heat stop 73325 | 73325
208771 | 2166 | 1015 | 1 | 2004-05-30 22:00 | Heat start 73338 | 73338
208772 | 2166 | 1400 | 5 | 2004-05-30 22:01 | Added [35] FeMo = 650,0 kg | 73338
208773 | 2166 | 1400 | 5 | 2004-05-30 22:01 | Added [48] FeV = 150,0 kg | 73338
208774 | 2166 | 1400 | 5 | 2004-05-30 22:01 | Added [13] CaO = 500,0 kg | 73338
208775 | 2166 | 1400 | 5 | 2004-05-30 22:01 | Added [12] BOKSIT beli = 120,0 kg | 73338
208776 | 2166 | 1400 | 5 | 2004-05-30 22:01 | Added [10] Al bloki = 6,0 kg | 73338
208778 | 2166 | 1101 | 2 | 2004-05-30 22:04 | Celox measurment: Temperatura = 1586 °C, O2 = 0,0 ppm, C = 0,000 %, Al = 0,000 % | 73338
208779 | 2166 | 1400 | 5 | 2004-05-30 22:17 | Added [35] FeMo = 90,0 kg | 73338
208780 | 2166 | 1400 | 5 | 2004-05-30 22:17 | Added [48] FeV = 15,0 kg | 73338
208781 | 2166 | 1400 | 5 | 2004-05-30 22:17 | Added [33] FeMnC = 100,0 kg | 73338
208782 | 2166 | 1400 | 5 | 2004-05-30 22:17 | Added [41] FeSi = 80,0 kg | 73338
208783 | 2166 | 1400 | 5 | 2004-05-30 22:17 | Added [27] FeCrC = 2000,0 kg | 73338
208784 | 2166 | 1400 | 5 | 2004-05-30 22:17 | Added [10] Al bloki = 6,0 kg | 73338
208785 | 2166 | 1252 | 3 | 2004-05-30 22:24 | Heating start 800 kWh | 73338
208786 | 2166 | 1101 | 2 | 2004-05-30 22:32 | Celox measurment: Temperatura = 1500 °C, O2 = 0,0 ppm, C = 0,000 %, Al = 0,000 % | 73338
208787 | 2166 | 1252 | 3 | 2004-05-30 22:35 | Heating start 500 kWh | 73338
208788 | 2166 | 1400 | 5 | 2004-05-30 22:40 | Added [13] CaO = 250,0 kg | 73338
208789 | 2166 | 1400 | 5 | 2004-05-30 22:40 | Added [12] BOKSIT beli = 70,0 kg | 73338
208790 | 2166 | 1400 | 5 | 2004-05-30 22:40 | Added [52] KARBORITmleti = 20,0 kg | 73338
208791 | 2166 | 1251 | 3 | 2004-05-30 22:48 | Degassing start | 73338
208792 | 2166 | 1400 | 5 | 2004-05-30 23:15 | Added [21] EPZ zlindra = 100,0 kg | 73338
208793 | 2166 | 1101 | 2 | 2004-05-30 23:17 | Celox measurment: Temperatura = 1467 °C, O2 = 0,0 ppm, C = 0,000 %, Al = 0,000 % | 73338
208796 | 2166 | 1252 | 3 | 2004-05-30 23:21 | Heating start 300 kWh | 73338
208797 | 2166 | 1400 | 5 | 2004-05-30 23:34 | Added [27] FeCrC = 300,0 kg | 73338
208798 | 2166 | 1400 | 5 | 2004-05-30 23:34 | Added [21] EPZ zlindra = 80,0 kg | 73338
208799 | 2166 | 1400 | 5 | 2004-05-30 23:34 | Added [15] CASIfi13 = 35,3 kg | 73338
208800 | 2166 | 1400 | 5 | 2004-05-30 23:34 | Added [17] Cfi13 = 8,6 kg | 73338
208801 | 2166 | 1400 | 5 | 2004-05-30 23:35 | Added [48] FeV = 15,0 kg | 73338
208802 | 2166 | 1252 | 3 | 2004-05-30 23:40 | Heating start 400 kWh | 73338
208803 | 2166 | 1101 | 2 | 2004-05-30 23:43 | Celox measurment: Temperatura = 1465 °C, O2 = 0,0 ppm, C = 0,000 %, Al = 0,000 % | 73338
208805 | 2166 | 1400 | 5 | 2004-05-30 23:51 | Added [15] CASIfi13 = 23,5 kg | 73338
208806 | 2166 | 1016 | 1 | 2004-05-30 23:55 | Heat stop 73338 | 73338
208970 | 2171 | 1015 | 1 | 2004-06-02 21:07 | Heat start 73343 | 73343
208971 | 2171 | 1400 | 5 | 2004-06-02 21:07 | Added [35] FeMo = 160,0 kg | 73343
208972 | 2171 | 1400 | 5 | 2004-06-02 21:07 | Added [48] FeV = 300,0 kg | 73343
208973 | 2171 | 1400 | 5 | 2004-06-02 21:07 | Added [13] CaO = 450,0 kg | 73343
208974 | 2171 | 1400 | 5 | 2004-06-02 21:07 | Added [12] BOKSIT beli = 80,0 kg | 73343
208975 | 2171 | 1400 | 5 | 2004-06-02 21:07 | Added [10] Al bloki = 5,0 kg | 73343
208978 | 2171 | 1101 | 2 | 2004-06-02 21:16 | Celox measurment: Temperatura = 1508 °C, O2 = 0,0 ppm, C = 0,000 %, Al = 0,000 % | 73343
208979 | 2171 | 1400 | 5 | 2004-06-02 21:16 | Added [35] FeMo = 60,0 kg | 73343
208980 | 2171 | 1400 | 5 | 2004-06-02 21:16 | Added [48] FeV = 60,0 kg | 73343
208981 | 2171 | 1400 | 5 | 2004-06-02 21:16 | Added [33] FeMnC = 60,0 kg | 73343
208982 | 2171 | 1400 | 5 | 2004-06-02 21:16 | Added [41] FeSi = 20,0 kg | 73343
208983 | 2171 | 1400 | 5 | 2004-06-02 21:16 | Added [27] FeCrC = 250,0 kg | 73343
208984 | 2171 | 1400 | 5 | 2004-06-02 21:16 | Added [52] KARBORITmleti = 25,0 kg | 73343
208985 | 2171 | 1252 | 3 | 2004-06-02 21:21 | Heating start 1000 kWh | 73343
208986 | 2171 | 1101 | 2 | 2004-06-02 21:31 | Celox measurment: Temperatura = 1527 °C, O2 = 0,0 ppm, C = 0,000 %, Al = 0,000 % | 73343
208987 | 2171 | 1252 | 3 | 2004-06-02 21:32 | Heating start 500 kWh | 73343
208989 | 2171 | 1400 | 5 | 2004-06-02 21:43 | Added [48] FeV = 30,0 kg | 73343
208990 | 2171 | 1400 | 5 | 2004-06-02 21:43 | Added [41] FeSi = 35,0 kg | 73343
208991 | 2171 | 1400 | 5 | 2004-06-02 21:43 | Added [27] FeCrC = 100,0 kg | 73343
208992 | 2171 | 1400 | 5 | 2004-06-02 21:43 | Added [65] SLAGMAG 65B = 100,0 kg | 73343
208993 | 2171 | 1400 | 5 | 2004-06-02 21:43 | Added [10] Al bloki = 5,0 kg | 73343
208994 | 2171 | 1251 | 3 | 2004-06-02 21:51 | Degassing start | 73343
208995 | 2171 | 1101 | 2 | 2004-06-02 22:19 | Celox measurment: Temperatura = 1488 °C, O2 = 0,0 ppm, C = 0,000 %, Al = 0,000 % | 73343
208997 | 2171 | 1101 | 2 | 2004-06-02 22:33 | Celox measurment: Temperatura = 1485 °C, O2 = 0,0 ppm, C = 0,000 %, Al = 0,000 % | 73343
208998 | 2171 | 1101 | 2 | 2004-06-02 22:36 | Celox measurment: Temperatura = 1465 °C, O2 = 0,0 ppm, C = 0,000 %, Al = 0,000 % | 73343
208999 | 2171 | 1400 | 5 | 2004-06-02 22:36 | Added [15] CASIfi13 = 16,5 kg | 73343
209000 | 2171 | 1016 | 1 | 2004-06-02 22:41 | Heat stop 73343 | 73343
209115 | 2175 | 1400 | 5 | 2004-06-03 04:00 | Added [35] FeMo = 220,0 kg | 73347
209116 | 2175 | 1400 | 5 | 2004-06-03 04:00 | Added [48] FeV = 220,0 kg | 73347
209117 | 2175 | 1400 | 5 | 2004-06-03 04:00 | Added [12] BOKSIT beli = 70,0 kg | 73347
209118 | 2175 | 1400 | 5 | 2004-06-03 04:00 | Added [13] CaO = 300,0 kg | 73347
209114 | 2175 | 1015 | 1 | 2004-06-03 04:21 | Heat start 73347 | 73347
209120 | 2175 | 1101 | 2 | 2004-06-03 04:30 | Celox measurment: Temperatura = 1592 °C, O2 = 0,0 ppm, C = 0,000 %, Al = 0,000 % | 73347
209121 | 2175 | 1400 | 5 | 2004-06-03 04:32 | Added [35] FeMo = 50,0 kg | 73347
209122 | 2175 | 1400 | 5 | 2004-06-03 04:32 | Added [48] FeV = 60,0 kg | 73347
209123 | 2175 | 1400 | 5 | 2004-06-03 04:32 | Added [33] FeMnC = 30,0 kg | 73347
209124 | 2175 | 1400 | 5 | 2004-06-03 04:32 | Added [41] FeSi = 40,0 kg | 73347
209125 | 2175 | 1400 | 5 | 2004-06-03 04:32 | Added [27] FeCrC = 350,0 kg | 73347
209126 | 2175 | 1400 | 5 | 2004-06-03 04:32 | Added [52] KARBORITmleti = 30,0 kg | 73347
209127 | 2175 | 1251 | 3 | 2004-06-03 04:40 | Degassing start | 73347
209128 | 2175 | 1101 | 2 | 2004-06-03 05:11 | Celox measurment: Temperatura = 1505 °C, O2 = 0,0 ppm, C = 0,000 %, Al = 0,000 % | 73347
209130 | 2175 | 1111 | 2 | 2004-06-03 05:15 | Hydris meritev: H2 = 1,70 ppm, PBL = 1736 hPa, PSU = 731 hPa | 73347
209131 | 2175 | 1400 | 5 | 2004-06-03 05:25 | Added [35] FeMo = 15,0 kg | 73347
209132 | 2175 | 1400 | 5 | 2004-06-03 05:25 | Added [48] FeV = 15,0 kg | 73347
209133 | 2175 | 1101 | 2 | 2004-06-03 05:33 | Celox measurment: Temperatura = 1476 °C, O2 = 0,0 ppm, C = 0,000 %, Al = 0,000 % | 73347
209134 | 2175 | 1101 | 2 | 2004-06-03 05:44 | Celox measurment: Temperatura = 1466 °C, O2 = 0,0 ppm, C = 0,000 %, Al = 0,000 % | 73347
209135 | 2175 | 1400 | 5 | 2004-06-03 05:45 | Added [15] CASIfi13 = 16,5 kg | 73347
209136 | 2175 | 1016 | 1 | 2004-06-03 05:52 | Heat stop 73347 | 73347
209137 | 2176 | 1015 | 1 | 2004-06-03 05:53 | Heat start 73348 | 73348
209138 | 2176 | 1400 | 5 | 2004-06-03 05:53 | Added [35] FeMo = 580,0 kg | 73348
209139 | 2176 | 1400 | 5 | 2004-06-03 05:53 | Added [48] FeV = 140,0 kg | 73348
209140 | 2176 | 1400 | 5 | 2004-06-03 05:53 | Added [13] CaO = 400,0 kg | 73348
209141 | 2176 | 1400 | 5 | 2004-06-03 05:53 | Added [12] BOKSIT beli = 80,0 kg | 73348
209144 | 2176 | 1101 | 2 | 2004-06-03 06:02 | Celox measurment: Temperatura = 1586 °C, O2 = 0,0 ppm, C = 0,000 %, Al = 0,000 % | 73348
209145 | 2176 | 1400 | 5 | 2004-06-03 06:11 | Added [35] FeMo = 70,0 kg | 73348
209146 | 2176 | 1400 | 5 | 2004-06-03 06:11 | Added [48] FeV = 20,0 kg | 73348
209147 | 2176 | 1400 | 5 | 2004-06-03 06:11 | Added [33] FeMnC = 60,0 kg | 73348
209148 | 2176 | 1400 | 5 | 2004-06-03 06:11 | Added [41] FeSi = 100,0 kg | 73348
209149 | 2176 | 1400 | 5 | 2004-06-03 06:11 | Added [27] FeCrC = 2000,0 kg | 73348
209150 | 2176 | 1400 | 5 | 2004-06-03 06:11 | Added [13] CaO = 150,0 kg | 73348
209151 | 2176 | 1400 | 5 | 2004-06-03 06:11 | Added [12] BOKSIT beli = 50,0 kg | 73348
209152 | 2176 | 1400 | 5 | 2004-06-03 06:11 | Added [10] Al bloki = 5,0 kg | 73348
209153 | 2176 | 1400 | 5 | 2004-06-03 06:11 | Added [52] KARBORITmleti = 50,0 kg | 73348
209154 | 2176 | 1251 | 3 | 2004-06-03 06:19 | Degassing start | 73348
209155 | 2176 | 1400 | 5 | 2004-06-03 06:49 | Added [21] EPZ zlindra = 100,0 kg | 73348
209156 | 2176 | 1101 | 2 | 2004-06-03 06:53 | Celox measurment: Temperatura = 1400 °C, O2 = 0,0 ppm, C = 0,000 %, Al = 0,000 % | 73348
209157 | 2176 | 1252 | 3 | 2004-06-03 06:53 | Heating start 500 kWh | 73348
209158 | 2176 | 1101 | 2 | 2004-06-03 07:00 | Celox measurment: Temperatura = 1435 °C, O2 = 0,0 ppm, C = 0,000 %, Al = 0,000 % | 73348
209159 | 2176 | 1252 | 3 | 2004-06-03 07:00 | Heating start 700 kWh | 73348
209162 | 2176 | 1101 | 2 | 2004-06-03 07:13 | Celox measurment: Temperatura = 1464 °C, O2 = 0,0 ppm, C = 0,000 %, Al = 0,000 % | 73348
209163 | 2176 | 1400 | 5 | 2004-06-03 07:14 | Added [10] Al bloki = 3,0 kg | 73348
209164 | 2176 | 1252 | 3 | 2004-06-03 07:16 | Heating start 300 kWh | 73348
209165 | 2176 | 1101 | 2 | 2004-06-03 07:24 | Celox measurment: Temperatura = 1472 °C, O2 = 0,0 ppm, C = 0,000 %, Al = 0,000 % | 73348
209166 | 2176 | 1101 | 2 | 2004-06-03 07:26 | Celox measurment: Temperatura = 1473 °C, O2 = 0,0 ppm, C = 0,000 %, Al = 0,000 % | 73348
209167 | 2176 | 1400 | 5 | 2004-06-03 07:26 | Added [15] CASIfi13 = 16,5 kg | 73348
209168 | 2176 | 1400 | 5 | 2004-06-03 07:26 | Added [17] Cfi13 = 20,6 kg | 73348
209169 | 2176 | 1101 | 2 | 2004-06-03 07:34 | Celox measurment: Temperatura = 1476 °C, O2 = 0,0 ppm, C = 0,000 %, Al = 0,000 % | 73348
209170 | 2176 | 1016 | 1 | 2004-06-03 07:35 | Heat stop 73348 | 73348
209171 | 2177 | 1015 | 1 | 2004-06-03 08:10 | Heat start 73349 | 73349
209174 | 2177 | 1400 | 5 | 2004-06-03 08:11 | Added [35] FeMo = 550,0 kg | 73349
209175 | 2177 | 1400 | 5 | 2004-06-03 08:11 | Added [48] FeV = 140,0 kg | 73349
209176 | 2177 | 1400 | 5 | 2004-06-03 08:11 | Added [12] BOKSIT beli = 100,0 kg | 73349
209177 | 2177 | 1400 | 5 | 2004-06-03 08:11 | Added [13] CaO = 400,0 kg | 73349
209178 | 2177 | 1400 | 5 | 2004-06-03 08:11 | Added [10] Al bloki = 6,0 kg | 73349
209179 | 2177 | 1101 | 2 | 2004-06-03 08:21 | Celox measurment: Temperatura = 1573 °C, O2 = 0,0 ppm, C = 0,000 %, Al = 0,000 % | 73349
209180 | 2177 | 1400 | 5 | 2004-06-03 08:26 | Added [35] FeMo = 70,0 kg | 73349
209181 | 2177 | 1400 | 5 | 2004-06-03 08:26 | Added [48] FeV = 25,0 kg | 73349
209182 | 2177 | 1400 | 5 | 2004-06-03 08:26 | Added [33] FeMnC = 140,0 kg | 73349
209183 | 2177 | 1400 | 5 | 2004-06-03 08:26 | Added [41] FeSi = 80,0 kg | 73349
209184 | 2177 | 1400 | 5 | 2004-06-03 08:26 | Added [27] FeCrC = 1700,0 kg | 73349
209185 | 2177 | 1400 | 5 | 2004-06-03 08:26 | Added [12] BOKSIT beli = 80,0 kg | 73349
209186 | 2177 | 1400 | 5 | 2004-06-03 08:26 | Added [13] CaO = 200,0 kg | 73349
209187 | 2177 | 1400 | 5 | 2004-06-03 08:26 | Added [10] Al bloki = 6,0 kg | 73349
209188 | 2177 | 1251 | 3 | 2004-06-03 08:33 | Degassing start | 73349
209189 | 2177 | 1400 | 5 | 2004-06-03 09:00 | Added [21] EPZ zlindra = 120,0 kg | 73349
209190 | 2177 | 1101 | 2 | 2004-06-03 09:09 | Celox measurment: Temperatura = 1400 °C, O2 = 0,0 ppm, C = 0,000 %, Al = 0,000 % | 73349
209191 | 2177 | 1252 | 3 | 2004-06-03 09:10 | Heating start 1000 kWh | 73349
209192 | 2177 | 1101 | 2 | 2004-06-03 09:20 | Celox measurment: Temperatura = 1454 °C, O2 = 0,0 ppm, C = 0,000 %, Al = 0,000 % | 73349
209195 | 2177 | 1252 | 3 | 2004-06-03 09:21 | Heating start 400 kWh | 73349
209196 | 2177 | 1101 | 2 | 2004-06-03 09:36 | Celox measurment: Temperatura = 1466 °C, O2 = 0,0 ppm, C = 0,000 %, Al = 0,000 % | 73349
209197 | 2177 | 1400 | 5 | 2004-06-03 09:39 | Added [15] CASIfi13 = 16,5 kg | 73349
209198 | 2177 | 1101 | 2 | 2004-06-03 09:40 | Celox measurment: Temperatura = 1463 °C, O2 = 0,0 ppm, C = 0,000 %, Al = 0,000 % | 73349
209199 | 2177 | 1101 | 2 | 2004-06-03 09:41 | Celox measurment: Temperatura = 1465 °C, O2 = 0,0 ppm, C = 0,000 %, Al = 0,000 % | 73349
209200 | 2177 | 1016 | 1 | 2004-06-03 09:49 | Heat stop 73349 | 73349
209374 | 2184 | 1400 | 5 | 2004-06-04 03:45 | Added [35] FeMo = 140,0 kg | 73356
209375 | 2184 | 1400 | 5 | 2004-06-04 03:45 | Added [48] FeV = 300,0 kg | 73356
209376 | 2184 | 1400 | 5 | 2004-06-04 03:45 | Added [12] BOKSIT beli = 70,0 kg | 73356
209377 | 2184 | 1400 | 5 | 2004-06-04 03:45 | Added [13] CaO = 300,0 kg | 73356
209373 | 2184 | 1015 | 1 | 2004-06-04 04:19 | Heat start 73356 | 73356
209379 | 2184 | 1400 | 5 | 2004-06-04 04:25 | Added [35] FeMo = 70,0 kg | 73356
209380 | 2184 | 1400 | 5 | 2004-06-04 04:25 | Added [26] FeCrA = 200,0 kg | 73356
209381 | 2184 | 1400 | 5 | 2004-06-04 04:25 | Added [41] FeSi = 130,0 kg | 73356
209382 | 2184 | 1400 | 5 | 2004-06-04 04:25 | Added [27] FeCrC = 350,0 kg | 73356
209383 | 2184 | 1101 | 2 | 2004-06-04 04:29 | Celox measurment: Temperatura = 1555 °C, O2 = 0,0 ppm, C = 0,000 %, Al = 0,000 % | 73356
209384 | 2184 | 1251 | 3 | 2004-06-04 04:34 | Degassing start | 73356
209385 | 2184 | 1101 | 2 | 2004-06-04 05:05 | Celox measurment: Temperatura = 1503 °C, O2 = 0,0 ppm, C = 0,000 %, Al = 0,000 % | 73356
209387 | 2184 | 1400 | 5 | 2004-06-04 05:18 | Added [35] FeMo = 20,0 kg | 73356
209388 | 2184 | 1400 | 5 | 2004-06-04 05:18 | Added [48] FeV = 20,0 kg | 73356
209389 | 2184 | 1400 | 5 | 2004-06-04 05:18 | Added [41] FeSi = 30,0 kg | 73356
209390 | 2184 | 1101 | 2 | 2004-06-04 05:22 | Celox measurment: Temperatura = 1484 °C, O2 = 0,0 ppm, C = 0,000 %, Al = 0,000 % | 73356
209391 | 2184 | 1400 | 5 | 2004-06-04 05:30 | Added [15] CASIfi13 = 16,5 kg | 73356
209392 | 2184 | 1016 | 1 | 2004-06-04 05:36 | Heat stop 73356 | 73356
210033 | 2205 | 1400 | 5 | 2004-06-06 01:05 | Added [35] FeMo = 500,0 kg | 73377
210034 | 2205 | 1400 | 5 | 2004-06-06 01:05 | Added [48] FeV = 350,0 kg | 73377
210035 | 2205 | 1400 | 5 | 2004-06-06 01:05 | Added [12] BOKSIT beli = 80,0 kg | 73377
210036 | 2205 | 1400 | 5 | 2004-06-06 01:05 | Added [13] CaO = 400,0 kg | 73377
210038 | 2205 | 1400 | 5 | 2004-06-06 01:05 | Added [35] FeMo = -150,0 kg | 73377
210039 | 2205 | 1400 | 5 | 2004-06-06 01:05 | Added [48] FeV = 150,0 kg | 73377
210032 | 2205 | 1015 | 1 | 2004-06-06 01:15 | Heat start 73377 | 73377
210040 | 2205 | 1400 | 5 | 2004-06-06 01:25 | Added [35] FeMo = 80,0 kg | 73377
210041 | 2205 | 1400 | 5 | 2004-06-06 01:25 | Added [48] FeV = 70,0 kg | 73377
210042 | 2205 | 1400 | 5 | 2004-06-06 01:25 | Added [27] FeCrC = 900,0 kg | 73377
210043 | 2205 | 1400 | 5 | 2004-06-06 01:25 | Added [10] Al bloki = 5,0 kg | 73377
210044 | 2205 | 1400 | 5 | 2004-06-06 01:25 | Added [52] KARBORITmleti = 90,0 kg | 73377
210045 | 2205 | 1251 | 3 | 2004-06-06 01:34 | Degassing start | 73377
210046 | 2205 | 1101 | 2 | 2004-06-06 02:05 | Celox measurment: Temperatura = 1435 °C, O2 = 0,0 ppm, C = 0,000 %, Al = 0,000 % | 73377
210047 | 2205 | 1400 | 5 | 2004-06-06 02:06 | Added [12] BOKSIT beli = 120,0 kg | 73377
210048 | 2205 | 1252 | 3 | 2004-06-06 02:06 | Heating start 700 kWh | 73377
210051 | 2205 | 1400 | 5 | 2004-06-06 02:26 | Added [12] BOKSIT beli = 100,0 kg | 73377
210052 | 2205 | 1400 | 5 | 2004-06-06 02:26 | Added [13] CaO = 300,0 kg | 73377
210053 | 2205 | 1400 | 5 | 2004-06-06 02:26 | Added [10] Al bloki = 5,0 kg | 73377
210054 | 2205 | 1400 | 5 | 2004-06-06 02:31 | Added [41] FeSi = 30,0 kg | 73377
210055 | 2205 | 1400 | 5 | 2004-06-06 02:31 | Added [27] FeCrC = 150,0 kg | 73377
210056 | 2205 | 1252 | 3 | 2004-06-06 02:31 | Heating start 800 kWh | 73377
210057 | 2205 | 1101 | 2 | 2004-06-06 02:37 | Celox measurment: Temperatura = 1479 °C, O2 = 0,0 ppm, C = 0,000 %, Al = 0,000 % | 73377
210058 | 2205 | 1101 | 2 | 2004-06-06 02:43 | Celox measurment: Temperatura = 1468 °C, O2 = 0,0 ppm, C = 0,000 %, Al = 0,000 % | 73377
210062 | 2205 | 1252 | 3 | 2004-06-06 02:50 | Heating start 300 kWh | 73377
210060 | 2205 | 1101 | 2 | 2004-06-06 02:55 | Celox measurment: Temperatura = 1477 °C, O2 = 0,0 ppm, C = 0,000 %, Al = 0,000 % | 73377
210061 | 2205 | 1400 | 5 | 2004-06-06 02:59 | Added [17] Cfi13 = 25,8 kg | 73377
210063 | 2205 | 1400 | 5 | 2004-06-06 03:02 | Added [15] CASIfi13 = 16,5 kg | 73377
210064 | 2205 | 1016 | 1 | 2004-06-06 03:06 | Heat stop 73377 | 73377
210294 | 2213 | 1015 | 1 | 2004-06-06 18:56 | Heat start 73385 | 73385
210295 | 2213 | 1101 | 2 | 2004-06-06 18:57 | Celox measurment: Temperatura = 1602 °C, O2 = 0,0 ppm, C = 0,000 %, Al = 0,000 % | 73385
210296 | 2213 | 1400 | 5 | 2004-06-06 18:58 | Added [35] FeMo = 600,0 kg | 73385
210297 | 2213 | 1400 | 5 | 2004-06-06 18:58 | Added [48] FeV = 140,0 kg | 73385
210298 | 2213 | 1400 | 5 | 2004-06-06 18:58 | Added [12] BOKSIT beli = 100,0 kg | 73385
210299 | 2213 | 1400 | 5 | 2004-06-06 18:58 | Added [13] CaO = 400,0 kg | 73385
210300 | 2213 | 1400 | 5 | 2004-06-06 18:58 | Added [10] Al bloki = 5,0 kg | 73385
210303 | 2213 | 1400 | 5 | 2004-06-06 19:12 | Added [35] FeMo = 100,0 kg | 73385
210304 | 2213 | 1400 | 5 | 2004-06-06 19:12 | Added [48] FeV = 30,0 kg | 73385
210305 | 2213 | 1400 | 5 | 2004-06-06 19:12 | Added [33] FeMnC = 60,0 kg | 73385
210306 | 2213 | 1400 | 5 | 2004-06-06 19:12 | Added [41] FeSi = 100,0 kg | 73385
210307 | 2213 | 1400 | 5 | 2004-06-06 19:12 | Added [27] FeCrC = 1080,0 kg | 73385
210308 | 2213 | 1400 | 5 | 2004-06-06 19:12 | Added [13] CaO = 150,0 kg | 73385
210309 | 2213 | 1400 | 5 | 2004-06-06 19:12 | Added [10] Al bloki = 5,0 kg | 73385
210310 | 2213 | 1400 | 5 | 2004-06-06 19:12 | Added [52] KARBORITmleti = 45,0 kg | 73385
210311 | 2213 | 1251 | 3 | 2004-06-06 19:20 | Degassing start | 73385
210312 | 2213 | 1400 | 5 | 2004-06-06 19:52 | Added [21] EPZ zlindra = 120,0 kg | 73385
210313 | 2213 | 1101 | 2 | 2004-06-06 19:54 | Celox measurment: Temperatura = 1456 °C, O2 = 0,0 ppm, C = 0,000 %, Al = 0,000 % | 73385
210316 | 2213 | 1252 | 3 | 2004-06-06 19:56 | Heating start 500 kWh | 73385
210317 | 2213 | 1400 | 5 | 2004-06-06 20:13 | Added [35] FeMo = 60,0 kg | 73385
210318 | 2213 | 1400 | 5 | 2004-06-06 20:13 | Added [48] FeV = 10,0 kg | 73385
210319 | 2213 | 1400 | 5 | 2004-06-06 20:13 | Added [27] FeCrC = 100,0 kg | 73385
210320 | 2213 | 1400 | 5 | 2004-06-06 20:13 | Added [10] Al bloki = 2,0 kg | 73385
210321 | 2213 | 1400 | 5 | 2004-06-06 20:13 | Added [15] CASIfi13 = 35,3 kg | 73385
210322 | 2213 | 1400 | 5 | 2004-06-06 20:13 | Added [17] Cfi13 = 22,4 kg | 73385
210323 | 2213 | 1101 | 2 | 2004-06-06 20:15 | Celox measurment: Temperatura = 1456 °C, O2 = 0,0 ppm, C = 0,000 %, Al = 0,000 % | 73385
210324 | 2213 | 1252 | 3 | 2004-06-06 20:16 | Heating start 400 kWh | 73385
210325 | 2213 | 1101 | 2 | 2004-06-06 20:21 | Celox measurment: Temperatura = 1469 °C, O2 = 0,0 ppm, C = 0,000 %, Al = 0,000 % | 73385
210327 | 2213 | 1400 | 5 | 2004-06-06 20:28 | Added [15] CASIfi13 = 16,5 kg | 73385
210328 | 2213 | 1400 | 5 | 2004-06-06 20:28 | Added [17] Cfi13 = 10,3 kg | 73385
210329 | 2213 | 1101 | 2 | 2004-06-06 20:29 | Celox measurment: Temperatura = 1463 °C, O2 = 0,0 ppm, C = 0,000 %, Al = 0,000 % | 73385
210330 | 2213 | 1016 | 1 | 2004-06-06 20:36 | Heat stop 73385 | 73385
210332 | 2214 | 1400 | 5 | 2004-06-06 20:36 | Added [48] FeV = 250,0 kg | 73386
210333 | 2214 | 1400 | 5 | 2004-06-06 20:36 | Added [61] POLYMOX = 150,0 kg | 73386
210334 | 2214 | 1400 | 5 | 2004-06-06 20:36 | Added [12] BOKSIT beli = 60,0 kg | 73386
210335 | 2214 | 1400 | 5 | 2004-06-06 20:36 | Added [13] CaO = 250,0 kg | 73386
210336 | 2214 | 1400 | 5 | 2004-06-06 20:36 | Added [10] Al bloki = 5,0 kg | 73386
210337 | 2214 | 1400 | 5 | 2004-06-06 20:36 | Added [52] KARBORITmleti = 100,0 kg | 73386
210331 | 2214 | 1015 | 1 | 2004-06-06 20:36 | Heat start 73386 | 73386
210340 | 2214 | 1101 | 2 | 2004-06-06 20:44 | Celox measurment: Temperatura = 1554 °C, O2 = 0,0 ppm, C = 0,000 %, Al = 0,000 % | 73386
210341 | 2214 | 1400 | 5 | 2004-06-06 20:49 | Added [35] FeMo = 30,0 kg | 73386
210342 | 2214 | 1400 | 5 | 2004-06-06 20:49 | Added [48] FeV = 30,0 kg | 73386
210343 | 2214 | 1400 | 5 | 2004-06-06 20:49 | Added [33] FeMnC = 60,0 kg | 73386
210344 | 2214 | 1400 | 5 | 2004-06-06 20:49 | Added [41] FeSi = 70,0 kg | 73386
210345 | 2214 | 1400 | 5 | 2004-06-06 20:49 | Added [27] FeCrC = 750,0 kg | 73386
210346 | 2214 | 1400 | 5 | 2004-06-06 20:49 | Added [65] SLAGMAG 65B = 50,0 kg | 73386
210347 | 2214 | 1400 | 5 | 2004-06-06 20:49 | Added [10] Al bloki = 5,0 kg | 73386
210348 | 2214 | 1400 | 5 | 2004-06-06 20:49 | Added [52] KARBORITmleti = 25,0 kg | 73386
210349 | 2214 | 1251 | 3 | 2004-06-06 20:58 | Degassing start | 73386
210350 | 2214 | 1400 | 5 | 2004-06-06 21:24 | Added [21] EPZ zlindra = 90,0 kg | 73386
210351 | 2214 | 1101 | 2 | 2004-06-06 21:26 | Celox measurment: Temperatura = 1448 °C, O2 = 0,0 ppm, C = 0,000 %, Al = 0,000 % | 73386
210354 | 2214 | 1252 | 3 | 2004-06-06 21:28 | Heating start 700 kWh | 73386
210355 | 2214 | 1400 | 5 | 2004-06-06 21:34 | Added [35] FeMo = 20,0 kg | 73386
210356 | 2214 | 1400 | 5 | 2004-06-06 21:34 | Added [48] FeV = 20,0 kg | 73386
210357 | 2214 | 1400 | 5 | 2004-06-06 21:34 | Added [27] FeCrC = 70,0 kg | 73386
210358 | 2214 | 1400 | 5 | 2004-06-06 21:42 | Added [48] FeV = 10,0 kg | 73386
210359 | 2214 | 1400 | 5 | 2004-06-06 21:42 | Added [27] FeCrC = 50,0 kg | 73386
210360 | 2214 | 1252 | 3 | 2004-06-06 21:58 | Heating start 300 kWh | 73386
210361 | 2214 | 1101 | 2 | 2004-06-06 22:22 | Celox measurment: Temperatura = 1446 °C, O2 = 0,0 ppm, C = 0,000 %, Al = 0,000 % | 73386
210362 | 2214 | 1252 | 3 | 2004-06-06 22:24 | Heating start 600 kWh | 73386
210363 | 2214 | 1400 | 5 | 2004-06-06 22:30 | Added [17] Cfi13 = 25,8 kg | 73386
210364 | 2214 | 1400 | 5 | 2004-06-06 22:34 | Added [15] CASIfi13 = 16,5 kg | 73386
210365 | 2214 | 1016 | 1 | 2004-06-06 22:40 | Heat stop 73386 | 73386
210448 | 2217 | 1400 | 5 | 2004-06-07 02:10 | Added [35] FeMo = 150,0 kg | 73389
210449 | 2217 | 1400 | 5 | 2004-06-07 02:10 | Added [48] FeV = 320,0 kg | 73389
210445 | 2217 | 1400 | 5 | 2004-06-07 02:10 | Added [12] BOKSIT beli = 100,0 kg | 73389
210446 | 2217 | 1400 | 5 | 2004-06-07 02:10 | Added [13] CaO = 400,0 kg | 73389
210436 | 2217 | 1015 | 1 | 2004-06-07 02:22 | Heat start 73389 | 73389
210437 | 2217 | 1101 | 2 | 2004-06-07 02:33 | Celox measurment: Temperatura = 1573 °C, O2 = 0,0 ppm, C = 0,000 %, Al = 0,000 % | 73389
210438 | 2217 | 1400 | 5 | 2004-06-07 02:34 | Added [35] FeMo = 50,0 kg | 73389
210439 | 2217 | 1400 | 5 | 2004-06-07 02:34 | Added [48] FeV = 30,0 kg | 73389
210440 | 2217 | 1400 | 5 | 2004-06-07 02:34 | Added [33] FeMnC = 40,0 kg | 73389
210441 | 2217 | 1400 | 5 | 2004-06-07 02:34 | Added [65] SLAGMAG 65B = 100,0 kg | 73389
210442 | 2217 | 1400 | 5 | 2004-06-07 02:34 | Added [28] FeCrC Si = 800,0 kg | 73389
210443 | 2217 | 1400 | 5 | 2004-06-07 02:34 | Added [10] Al bloki = 5,0 kg | 73389
210444 | 2217 | 1400 | 5 | 2004-06-07 02:34 | Added [52] KARBORITmleti = 125,0 kg | 73389
210447 | 2217 | 1251 | 3 | 2004-06-07 03:07 | Degassing start | 73389
210451 | 2217 | 1101 | 2 | 2004-06-07 03:34 | Celox measurment: Temperatura = 1478 °C, O2 = 0,0 ppm, C = 0,000 %, Al = 0,000 % | 73389
210453 | 2217 | 1101 | 2 | 2004-06-07 03:44 | Celox measurment: Temperatura = 1471 °C, O2 = 0,0 ppm, C = 0,000 %, Al = 0,000 % | 73389
210454 | 2217 | 1400 | 5 | 2004-06-07 03:48 | Added [35] FeMo = 30,0 kg | 73389
210455 | 2217 | 1400 | 5 | 2004-06-07 03:48 | Added [48] FeV = 10,0 kg | 73389
210456 | 2217 | 1400 | 5 | 2004-06-07 03:48 | Added [41] FeSi = 40,0 kg | 73389
210457 | 2217 | 1400 | 5 | 2004-06-07 03:48 | Added [28] FeCrC Si = 100,0 kg | 73389
210458 | 2217 | 1400 | 5 | 2004-06-07 03:48 | Added [17] Cfi13 = 51,6 kg | 73389
210459 | 2217 | 1400 | 5 | 2004-06-07 03:56 | Added [15] CASIfi13 = 25,8 kg | 73389
210460 | 2217 | 1016 | 1 | 2004-06-07 04:02 | Heat stop 73389 | 73389
211022 | 2236 | 1015 | 1 | 2004-06-11 06:16 | Heat start 73408 | 73408
211023 | 2236 | 1400 | 5 | 2004-06-11 06:16 | Added [48] FeV = 550,0 kg | 73408
211024 | 2236 | 1400 | 5 | 2004-06-11 06:16 | Added [61] POLYMOX = 60,0 kg | 73408
211025 | 2236 | 1400 | 5 | 2004-06-11 06:16 | Added [13] CaO = 500,0 kg | 73408
211026 | 2236 | 1400 | 5 | 2004-06-11 06:16 | Added [12] BOKSIT beli = 120,0 kg | 73408
211027 | 2236 | 1400 | 5 | 2004-06-11 06:16 | Added [10] Al bloki = 6,0 kg | 73408
211030 | 2236 | 1400 | 5 | 2004-06-11 06:16 | Added [52] KARBORITmleti = 75,0 kg | 73408
211031 | 2236 | 1101 | 2 | 2004-06-11 06:28 | Celox measurment: Temperatura = 1583 °C, O2 = 0,0 ppm, C = 0,000 %, Al = 0,000 % | 73408
211032 | 2236 | 1400 | 5 | 2004-06-11 06:37 | Added [33] FeMnC = 30,0 kg | 73408
211033 | 2236 | 1400 | 5 | 2004-06-11 06:37 | Added [41] FeSi = 100,0 kg | 73408
211034 | 2236 | 1400 | 5 | 2004-06-11 06:37 | Added [27] FeCrC = 1300,0 kg | 73408
211035 | 2236 | 1400 | 5 | 2004-06-11 06:37 | Added [13] CaO = 200,0 kg | 73408
211036 | 2236 | 1400 | 5 | 2004-06-11 06:37 | Added [12] BOKSIT beli = 50,0 kg | 73408
211037 | 2236 | 1400 | 5 | 2004-06-11 06:37 | Added [10] Al bloki = 6,0 kg | 73408
211038 | 2236 | 1400 | 5 | 2004-06-11 06:37 | Added [52] KARBORITmleti = 40,0 kg | 73408
211039 | 2236 | 1251 | 3 | 2004-06-11 06:53 | Degassing start | 73408
211040 | 2236 | 1101 | 2 | 2004-06-11 07:22 | Celox measurment: Temperatura = 1454 °C, O2 = 0,0 ppm, C = 0,000 %, Al = 0,000 % | 73408
211042 | 2236 | 1252 | 3 | 2004-06-11 07:28 | Heating start 400 kWh | 73408
211043 | 2236 | 1101 | 2 | 2004-06-11 07:33 | Celox measurment: Temperatura = 1466 °C, O2 = 0,0 ppm, C = 0,000 %, Al = 0,000 % | 73408
211044 | 2236 | 1252 | 3 | 2004-06-11 07:34 | Heating start 200 kWh | 73408
211045 | 2236 | 1101 | 2 | 2004-06-11 07:49 | Celox measurment: Temperatura = 1469 °C, O2 = 0,0 ppm, C = 0,000 %, Al = 0,000 % | 73408
211046 | 2236 | 1400 | 5 | 2004-06-11 07:56 | Added [15] CASIfi13 = 16,5 kg | 73408
211047 | 2236 | 1400 | 5 | 2004-06-11 07:56 | Added [17] Cfi13 = 25,8 kg | 73408
211048 | 2236 | 1016 | 1 | 2004-06-11 08:06 | Heat stop 73408 | 73408
211252 | 2244 | 1015 | 1 | 2004-06-12 11:27 | Heat start 73416 | 73416
211253 | 2244 | 1400 | 5 | 2004-06-12 11:27 | Added [48] FeV = 220,0 kg | 73416
211254 | 2244 | 1400 | 5 | 2004-06-12 11:27 | Added [71] Molyquick = 200,0 kg | 73416
211255 | 2244 | 1400 | 5 | 2004-06-12 11:27 | Added [10] Al bloki = 5,0 kg | 73416
211258 | 2244 | 1101 | 2 | 2004-06-12 11:38 | Celox measurment: Temperatura = 1551 °C, O2 = 0,0 ppm, C = 0,000 %, Al = 0,000 % | 73416
211259 | 2244 | 1400 | 5 | 2004-06-12 11:41 | Added [35] FeMo = 40,0 kg | 73416
211260 | 2244 | 1400 | 5 | 2004-06-12 11:41 | Added [48] FeV = 25,0 kg | 73416
211261 | 2244 | 1400 | 5 | 2004-06-12 11:41 | Added [41] FeSi = 80,0 kg | 73416
211262 | 2244 | 1400 | 5 | 2004-06-12 11:41 | Added [27] FeCrC = 900,0 kg | 73416
211263 | 2244 | 1400 | 5 | 2004-06-12 11:41 | Added [65] SLAGMAG 65B = 70,0 kg | 73416
211264 | 2244 | 1400 | 5 | 2004-06-12 11:41 | Added [52] KARBORITmleti = 50,0 kg | 73416
211265 | 2244 | 1251 | 3 | 2004-06-12 11:48 | Degassing start | 73416
211266 | 2244 | 1101 | 2 | 2004-06-12 12:17 | Celox measurment: Temperatura = 1455 °C, O2 = 0,0 ppm, C = 0,000 %, Al = 0,000 % | 73416
211268 | 2244 | 1252 | 3 | 2004-06-12 12:18 | Heating start 400 kWh | 73416
211269 | 2244 | 1400 | 5 | 2004-06-12 12:32 | Added [35] FeMo = 20,0 kg | 73416
211270 | 2244 | 1400 | 5 | 2004-06-12 12:32 | Added [48] FeV = 20,0 kg | 73416
211271 | 2244 | 1400 | 5 | 2004-06-12 12:32 | Added [10] Al bloki = 3,0 kg | 73416
211272 | 2244 | 1101 | 2 | 2004-06-12 12:43 | Celox measurment: Temperatura = 1456 °C, O2 = 0,0 ppm, C = 0,000 %, Al = 0,000 % | 73416
211273 | 2244 | 1252 | 3 | 2004-06-12 12:44 | Heating start 300 kWh | 73416
211274 | 2244 | 1400 | 5 | 2004-06-12 12:50 | Added [15] CASIfi13 = 16,5 kg | 73416
211275 | 2244 | 1400 | 5 | 2004-06-12 12:50 | Added [17] Cfi13 = 8,6 kg | 73416
211276 | 2244 | 1016 | 1 | 2004-06-12 12:57 | Heat stop 73416 | 73416
211277 | 2245 | 1015 | 1 | 2004-06-12 12:57 | Heat start 73417 | 73417
211278 | 2245 | 1400 | 5 | 2004-06-12 12:57 | Added [48] FeV = 140,0 kg | 73417
211279 | 2245 | 1400 | 5 | 2004-06-12 12:57 | Added [71] Molyquick = 90,0 kg | 73417
211280 | 2245 | 1400 | 5 | 2004-06-12 12:57 | Added [33] FeMnC = 70,0 kg | 73417
211281 | 2245 | 1400 | 5 | 2004-06-12 12:57 | Added [13] CaO = 300,0 kg | 73417
211282 | 2245 | 1400 | 5 | 2004-06-12 12:57 | Added [12] BOKSIT beli = 70,0 kg | 73417
211283 | 2245 | 1400 | 5 | 2004-06-12 12:57 | Added [10] Al bloki = 6,0 kg | 73417
211286 | 2245 | 1101 | 2 | 2004-06-12 13:07 | Celox measurment: Temperatura = 1566 °C, O2 = 0,0 ppm, C = 0,000 %, Al = 0,000 % | 73417
211287 | 2245 | 1400 | 5 | 2004-06-12 13:11 | Added [48] FeV = 20,0 kg | 73417
211288 | 2245 | 1400 | 5 | 2004-06-12 13:11 | Added [27] FeCrC = 900,0 kg | 73417
211289 | 2245 | 1400 | 5 | 2004-06-12 13:11 | Added [65] SLAGMAG 65B = 50,0 kg | 73417
211290 | 2245 | 1400 | 5 | 2004-06-12 13:11 | Added [10] Al bloki = 3,0 kg | 73417
211291 | 2245 | 1400 | 5 | 2004-06-12 13:11 | Added [52] KARBORITmleti = 20,0 kg | 73417
211292 | 2245 | 1400 | 5 | 2004-06-12 13:23 | Added [65] SLAGMAG 65B = 100,0 kg | 73417
211293 | 2245 | 1251 | 3 | 2004-06-12 13:31 | Degassing start | 73417
211294 | 2245 | 1101 | 2 | 2004-06-12 14:00 | Celox measurment: Temperatura = 1449 °C, O2 = 0,0 ppm, C = 0,000 %, Al = 0,000 % | 73417
211295 | 2245 | 1252 | 3 | 2004-06-12 14:02 | Heating start 300 kWh | 73417
211297 | 2245 | 1400 | 5 | 2004-06-12 14:23 | Added [41] FeSi = 30,0 kg | 73417
211298 | 2245 | 1400 | 5 | 2004-06-12 14:23 | Added [10] Al bloki = 3,0 kg | 73417
211299 | 2245 | 1101 | 2 | 2004-06-12 14:24 | Celox measurment: Temperatura = 1445 °C, O2 = 0,0 ppm, C = 0,000 %, Al = 0,000 % | 73417
211300 | 2245 | 1252 | 3 | 2004-06-12 14:25 | Heating start 500 kWh | 73417
211301 | 2245 | 1101 | 2 | 2004-06-12 14:44 | Celox measurment: Temperatura = 1455 °C, O2 = 0,0 ppm, C = 0,000 %, Al = 0,000 % | 73417
211302 | 2245 | 1252 | 3 | 2004-06-12 14:45 | Heating start 300 kWh | 73417
211306 | 2246 | 1400 | 5 | 2004-06-12 14:50 | Added [12] BOKSIT beli = 100,0 kg | 73418
211307 | 2246 | 1400 | 5 | 2004-06-12 14:50 | Added [13] CaO = 400,0 kg | 73418
211303 | 2245 | 1400 | 5 | 2004-06-12 14:51 | Added [15] CASIfi13 = 16,5 kg | 73417
211304 | 2245 | 1016 | 1 | 2004-06-12 14:55 | Heat stop 73417 | 73417
211305 | 2246 | 1015 | 1 | 2004-06-12 14:56 | Heat start 73418 | 73418
211309 | 2246 | 1400 | 5 | 2004-06-12 15:10 | Added [48] FeV = 500,0 kg | 73418
211310 | 2246 | 1400 | 5 | 2004-06-12 15:10 | Added [33] FeMnC = 65,0 kg | 73418
211311 | 2246 | 1400 | 5 | 2004-06-12 15:10 | Added [27] FeCrC = 300,0 kg | 73418
211312 | 2246 | 1400 | 5 | 2004-06-12 15:10 | Added [10] Al bloki = 5,0 kg | 73418
211313 | 2246 | 1400 | 5 | 2004-06-12 15:10 | Added [52] KARBORITmleti = 90,0 kg | 73418
211314 | 2246 | 1101 | 2 | 2004-06-12 15:11 | Celox measurment: Temperatura = 1555 °C, O2 = 0,0 ppm, C = 0,000 %, Al = 0,000 % | 73418
211315 | 2246 | 1251 | 3 | 2004-06-12 15:18 | Degassing start | 73418
211316 | 2246 | 1101 | 2 | 2004-06-12 15:47 | Celox measurment: Temperatura = 1472 °C, O2 = 0,0 ppm, C = 0,000 %, Al = 0,000 % | 73418
211318 | 2246 | 1400 | 5 | 2004-06-12 15:59 | Added [48] FeV = 20,0 kg | 73418
211319 | 2246 | 1400 | 5 | 2004-06-12 15:59 | Added [27] FeCrC = 80,0 kg | 73418
211320 | 2246 | 1400 | 5 | 2004-06-12 15:59 | Added [10] Al bloki = 3,0 kg | 73418
211321 | 2246 | 1101 | 2 | 2004-06-12 16:00 | Celox measurment: Temperatura = 1459 °C, O2 = 0,0 ppm, C = 0,000 %, Al = 0,000 % | 73418
211322 | 2246 | 1252 | 3 | 2004-06-12 16:18 | Heating start 300 kWh | 73418
211323 | 2246 | 1101 | 2 | 2004-06-12 16:32 | Celox measurment: Temperatura = 1449 °C, O2 = 0,0 ppm, C = 0,000 %, Al = 0,000 % | 73418
211324 | 2246 | 1252 | 3 | 2004-06-12 16:32 | Heating start 300 kWh | 73418
211325 | 2246 | 1400 | 5 | 2004-06-12 16:39 | Added [15] CASIfi13 = 16,5 kg | 73418
211335 | 2247 | 1400 | 5 | 2004-06-12 16:40 | Added [48] FeV = 500,0 kg | 73419
211336 | 2247 | 1400 | 5 | 2004-06-12 16:40 | Added [12] BOKSIT beli = 100,0 kg | 73419
211337 | 2247 | 1400 | 5 | 2004-06-12 16:40 | Added [13] CaO = 400,0 kg | 73419
211326 | 2246 | 1016 | 1 | 2004-06-12 16:47 | Heat stop 73418 | 73418
211327 | 2247 | 1015 | 1 | 2004-06-12 16:47 | Heat start 73419 | 73419
211328 | 2247 | 1400 | 5 | 2004-06-12 17:00 | Added [35] FeMo = 20,0 kg | 73419
211329 | 2247 | 1400 | 5 | 2004-06-12 17:00 | Added [48] FeV = 25,0 kg | 73419
211330 | 2247 | 1400 | 5 | 2004-06-12 17:00 | Added [33] FeMnC = 30,0 kg | 73419
211331 | 2247 | 1400 | 5 | 2004-06-12 17:00 | Added [41] FeSi = 75,0 kg | 73419
211332 | 2247 | 1400 | 5 | 2004-06-12 17:00 | Added [27] FeCrC = 1000,0 kg | 73419
211333 | 2247 | 1400 | 5 | 2004-06-12 17:00 | Added [10] Al bloki = 5,0 kg | 73419
211334 | 2247 | 1400 | 5 | 2004-06-12 17:00 | Added [52] KARBORITmleti = 100,0 kg | 73419
211339 | 2247 | 1251 | 3 | 2004-06-12 17:08 | Degassing start | 73419
211340 | 2247 | 1101 | 2 | 2004-06-12 17:39 | Celox measurment: Temperatura = 1434 °C, O2 = 0,0 ppm, C = 0,000 %, Al = 0,000 % | 73419
211341 | 2247 | 1252 | 3 | 2004-06-12 17:39 | Heating start 600 kWh | 73419
211343 | 2247 | 1400 | 5 | 2004-06-12 17:59 | Added [35] FeMo = 20,0 kg | 73419
211344 | 2247 | 1400 | 5 | 2004-06-12 17:59 | Added [52] KARBORITmleti = 20,0 kg | 73419
211345 | 2247 | 1101 | 2 | 2004-06-12 18:01 | Celox measurment: Temperatura = 1444 °C, O2 = 0,0 ppm, C = 0,000 %, Al = 0,000 % | 73419
211346 | 2247 | 1252 | 3 | 2004-06-12 18:01 | Heating start 500 kWh | 73419
211347 | 2247 | 1400 | 5 | 2004-06-12 18:10 | Added [15] CASIfi13 = 16,5 kg | 73419
211348 | 2247 | 1016 | 1 | 2004-06-12 18:15 | Heat stop 73419 | 73419
211598 | 2256 | 1400 | 5 | 2004-06-13 13:40 | Added [35] FeMo = 280,0 kg | 73428
211599 | 2256 | 1400 | 5 | 2004-06-13 13:40 | Added [48] FeV = 400,0 kg | 73428
211600 | 2256 | 1400 | 5 | 2004-06-13 13:40 | Added [33] FeMnC = 30,0 kg | 73428
211601 | 2256 | 1400 | 5 | 2004-06-13 13:40 | Added [12] BOKSIT beli = 50,0 kg | 73428
211602 | 2256 | 1400 | 5 | 2004-06-13 13:40 | Added [13] CaO = 300,0 kg | 73428
211603 | 2256 | 1400 | 5 | 2004-06-13 13:40 | Added [10] Al bloki = 6,0 kg | 73428
211597 | 2256 | 1015 | 1 | 2004-06-13 13:51 | Heat start 73428 | 73428
211606 | 2256 | 1400 | 5 | 2004-06-13 14:14 | Added [41] FeSi = 30,0 kg | 73428
211607 | 2256 | 1400 | 5 | 2004-06-13 14:14 | Added [27] FeCrC = 900,0 kg | 73428
211608 | 2256 | 1400 | 5 | 2004-06-13 14:14 | Added [52] KARBORITmleti = 20,0 kg | 73428
211609 | 2256 | 1252 | 3 | 2004-06-13 14:18 | Heating start 500 kWh | 73428
211610 | 2256 | 1101 | 2 | 2004-06-13 14:25 | Celox measurment: Temperatura = 1509 °C, O2 = 0,0 ppm, C = 0,000 %, Al = 0,000 % | 73428
211611 | 2256 | 1251 | 3 | 2004-06-13 14:35 | Degassing start | 73428
211612 | 2256 | 1101 | 2 | 2004-06-13 15:03 | Celox measurment: Temperatura = 1451 °C, O2 = 0,0 ppm, C = 0,000 %, Al = 0,000 % | 73428
211614 | 2256 | 1252 | 3 | 2004-06-13 15:04 | Heating start 400 kWh | 73428
211621 | 2257 | 1400 | 5 | 2004-06-13 15:05 | Added [35] FeMo = 100,0 kg | 73429
211622 | 2257 | 1400 | 5 | 2004-06-13 15:05 | Added [48] FeV = 220,0 kg | 73429
211623 | 2257 | 1400 | 5 | 2004-06-13 15:05 | Added [12] BOKSIT beli = 70,0 kg | 73429
211624 | 2257 | 1400 | 5 | 2004-06-13 15:05 | Added [13] CaO = 300,0 kg | 73429
211625 | 2257 | 1400 | 5 | 2004-06-13 15:05 | Added [10] Al bloki = 6,0 kg | 73429
211626 | 2257 | 1400 | 5 | 2004-06-13 15:05 | Added [52] KARBORITmleti = 25,0 kg | 73429
211615 | 2256 | 1101 | 2 | 2004-06-13 15:12 | Celox measurment: Temperatura = 1462 °C, O2 = 0,0 ppm, C = 0,000 %, Al = 0,000 % | 73428
211616 | 2256 | 1252 | 3 | 2004-06-13 15:13 | Heating start 100 kWh | 73428
211617 | 2256 | 1400 | 5 | 2004-06-13 15:16 | Added [35] FeMo = 22,0 kg | 73428
211618 | 2256 | 1400 | 5 | 2004-06-13 15:17 | Added [15] CASIfi13 = 16,5 kg | 73428
211619 | 2256 | 1016 | 1 | 2004-06-13 15:23 | Heat stop 73428 | 73428
211620 | 2257 | 1015 | 1 | 2004-06-13 15:23 | Heat start 73429 | 73429
211628 | 2257 | 1101 | 2 | 2004-06-13 15:35 | Celox measurment: Temperatura = 1547 °C, O2 = 0,0 ppm, C = 0,000 %, Al = 0,000 % | 73429
211629 | 2257 | 1400 | 5 | 2004-06-13 15:37 | Added [35] FeMo = 40,0 kg | 73429
211630 | 2257 | 1400 | 5 | 2004-06-13 15:37 | Added [33] FeMnC = 20,0 kg | 73429
211631 | 2257 | 1400 | 5 | 2004-06-13 15:37 | Added [41] FeSi = 55,0 kg | 73429
211632 | 2257 | 1400 | 5 | 2004-06-13 15:37 | Added [27] FeCrC = 500,0 kg | 73429
211633 | 2257 | 1400 | 5 | 2004-06-13 15:37 | Added [10] Al bloki = 6,0 kg | 73429
211634 | 2257 | 1400 | 5 | 2004-06-13 15:37 | Added [52] KARBORITmleti = 35,0 kg | 73429
211635 | 2257 | 1251 | 3 | 2004-06-13 15:42 | Degassing start | 73429
211636 | 2257 | 1101 | 2 | 2004-06-13 16:08 | Celox measurment: Temperatura = 1481 °C, O2 = 0,0 ppm, C = 0,000 %, Al = 0,000 % | 73429
211638 | 2257 | 1400 | 5 | 2004-06-13 16:09 | Added [21] EPZ zlindra = 100,0 kg | 73429
211639 | 2257 | 1400 | 5 | 2004-06-13 16:22 | Added [35] FeMo = 15,0 kg | 73429
211640 | 2257 | 1101 | 2 | 2004-06-13 16:29 | Celox measurment: Temperatura = 1461 °C, O2 = 0,0 ppm, C = 0,000 %, Al = 0,000 % | 73429
211641 | 2257 | 1252 | 3 | 2004-06-13 16:29 | Heating start 200 kWh | 73429
211642 | 2257 | 1400 | 5 | 2004-06-13 16:35 | Added [15] CASIfi13 = 16,5 kg | 73429
211645 | 2258 | 1400 | 5 | 2004-06-13 16:35 | Added [35] FeMo = 70,0 kg | 73430
211646 | 2258 | 1400 | 5 | 2004-06-13 16:35 | Added [48] FeV = 200,0 kg | 73430
211647 | 2258 | 1400 | 5 | 2004-06-13 16:35 | Added [12] BOKSIT beli = 70,0 kg | 73430
211648 | 2258 | 1400 | 5 | 2004-06-13 16:35 | Added [13] CaO = 300,0 kg | 73430
211649 | 2258 | 1400 | 5 | 2004-06-13 16:35 | Added [10] Al bloki = 5,0 kg | 73430
211650 | 2258 | 1400 | 5 | 2004-06-13 16:35 | Added [52] KARBORITmleti = 25,0 kg | 73430
211643 | 2257 | 1016 | 1 | 2004-06-13 16:41 | Heat stop 73429 | 73429
211644 | 2258 | 1015 | 1 | 2004-06-13 16:50 | Heat start 73430 | 73430
211652 | 2258 | 1101 | 2 | 2004-06-13 16:52 | Celox measurment: Temperatura = 1592 °C, O2 = 0,0 ppm, C = 0,000 %, Al = 0,000 % | 73430
211653 | 2258 | 1400 | 5 | 2004-06-13 16:56 | Added [35] FeMo = 45,0 kg | 73430
211654 | 2258 | 1400 | 5 | 2004-06-13 16:56 | Added [41] FeSi = 35,0 kg | 73430
211655 | 2258 | 1400 | 5 | 2004-06-13 16:56 | Added [27] FeCrC = 700,0 kg | 73430
211656 | 2258 | 1400 | 5 | 2004-06-13 16:56 | Added [10] Al bloki = 6,0 kg | 73430
211657 | 2258 | 1400 | 5 | 2004-06-13 16:56 | Added [52] KARBORITmleti = 30,0 kg | 73430
211658 | 2258 | 1251 | 3 | 2004-06-13 17:04 | Degassing start | 73430
211659 | 2258 | 1101 | 2 | 2004-06-13 17:35 | Celox measurment: Temperatura = 1501 °C, O2 = 0,0 ppm, C = 0,000 %, Al = 0,000 % | 73430
211661 | 2258 | 1400 | 5 | 2004-06-13 17:50 | Added [35] FeMo = 10,0 kg | 73430
211662 | 2258 | 1400 | 5 | 2004-06-13 17:50 | Added [52] KARBORITmleti = 30,0 kg | 73430
211663 | 2258 | 1101 | 2 | 2004-06-13 17:51 | Celox measurment: Temperatura = 1483 °C, O2 = 0,0 ppm, C = 0,000 %, Al = 0,000 % | 73430
211664 | 2258 | 1101 | 2 | 2004-06-13 18:05 | Celox measurment: Temperatura = 1469 °C, O2 = 0,0 ppm, C = 0,000 %, Al = 0,000 % | 73430
211665 | 2258 | 1400 | 5 | 2004-06-13 18:08 | Added [15] CASIfi13 = 16,5 kg | 73430
211666 | 2258 | 1016 | 1 | 2004-06-13 18:16 | Heat stop 73430 | 73430
211815 | 2263 | 1015 | 1 | 2004-06-14 02:28 | Heat start 73435 | 73435
211816 | 2263 | 1400 | 5 | 2004-06-14 02:35 | Added [48] FeV = 320,0 kg | 73435
211817 | 2263 | 1400 | 5 | 2004-06-14 02:35 | Added [71] Molyquick = 60,0 kg | 73435
211818 | 2263 | 1400 | 5 | 2004-06-14 02:35 | Added [12] BOKSIT beli = 100,0 kg | 73435
211819 | 2263 | 1400 | 5 | 2004-06-14 02:35 | Added [13] CaO = 400,0 kg | 73435
211820 | 2263 | 1400 | 5 | 2004-06-14 02:35 | Added [10] Al bloki = 6,0 kg | 73435
211823 | 2263 | 1101 | 2 | 2004-06-14 02:40 | Celox measurment: Temperatura = 1555 °C, O2 = 0,0 ppm, C = 0,000 %, Al = 0,000 % | 73435
211824 | 2263 | 1400 | 5 | 2004-06-14 02:44 | Added [35] FeMo = 50,0 kg | 73435
211825 | 2263 | 1400 | 5 | 2004-06-14 02:44 | Added [48] FeV = 50,0 kg | 73435
211826 | 2263 | 1400 | 5 | 2004-06-14 02:44 | Added [33] FeMnC = 20,0 kg | 73435
211827 | 2263 | 1400 | 5 | 2004-06-14 02:44 | Added [41] FeSi = 50,0 kg | 73435
211828 | 2263 | 1400 | 5 | 2004-06-14 02:44 | Added [27] FeCrC = 900,0 kg | 73435
211829 | 2263 | 1400 | 5 | 2004-06-14 02:44 | Added [65] SLAGMAG 65B = 50,0 kg | 73435
211830 | 2263 | 1400 | 5 | 2004-06-14 02:44 | Added [52] KARBORITmleti = 50,0 kg | 73435
211831 | 2263 | 1251 | 3 | 2004-06-14 02:53 | Degassing start | 73435
211832 | 2263 | 1101 | 2 | 2004-06-14 03:25 | Celox measurment: Temperatura = 1474 °C, O2 = 0,0 ppm, C = 0,000 %, Al = 0,000 % | 73435
211835 | 2263 | 1252 | 3 | 2004-06-14 03:52 | Heating start 350 kWh | 73435
211836 | 2263 | 1400 | 5 | 2004-06-14 03:54 | Added [27] FeCrC = 150,0 kg | 73435
211837 | 2263 | 1400 | 5 | 2004-06-14 03:59 | Added [15] CASIfi13 = 23,5 kg | 73435
211838 | 2263 | 1016 | 1 | 2004-06-14 04:05 | Heat stop 73435 | 73435
211839 | 2264 | 1015 | 1 | 2004-06-14 04:05 | Heat start 73436 | 73436
211840 | 2264 | 1400 | 5 | 2004-06-14 04:06 | Added [48] FeV = 320,0 kg | 73436
211841 | 2264 | 1400 | 5 | 2004-06-14 04:06 | Added [71] Molyquick = 50,0 kg | 73436
211842 | 2264 | 1400 | 5 | 2004-06-14 04:06 | Added [12] BOKSIT beli = 80,0 kg | 73436
211843 | 2264 | 1400 | 5 | 2004-06-14 04:06 | Added [13] CaO = 300,0 kg | 73436
211844 | 2264 | 1400 | 5 | 2004-06-14 04:06 | Added [10] Al bloki = 6,0 kg | 73436
211845 | 2264 | 1400 | 5 | 2004-06-14 04:06 | Added [52] KARBORITmleti = 25,0 kg | 73436
211848 | 2264 | 1400 | 5 | 2004-06-14 04:16 | Added [41] FeSi = 50,0 kg | 73436
211849 | 2264 | 1400 | 5 | 2004-06-14 04:16 | Added [27] FeCrC = 650,0 kg | 73436
211850 | 2264 | 1400 | 5 | 2004-06-14 04:16 | Added [10] Al bloki = 5,0 kg | 73436
211851 | 2264 | 1400 | 5 | 2004-06-14 04:16 | Added [52] KARBORITmleti = 50,0 kg | 73436
211852 | 2264 | 1251 | 3 | 2004-06-14 04:26 | Degassing start | 73436
211853 | 2264 | 1400 | 5 | 2004-06-14 04:53 | Added [21] EPZ zlindra = 100,0 kg | 73436
211855 | 2264 | 1400 | 5 | 2004-06-14 05:20 | Added [15] CASIfi13 = 23,5 kg | 73436
211856 | 2264 | 1400 | 5 | 2004-06-14 05:20 | Added [17] Cfi13 = 17,2 kg | 73436
211857 | 2264 | 1016 | 1 | 2004-06-14 05:28 | Heat stop 73436 | 73436
212140 | 2273 | 1015 | 1 | 2004-06-16 04:56 | Heat start 73445 | 73445
212141 | 2273 | 1400 | 5 | 2004-06-16 04:56 | Added [48] FeV = 200,0 kg | 73445
212142 | 2273 | 1400 | 5 | 2004-06-16 04:56 | Added [71] Molyquick = 70,0 kg | 73445
212143 | 2273 | 1400 | 5 | 2004-06-16 04:56 | Added [13] CaO = 350,0 kg | 73445
212144 | 2273 | 1400 | 5 | 2004-06-16 04:56 | Added [12] BOKSIT beli = 80,0 kg | 73445
212145 | 2273 | 1400 | 5 | 2004-06-16 04:56 | Added [10] Al bloki = 6,0 kg | 73445
212148 | 2273 | 1101 | 2 | 2004-06-16 05:07 | Celox measurment: Temperatura = 1521 °C, O2 = 0,0 ppm, C = 0,000 %, Al = 0,000 % | 73445
212149 | 2273 | 1400 | 5 | 2004-06-16 05:09 | Added [35] FeMo = 30,0 kg | 73445
212150 | 2273 | 1400 | 5 | 2004-06-16 05:09 | Added [48] FeV = 40,0 kg | 73445
212151 | 2273 | 1400 | 5 | 2004-06-16 05:09 | Added [41] FeSi = 90,0 kg | 73445
212152 | 2273 | 1400 | 5 | 2004-06-16 05:09 | Added [27] FeCrC = 800,0 kg | 73445
212153 | 2273 | 1400 | 5 | 2004-06-16 05:09 | Added [65] SLAGMAG 65B = 70,0 kg | 73445
212154 | 2273 | 1400 | 5 | 2004-06-16 05:09 | Added [10] Al bloki = 6,0 kg | 73445
212155 | 2273 | 1400 | 5 | 2004-06-16 05:09 | Added [52] KARBORITmleti = 50,0 kg | 73445
212156 | 2273 | 1400 | 5 | 2004-06-16 05:18 | Added [65] SLAGMAG 65B = 150,0 kg | 73445
212157 | 2273 | 1251 | 3 | 2004-06-16 05:24 | Degassing start | 73445
212158 | 2273 | 1101 | 2 | 2004-06-16 05:54 | Celox measurment: Temperatura = 1430 °C, O2 = 0,0 ppm, C = 0,000 %, Al = 0,000 % | 73445
212171 | 2274 | 1400 | 5 | 2004-06-16 05:55 | Added [48] FeV = 350,0 kg | 73446
212172 | 2274 | 1400 | 5 | 2004-06-16 05:55 | Added [71] Molyquick = 230,0 kg | 73446
212173 | 2274 | 1400 | 5 | 2004-06-16 05:55 | Added [12] BOKSIT beli = 100,0 kg | 73446
212174 | 2274 | 1400 | 5 | 2004-06-16 05:55 | Added [13] CaO = 400,0 kg | 73446
212175 | 2274 | 1400 | 5 | 2004-06-16 05:55 | Added [10] Al bloki = 5,0 kg | 73446
212176 | 2274 | 1400 | 5 | 2004-06-16 05:55 | Added [52] KARBORITmleti = 90,0 kg | 73446
212159 | 2273 | 1252 | 3 | 2004-06-16 05:59 | Heating start 700 kWh | 73445
212161 | 2273 | 1101 | 2 | 2004-06-16 06:07 | Celox measurment: Temperatura = 1457 °C, O2 = 0,0 ppm, C = 0,000 %, Al = 0,000 % | 73445
212162 | 2273 | 1400 | 5 | 2004-06-16 06:24 | Added [10] Al bloki = 6,0 kg | 73445
212163 | 2273 | 1101 | 2 | 2004-06-16 06:24 | Celox measurment: Temperatura = 1446 °C, O2 = 0,0 ppm, C = 0,000 %, Al = 0,000 % | 73445
212164 | 2273 | 1252 | 3 | 2004-06-16 06:26 | Heating start 400 kWh | 73445
212165 | 2273 | 1101 | 2 | 2004-06-16 06:30 | Celox measurment: Temperatura = 1454 °C, O2 = 0,0 ppm, C = 0,000 %, Al = 0,000 % | 73445
212166 | 2273 | 1252 | 3 | 2004-06-16 06:30 | Heating start 200 kWh | 73445
212167 | 2273 | 1400 | 5 | 2004-06-16 06:37 | Added [15] CASIfi13 = 16,5 kg | 73445
212168 | 2273 | 1400 | 5 | 2004-06-16 06:37 | Added [17] Cfi13 = 17,2 kg | 73445
212169 | 2273 | 1016 | 1 | 2004-06-16 06:45 | Heat stop 73445 | 73445
212170 | 2274 | 1015 | 1 | 2004-06-16 06:46 | Heat start 73446 | 73446
212178 | 2274 | 1101 | 2 | 2004-06-16 06:54 | Celox measurment: Temperatura = 1513 °C, O2 = 0,0 ppm, C = 0,000 %, Al = 0,000 % | 73446
212179 | 2274 | 1400 | 5 | 2004-06-16 06:54 | Added [48] FeV = 20,0 kg | 73446
212180 | 2274 | 1400 | 5 | 2004-06-16 06:54 | Added [41] FeSi = 70,0 kg | 73446
212181 | 2274 | 1400 | 5 | 2004-06-16 06:54 | Added [10] Al bloki = 5,0 kg | 73446
212182 | 2274 | 1400 | 5 | 2004-06-16 06:54 | Added [52] KARBORITmleti = 25,0 kg | 73446
212183 | 2274 | 1251 | 3 | 2004-06-16 07:00 | Degassing start | 73446
212184 | 2274 | 1101 | 2 | 2004-06-16 07:28 | Celox measurment: Temperatura = 1476 °C, O2 = 0,0 ppm, C = 0,000 %, Al = 0,000 % | 73446
212186 | 2274 | 1101 | 2 | 2004-06-16 07:43 | Celox measurment: Temperatura = 1466 °C, O2 = 0,0 ppm, C = 0,000 %, Al = 0,000 % | 73446
212187 | 2274 | 1400 | 5 | 2004-06-16 07:46 | Added [15] CASIfi13 = 16,5 kg | 73446
212188 | 2274 | 1016 | 1 | 2004-06-16 07:50 | Heat stop 73446 | 73446
212342 | 2281 | 1015 | 1 | 2004-06-16 23:07 | Heat start 73453 | 73453
212343 | 2281 | 1400 | 5 | 2004-06-16 23:07 | Added [48] FeV = 330,0 kg | 73453
212344 | 2281 | 1400 | 5 | 2004-06-16 23:07 | Added [71] Molyquick = 350,0 kg | 73453
212345 | 2281 | 1400 | 5 | 2004-06-16 23:07 | Added [33] FeMnC = 70,0 kg | 73453
212346 | 2281 | 1400 | 5 | 2004-06-16 23:07 | Added [13] CaO = 250,0 kg | 73453
212347 | 2281 | 1400 | 5 | 2004-06-16 23:07 | Added [12] BOKSIT beli = 60,0 kg | 73453
212350 | 2281 | 1400 | 5 | 2004-06-16 23:07 | Added [52] KARBORITmleti = 50,0 kg | 73453
212351 | 2281 | 1400 | 5 | 2004-06-16 23:15 | Added [41] FeSi = 100,0 kg | 73453
212352 | 2281 | 1400 | 5 | 2004-06-16 23:15 | Added [27] FeCrC = 900,0 kg | 73453
212353 | 2281 | 1101 | 2 | 2004-06-16 23:15 | Celox measurment: Temperatura = 1532 °C, O2 = 0,0 ppm, C = 0,000 %, Al = 0,000 % | 73453
212354 | 2281 | 1251 | 3 | 2004-06-16 23:25 | Degassing start | 73453
212355 | 2281 | 1101 | 2 | 2004-06-16 23:54 | Celox measurment: Temperatura = 1435 °C, O2 = 0,0 ppm, C = 0,000 %, Al = 0,000 % | 73453
212357 | 2281 | 1252 | 3 | 2004-06-16 23:56 | Heating start 600 kWh | 73453
212358 | 2281 | 1101 | 2 | 2004-06-17 00:23 | Celox measurment: Temperatura = 1441 °C, O2 = 0,0 ppm, C = 0,000 %, Al = 0,000 % | 73453
212359 | 2281 | 1252 | 3 | 2004-06-17 00:24 | Heating start 500 kWh | 73453
212360 | 2281 | 1400 | 5 | 2004-06-17 00:25 | Added [35] FeMo = 30,0 kg | 73453
212361 | 2281 | 1400 | 5 | 2004-06-17 00:25 | Added [48] FeV = 20,0 kg | 73453
212362 | 2281 | 1400 | 5 | 2004-06-17 00:31 | Added [15] CASIfi13 = 16,5 kg | 73453
212363 | 2281 | 1016 | 1 | 2004-06-17 00:36 | Heat stop 73453 | 73453
212364 | 2282 | 1015 | 1 | 2004-06-17 00:36 | Heat start 73454 | 73454
212365 | 2282 | 1400 | 5 | 2004-06-17 00:36 | Added [48] FeV = 275,0 kg | 73454
212366 | 2282 | 1400 | 5 | 2004-06-17 00:36 | Added [71] Molyquick = 280,0 kg | 73454
212367 | 2282 | 1400 | 5 | 2004-06-17 00:36 | Added [33] FeMnC = 70,0 kg | 73454
212368 | 2282 | 1400 | 5 | 2004-06-17 00:36 | Added [13] CaO = 300,0 kg | 73454
212369 | 2282 | 1400 | 5 | 2004-06-17 00:36 | Added [12] BOKSIT beli = 70,0 kg | 73454
212370 | 2282 | 1400 | 5 | 2004-06-17 00:36 | Added [10] Al bloki = 6,0 kg | 73454
212373 | 2282 | 1101 | 2 | 2004-06-17 00:44 | Celox measurment: Temperatura = 1574 °C, O2 = 0,0 ppm, C = 0,000 %, Al = 0,000 % | 73454
212374 | 2282 | 1400 | 5 | 2004-06-17 00:50 | Added [35] FeMo = 50,0 kg | 73454
212375 | 2282 | 1400 | 5 | 2004-06-17 00:50 | Added [48] FeV = 50,0 kg | 73454
212376 | 2282 | 1400 | 5 | 2004-06-17 00:50 | Added [33] FeMnC = 20,0 kg | 73454
212377 | 2282 | 1400 | 5 | 2004-06-17 00:50 | Added [41] FeSi = 70,0 kg | 73454
212378 | 2282 | 1400 | 5 | 2004-06-17 00:50 | Added [27] FeCrC = 300,0 kg | 73454
212379 | 2282 | 1400 | 5 | 2004-06-17 00:50 | Added [52] KARBORITmleti = 25,0 kg | 73454
212380 | 2282 | 1251 | 3 | 2004-06-17 00:56 | Degassing start | 73454
212381 | 2282 | 1101 | 2 | 2004-06-17 01:29 | Celox measurment: Temperatura = 1489 °C, O2 = 0,0 ppm, C = 0,000 %, Al = 0,000 % | 73454
212383 | 2282 | 1400 | 5 | 2004-06-17 01:51 | Added [10] Al bloki = 3,0 kg | 73454
212384 | 2282 | 1400 | 5 | 2004-06-17 01:51 | Added [17] Cfi13 = 17,2 kg | 73454
212385 | 2282 | 1101 | 2 | 2004-06-17 01:54 | Celox measurment: Temperatura = 1457 °C, O2 = 0,0 ppm, C = 0,000 %, Al = 0,000 % | 73454
212386 | 2282 | 1252 | 3 | 2004-06-17 01:55 | Heating start 300 kWh | 73454
212387 | 2282 | 1101 | 2 | 2004-06-17 02:30 | Celox measurment: Temperatura = 1446 °C, O2 = 0,0 ppm, C = 0,000 %, Al = 0,000 % | 73454
212388 | 2282 | 1252 | 3 | 2004-06-17 02:31 | Heating start 300 kWh | 73454
212389 | 2282 | 1400 | 5 | 2004-06-17 02:36 | Added [15] CASIfi13 = 16,5 kg | 73454
212390 | 2282 | 1016 | 1 | 2004-06-17 02:40 | Heat stop 73454 | 73454
212600 | 2289 | 1015 | 1 | 2004-06-17 19:03 | Heat start 73461 | 73461
212609 | 2289 | 1400 | 5 | 2004-06-17 19:19 | Added [48] FeV = 470,0 kg | 73461
212610 | 2289 | 1400 | 5 | 2004-06-17 19:19 | Added [71] Molyquick = 420,0 kg | 73461
212611 | 2289 | 1400 | 5 | 2004-06-17 19:19 | Added [12] BOKSIT beli = 100,0 kg | 73461
212612 | 2289 | 1400 | 5 | 2004-06-17 19:19 | Added [13] CaO = 400,0 kg | 73461
212613 | 2289 | 1400 | 5 | 2004-06-17 19:19 | Added [10] Al bloki = 5,0 kg | 73461
212616 | 2289 | 1400 | 5 | 2004-06-17 19:28 | Added [35] FeMo = 50,0 kg | 73461
212617 | 2289 | 1400 | 5 | 2004-06-17 19:28 | Added [48] FeV = 50,0 kg | 73461
212618 | 2289 | 1400 | 5 | 2004-06-17 19:28 | Added [41] FeSi = 90,0 kg | 73461
212619 | 2289 | 1400 | 5 | 2004-06-17 19:28 | Added [27] FeCrC = 950,0 kg | 73461
212620 | 2289 | 1400 | 5 | 2004-06-17 19:28 | Added [10] Al bloki = 5,0 kg | 73461
212621 | 2289 | 1400 | 5 | 2004-06-17 19:28 | Added [52] KARBORITmleti = 50,0 kg | 73461
212622 | 2289 | 1101 | 2 | 2004-06-17 19:29 | Celox measurment: Temperatura = 1486 °C, O2 = 0,0 ppm, C = 0,000 %, Al = 0,000 % | 73461
212623 | 2289 | 1252 | 3 | 2004-06-17 19:32 | Heating start 700 kWh | 73461
212626 | 2289 | 1400 | 5 | 2004-06-17 19:48 | Added [48] FeV = 15,0 kg | 73461
212627 | 2289 | 1400 | 5 | 2004-06-17 19:48 | Added [41] FeSi = 30,0 kg | 73461
212628 | 2289 | 1400 | 5 | 2004-06-17 19:48 | Added [27] FeCrC = 250,0 kg | 73461
212629 | 2289 | 1400 | 5 | 2004-06-17 19:48 | Added [10] Al bloki = 5,0 kg | 73461
212630 | 2289 | 1400 | 5 | 2004-06-17 19:48 | Added [52] KARBORITmleti = 15,0 kg | 73461
212631 | 2289 | 1251 | 3 | 2004-06-17 19:55 | Degassing start | 73461
212632 | 2289 | 1101 | 2 | 2004-06-17 20:25 | Celox measurment: Temperatura = 1437 °C, O2 = 0,0 ppm, C = 0,000 %, Al = 0,000 % | 73461
212633 | 2289 | 1252 | 3 | 2004-06-17 20:26 | Heating start 800 kWh | 73461
212634 | 2289 | 1400 | 5 | 2004-06-17 20:39 | Added [26] FeCrA = 100,0 kg | 73461
212635 | 2289 | 1101 | 2 | 2004-06-17 20:40 | Celox measurment: Temperatura = 1463 °C, O2 = 0,0 ppm, C = 0,000 %, Al = 0,000 % | 73461
212636 | 2289 | 1252 | 3 | 2004-06-17 20:41 | Heating start 300 kWh | 73461
212637 | 2289 | 1101 | 2 | 2004-06-17 20:54 | Celox measurment: Temperatura = 1475 °C, O2 = 0,0 ppm, C = 0,000 %, Al = 0,000 % | 73461
212638 | 2289 | 1400 | 5 | 2004-06-17 20:57 | Added [15] CASIfi13 = 14,1 kg | 73461
212639 | 2289 | 1016 | 1 | 2004-06-17 21:01 | Heat stop 73461 | 73461
212799 | 2294 | 1400 | 5 | 2004-06-18 05:45 | Added [35] FeMo = 230,0 kg | 73466
212800 | 2294 | 1400 | 5 | 2004-06-18 05:45 | Added [48] FeV = 220,0 kg | 73466
212801 | 2294 | 1400 | 5 | 2004-06-18 05:45 | Added [64] SiMn = 70,0 kg | 73466
212802 | 2294 | 1400 | 5 | 2004-06-18 05:45 | Added [12] BOKSIT beli = 70,0 kg | 73466
212803 | 2294 | 1400 | 5 | 2004-06-18 05:45 | Added [13] CaO = 300,0 kg | 73466
212804 | 2294 | 1400 | 5 | 2004-06-18 05:45 | Added [10] Al bloki = 5,0 kg | 73466
212805 | 2294 | 1400 | 5 | 2004-06-18 05:45 | Added [52] KARBORITmleti = 75,0 kg | 73466
212806 | 2294 | 1400 | 5 | 2004-06-18 05:45 | Added [35] FeMo = 230,0 kg | 73466
212807 | 2294 | 1400 | 5 | 2004-06-18 05:45 | Added [48] FeV = 220,0 kg | 73466
212808 | 2294 | 1400 | 5 | 2004-06-18 05:45 | Added [64] SiMn = 70,0 kg | 73466
212809 | 2294 | 1400 | 5 | 2004-06-18 05:45 | Added [12] BOKSIT beli = 70,0 kg | 73466
212810 | 2294 | 1400 | 5 | 2004-06-18 05:45 | Added [13] CaO = 300,0 kg | 73466
212811 | 2294 | 1400 | 5 | 2004-06-18 05:45 | Added [10] Al bloki = 5,0 kg | 73466
212812 | 2294 | 1400 | 5 | 2004-06-18 05:45 | Added [52] KARBORITmleti = 75,0 kg | 73466
212798 | 2294 | 1015 | 1 | 2004-06-18 05:59 | Heat start 73466 | 73466
212814 | 2294 | 1400 | 5 | 2004-06-18 06:05 | Added [35] FeMo = -230,0 kg | 73466
212815 | 2294 | 1400 | 5 | 2004-06-18 06:05 | Added [48] FeV = -220,0 kg | 73466
212816 | 2294 | 1400 | 5 | 2004-06-18 06:05 | Added [64] SiMn = -70,0 kg | 73466
212817 | 2294 | 1400 | 5 | 2004-06-18 06:05 | Added [12] BOKSIT beli = -70,0 kg | 73466
212818 | 2294 | 1400 | 5 | 2004-06-18 06:05 | Added [13] CaO = -300,0 kg | 73466
212819 | 2294 | 1400 | 5 | 2004-06-18 06:05 | Added [10] Al bloki = -5,0 kg | 73466
212820 | 2294 | 1400 | 5 | 2004-06-18 06:05 | Added [52] KARBORITmleti = -75,0 kg | 73466
212821 | 2294 | 1400 | 5 | 2004-06-18 06:08 | Added [41] FeSi = 90,0 kg | 73466
212822 | 2294 | 1400 | 5 | 2004-06-18 06:08 | Added [27] FeCrC = 100,0 kg | 73466
212823 | 2294 | 1400 | 5 | 2004-06-18 06:08 | Added [10] Al bloki = 5,0 kg | 73466
212824 | 2294 | 1400 | 5 | 2004-06-18 06:08 | Added [52] KARBORITmleti = 40,0 kg | 73466
212825 | 2294 | 1251 | 3 | 2004-06-18 06:16 | Degassing start | 73466
212826 | 2294 | 1400 | 5 | 2004-06-18 06:42 | Added [12] BOKSIT beli = 100,0 kg | 73466
212827 | 2294 | 1101 | 2 | 2004-06-18 06:47 | Celox measurment: Temperatura = 1502 °C, O2 = 0,0 ppm, C = 0,000 %, Al = 0,000 % | 73466
212829 | 2294 | 1400 | 5 | 2004-06-18 07:03 | Added [41] FeSi = 30,0 kg | 73466
212830 | 2294 | 1101 | 2 | 2004-06-18 07:23 | Celox measurment: Temperatura = 1466 °C, O2 = 0,0 ppm, C = 0,000 %, Al = 0,000 % | 73466
212831 | 2294 | 1252 | 3 | 2004-06-18 07:23 | Heating start 200 kWh | 73466
212832 | 2294 | 1101 | 2 | 2004-06-18 07:32 | Celox measurment: Temperatura = 1470 °C, O2 = 0,0 ppm, C = 0,000 %, Al = 0,000 % | 73466
212833 | 2294 | 1400 | 5 | 2004-06-18 07:35 | Added [17] Cfi13 = 17,2 kg | 73466
212834 | 2294 | 1400 | 5 | 2004-06-18 07:40 | Added [15] CASIfi13 = 16,5 kg | 73466
212837 | 2295 | 1400 | 5 | 2004-06-18 07:40 | Added [35] FeMo = 500,0 kg | 73467
212838 | 2295 | 1400 | 5 | 2004-06-18 07:40 | Added [48] FeV = 390,0 kg | 73467
212839 | 2295 | 1400 | 5 | 2004-06-18 07:40 | Added [12] BOKSIT beli = 70,0 kg | 73467
212840 | 2295 | 1400 | 5 | 2004-06-18 07:40 | Added [13] CaO = 300,0 kg | 73467
212835 | 2294 | 1016 | 1 | 2004-06-18 07:44 | Heat stop 73466 | 73466
212836 | 2295 | 1015 | 1 | 2004-06-18 07:54 | Heat start 73467 | 73467
212842 | 2295 | 1400 | 5 | 2004-06-18 08:05 | Added [35] FeMo = 50,0 kg | 73467
212843 | 2295 | 1400 | 5 | 2004-06-18 08:05 | Added [48] FeV = 30,0 kg | 73467
212844 | 2295 | 1400 | 5 | 2004-06-18 08:05 | Added [64] SiMn = 30,0 kg | 73467
212845 | 2295 | 1400 | 5 | 2004-06-18 08:05 | Added [41] FeSi = 70,0 kg | 73467
212846 | 2295 | 1400 | 5 | 2004-06-18 08:05 | Added [27] FeCrC = 200,0 kg | 73467
212847 | 2295 | 1400 | 5 | 2004-06-18 08:05 | Added [10] Al bloki = 5,0 kg | 73467
212848 | 2295 | 1400 | 5 | 2004-06-18 08:05 | Added [52] KARBORITmleti = 35,0 kg | 73467
212849 | 2295 | 1251 | 3 | 2004-06-18 08:15 | Degassing start | 73467
212850 | 2295 | 1101 | 2 | 2004-06-18 08:49 | Celox measurment: Temperatura = 1468 °C, O2 = 0,0 ppm, C = 0,000 %, Al = 0,000 % | 73467
212852 | 2295 | 1400 | 5 | 2004-06-18 09:08 | Added [35] FeMo = 35,0 kg | 73467
212853 | 2295 | 1400 | 5 | 2004-06-18 09:08 | Added [48] FeV = 35,0 kg | 73467
212854 | 2295 | 1400 | 5 | 2004-06-18 09:08 | Added [27] FeCrC = 100,0 kg | 73467
212855 | 2295 | 1400 | 5 | 2004-06-18 09:08 | Added [10] Al bloki = 3,0 kg | 73467
212856 | 2295 | 1252 | 3 | 2004-06-18 09:08 | Heating start 300 kWh | 73467
212857 | 2295 | 1101 | 2 | 2004-06-18 09:15 | Celox measurment: Temperatura = 1460 °C, O2 = 0,0 ppm, C = 0,000 %, Al = 0,000 % | 73467
212858 | 2295 | 1252 | 3 | 2004-06-18 09:16 | Heating start 200 kWh | 73467
212859 | 2295 | 1101 | 2 | 2004-06-18 09:30 | Celox measurment: Temperatura = 1458 °C, O2 = 0,0 ppm, C = 0,000 %, Al = 0,000 % | 73467
212860 | 2295 | 1252 | 3 | 2004-06-18 09:32 | Heating start 200 kWh | 73467
212861 | 2295 | 1400 | 5 | 2004-06-18 09:39 | Added [15] CASIfi13 = 16,5 kg | 73467
212864 | 2296 | 1400 | 5 | 2004-06-18 09:45 | Added [35] FeMo = 420,0 kg | 73468
212865 | 2296 | 1400 | 5 | 2004-06-18 09:45 | Added [48] FeV = 500,0 kg | 73468
212866 | 2296 | 1400 | 5 | 2004-06-18 09:45 | Added [12] BOKSIT beli = 70,0 kg | 73468
212867 | 2296 | 1400 | 5 | 2004-06-18 09:45 | Added [13] CaO = 400,0 kg | 73468
212862 | 2295 | 1016 | 1 | 2004-06-18 09:45 | Heat stop 73467 | 73467
212863 | 2296 | 1015 | 1 | 2004-06-18 09:52 | Heat start 73468 | 73468
212869 | 2296 | 1101 | 2 | 2004-06-18 09:57 | Celox measurment: Temperatura = 1588 °C, O2 = 0,0 ppm, C = 0,000 %, Al = 0,000 % | 73468
212870 | 2296 | 1400 | 5 | 2004-06-18 10:04 | Added [35] FeMo = 80,0 kg | 73468
212871 | 2296 | 1400 | 5 | 2004-06-18 10:04 | Added [48] FeV = 25,0 kg | 73468
212872 | 2296 | 1400 | 5 | 2004-06-18 10:04 | Added [33] FeMnC = 60,0 kg | 73468
212873 | 2296 | 1400 | 5 | 2004-06-18 10:04 | Added [41] FeSi = 80,0 kg | 73468
212874 | 2296 | 1400 | 5 | 2004-06-18 10:04 | Added [27] FeCrC = 800,0 kg | 73468
212875 | 2296 | 1400 | 5 | 2004-06-18 10:04 | Added [10] Al bloki = 5,0 kg | 73468
212876 | 2296 | 1400 | 5 | 2004-06-18 10:04 | Added [52] KARBORITmleti = 100,0 kg | 73468
212877 | 2296 | 1251 | 3 | 2004-06-18 10:10 | Degassing start | 73468
212879 | 2296 | 1101 | 2 | 2004-06-18 10:35 | Celox measurment: Temperatura = 1477 °C, O2 = 0,0 ppm, C = 0,000 %, Al = 0,000 % | 73468
212880 | 2296 | 1101 | 2 | 2004-06-18 10:51 | Celox measurment: Temperatura = 1462 °C, O2 = 0,0 ppm, C = 0,000 %, Al = 0,000 % | 73468
212881 | 2296 | 1400 | 5 | 2004-06-18 10:53 | Added [35] FeMo = 50,0 kg | 73468
212882 | 2296 | 1400 | 5 | 2004-06-18 10:53 | Added [48] FeV = 20,0 kg | 73468
212883 | 2296 | 1400 | 5 | 2004-06-18 10:53 | Added [41] FeSi = 20,0 kg | 73468
212884 | 2296 | 1400 | 5 | 2004-06-18 10:57 | Added [15] CASIfi13 = 16,5 kg | 73468
212885 | 2296 | 1016 | 1 | 2004-06-18 11:03 | Heat stop 73468 | 73468
213129 | 2305 | 1015 | 1 | 2004-06-19 05:35 | Heat start 73477 | 73477
213130 | 2305 | 1400 | 5 | 2004-06-19 05:35 | Added [48] FeV = 280,0 kg | 73477
213131 | 2305 | 1400 | 5 | 2004-06-19 05:35 | Added [71] Molyquick = 250,0 kg | 73477
213132 | 2305 | 1400 | 5 | 2004-06-19 05:35 | Added [13] CaO = 400,0 kg | 73477
213133 | 2305 | 1400 | 5 | 2004-06-19 05:35 | Added [12] BOKSIT beli = 100,0 kg | 73477
213134 | 2305 | 1400 | 5 | 2004-06-19 05:35 | Added [10] Al bloki = 5,0 kg | 73477
213137 | 2305 | 1101 | 2 | 2004-06-19 05:42 | Celox measurment: Temperatura = 1613 °C, O2 = 0,0 ppm, C = 0,000 %, Al = 0,000 % | 73477
213138 | 2305 | 1400 | 5 | 2004-06-19 05:42 | Added [10] Al bloki = 5,0 kg | 73477
213139 | 2305 | 1400 | 5 | 2004-06-19 05:51 | Added [48] FeV = 25,0 kg | 73477
213140 | 2305 | 1400 | 5 | 2004-06-19 05:51 | Added [71] Molyquick = 20,0 kg | 73477
213141 | 2305 | 1400 | 5 | 2004-06-19 05:51 | Added [41] FeSi = 90,0 kg | 73477
213142 | 2305 | 1400 | 5 | 2004-06-19 05:51 | Added [27] FeCrC = 800,0 kg | 73477
213143 | 2305 | 1400 | 5 | 2004-06-19 05:51 | Added [65] SLAGMAG 65B = 80,0 kg | 73477
213144 | 2305 | 1400 | 5 | 2004-06-19 05:51 | Added [52] KARBORITmleti = 20,0 kg | 73477
213145 | 2305 | 1400 | 5 | 2004-06-19 05:52 | Added [13] CaO = 100,0 kg | 73477
213146 | 2305 | 1400 | 5 | 2004-06-19 06:03 | Added [13] CaO = 200,0 kg | 73477
213147 | 2305 | 1251 | 3 | 2004-06-19 06:08 | Degassing start | 73477
213148 | 2305 | 1400 | 5 | 2004-06-19 06:37 | Added [12] BOKSIT beli = 100,0 kg | 73477
213149 | 2305 | 1101 | 2 | 2004-06-19 06:40 | Celox measurment: Temperatura = 1497 °C, O2 = 0,0 ppm, C = 0,000 %, Al = 0,000 % | 73477
213151 | 2305 | 1400 | 5 | 2004-06-19 06:47 | Added [21] EPZ zlindra = 100,0 kg | 73477
213152 | 2305 | 1400 | 5 | 2004-06-19 06:57 | Added [48] FeV = 25,0 kg | 73477
213153 | 2305 | 1400 | 5 | 2004-06-19 06:57 | Added [71] Molyquick = 25,0 kg | 73477
213154 | 2305 | 1400 | 5 | 2004-06-19 06:57 | Added [41] FeSi = 30,0 kg | 73477
213155 | 2305 | 1400 | 5 | 2004-06-19 06:57 | Added [27] FeCrC = 70,0 kg | 73477
213156 | 2305 | 1101 | 2 | 2004-06-19 06:58 | Celox measurment: Temperatura = 1475 °C, O2 = 0,0 ppm, C = 0,000 %, Al = 0,000 % | 73477
213157 | 2305 | 1400 | 5 | 2004-06-19 07:08 | Added [17] Cfi13 = 25,8 kg | 73477
213158 | 2305 | 1400 | 5 | 2004-06-19 07:13 | Added [15] CASIfi13 = 16,5 kg | 73477
213159 | 2305 | 1016 | 1 | 2004-06-19 07:18 | Heat stop 73477 | 73477
213394 | 2312 | 1400 | 5 | 2004-06-22 01:15 | Added [35] FeMo = 210,0 kg | 73484
213395 | 2312 | 1400 | 5 | 2004-06-22 01:15 | Added [48] FeV = 280,0 kg | 73484
213396 | 2312 | 1400 | 5 | 2004-06-22 01:15 | Added [12] BOKSIT beli = 80,0 kg | 73484
213397 | 2312 | 1400 | 5 | 2004-06-22 01:15 | Added [13] CaO = 400,0 kg | 73484
213398 | 2312 | 1400 | 5 | 2004-06-22 01:15 | Added [10] Al bloki = 5,0 kg | 73484
213399 | 2312 | 1400 | 5 | 2004-06-22 01:15 | Added [52] KARBORITmleti = 25,0 kg | 73484
213393 | 2312 | 1015 | 1 | 2004-06-22 01:48 | Heat start 73484 | 73484
213401 | 2312 | 1400 | 5 | 2004-06-22 01:59 | Added [35] FeMo = 50,0 kg | 73484
213402 | 2312 | 1400 | 5 | 2004-06-22 01:59 | Added [48] FeV = 30,0 kg | 73484
213403 | 2312 | 1400 | 5 | 2004-06-22 01:59 | Added [33] FeMnC = 30,0 kg | 73484
213404 | 2312 | 1400 | 5 | 2004-06-22 01:59 | Added [41] FeSi = 50,0 kg | 73484
213405 | 2312 | 1400 | 5 | 2004-06-22 01:59 | Added [27] FeCrC = 900,0 kg | 73484
213406 | 2312 | 1400 | 5 | 2004-06-22 01:59 | Added [10] Al bloki = 5,0 kg | 73484
213407 | 2312 | 1101 | 2 | 2004-06-22 02:00 | Celox measurment: Temperatura = 1520 °C, O2 = 0,0 ppm, C = 0,000 %, Al = 0,000 % | 73484
213408 | 2312 | 1251 | 3 | 2004-06-22 02:09 | Degassing start | 73484
213409 | 2312 | 1101 | 2 | 2004-06-22 02:39 | Celox measurment: Temperatura = 1456 °C, O2 = 0,0 ppm, C = 0,000 %, Al = 0,000 % | 73484
213411 | 2312 | 1252 | 3 | 2004-06-22 02:49 | Heating start 200 kWh | 73484
213412 | 2312 | 1400 | 5 | 2004-06-22 02:53 | Added [41] FeSi = 30,0 kg | 73484
213413 | 2312 | 1101 | 2 | 2004-06-22 02:55 | Celox measurment: Temperatura = 1448 °C, O2 = 0,0 ppm, C = 0,000 %, Al = 0,000 % | 73484
213414 | 2312 | 1252 | 3 | 2004-06-22 02:55 | Heating start 500 kWh | 73484
213419 | 2313 | 1400 | 5 | 2004-06-22 03:00 | Added [35] FeMo = 150,0 kg | 73485
213420 | 2313 | 1400 | 5 | 2004-06-22 03:00 | Added [48] FeV = 240,0 kg | 73485
213421 | 2313 | 1400 | 5 | 2004-06-22 03:00 | Added [12] BOKSIT beli = 70,0 kg | 73485
213422 | 2313 | 1400 | 5 | 2004-06-22 03:00 | Added [13] CaO = 300,0 kg | 73485
213423 | 2313 | 1400 | 5 | 2004-06-22 03:00 | Added [10] Al bloki = 5,0 kg | 73485
213415 | 2312 | 1101 | 2 | 2004-06-22 03:05 | Celox measurment: Temperatura = 1468 °C, O2 = 0,0 ppm, C = 0,000 %, Al = 0,000 % | 73484
213416 | 2312 | 1400 | 5 | 2004-06-22 03:08 | Added [15] CASIfi13 = 23,5 kg | 73484
213417 | 2312 | 1016 | 1 | 2004-06-22 03:14 | Heat stop 73484 | 73484
213418 | 2313 | 1015 | 1 | 2004-06-22 03:15 | Heat start 73485 | 73485
213425 | 2313 | 1400 | 5 | 2004-06-22 03:32 | Added [35] FeMo = 60,0 kg | 73485
213426 | 2313 | 1400 | 5 | 2004-06-22 03:32 | Added [48] FeV = 30,0 kg | 73485
213427 | 2313 | 1400 | 5 | 2004-06-22 03:32 | Added [33] FeMnC = 30,0 kg | 73485
213428 | 2313 | 1400 | 5 | 2004-06-22 03:32 | Added [41] FeSi = 90,0 kg | 73485
213429 | 2313 | 1400 | 5 | 2004-06-22 03:32 | Added [27] FeCrC = 500,0 kg | 73485
213430 | 2313 | 1251 | 3 | 2004-06-22 03:39 | Degassing start | 73485
213431 | 2313 | 1101 | 2 | 2004-06-22 04:07 | Celox measurment: Temperatura = 1484 °C, O2 = 0,0 ppm, C = 0,000 %, Al = 0,000 % | 73485
213438 | 2314 | 1400 | 5 | 2004-06-22 04:20 | Added [35] FeMo = 170,0 kg | 73486
213439 | 2314 | 1400 | 5 | 2004-06-22 04:20 | Added [48] FeV = 110,0 kg | 73486
213440 | 2314 | 1400 | 5 | 2004-06-22 04:20 | Added [12] BOKSIT beli = 70,0 kg | 73486
213441 | 2314 | 1400 | 5 | 2004-06-22 04:20 | Added [13] CaO = 300,0 kg | 73486
213442 | 2314 | 1400 | 5 | 2004-06-22 04:20 | Added [10] Al bloki = 5,0 kg | 73486
213443 | 2314 | 1400 | 5 | 2004-06-22 04:20 | Added [52] KARBORITmleti = 25,0 kg | 73486
213433 | 2313 | 1400 | 5 | 2004-06-22 04:21 | Added [35] FeMo = 20,0 kg | 73485
213434 | 2313 | 1101 | 2 | 2004-06-22 04:22 | Celox measurment: Temperatura = 1470 °C, O2 = 0,0 ppm, C = 0,000 %, Al = 0,000 % | 73485
213435 | 2313 | 1400 | 5 | 2004-06-22 04:25 | Added [15] CASIfi13 = 16,5 kg | 73485
213436 | 2313 | 1016 | 1 | 2004-06-22 04:30 | Heat stop 73485 | 73485
213437 | 2314 | 1015 | 1 | 2004-06-22 04:31 | Heat start 73486 | 73486
213445 | 2314 | 1400 | 5 | 2004-06-22 04:41 | Added [35] FeMo = 30,0 kg | 73486
213446 | 2314 | 1400 | 5 | 2004-06-22 04:41 | Added [48] FeV = 20,0 kg | 73486
213447 | 2314 | 1400 | 5 | 2004-06-22 04:41 | Added [33] FeMnC = 30,0 kg | 73486
213448 | 2314 | 1400 | 5 | 2004-06-22 04:41 | Added [41] FeSi = 100,0 kg | 73486
213449 | 2314 | 1400 | 5 | 2004-06-22 04:41 | Added [27] FeCrC = 100,0 kg | 73486
213450 | 2314 | 1400 | 5 | 2004-06-22 04:41 | Added [10] Al bloki = 3,0 kg | 73486
213451 | 2314 | 1400 | 5 | 2004-06-22 04:41 | Added [52] KARBORITmleti = 60,0 kg | 73486
213452 | 2314 | 1251 | 3 | 2004-06-22 04:48 | Degassing start | 73486
213453 | 2314 | 1101 | 2 | 2004-06-22 05:15 | Celox measurment: Temperatura = 1504 °C, O2 = 0,0 ppm, C = 0,000 %, Al = 0,000 % | 73486
213455 | 2314 | 1101 | 2 | 2004-06-22 05:49 | Celox measurment: Temperatura = 1474 °C, O2 = 0,0 ppm, C = 0,000 %, Al = 0,000 % | 73486
213456 | 2314 | 1400 | 5 | 2004-06-22 05:50 | Added [26] FeCrA = 80,0 kg | 73486
213457 | 2314 | 1400 | 5 | 2004-06-22 05:50 | Added [48] FeV = 25,0 kg | 73486
213458 | 2314 | 1400 | 5 | 2004-06-22 05:53 | Added [15] CASIfi13 = 23,5 kg | 73486
213459 | 2314 | 1400 | 5 | 2004-06-22 05:53 | Added [17] Cfi13 = 17,2 kg | 73486
213460 | 2314 | 1016 | 1 | 2004-06-22 06:01 | Heat stop 73486 | 73486
213752 | 2323 | 1015 | 1 | 2004-06-23 06:08 | Heat start 73495 | 73495
213753 | 2323 | 1400 | 5 | 2004-06-23 06:08 | Added [35] FeMo = 200,0 kg | 73495
213754 | 2323 | 1400 | 5 | 2004-06-23 06:08 | Added [48] FeV = 230,0 kg | 73495
213755 | 2323 | 1400 | 5 | 2004-06-23 06:08 | Added [12] BOKSIT beli = 70,0 kg | 73495
213756 | 2323 | 1400 | 5 | 2004-06-23 06:08 | Added [13] CaO = 300,0 kg | 73495
213757 | 2323 | 1400 | 5 | 2004-06-23 06:08 | Added [10] Al bloki = 6,0 kg | 73495
213760 | 2323 | 1400 | 5 | 2004-06-23 06:18 | Added [35] FeMo = 70,0 kg | 73495
213761 | 2323 | 1400 | 5 | 2004-06-23 06:18 | Added [48] FeV = 50,0 kg | 73495
213762 | 2323 | 1400 | 5 | 2004-06-23 06:18 | Added [33] FeMnC = 20,0 kg | 73495
213763 | 2323 | 1400 | 5 | 2004-06-23 06:18 | Added [41] FeSi = 70,0 kg | 73495
213764 | 2323 | 1400 | 5 | 2004-06-23 06:18 | Added [27] FeCrC = 350,0 kg | 73495
213765 | 2323 | 1400 | 5 | 2004-06-23 06:18 | Added [10] Al bloki = 5,0 kg | 73495
213766 | 2323 | 1400 | 5 | 2004-06-23 06:18 | Added [52] KARBORITmleti = 40,0 kg | 73495
213767 | 2323 | 1101 | 2 | 2004-06-23 06:19 | Celox measurment: Temperatura = 1554 °C, O2 = 0,0 ppm, C = 0,000 %, Al = 0,000 % | 73495
213768 | 2323 | 1251 | 3 | 2004-06-23 06:28 | Degassing start | 73495
213769 | 2323 | 1101 | 2 | 2004-06-23 07:01 | Celox measurment: Temperatura = 1486 °C, O2 = 0,0 ppm, C = 0,000 %, Al = 0,000 % | 73495
213772 | 2323 | 1101 | 2 | 2004-06-23 07:17 | Celox measurment: Temperatura = 1470 °C, O2 = 0,0 ppm, C = 0,000 %, Al = 0,000 % | 73495
213773 | 2323 | 1400 | 5 | 2004-06-23 07:24 | Added [15] CASIfi13 = 23,5 kg | 73495
213774 | 2323 | 1016 | 1 | 2004-06-23 07:30 | Heat stop 73495 | 73495
213825 | 2325 | 1015 | 1 | 2004-06-23 09:02 | Heat start 73497 | 73497
213826 | 2325 | 1400 | 5 | 2004-06-23 09:07 | Added [35] FeMo = 210,0 kg | 73497
213827 | 2325 | 1400 | 5 | 2004-06-23 09:07 | Added [48] FeV = 260,0 kg | 73497
213828 | 2325 | 1400 | 5 | 2004-06-23 09:07 | Added [12] BOKSIT beli = 100,0 kg | 73497
213829 | 2325 | 1400 | 5 | 2004-06-23 09:07 | Added [13] CaO = 400,0 kg | 73497
213830 | 2325 | 1400 | 5 | 2004-06-23 09:07 | Added [10] Al bloki = 5,0 kg | 73497
213833 | 2325 | 1101 | 2 | 2004-06-23 09:14 | Celox measurment: Temperatura = 1560 °C, O2 = 0,0 ppm, C = 0,000 %, Al = 0,000 % | 73497
213834 | 2325 | 1400 | 5 | 2004-06-23 09:15 | Added [35] FeMo = 15,0 kg | 73497
213835 | 2325 | 1400 | 5 | 2004-06-23 09:15 | Added [27] FeCrC = 300,0 kg | 73497
213836 | 2325 | 1400 | 5 | 2004-06-23 09:15 | Added [10] Al bloki = 5,0 kg | 73497
213837 | 2325 | 1400 | 5 | 2004-06-23 09:21 | Added [33] FeMnC = 40,0 kg | 73497
213838 | 2325 | 1251 | 3 | 2004-06-23 09:21 | Degassing start | 73497
213844 | 2325 | 1102 | 2 | 2004-06-23 09:53 | Temperature measurment: Temperature = 1480 °C | 73497
213843 | 2325 | 1252 | 3 | 2004-06-23 09:55 | Heating start 1000 kWh | 73497
213845 | 2325 | 1101 | 2 | 2004-06-23 10:11 | Celox measurment: Temperatura = 1502 °C, O2 = 0,0 ppm, C = 0,000 %, Al = 0,000 % | 73497
213846 | 2325 | 1400 | 5 | 2004-06-23 10:11 | Added [13] CaO = 150,0 kg | 73497
213847 | 2325 | 1400 | 5 | 2004-06-23 10:11 | Added [10] Al bloki = 5,0 kg | 73497
213848 | 2325 | 1101 | 2 | 2004-06-23 10:30 | Celox measurment: Temperatura = 1476 °C, O2 = 0,0 ppm, C = 0,000 %, Al = 0,000 % | 73497
213849 | 2325 | 1400 | 5 | 2004-06-23 10:32 | Added [15] CASIfi13 = 35,3 kg | 73497
213850 | 2325 | 1400 | 5 | 2004-06-23 10:32 | Added [17] Cfi13 = 25,8 kg | 73497
213851 | 2325 | 1101 | 2 | 2004-06-23 10:41 | Celox measurment: Temperatura = 1461 °C, O2 = 0,0 ppm, C = 0,000 %, Al = 0,000 % | 73497
213852 | 2325 | 1016 | 1 | 2004-06-23 10:42 | Heat stop 73497 | 73497
213881 | 2327 | 1015 | 1 | 2004-06-23 17:21 | Heat start 73499 | 73499
213882 | 2327 | 1400 | 5 | 2004-06-23 17:21 | Added [35] FeMo = 210,0 kg | 73499
213883 | 2327 | 1400 | 5 | 2004-06-23 17:21 | Added [48] FeV = 350,0 kg | 73499
213884 | 2327 | 1400 | 5 | 2004-06-23 17:21 | Added [33] FeMnC = 70,0 kg | 73499
213885 | 2327 | 1400 | 5 | 2004-06-23 17:21 | Added [13] CaO = 400,0 kg | 73499
213886 | 2327 | 1400 | 5 | 2004-06-23 17:21 | Added [12] BOKSIT beli = 100,0 kg | 73499
213887 | 2327 | 1400 | 5 | 2004-06-23 17:21 | Added [10] Al bloki = 6,0 kg | 73499
213890 | 2327 | 1101 | 2 | 2004-06-23 17:26 | Celox measurment: Temperatura = 1547 °C, O2 = 0,0 ppm, C = 0,000 %, Al = 0,000 % | 73499
213891 | 2327 | 1400 | 5 | 2004-06-23 17:31 | Added [48] FeV = 30,0 kg | 73499
213892 | 2327 | 1400 | 5 | 2004-06-23 17:31 | Added [33] FeMnC = 20,0 kg | 73499
213893 | 2327 | 1400 | 5 | 2004-06-23 17:31 | Added [41] FeSi = 70,0 kg | 73499
213894 | 2327 | 1400 | 5 | 2004-06-23 17:31 | Added [27] FeCrC = 250,0 kg | 73499
213895 | 2327 | 1400 | 5 | 2004-06-23 17:31 | Added [13] CaO = 150,0 kg | 73499
213896 | 2327 | 1400 | 5 | 2004-06-23 17:31 | Added [12] BOKSIT beli = 50,0 kg | 73499
213897 | 2327 | 1400 | 5 | 2004-06-23 17:31 | Added [52] KARBORITmleti = 10,0 kg | 73499
213898 | 2327 | 1400 | 5 | 2004-06-23 17:31 | Added [10] Al bloki = 3,0 kg | 73499
213899 | 2327 | 1251 | 3 | 2004-06-23 17:39 | Degassing start | 73499
213900 | 2327 | 1101 | 2 | 2004-06-23 18:07 | Celox measurment: Temperatura = 1453 °C, O2 = 0,0 ppm, C = 0,000 %, Al = 0,000 % | 73499
213902 | 2327 | 1252 | 3 | 2004-06-23 18:08 | Heating start 400 kWh | 73499
213903 | 2327 | 1101 | 2 | 2004-06-23 18:33 | Celox measurment: Temperatura = 1447 °C, O2 = 0,0 ppm, C = 0,000 %, Al = 0,000 % | 73499
213904 | 2327 | 1252 | 3 | 2004-06-23 18:33 | Heating start 500 kWh | 73499
213905 | 2327 | 1101 | 2 | 2004-06-23 18:48 | Celox measurment: Temperatura = 1458 °C, O2 = 0,0 ppm, C = 0,000 %, Al = 0,000 % | 73499
213906 | 2327 | 1252 | 3 | 2004-06-23 18:49 | Heating start 200 kWh | 73499
213907 | 2327 | 1400 | 5 | 2004-06-23 18:54 | Added [41] FeSi = 20,0 kg | 73499
213908 | 2327 | 1400 | 5 | 2004-06-23 18:54 | Added [15] CASIfi13 = 16,5 kg | 73499
213909 | 2327 | 1400 | 5 | 2004-06-23 18:54 | Added [17] Cfi13 = 5,2 kg | 73499
213910 | 2327 | 1016 | 1 | 2004-06-23 19:00 | Heat stop 73499 | 73499
214016 | 2332 | 1400 | 5 | 2004-06-24 00:10 | Added [35] FeMo = 140,0 kg | 73503
214017 | 2332 | 1400 | 5 | 2004-06-24 00:10 | Added [48] FeV = 330,0 kg | 73503
214018 | 2332 | 1400 | 5 | 2004-06-24 00:10 | Added [12] BOKSIT beli = 70,0 kg | 73503
214019 | 2332 | 1400 | 5 | 2004-06-24 00:10 | Added [13] CaO = 300,0 kg | 73503
214020 | 2332 | 1400 | 5 | 2004-06-24 00:10 | Added [10] Al bloki = 5,0 kg | 73503
214015 | 2332 | 1015 | 1 | 2004-06-24 00:18 | Heat start 73503 | 73503
214022 | 2332 | 1101 | 2 | 2004-06-24 00:25 | Celox measurment: Temperatura = 1556 °C, O2 = 0,0 ppm, C = 0,000 %, Al = 0,000 % | 73503
214023 | 2332 | 1400 | 5 | 2004-06-24 00:27 | Added [35] FeMo = 25,0 kg | 73503
214024 | 2332 | 1400 | 5 | 2004-06-24 00:27 | Added [48] FeV = 30,0 kg | 73503
214025 | 2332 | 1400 | 5 | 2004-06-24 00:27 | Added [64] SiMn = 30,0 kg | 73503
214026 | 2332 | 1400 | 5 | 2004-06-24 00:27 | Added [10] Al bloki = 5,0 kg | 73503
214027 | 2332 | 1251 | 3 | 2004-06-24 00:37 | Degassing start | 73503
214029 | 2332 | 1101 | 2 | 2004-06-24 01:11 | Celox measurment: Temperatura = 1489 °C, O2 = 0,0 ppm, C = 0,000 %, Al = 0,000 % | 73503
214030 | 2332 | 1400 | 5 | 2004-06-24 01:21 | Added [35] FeMo = 15,0 kg | 73503
214031 | 2332 | 1400 | 5 | 2004-06-24 01:21 | Added [41] FeSi = 10,0 kg | 73503
214032 | 2332 | 1101 | 2 | 2004-06-24 01:28 | Celox measurment: Temperatura = 1474 °C, O2 = 0,0 ppm, C = 0,000 %, Al = 0,000 % | 73503
214033 | 2332 | 1101 | 2 | 2004-06-24 01:40 | Celox measurment: Temperatura = 1465 °C, O2 = 0,0 ppm, C = 0,000 %, Al = 0,000 % | 73503
214034 | 2332 | 1400 | 5 | 2004-06-24 01:43 | Added [15] CASIfi13 = 16,5 kg | 73503
214035 | 2332 | 1016 | 1 | 2004-06-24 01:48 | Heat stop 73503 | 73503
214121 | 2336 | 1015 | 1 | 2004-06-24 07:19 | Heat start 73507 | 73507
214122 | 2336 | 1400 | 5 | 2004-06-24 07:19 | Added [48] FeV = 530,0 kg | 73507
214123 | 2336 | 1400 | 5 | 2004-06-24 07:19 | Added [13] CaO = 350,0 kg | 73507
214124 | 2336 | 1400 | 5 | 2004-06-24 07:19 | Added [12] BOKSIT beli = 70,0 kg | 73507
214125 | 2336 | 1400 | 5 | 2004-06-24 07:19 | Added [10] Al bloki = 5,0 kg | 73507
214135 | 2336 | 1400 | 5 | 2004-06-24 07:40 | Added [35] FeMo = 15,0 kg | 73507
214136 | 2336 | 1400 | 5 | 2004-06-24 07:40 | Added [48] FeV = 15,0 kg | 73507
214137 | 2336 | 1400 | 5 | 2004-06-24 07:40 | Added [33] FeMnC = 60,0 kg | 73507
214138 | 2336 | 1400 | 5 | 2004-06-24 07:40 | Added [41] FeSi = 140,0 kg | 73507
214139 | 2336 | 1400 | 5 | 2004-06-24 07:40 | Added [27] FeCrC = 750,0 kg | 73507
214140 | 2336 | 1400 | 5 | 2004-06-24 07:40 | Added [10] Al bloki = 5,0 kg | 73507
214141 | 2336 | 1400 | 5 | 2004-06-24 07:40 | Added [52] KARBORITmleti = 100,0 kg | 73507
214142 | 2336 | 1101 | 2 | 2004-06-24 07:44 | Celox measurment: Temperatura = 1465 °C, O2 = 0,0 ppm, C = 0,000 %, Al = 0,000 % | 73507
214143 | 2336 | 1101 | 2 | 2004-06-24 07:46 | Celox measurment: Temperatura = 1448 °C, O2 = 0,0 ppm, C = 0,000 %, Al = 0,000 % | 73507
214144 | 2336 | 1252 | 3 | 2004-06-24 07:47 | Heating start 750 kWh | 73507
214147 | 2336 | 1252 | 3 | 2004-06-24 07:57 | Heating start 800 kWh | 73507
214148 | 2336 | 1400 | 5 | 2004-06-24 08:11 | Added [41] FeSi = 20,0 kg | 73507
214149 | 2336 | 1400 | 5 | 2004-06-24 08:11 | Added [27] FeCrC = 70,0 kg | 73507
214150 | 2336 | 1400 | 5 | 2004-06-24 08:11 | Added [13] CaO = 70,0 kg | 73507
214151 | 2336 | 1400 | 5 | 2004-06-24 08:14 | Added [10] Al bloki = 5,0 kg | 73507
214152 | 2336 | 1251 | 3 | 2004-06-24 08:19 | Degassing start | 73507
214153 | 2336 | 1101 | 2 | 2004-06-24 08:49 | Celox measurment: Temperatura = 1462 °C, O2 = 0,0 ppm, C = 0,000 %, Al = 0,000 % | 73507
214155 | 2336 | 1252 | 3 | 2004-06-24 08:53 | Heating start 300 kWh | 73507
214156 | 2336 | 1101 | 2 | 2004-06-24 08:56 | Celox measurment: Temperatura = 1468 °C, O2 = 0,0 ppm, C = 0,000 %, Al = 0,000 % | 73507
214161 | 2337 | 1400 | 5 | 2004-06-24 09:00 | Added [48] FeV = 220,0 kg | 73508
214162 | 2337 | 1400 | 5 | 2004-06-24 09:00 | Added [12] BOKSIT beli = 60,0 kg | 73508
214163 | 2337 | 1400 | 5 | 2004-06-24 09:00 | Added [13] CaO = 300,0 kg | 73508
214164 | 2337 | 1400 | 5 | 2004-06-24 09:00 | Added [10] Al bloki = 5,0 kg | 73508
214157 | 2336 | 1400 | 5 | 2004-06-24 09:00 | Added [15] CASIfi13 = 16,5 kg | 73507
214158 | 2336 | 1016 | 1 | 2004-06-24 09:05 | Heat stop 73507 | 73507
214159 | 2337 | 1015 | 1 | 2004-06-24 09:05 | Heat start 73508 | 73508
214166 | 2337 | 1400 | 5 | 2004-06-24 09:13 | Added [41] FeSi = 30,0 kg | 73508
214167 | 2337 | 1400 | 5 | 2004-06-24 09:13 | Added [27] FeCrC = 150,0 kg | 73508
214168 | 2337 | 1400 | 5 | 2004-06-24 09:13 | Added [26] FeCrA = 370,0 kg | 73508
214169 | 2337 | 1400 | 5 | 2004-06-24 09:13 | Added [10] Al bloki = 5,0 kg | 73508
214175 | 2337 | 1400 | 5 | 2004-06-24 09:13 | Added [33] FeMnC = 40,0 kg | 73508
214160 | 2337 | 1101 | 2 | 2004-06-24 09:15 | Celox measurment: Temperatura = 1551 °C, O2 = 0,0 ppm, C = 0,000 %, Al = 0,000 % | 73508
214170 | 2337 | 1400 | 5 | 2004-06-24 09:25 | Added [48] FeV = 35,0 kg | 73508
214171 | 2337 | 1251 | 3 | 2004-06-24 09:27 | Degassing start | 73508
214172 | 2337 | 1101 | 2 | 2004-06-24 09:53 | Celox measurment: Temperatura = 1479 °C, O2 = 0,0 ppm, C = 0,000 %, Al = 0,000 % | 73508
214173 | 2337 | 1252 | 3 | 2004-06-24 09:53 | Heating start 500 kWh | 73508
214176 | 2337 | 1101 | 2 | 2004-06-24 10:07 | Celox measurment: Temperatura = 1490 °C, O2 = 0,0 ppm, C = 0,000 %, Al = 0,000 % | 73508
214177 | 2337 | 1101 | 2 | 2004-06-24 10:31 | Celox measurment: Temperatura = 1460 °C, O2 = 0,0 ppm, C = 0,000 %, Al = 0,000 % | 73508
214178 | 2337 | 1400 | 5 | 2004-06-24 10:32 | Added [15] CASIfi13 = 16,5 kg | 73508
214179 | 2337 | 1016 | 1 | 2004-06-24 10:38 | Heat stop 73508 | 73508
214653 | 2354 | 1015 | 1 | 2004-06-25 21:21 | Heat start 73525 | 73525
214654 | 2354 | 1400 | 5 | 2004-06-25 21:21 | Added [48] FeV = 490,0 kg | 73525
214655 | 2354 | 1400 | 5 | 2004-06-25 21:21 | Added [64] SiMn = 70,0 kg | 73525
214656 | 2354 | 1400 | 5 | 2004-06-25 21:21 | Added [13] CaO = 450,0 kg | 73525
214657 | 2354 | 1400 | 5 | 2004-06-25 21:21 | Added [12] BOKSIT beli = 100,0 kg | 73525
214658 | 2354 | 1400 | 5 | 2004-06-25 21:21 | Added [10] Al bloki = 6,0 kg | 73525
214659 | 2354 | 1400 | 5 | 2004-06-25 21:21 | Added [52] KARBORITmleti = 75,0 kg | 73525
214662 | 2354 | 1101 | 2 | 2004-06-25 21:26 | Celox measurment: Temperatura = 1569 °C, O2 = 0,0 ppm, C = 0,000 %, Al = 0,000 % | 73525
214663 | 2354 | 1400 | 5 | 2004-06-25 21:37 | Added [35] FeMo = 85,0 kg | 73525
214664 | 2354 | 1400 | 5 | 2004-06-25 21:37 | Added [48] FeV = 20,0 kg | 73525
214665 | 2354 | 1400 | 5 | 2004-06-25 21:37 | Added [33] FeMnC = 30,0 kg | 73525
214666 | 2354 | 1400 | 5 | 2004-06-25 21:37 | Added [41] FeSi = 70,0 kg | 73525
214667 | 2354 | 1400 | 5 | 2004-06-25 21:37 | Added [27] FeCrC = 800,0 kg | 73525
214668 | 2354 | 1400 | 5 | 2004-06-25 21:37 | Added [13] CaO = 150,0 kg | 73525
214669 | 2354 | 1400 | 5 | 2004-06-25 21:37 | Added [12] BOKSIT beli = 50,0 kg | 73525
214670 | 2354 | 1400 | 5 | 2004-06-25 21:37 | Added [10] Al bloki = 6,0 kg | 73525
214671 | 2354 | 1251 | 3 | 2004-06-25 21:46 | Degassing start | 73525
214672 | 2354 | 1400 | 5 | 2004-06-25 22:13 | Added [12] BOKSIT beli = 100,0 kg | 73525
214673 | 2354 | 1101 | 2 | 2004-06-25 22:16 | Celox measurment: Temperatura = 1466 °C, O2 = 0,0 ppm, C = 0,000 %, Al = 0,000 % | 73525
214675 | 2354 | 1252 | 3 | 2004-06-25 22:18 | Heating start 400 kWh | 73525
214676 | 2354 | 1400 | 5 | 2004-06-25 22:34 | Added [35] FeMo = 10,0 kg | 73525
214677 | 2354 | 1400 | 5 | 2004-06-25 22:34 | Added [48] FeV = 10,0 kg | 73525
214678 | 2354 | 1400 | 5 | 2004-06-25 22:34 | Added [41] FeSi = 25,0 kg | 73525
214679 | 2354 | 1400 | 5 | 2004-06-25 22:34 | Added [27] FeCrC = 70,0 kg | 73525
214680 | 2354 | 1400 | 5 | 2004-06-25 22:34 | Added [52] KARBORITmleti = 30,0 kg | 73525
214681 | 2354 | 1101 | 2 | 2004-06-25 22:43 | Celox measurment: Temperatura = 1460 °C, O2 = 0,0 ppm, C = 0,000 %, Al = 0,000 % | 73525
214682 | 2354 | 1400 | 5 | 2004-06-25 22:47 | Added [15] CASIfi13 = 16,5 kg | 73525
214683 | 2354 | 1016 | 1 | 2004-06-25 22:53 | Heat stop 73525 | 73525
214685 | 2355 | 1400 | 5 | 2004-06-25 23:15 | Added [35] FeMo = 160,0 kg | 73526
214686 | 2355 | 1400 | 5 | 2004-06-25 23:15 | Added [48] FeV = 250,0 kg | 73526
214687 | 2355 | 1400 | 5 | 2004-06-25 23:15 | Added [12] BOKSIT beli = 70,0 kg | 73526
214688 | 2355 | 1400 | 5 | 2004-06-25 23:15 | Added [13] CaO = 300,0 kg | 73526
214689 | 2355 | 1400 | 5 | 2004-06-25 23:15 | Added [10] Al bloki = 5,0 kg | 73526
214690 | 2355 | 1400 | 5 | 2004-06-25 23:15 | Added [52] KARBORITmleti = 50,0 kg | 73526
214684 | 2355 | 1015 | 1 | 2004-06-25 23:33 | Heat start 73526 | 73526
214692 | 2355 | 1101 | 2 | 2004-06-25 23:44 | Celox measurment: Temperatura = 1522 °C, O2 = 0,0 ppm, C = 0,000 %, Al = 0,000 % | 73526
214693 | 2355 | 1400 | 5 | 2004-06-25 23:45 | Added [35] FeMo = 20,0 kg | 73526
214694 | 2355 | 1400 | 5 | 2004-06-25 23:45 | Added [65] SLAGMAG 65B = 100,0 kg | 73526
214695 | 2355 | 1400 | 5 | 2004-06-25 23:45 | Added [48] FeV = 35,0 kg | 73526
214696 | 2355 | 1400 | 5 | 2004-06-25 23:45 | Added [41] FeSi = 70,0 kg | 73526
214697 | 2355 | 1400 | 5 | 2004-06-25 23:45 | Added [27] FeCrC = 600,0 kg | 73526
214698 | 2355 | 1400 | 5 | 2004-06-25 23:45 | Added [52] KARBORITmleti = 60,0 kg | 73526
214699 | 2355 | 1251 | 3 | 2004-06-25 23:54 | Degassing start | 73526
214700 | 2355 | 1400 | 5 | 2004-06-26 00:22 | Added [12] BOKSIT beli = 100,0 kg | 73526
214701 | 2355 | 1252 | 3 | 2004-06-26 00:25 | Heating start 500 kWh | 73526
214702 | 2355 | 1101 | 2 | 2004-06-26 00:31 | Celox measurment: Temperatura = 1446 °C, O2 = 0,0 ppm, C = 0,000 %, Al = 0,000 % | 73526
214703 | 2355 | 1252 | 3 | 2004-06-26 00:32 | Heating start 500 kWh | 73526
214704 | 2355 | 1252 | 3 | 2004-06-26 00:40 | Heating start 300 kWh | 73526
214705 | 2355 | 1101 | 2 | 2004-06-26 00:40 | Celox measurment: Temperatura = 1476 °C, O2 = 0,0 ppm, C = 0,000 %, Al = 0,000 % | 73526
214707 | 2355 | 1101 | 2 | 2004-06-26 00:54 | Celox measurment: Temperatura = 1465 °C, O2 = 0,0 ppm, C = 0,000 %, Al = 0,000 % | 73526
214708 | 2355 | 1252 | 3 | 2004-06-26 00:54 | Heating start 200 kWh | 73526
214709 | 2355 | 1400 | 5 | 2004-06-26 01:01 | Added [15] CASIfi13 = 16,5 kg | 73526
214710 | 2355 | 1016 | 1 | 2004-06-26 01:06 | Heat stop 73526 | 73526
214793 | 2359 | 1015 | 1 | 2004-06-26 07:16 | Heat start 73530 | 73530
214794 | 2359 | 1400 | 5 | 2004-06-26 07:25 | Added [35] FeMo = 150,0 kg | 73530
214795 | 2359 | 1400 | 5 | 2004-06-26 07:25 | Added [48] FeV = 260,0 kg | 73530
214796 | 2359 | 1400 | 5 | 2004-06-26 07:25 | Added [12] BOKSIT beli = 80,0 kg | 73530
214797 | 2359 | 1400 | 5 | 2004-06-26 07:25 | Added [13] CaO = 350,0 kg | 73530
214798 | 2359 | 1400 | 5 | 2004-06-26 07:25 | Added [10] Al bloki = 5,0 kg | 73530
214799 | 2359 | 1400 | 5 | 2004-06-26 07:25 | Added [52] KARBORITmleti = 25,0 kg | 73530
214802 | 2359 | 1101 | 2 | 2004-06-26 07:30 | Celox measurment: Temperatura = 1569 °C, O2 = 0,0 ppm, C = 0,000 %, Al = 0,000 % | 73530
214803 | 2359 | 1400 | 5 | 2004-06-26 07:38 | Added [33] FeMnC = 20,0 kg | 73530
214804 | 2359 | 1400 | 5 | 2004-06-26 07:38 | Added [41] FeSi = 130,0 kg | 73530
214805 | 2359 | 1400 | 5 | 2004-06-26 07:38 | Added [27] FeCrC = 900,0 kg | 73530
214806 | 2359 | 1400 | 5 | 2004-06-26 07:38 | Added [10] Al bloki = 5,0 kg | 73530
214807 | 2359 | 1400 | 5 | 2004-06-26 07:38 | Added [52] KARBORITmleti = 110,0 kg | 73530
214808 | 2359 | 1400 | 5 | 2004-06-26 08:05 | Added [65] SLAGMAG 65B = 150,0 kg | 73530
214809 | 2359 | 1251 | 3 | 2004-06-26 08:15 | Degassing start | 73530
214810 | 2359 | 1101 | 2 | 2004-06-26 08:43 | Celox measurment: Temperatura = 1445 °C, O2 = 0,0 ppm, C = 0,000 %, Al = 0,000 % | 73530
214811 | 2359 | 1252 | 3 | 2004-06-26 08:44 | Heating start 500 kWh | 73530
214814 | 2359 | 1101 | 2 | 2004-06-26 08:54 | Celox measurment: Temperatura = 1467 °C, O2 = 0,0 ppm, C = 0,000 %, Al = 0,000 % | 73530
214815 | 2359 | 1400 | 5 | 2004-06-26 08:57 | Added [15] CASIfi13 = 35,3 kg | 73530
214816 | 2359 | 1400 | 5 | 2004-06-26 08:57 | Added [17] Cfi13 = 25,8 kg | 73530
214817 | 2359 | 1016 | 1 | 2004-06-26 09:10 | Heat stop 73530 | 73530
214818 | 2360 | 1015 | 1 | 2004-06-26 09:10 | Heat start 73531 | 73531
214819 | 2360 | 1400 | 5 | 2004-06-26 09:15 | Added [35] FeMo = 270,0 kg | 73531
214820 | 2360 | 1400 | 5 | 2004-06-26 09:15 | Added [48] FeV = 330,0 kg | 73531
214821 | 2360 | 1400 | 5 | 2004-06-26 09:15 | Added [12] BOKSIT beli = 80,0 kg | 73531
214822 | 2360 | 1400 | 5 | 2004-06-26 09:15 | Added [13] CaO = 350,0 kg | 73531
214823 | 2360 | 1400 | 5 | 2004-06-26 09:15 | Added [10] Al bloki = 5,0 kg | 73531
214824 | 2360 | 1101 | 2 | 2004-06-26 09:20 | Celox measurment: Temperatura = 1577 °C, O2 = 0,0 ppm, C = 0,000 %, Al = 0,000 % | 73531
214825 | 2360 | 1400 | 5 | 2004-06-26 09:22 | Added [35] FeMo = 20,0 kg | 73531
214826 | 2360 | 1400 | 5 | 2004-06-26 09:22 | Added [48] FeV = 75,0 kg | 73531
214827 | 2360 | 1400 | 5 | 2004-06-26 09:22 | Added [33] FeMnC = 50,0 kg | 73531
214828 | 2360 | 1400 | 5 | 2004-06-26 09:22 | Added [41] FeSi = 80,0 kg | 73531
214829 | 2360 | 1400 | 5 | 2004-06-26 09:22 | Added [27] FeCrC = 400,0 kg | 73531
214830 | 2360 | 1400 | 5 | 2004-06-26 09:22 | Added [26] FeCrA = 200,0 kg | 73531
214831 | 2360 | 1400 | 5 | 2004-06-26 09:22 | Added [10] Al bloki = 5,0 kg | 73531
214833 | 2360 | 1251 | 3 | 2004-06-26 09:41 | Degassing start | 73531
214834 | 2360 | 1400 | 5 | 2004-06-26 10:08 | Added [21] EPZ zlindra = 100,0 kg | 73531
214835 | 2360 | 1101 | 2 | 2004-06-26 10:08 | Celox measurment: Temperatura = 1497 °C, O2 = 0,0 ppm, C = 0,000 %, Al = 0,000 % | 73531
214839 | 2360 | 1400 | 5 | 2004-06-26 10:27 | Added [48] FeV = 20,0 kg | 73531
214840 | 2360 | 1400 | 5 | 2004-06-26 10:27 | Added [26] FeCrA = 60,0 kg | 73531
214841 | 2360 | 1400 | 5 | 2004-06-26 10:29 | Added [15] CASIfi13 = 16,5 kg | 73531
214842 | 2360 | 1400 | 5 | 2004-06-26 10:29 | Added [17] Cfi13 = 12,0 kg | 73531
214843 | 2360 | 1101 | 2 | 2004-06-26 10:34 | Celox measurment: Temperatura = 1467 °C, O2 = 0,0 ppm, C = 0,000 %, Al = 0,000 % | 73531
214844 | 2360 | 1016 | 1 | 2004-06-26 10:36 | Heat stop 73531 | 73531
214943 | 2364 | 1015 | 1 | 2004-06-26 15:32 | Heat start 73535 | 73535
214944 | 2364 | 1400 | 5 | 2004-06-26 15:34 | Added [35] FeMo = 220,0 kg | 73535
214945 | 2364 | 1400 | 5 | 2004-06-26 15:34 | Added [48] FeV = 280,0 kg | 73535
214946 | 2364 | 1400 | 5 | 2004-06-26 15:34 | Added [33] FeMnC = 30,0 kg | 73535
214947 | 2364 | 1400 | 5 | 2004-06-26 15:34 | Added [13] CaO = 300,0 kg | 73535
214948 | 2364 | 1400 | 5 | 2004-06-26 15:34 | Added [12] BOKSIT beli = 70,0 kg | 73535
214949 | 2364 | 1400 | 5 | 2004-06-26 15:34 | Added [10] Al bloki = 5,0 kg | 73535
214950 | 2364 | 1400 | 5 | 2004-06-26 15:34 | Added [52] KARBORITmleti = 90,0 kg | 73535
214954 | 2364 | 1400 | 5 | 2004-06-26 15:57 | Added [48] FeV = 30,0 kg | 73535
214955 | 2364 | 1400 | 5 | 2004-06-26 15:57 | Added [41] FeSi = 80,0 kg | 73535
214956 | 2364 | 1400 | 5 | 2004-06-26 15:57 | Added [27] FeCrC = 100,0 kg | 73535
214957 | 2364 | 1400 | 5 | 2004-06-26 15:57 | Added [10] Al bloki = 5,0 kg | 73535
214958 | 2364 | 1400 | 5 | 2004-06-26 15:57 | Added [52] KARBORITmleti = 60,0 kg | 73535
214959 | 2364 | 1400 | 5 | 2004-06-26 15:57 | Added [35] FeMo = 60,0 kg | 73535
214953 | 2364 | 1101 | 2 | 2004-06-26 16:00 | Celox measurment: Temperatura = 1531 °C, O2 = 0,0 ppm, C = 0,000 %, Al = 0,000 % | 73535
214960 | 2364 | 1400 | 5 | 2004-06-26 16:13 | Added [65] SLAGMAG 65B = 120,0 kg | 73535
214961 | 2364 | 1251 | 3 | 2004-06-26 16:19 | Degassing start | 73535
214962 | 2364 | 1101 | 2 | 2004-06-26 16:48 | Celox measurment: Temperatura = 0 °C, O2 = 0,0 ppm, C = 0,000 %, Al = 0,000 % | 73535
214963 | 2364 | 1101 | 2 | 2004-06-26 16:48 | Celox measurment: Temperatura = 1471 °C, O2 = 0,0 ppm, C = 0,000 %, Al = 0,000 % | 73535
214965 | 2364 | 1101 | 2 | 2004-06-26 17:08 | Celox measurment: Temperatura = 1457 °C, O2 = 0,0 ppm, C = 0,000 %, Al = 0,000 % | 73535
214966 | 2364 | 1252 | 3 | 2004-06-26 17:08 | Heating start 300 kWh | 73535
214967 | 2364 | 1400 | 5 | 2004-06-26 17:14 | Added [15] CASIfi13 = 16,5 kg | 73535
214968 | 2364 | 1400 | 5 | 2004-06-26 17:14 | Added [17] Cfi13 = 5,2 kg | 73535
214969 | 2364 | 1016 | 1 | 2004-06-26 17:24 | Heat stop 73535 | 73535
214970 | 2365 | 1015 | 1 | 2004-06-26 17:25 | Heat start 73536 | 73536
214971 | 2365 | 1400 | 5 | 2004-06-26 17:25 | Added [35] FeMo = 100,0 kg | 73536
214972 | 2365 | 1400 | 5 | 2004-06-26 17:25 | Added [48] FeV = 230,0 kg | 73536
214973 | 2365 | 1400 | 5 | 2004-06-26 17:25 | Added [33] FeMnC = 30,0 kg | 73536
214974 | 2365 | 1400 | 5 | 2004-06-26 17:25 | Added [13] CaO = 300,0 kg | 73536
214975 | 2365 | 1400 | 5 | 2004-06-26 17:25 | Added [12] BOKSIT beli = 70,0 kg | 73536
214976 | 2365 | 1400 | 5 | 2004-06-26 17:25 | Added [10] Al bloki = 5,0 kg | 73536
214979 | 2365 | 1101 | 2 | 2004-06-26 17:36 | Celox measurment: Temperatura = 1565 °C, O2 = 0,0 ppm, C = 0,000 %, Al = 0,000 % | 73536
214980 | 2365 | 1400 | 5 | 2004-06-26 17:57 | Added [65] SLAGMAG 65B = 150,0 kg | 73536
214981 | 2365 | 1400 | 5 | 2004-06-26 17:57 | Added [48] FeV = 30,0 kg | 73536
214982 | 2365 | 1400 | 5 | 2004-06-26 17:57 | Added [52] KARBORITmleti = 25,0 kg | 73536
214983 | 2365 | 1400 | 5 | 2004-06-26 17:57 | Added [70] Al zica = 5,8 kg | 73536
214984 | 2365 | 1251 | 3 | 2004-06-26 18:06 | Degassing start | 73536
214985 | 2365 | 1101 | 2 | 2004-06-26 18:42 | Celox measurment: Temperatura = 0 °C, O2 = 0,0 ppm, C = 0,000 %, Al = 0,000 % | 73536
214986 | 2365 | 1101 | 2 | 2004-06-26 18:43 | Celox measurment: Temperatura = 1484 °C, O2 = 0,0 ppm, C = 0,000 %, Al = 0,000 % | 73536
214988 | 2365 | 1101 | 2 | 2004-06-26 19:03 | Celox measurment: Temperatura = 1472 °C, O2 = 0,0 ppm, C = 0,000 %, Al = 0,000 % | 73536
214989 | 2365 | 1252 | 3 | 2004-06-26 19:22 | Heating start 150 kWh | 73536
214990 | 2365 | 1101 | 2 | 2004-06-26 19:23 | Celox measurment: Temperatura = 1467 °C, O2 = 0,0 ppm, C = 0,000 %, Al = 0,000 % | 73536
214991 | 2365 | 1400 | 5 | 2004-06-26 19:25 | Added [15] CASIfi13 = 16,5 kg | 73536
214992 | 2365 | 1400 | 5 | 2004-06-26 19:25 | Added [17] Cfi13 = 5,2 kg | 73536
214993 | 2365 | 1016 | 1 | 2004-06-26 19:34 | Heat stop 73536 | 73536
215110 | 2370 | 1400 | 5 | 2004-06-27 03:10 | Added [48] FeV = 500,0 kg | 73541
215111 | 2370 | 1400 | 5 | 2004-06-27 03:10 | Added [12] BOKSIT beli = 80,0 kg | 73541
215112 | 2370 | 1400 | 5 | 2004-06-27 03:10 | Added [13] CaO = 450,0 kg | 73541
215113 | 2370 | 1400 | 5 | 2004-06-27 03:10 | Added [10] Al bloki = 5,0 kg | 73541
215109 | 2370 | 1015 | 1 | 2004-06-27 03:17 | Heat start 73541 | 73541
215115 | 2370 | 1101 | 2 | 2004-06-27 03:20 | Celox measurment: Temperatura = 1548 °C, O2 = 0,0 ppm, C = 0,000 %, Al = 0,000 % | 73541
215116 | 2370 | 1400 | 5 | 2004-06-27 03:29 | Added [35] FeMo = 50,0 kg | 73541
215117 | 2370 | 1400 | 5 | 2004-06-27 03:29 | Added [48] FeV = 30,0 kg | 73541
215118 | 2370 | 1400 | 5 | 2004-06-27 03:29 | Added [27] FeCrC = 940,0 kg | 73541
215119 | 2370 | 1400 | 5 | 2004-06-27 03:29 | Added [10] Al bloki = 5,0 kg | 73541
215120 | 2370 | 1251 | 3 | 2004-06-27 03:35 | Degassing start | 73541
215121 | 2370 | 1101 | 2 | 2004-06-27 04:05 | Celox measurment: Temperatura = 1437 °C, O2 = 0,0 ppm, C = 0,000 %, Al = 0,000 % | 73541
215122 | 2370 | 1252 | 3 | 2004-06-27 04:06 | Heating start 700 kWh | 73541
215124 | 2370 | 1101 | 2 | 2004-06-27 04:18 | Celox measurment: Temperatura = 1461 °C, O2 = 0,0 ppm, C = 0,000 %, Al = 0,000 % | 73541
215125 | 2370 | 1400 | 5 | 2004-06-27 04:28 | Added [27] FeCrC = 60,0 kg | 73541
215126 | 2370 | 1400 | 5 | 2004-06-27 04:28 | Added [10] Al bloki = 3,0 kg | 73541
215127 | 2370 | 1252 | 3 | 2004-06-27 04:29 | Heating start 200 kWh | 73541
215128 | 2370 | 1101 | 2 | 2004-06-27 04:37 | Celox measurment: Temperatura = 1457 °C, O2 = 0,0 ppm, C = 0,000 %, Al = 0,000 % | 73541
215129 | 2370 | 1252 | 3 | 2004-06-27 04:38 | Heating start 200 kWh | 73541
215130 | 2370 | 1400 | 5 | 2004-06-27 04:44 | Added [15] CASIfi13 = 23,5 kg | 73541
215131 | 2370 | 1016 | 1 | 2004-06-27 04:50 | Heat stop 73541 | 73541
215391 | 2379 | 1015 | 1 | 2004-06-27 20:41 | Heat start 73550 | 73550
215392 | 2379 | 1400 | 5 | 2004-06-27 20:41 | Added [35] FeMo = 280,0 kg | 73550
215393 | 2379 | 1400 | 5 | 2004-06-27 20:41 | Added [48] FeV = 280,0 kg | 73550
215394 | 2379 | 1400 | 5 | 2004-06-27 20:41 | Added [33] FeMnC = 30,0 kg | 73550
215395 | 2379 | 1400 | 5 | 2004-06-27 20:41 | Added [12] BOKSIT beli = 100,0 kg | 73550
215396 | 2379 | 1400 | 5 | 2004-06-27 20:41 | Added [13] CaO = 400,0 kg | 73550
215397 | 2379 | 1400 | 5 | 2004-06-27 20:41 | Added [10] Al bloki = 5,0 kg | 73550
215400 | 2379 | 1400 | 5 | 2004-06-27 20:41 | Added [52] KARBORITmleti = 60,0 kg | 73550
215401 | 2379 | 1101 | 2 | 2004-06-27 20:56 | Celox measurment: Temperatura = 1532 °C, O2 = 0,0 ppm, C = 0,000 %, Al = 0,000 % | 73550
215402 | 2379 | 1400 | 5 | 2004-06-27 20:58 | Added [35] FeMo = 40,0 kg | 73550
215403 | 2379 | 1400 | 5 | 2004-06-27 20:58 | Added [41] FeSi = 130,0 kg | 73550
215404 | 2379 | 1400 | 5 | 2004-06-27 20:58 | Added [27] FeCrC = 200,0 kg | 73550
215405 | 2379 | 1400 | 5 | 2004-06-27 20:58 | Added [12] BOKSIT beli = 50,0 kg | 73550
215406 | 2379 | 1400 | 5 | 2004-06-27 20:58 | Added [13] CaO = 100,0 kg | 73550
215407 | 2379 | 1400 | 5 | 2004-06-27 20:58 | Added [10] Al bloki = 5,0 kg | 73550
215408 | 2379 | 1400 | 5 | 2004-06-27 20:58 | Added [52] KARBORITmleti = 60,0 kg | 73550
215409 | 2379 | 1251 | 3 | 2004-06-27 21:06 | Degassing start | 73550
215410 | 2379 | 1101 | 2 | 2004-06-27 21:34 | Celox measurment: Temperatura = 1473 °C, O2 = 0,0 ppm, C = 0,000 %, Al = 0,000 % | 73550
215412 | 2379 | 1101 | 2 | 2004-06-27 22:00 | Celox measurment: Temperatura = 1452 °C, O2 = 0,0 ppm, C = 0,000 %, Al = 0,000 % | 73550
215413 | 2379 | 1252 | 3 | 2004-06-27 22:01 | Heating start 400 kWh | 73550
215414 | 2379 | 1400 | 5 | 2004-06-27 22:10 | Added [15] CASIfi13 = 16,5 kg | 73550
215415 | 2379 | 1016 | 1 | 2004-06-27 22:17 | Heat stop 73550 | 73550
215669 | 2387 | 1400 | 5 | 2004-06-29 21:30 | Added [48] FeV = 500,0 kg | 73558
215670 | 2387 | 1400 | 5 | 2004-06-29 21:30 | Added [12] BOKSIT beli = 70,0 kg | 73558
215671 | 2387 | 1400 | 5 | 2004-06-29 21:30 | Added [13] CaO = 300,0 kg | 73558
215668 | 2387 | 1015 | 1 | 2004-06-29 21:35 | Heat start 73558 | 73558
215673 | 2387 | 1400 | 5 | 2004-06-29 21:52 | Added [35] FeMo = 60,0 kg | 73558
215674 | 2387 | 1400 | 5 | 2004-06-29 21:52 | Added [48] FeV = 60,0 kg | 73558
215675 | 2387 | 1400 | 5 | 2004-06-29 21:52 | Added [33] FeMnC = 30,0 kg | 73558
215676 | 2387 | 1400 | 5 | 2004-06-29 21:52 | Added [41] FeSi = 50,0 kg | 73558
215677 | 2387 | 1400 | 5 | 2004-06-29 21:52 | Added [27] FeCrC = 2000,0 kg | 73558
215678 | 2387 | 1400 | 5 | 2004-06-29 21:52 | Added [10] Al bloki = 5,0 kg | 73558
215679 | 2387 | 1400 | 5 | 2004-06-29 21:52 | Added [52] KARBORITmleti = 50,0 kg | 73558
215680 | 2387 | 1101 | 2 | 2004-06-29 21:54 | Celox measurment: Temperatura = 1400 °C, O2 = 0,0 ppm, C = 0,000 %, Al = 0,000 % | 73558
215681 | 2387 | 1252 | 3 | 2004-06-29 21:55 | Heating start 1500 kWh | 73558
215682 | 2387 | 1101 | 2 | 2004-06-29 22:12 | Celox measurment: Temperatura = 1471 °C, O2 = 0,0 ppm, C = 0,000 %, Al = 0,000 % | 73558
215683 | 2387 | 1362 | 4 | 2004-06-29 22:13 | Zahteva za analiza z VPP v Kem. Lab.: 73558/ 8 Gorensek Peter | 73558
215684 | 2387 | 1361 | 4 | 2004-06-29 22:13 | Zahteva za analiza z VPP na Spectro: 73558/ 5 e Gorensek Peter | 73558
215685 | 2387 | 1252 | 3 | 2004-06-29 22:16 | Heating start 1200 kWh | 73558
215686 | 2387 | 1400 | 5 | 2004-06-29 22:30 | Added [35] FeMo = 40,0 kg | 73558
215687 | 2387 | 1400 | 5 | 2004-06-29 22:30 | Added [10] Al bloki = 10,0 kg | 73558
215688 | 2387 | 1400 | 5 | 2004-06-29 22:30 | Added [52] KARBORITmleti = 40,0 kg | 73558
215689 | 2387 | 1251 | 3 | 2004-06-29 22:38 | Degassing start | 73558
215690 | 2387 | 1101 | 2 | 2004-06-29 23:08 | Celox measurment: Temperatura = 1466 °C, O2 = 0,0 ppm, C = 0,000 %, Al = 0,000 % | 73558
215691 | 2387 | 1361 | 4 | 2004-06-29 23:09 | Zahteva za analiza z VPP na Spectro: 73558/ 6 e Gorensek Peter | 73558
215692 | 2387 | 1101 | 2 | 2004-06-29 23:17 | Celox measurment: Temperatura = 1461 °C, O2 = 0,0 ppm, C = 0,000 %, Al = 0,000 % | 73558
215693 | 2387 | 1252 | 3 | 2004-06-29 23:17 | Heating start 300 kWh | 73558
215694 | 2387 | 1400 | 5 | 2004-06-29 23:19 | Added [70] Al zica = 5,8 kg | 73558
215695 | 2387 | 1400 | 5 | 2004-06-29 23:25 | Added [15] CASIfi13 = 16,5 kg | 73558
215696 | 2387 | 1400 | 5 | 2004-06-29 23:25 | Added [17] Cfi13 = 12,0 kg | 73558
215697 | 2387 | 1016 | 1 | 2004-06-29 23:30 | Heat stop 73558 | 73558
215698 | 2388 | 1015 | 1 | 2004-06-29 23:30 | Heat start 73559 | 73559
215699 | 2388 | 1400 | 5 | 2004-06-29 23:32 | Added [35] FeMo = 220,0 kg | 73559
215700 | 2388 | 1400 | 5 | 2004-06-29 23:32 | Added [48] FeV = 260,0 kg | 73559
215701 | 2388 | 1400 | 5 | 2004-06-29 23:32 | Added [12] BOKSIT beli = 90,0 kg | 73559
215702 | 2388 | 1400 | 5 | 2004-06-29 23:32 | Added [13] CaO = 350,0 kg | 73559
215703 | 2388 | 1400 | 5 | 2004-06-29 23:32 | Added [10] Al bloki = 10,0 kg | 73559
215704 | 2388 | 1400 | 5 | 2004-06-29 23:32 | Added [52] KARBORITmleti = 110,0 kg | 73559
215708 | 2388 | 1400 | 5 | 2004-06-29 23:47 | Added [35] FeMo = 60,0 kg | 73559
215709 | 2388 | 1400 | 5 | 2004-06-29 23:47 | Added [48] FeV = 40,0 kg | 73559
215710 | 2388 | 1400 | 5 | 2004-06-29 23:47 | Added [33] FeMnC = 20,0 kg | 73559
215711 | 2388 | 1400 | 5 | 2004-06-29 23:47 | Added [41] FeSi = 70,0 kg | 73559
215712 | 2388 | 1400 | 5 | 2004-06-29 23:47 | Added [27] FeCrC = 900,0 kg | 73559
215713 | 2388 | 1400 | 5 | 2004-06-29 23:47 | Added [10] Al bloki = 10,0 kg | 73559
215714 | 2388 | 1400 | 5 | 2004-06-29 23:47 | Added [52] KARBORITmleti = 50,0 kg | 73559
215707 | 2388 | 1101 | 2 | 2004-06-29 23:47 | Celox measurment: Temperatura = 1536 °C, O2 = 0,0 ppm, C = 0,000 %, Al = 0,000 % | 73559
215715 | 2388 | 1400 | 5 | 2004-06-29 23:49 | Added [65] SLAGMAG 65B = 70,0 kg | 73559
215716 | 2388 | 1251 | 3 | 2004-06-30 00:01 | Degassing start | 73559
215717 | 2388 | 1362 | 4 | 2004-06-30 00:24 | Zahteva za analiza z VPP v Kem. Lab.: 73558/ 0 Baric Mirko | 73559
215718 | 2388 | 1101 | 2 | 2004-06-30 00:30 | Celox measurment: Temperatura = 1456 °C, O2 = 0,0 ppm, C = 0,000 %, Al = 0,000 % | 73559
215719 | 2388 | 1252 | 3 | 2004-06-30 00:30 | Heating start 500 kWh | 73559
215720 | 2388 | 1361 | 4 | 2004-06-30 00:34 | Zahteva za analiza z VPP na Spectro: 73559/ 5 e Baric Mirko | 73559
215721 | 2388 | 1362 | 4 | 2004-06-30 00:34 | Zahteva za analiza z VPP v Kem. Lab.: 73559/ 9 Baric Mirko | 73559
215722 | 2388 | 1101 | 2 | 2004-06-30 00:41 | Celox measurment: Temperatura = 1467 °C, O2 = 0,0 ppm, C = 0,000 %, Al = 0,000 % | 73559
215723 | 2388 | 1252 | 3 | 2004-06-30 00:42 | Heating start 200 kWh | 73559
215724 | 2388 | 1400 | 5 | 2004-06-30 00:45 | Added [70] Al zica = 7,3 kg | 73559
215725 | 2388 | 1400 | 5 | 2004-06-30 00:49 | Added [15] CASIfi13 = 35,3 kg | 73559
215726 | 2388 | 1400 | 5 | 2004-06-30 00:49 | Added [17] Cfi13 = 25,8 kg | 73559
215727 | 2388 | 1016 | 1 | 2004-06-30 00:57 | Heat stop 73559 | 73559
215793 | 2391 | 1015 | 1 | 2004-06-30 04:46 | Heat start 73562 | 73562
215794 | 2391 | 1400 | 5 | 2004-06-30 04:52 | Added [35] FeMo = 190,0 kg | 73562
215795 | 2391 | 1400 | 5 | 2004-06-30 04:52 | Added [48] FeV = 300,0 kg | 73562
215796 | 2391 | 1400 | 5 | 2004-06-30 04:52 | Added [12] BOKSIT beli = 90,0 kg | 73562
215797 | 2391 | 1400 | 5 | 2004-06-30 04:52 | Added [13] CaO = 350,0 kg | 73562
215798 | 2391 | 1400 | 5 | 2004-06-30 04:52 | Added [10] Al bloki = 5,0 kg | 73562
215801 | 2391 | 1362 | 4 | 2004-06-30 04:54 | Zahteva za analiza z VPP v Kem. Lab.: 73561/ 0 Baric Mirko | 73562
215802 | 2391 | 1400 | 5 | 2004-06-30 04:59 | Added [48] FeV = 45,0 kg | 73562
215803 | 2391 | 1400 | 5 | 2004-06-30 04:59 | Added [33] FeMnC = 35,0 kg | 73562
215804 | 2391 | 1400 | 5 | 2004-06-30 04:59 | Added [41] FeSi = 50,0 kg | 73562
215805 | 2391 | 1400 | 5 | 2004-06-30 04:59 | Added [27] FeCrC = 600,0 kg | 73562
215806 | 2391 | 1400 | 5 | 2004-06-30 04:59 | Added [10] Al bloki = 5,0 kg | 73562
215807 | 2391 | 1101 | 2 | 2004-06-30 05:00 | Celox measurment: Temperatura = 1539 °C, O2 = 0,0 ppm, C = 0,000 %, Al = 0,000 % | 73562
215808 | 2391 | 1251 | 3 | 2004-06-30 05:07 | Degassing start | 73562
215809 | 2391 | 1400 | 5 | 2004-06-30 05:33 | Added [21] EPZ zlindra = 100,0 kg | 73562
215810 | 2391 | 1101 | 2 | 2004-06-30 05:36 | Celox measurment: Temperatura = 1471 °C, O2 = 0,0 ppm, C = 0,000 %, Al = 0,000 % | 73562
215811 | 2391 | 1361 | 4 | 2004-06-30 05:37 | Zahteva za analiza z VPP na Spectro: 73562/ 5 e Baric Mirko | 73562
215812 | 2391 | 1400 | 5 | 2004-06-30 05:53 | Added [35] FeMo = 20,0 kg | 73562
215813 | 2391 | 1400 | 5 | 2004-06-30 05:53 | Added [48] FeV = 20,0 kg | 73562
215814 | 2391 | 1400 | 5 | 2004-06-30 05:53 | Added [17] Cfi13 = 8,6 kg | 73562
215815 | 2391 | 1400 | 5 | 2004-06-30 05:53 | Added [70] Al zica = 4,3 kg | 73562
215816 | 2391 | 1101 | 2 | 2004-06-30 05:59 | Celox measurment: Temperatura = 1445 °C, O2 = 0,0 ppm, C = 0,000 %, Al = 0,000 % | 73562
215817 | 2391 | 1252 | 3 | 2004-06-30 05:59 | Heating start 500 kWh | 73562
215818 | 2391 | 1101 | 2 | 2004-06-30 06:07 | Celox measurment: Temperatura = 1465 °C, O2 = 0,0 ppm, C = 0,000 %, Al = 0,000 % | 73562
215819 | 2391 | 1101 | 2 | 2004-06-30 06:34 | Celox measurment: Temperatura = 1442 °C, O2 = 0,0 ppm, C = 0,000 %, Al = 0,000 % | 73562
215820 | 2391 | 1252 | 3 | 2004-06-30 06:35 | Heating start 400 kWh | 73562
215821 | 2391 | 1400 | 5 | 2004-06-30 06:44 | Added [15] CASIfi13 = 16,5 kg | 73562
215822 | 2391 | 1362 | 4 | 2004-06-30 06:45 | Zahteva za analiza z VPP v Kem. Lab.: 73562/ 0 Baric Mirko | 73562
215823 | 2391 | 1016 | 1 | 2004-06-30 06:48 | Heat stop 73562 | 73562
216379 | 2408 | 1015 | 1 | 2004-07-27 02:22 | Heat start 73579 | 73579
216380 | 2408 | 1400 | 5 | 2004-07-27 02:22 | Added [35] FeMo = 420,0 kg | 73579
216381 | 2408 | 1400 | 5 | 2004-07-27 02:22 | Added [48] FeV = 500,0 kg | 73579
216382 | 2408 | 1400 | 5 | 2004-07-27 02:22 | Added [41] FeSi = 100,0 kg | 73579
216383 | 2408 | 1400 | 5 | 2004-07-27 02:22 | Added [27] FeCrC = 1300,0 kg | 73579
216384 | 2408 | 1400 | 5 | 2004-07-27 02:22 | Added [13] CaO = 300,0 kg | 73579
216385 | 2408 | 1400 | 5 | 2004-07-27 02:22 | Added [12] BOKSIT beli = 100,0 kg | 73579
216386 | 2408 | 1400 | 5 | 2004-07-27 02:22 | Added [10] Al bloki = 10,0 kg | 73579
216387 | 2408 | 1400 | 5 | 2004-07-27 02:22 | Added [52] KARBORITmleti = 125,0 kg | 73579
216390 | 2408 | 1101 | 2 | 2004-07-27 02:27 | Celox measurment: Temperatura = 1536 °C, O2 = 0,0 ppm, C = 0,000 %, Al = 0,000 % | 73579
216391 | 2408 | 1400 | 5 | 2004-07-27 02:33 | Added [35] FeMo = 70,0 kg | 73579
216392 | 2408 | 1400 | 5 | 2004-07-27 02:33 | Added [33] FeMnC = 20,0 kg | 73579
216393 | 2408 | 1400 | 5 | 2004-07-27 02:33 | Added [41] FeSi = 30,0 kg | 73579
216394 | 2408 | 1400 | 5 | 2004-07-27 02:33 | Added [10] Al bloki = 5,0 kg | 73579
216395 | 2408 | 1252 | 3 | 2004-07-27 02:36 | Heating start 800 kWh | 73579
216396 | 2408 | 1400 | 5 | 2004-07-27 02:39 | Added [13] CaO = 200,0 kg | 73579
216397 | 2408 | 1400 | 5 | 2004-07-27 02:39 | Added [12] BOKSIT beli = 50,0 kg | 73579
216398 | 2408 | 1101 | 2 | 2004-07-27 02:45 | Celox measurment: Temperatura = 1529 °C, O2 = 0,0 ppm, C = 0,000 %, Al = 0,000 % | 73579
216399 | 2408 | 1361 | 4 | 2004-07-27 02:45 | Zahteva za analizo z VPP na Spectro: 73579/ 5 e Mostnar Karel | 73579
216400 | 2408 | 1252 | 3 | 2004-07-27 02:46 | Heating start 500 kWh | 73579
216401 | 2408 | 1400 | 5 | 2004-07-27 02:57 | Added [35] FeMo = 30,0 kg | 73579
216402 | 2408 | 1400 | 5 | 2004-07-27 02:57 | Added [48] FeV = 50,0 kg | 73579
216403 | 2408 | 1400 | 5 | 2004-07-27 02:57 | Added [27] FeCrC = 1100,0 kg | 73579
216404 | 2408 | 1400 | 5 | 2004-07-27 02:57 | Added [13] CaO = 100,0 kg | 73579
216405 | 2408 | 1400 | 5 | 2004-07-27 02:57 | Added [12] BOKSIT beli = 50,0 kg | 73579
216406 | 2408 | 1400 | 5 | 2004-07-27 02:57 | Added [10] Al bloki = 5,0 kg | 73579
216407 | 2408 | 1251 | 3 | 2004-07-27 03:07 | Degassing start | 73579
216408 | 2408 | 1101 | 2 | 2004-07-27 03:45 | Celox measurment: Temperatura = 1442 °C, O2 = 0,0 ppm, C = 0,000 %, Al = 0,000 % | 73579
216409 | 2408 | 1252 | 3 | 2004-07-27 03:45 | Heating start 600 kWh | 73579
216410 | 2408 | 1101 | 2 | 2004-07-27 03:53 | Celox measurment: Temperatura = 1466 °C, O2 = 0,0 ppm, C = 0,000 %, Al = 0,000 % | 73579
216411 | 2408 | 1361 | 4 | 2004-07-27 03:53 | Zahteva za analizo z VPP na Spectro: 73579/ 6 e Mostnar Karel | 73579
216412 | 2408 | 1362 | 4 | 2004-07-27 03:53 | Chemical analysis request at LFVD in chemical lab: 73579/ 9 Mostnar Karel | 73579
216413 | 2408 | 1400 | 5 | 2004-07-27 04:01 | Added [10] Al bloki = 6,0 kg | 73579
216414 | 2408 | 1101 | 2 | 2004-07-27 04:08 | Celox measurment: Temperatura = 1454 °C, O2 = 0,0 ppm, C = 0,000 %, Al = 0,000 % | 73579
216415 | 2408 | 1400 | 5 | 2004-07-27 04:11 | Added [48] FeV = 30,0 kg | 73579
216416 | 2408 | 1400 | 5 | 2004-07-27 04:11 | Added [17] Cfi13 = 20,6 kg | 73579
216417 | 2408 | 1252 | 3 | 2004-07-27 04:16 | Heating start 400 kWh | 73579
216418 | 2408 | 1101 | 2 | 2004-07-27 04:27 | Celox measurment: Temperatura = 1456 °C, O2 = 0,0 ppm, C = 0,000 %, Al = 0,000 % | 73579
216419 | 2408 | 1252 | 3 | 2004-07-27 04:29 | Heating start 300 kWh | 73579
216420 | 2408 | 1101 | 2 | 2004-07-27 04:41 | Celox measurment: Temperatura = 1459 °C, O2 = 0,0 ppm, C = 0,000 %, Al = 0,000 % | 73579
216421 | 2408 | 1361 | 4 | 2004-07-27 04:41 | Zahteva za analizo z VPP na Spectro: 73579/ 7 e Mostnar Karel | 73579
216422 | 2408 | 1252 | 3 | 2004-07-27 04:42 | Heating start 200 kWh | 73579
216423 | 2408 | 1400 | 5 | 2004-07-27 04:47 | Added [15] CASIfi13 = 16,5 kg | 73579
216424 | 2408 | 1362 | 4 | 2004-07-27 04:48 | Chemical analysis request at LFVD in chemical lab: 73579/ 0 Mostnar Karel | 73579
216425 | 2408 | 1016 | 1 | 2004-07-27 04:51 | Heat stop 73579 | 73579
216426 | 2409 | 1015 | 1 | 2004-07-27 04:52 | Heat start 73580 | 73580
216427 | 2409 | 1400 | 5 | 2004-07-27 04:56 | Added [35] FeMo = 400,0 kg | 73580
216428 | 2409 | 1400 | 5 | 2004-07-27 04:56 | Added [48] FeV = 120,0 kg | 73580
216429 | 2409 | 1400 | 5 | 2004-07-27 04:56 | Added [13] CaO = 400,0 kg | 73580
216430 | 2409 | 1400 | 5 | 2004-07-27 04:56 | Added [12] BOKSIT beli = 100,0 kg | 73580
216431 | 2409 | 1400 | 5 | 2004-07-27 04:56 | Added [10] Al bloki = 10,0 kg | 73580
216434 | 2409 | 1101 | 2 | 2004-07-27 05:02 | Celox measurment: Temperatura = 1509 °C, O2 = 0,0 ppm, C = 0,000 %, Al = 0,000 % | 73580
216435 | 2409 | 1252 | 3 | 2004-07-27 05:15 | Heating start 500 kWh | 73580
216436 | 2409 | 1400 | 5 | 2004-07-27 05:28 | Added [35] FeMo = 200,0 kg | 73580
216437 | 2409 | 1400 | 5 | 2004-07-27 05:28 | Added [48] FeV = 15,0 kg | 73580
216438 | 2409 | 1400 | 5 | 2004-07-27 05:28 | Added [33] FeMnC = 100,0 kg | 73580
216439 | 2409 | 1400 | 5 | 2004-07-27 05:28 | Added [41] FeSi = 30,0 kg | 73580
216440 | 2409 | 1400 | 5 | 2004-07-27 05:28 | Added [27] FeCrC = 1200,0 kg | 73580
216441 | 2409 | 1400 | 5 | 2004-07-27 05:28 | Added [10] Al bloki = 5,0 kg | 73580
216442 | 2409 | 1252 | 3 | 2004-07-27 05:33 | Heating start 1000 kWh | 73580
216443 | 2409 | 1101 | 2 | 2004-07-27 05:42 | Celox measurment: Temperatura = 1473 °C, O2 = 0,0 ppm, C = 0,000 %, Al = 0,000 % | 73580
216444 | 2409 | 1252 | 3 | 2004-07-27 05:43 | Heating start 1000 kWh | 73580
216445 | 2409 | 1101 | 2 | 2004-07-27 05:53 | Celox measurment: Temperatura = 1521 °C, O2 = 0,0 ppm, C = 0,000 %, Al = 0,000 % | 73580
216446 | 2409 | 1361 | 4 | 2004-07-27 05:54 | Zahteva za analizo z VPP na Spectro: 73580/ 5 e Mostnar Karel | 73580
216447 | 2409 | 1400 | 5 | 2004-07-27 06:04 | Added [35] FeMo = 25,0 kg | 73580
216448 | 2409 | 1400 | 5 | 2004-07-27 06:04 | Added [41] FeSi = 25,0 kg | 73580
216449 | 2409 | 1400 | 5 | 2004-07-27 06:04 | Added [13] CaO = 100,0 kg | 73580
216450 | 2409 | 1400 | 5 | 2004-07-27 06:04 | Added [10] Al bloki = 5,0 kg | 73580
216451 | 2409 | 1251 | 3 | 2004-07-27 06:08 | Degassing start | 73580
216452 | 2409 | 1101 | 2 | 2004-07-27 06:40 | Celox measurment: Temperatura = 1470 °C, O2 = 0,0 ppm, C = 0,000 %, Al = 0,000 % | 73580
216453 | 2409 | 1362 | 4 | 2004-07-27 06:41 | Chemical analysis request at LFVD in chemical lab: 73580/ 9 Mostnar Karel | 73580
216454 | 2409 | 1361 | 4 | 2004-07-27 06:41 | Zahteva za analizo z VPP na Spectro: 73580/ 6 e Mostnar Karel | 73580
216455 | 2409 | 1101 | 2 | 2004-07-27 06:56 | Celox measurment: Temperatura = 1460 °C, O2 = 0,0 ppm, C = 0,000 %, Al = 0,000 % | 73580
216456 | 2409 | 1252 | 3 | 2004-07-27 06:56 | Heating start 200 kWh | 73580
216461 | 2410 | 1400 | 5 | 2004-07-27 07:00 | Added [35] FeMo = 400,0 kg | 73581
216462 | 2410 | 1400 | 5 | 2004-07-27 07:00 | Added [48] FeV = 500,0 kg | 73581
216463 | 2410 | 1400 | 5 | 2004-07-27 07:00 | Added [12] BOKSIT beli = 70,0 kg | 73581
216464 | 2410 | 1400 | 5 | 2004-07-27 07:00 | Added [13] CaO = 400,0 kg | 73581
216465 | 2410 | 1400 | 5 | 2004-07-27 07:00 | Added [10] Al bloki = 10,0 kg | 73581
216466 | 2410 | 1400 | 5 | 2004-07-27 07:00 | Added [52] KARBORITmleti = 50,0 kg | 73581
216457 | 2409 | 1400 | 5 | 2004-07-27 07:07 | Added [15] CASIfi13 = 16,5 kg | 73580
216458 | 2409 | 1362 | 4 | 2004-07-27 07:10 | Chemical analysis request at LFVD in chemical lab: 73580/ 0 Mostnar Karel | 73580
216459 | 2409 | 1016 | 1 | 2004-07-27 07:12 | Heat stop 73580 | 73580
216460 | 2410 | 1015 | 1 | 2004-07-27 07:13 | Heat start 73581 | 73581
216468 | 2410 | 1101 | 2 | 2004-07-27 07:20 | Celox measurment: Temperatura = 1538 °C, O2 = 0,0 ppm, C = 0,000 %, Al = 0,000 % | 73581
216469 | 2410 | 1400 | 5 | 2004-07-27 07:31 | Added [35] FeMo = 90,0 kg | 73581
216470 | 2410 | 1400 | 5 | 2004-07-27 07:31 | Added [48] FeV = 20,0 kg | 73581
216471 | 2410 | 1400 | 5 | 2004-07-27 07:31 | Added [41] FeSi = 80,0 kg | 73581
216472 | 2410 | 1400 | 5 | 2004-07-27 07:31 | Added [27] FeCrC = 2000,0 kg | 73581
216473 | 2410 | 1400 | 5 | 2004-07-27 07:31 | Added [10] Al bloki = 5,0 kg | 73581
216474 | 2410 | 1252 | 3 | 2004-07-27 07:34 | Heating start 1000 kWh | 73581
216475 | 2410 | 1101 | 2 | 2004-07-27 07:44 | Celox measurment: Temperatura = 1479 °C, O2 = 0,0 ppm, C = 0,000 %, Al = 0,000 % | 73581
216476 | 2410 | 1362 | 4 | 2004-07-27 07:44 | Chemical analysis request at LFVD in chemical lab: 73581/ 8 Gorensek Peter | 73581
216477 | 2410 | 1361 | 4 | 2004-07-27 07:44 | Zahteva za analizo z VPP na Spectro: 73581/ 5 e Gorensek Peter | 73581
216478 | 2410 | 1252 | 3 | 2004-07-27 07:46 | Heating start 1200 kWh | 73581
216479 | 2410 | 1251 | 3 | 2004-07-27 08:19 | Degassing start | 73581
216480 | 2410 | 1101 | 2 | 2004-07-27 08:44 | Celox measurment: Temperatura = 1473 °C, O2 = 0,0 ppm, C = 0,000 %, Al = 0,000 % | 73581
216481 | 2410 | 1361 | 4 | 2004-07-27 08:45 | Zahteva za analizo z VPP na Spectro: 73581/ 6 e Gorensek Peter | 73581
216482 | 2410 | 1252 | 3 | 2004-07-27 08:46 | Heating start 100 kWh | 73581
216483 | 2410 | 1101 | 2 | 2004-07-27 08:52 | Celox measurment: Temperatura = 1469 °C, O2 = 0,0 ppm, C = 0,000 %, Al = 0,000 % | 73581
216484 | 2410 | 1400 | 5 | 2004-07-27 08:54 | Added [15] CASIfi13 = 16,5 kg | 73581
216485 | 2410 | 1362 | 4 | 2004-07-27 08:56 | Chemical analysis request at LFVD in chemical lab: 73581/ 0 Gorensek Peter | 73581
216486 | 2410 | 1016 | 1 | 2004-07-27 09:01 | Heat stop 73581 | 73581
216707 | 2418 | 1015 | 1 | 2004-07-28 05:40 | Heat start 73589 | 73589
216708 | 2418 | 1400 | 5 | 2004-07-28 05:40 | Added [35] FeMo = 450,0 kg | 73589
216709 | 2418 | 1400 | 5 | 2004-07-28 05:40 | Added [48] FeV = 500,0 kg | 73589
216710 | 2418 | 1400 | 5 | 2004-07-28 05:40 | Added [33] FeMnC = 60,0 kg | 73589
216711 | 2418 | 1400 | 5 | 2004-07-28 05:40 | Added [13] CaO = 400,0 kg | 73589
216712 | 2418 | 1400 | 5 | 2004-07-28 05:40 | Added [12] BOKSIT beli = 100,0 kg | 73589
216713 | 2418 | 1400 | 5 | 2004-07-28 05:40 | Added [10] Al bloki = 10,0 kg | 73589
216714 | 2418 | 1400 | 5 | 2004-07-28 05:43 | Added [52] KARBORITmleti = 60,0 kg | 73589
216717 | 2418 | 1362 | 4 | 2004-07-28 05:50 | Chemical analysis request at LFVD in chemical lab: 73589/ 8 Mostnar Karel | 73589
216718 | 2418 | 1101 | 2 | 2004-07-28 05:50 | Celox measurment: Temperatura = 1533 °C, O2 = 0,0 ppm, C = 0,000 %, Al = 0,000 % | 73589
216719 | 2418 | 1400 | 5 | 2004-07-28 06:00 | Added [35] FeMo = 50,0 kg | 73589
216720 | 2418 | 1400 | 5 | 2004-07-28 06:00 | Added [48] FeV = 35,0 kg | 73589
216721 | 2418 | 1400 | 5 | 2004-07-28 06:00 | Added [41] FeSi = 80,0 kg | 73589
216722 | 2418 | 1400 | 5 | 2004-07-28 06:00 | Added [27] FeCrC = 1450,0 kg | 73589
216723 | 2418 | 1400 | 5 | 2004-07-28 06:00 | Added [10] Al bloki = 10,0 kg | 73589
216724 | 2418 | 1251 | 3 | 2004-07-28 06:04 | Degassing start | 73589
216725 | 2418 | 1101 | 2 | 2004-07-28 06:34 | Celox measurment: Temperatura = 1422 °C, O2 = 0,0 ppm, C = 0,000 %, Al = 0,000 % | 73589
216726 | 2418 | 1400 | 5 | 2004-07-28 06:35 | Added [12] BOKSIT beli = 100,0 kg | 73589
216727 | 2418 | 1252 | 3 | 2004-07-28 06:35 | Heating start 1000 kWh | 73589
216728 | 2418 | 1101 | 2 | 2004-07-28 06:47 | Celox measurment: Temperatura = 1462 °C, O2 = 0,0 ppm, C = 0,000 %, Al = 0,000 % | 73589
216729 | 2418 | 1362 | 4 | 2004-07-28 06:49 | Chemical analysis request at LFVD in chemical lab: 73589/ 9 Mostnar Karel | 73589
216730 | 2418 | 1252 | 3 | 2004-07-28 07:07 | Heating start 300 kWh | 73589
216731 | 2418 | 1101 | 2 | 2004-07-28 07:11 | Celox measurment: Temperatura = 1460 °C, O2 = 0,0 ppm, C = 0,000 %, Al = 0,000 % | 73589
216732 | 2418 | 1252 | 3 | 2004-07-28 07:12 | Heating start 200 kWh | 73589
216733 | 2418 | 1400 | 5 | 2004-07-28 07:12 | Added [35] FeMo = 15,0 kg | 73589
216734 | 2418 | 1400 | 5 | 2004-07-28 07:12 | Added [48] FeV = 30,0 kg | 73589
216740 | 2419 | 1400 | 5 | 2004-07-28 07:15 | Added [35] FeMo = 170,0 kg | 73590
216741 | 2419 | 1400 | 5 | 2004-07-28 07:15 | Added [48] FeV = 220,0 kg | 73590
216742 | 2419 | 1400 | 5 | 2004-07-28 07:15 | Added [13] CaO = 400,0 kg | 73590
216743 | 2419 | 1400 | 5 | 2004-07-28 07:15 | Added [12] BOKSIT beli = 100,0 kg | 73590
216744 | 2419 | 1400 | 5 | 2004-07-28 07:15 | Added [10] Al bloki = 10,0 kg | 73590
216745 | 2419 | 1400 | 5 | 2004-07-28 07:15 | Added [52] KARBORITmleti = 50,0 kg | 73590
216735 | 2418 | 1400 | 5 | 2004-07-28 07:16 | Added [17] Cfi13 = 20,6 kg | 73589
216736 | 2418 | 1400 | 5 | 2004-07-28 07:21 | Added [15] CASIfi13 = 16,5 kg | 73589
216737 | 2418 | 1362 | 4 | 2004-07-28 07:22 | Chemical analysis request at LFVD in chemical lab: 73589/ 0 Mostnar Karel | 73589
216738 | 2418 | 1016 | 1 | 2004-07-28 07:27 | Heat stop 73589 | 73589
216739 | 2419 | 1015 | 1 | 2004-07-28 07:28 | Heat start 73590 | 73590
216747 | 2419 | 1101 | 2 | 2004-07-28 07:34 | Celox measurment: Temperatura = 1584 °C, O2 = 0,0 ppm, C = 0,000 %, Al = 0,000 % | 73590
216748 | 2419 | 1400 | 5 | 2004-07-28 07:49 | Added [35] FeMo = 40,0 kg | 73590
216749 | 2419 | 1400 | 5 | 2004-07-28 07:49 | Added [48] FeV = 40,0 kg | 73590
216750 | 2419 | 1400 | 5 | 2004-07-28 07:49 | Added [41] FeSi = 40,0 kg | 73590
216751 | 2419 | 1400 | 5 | 2004-07-28 07:49 | Added [27] FeCrC = 1000,0 kg | 73590
216752 | 2419 | 1400 | 5 | 2004-07-28 07:49 | Added [10] Al bloki = 5,0 kg | 73590
216753 | 2419 | 1251 | 3 | 2004-07-28 07:54 | Degassing start | 73590
216754 | 2419 | 1101 | 2 | 2004-07-28 08:30 | Celox measurment: Temperatura = 1468 °C, O2 = 0,0 ppm, C = 0,000 %, Al = 0,000 % | 73590
216755 | 2419 | 1362 | 4 | 2004-07-28 08:30 | Chemical analysis request at LFVD in chemical lab: 73590/ 8 Gorensek Peter | 73590
216756 | 2419 | 1400 | 5 | 2004-07-28 08:52 | Added [35] FeMo = 25,0 kg | 73590
216757 | 2419 | 1400 | 5 | 2004-07-28 08:52 | Added [48] FeV = 20,0 kg | 73590
216758 | 2419 | 1400 | 5 | 2004-07-28 08:52 | Added [27] FeCrC = 250,0 kg | 73590
216759 | 2419 | 1400 | 5 | 2004-07-28 08:52 | Added [10] Al bloki = 5,0 kg | 73590
216760 | 2419 | 1101 | 2 | 2004-07-28 08:54 | Celox measurment: Temperatura = 1442 °C, O2 = 0,0 ppm, C = 0,000 %, Al = 0,000 % | 73590
216761 | 2419 | 1252 | 3 | 2004-07-28 08:55 | Heating start 600 kWh | 73590
216762 | 2419 | 1101 | 2 | 2004-07-28 09:03 | Celox measurment: Temperatura = 1473 °C, O2 = 0,0 ppm, C = 0,000 %, Al = 0,000 % | 73590
216763 | 2419 | 1400 | 5 | 2004-07-28 09:06 | Added [15] CASIfi13 = 16,5 kg | 73590
216764 | 2419 | 1362 | 4 | 2004-07-28 09:06 | Chemical analysis request at LFVD in chemical lab: 73590/ 0 Gorensek Peter | 73590
216765 | 2419 | 1016 | 1 | 2004-07-28 09:12 | Heat stop 73590 | 73590
216966 | 2426 | 1015 | 1 | 2004-07-29 03:34 | Heat start 73597 | 73597
216967 | 2426 | 1400 | 5 | 2004-07-29 03:34 | Added [35] FeMo = 200,0 kg | 73597
216968 | 2426 | 1400 | 5 | 2004-07-29 03:34 | Added [48] FeV = 170,0 kg | 73597
216969 | 2426 | 1400 | 5 | 2004-07-29 03:34 | Added [33] FeMnC = 30,0 kg | 73597
216970 | 2426 | 1400 | 5 | 2004-07-29 03:34 | Added [13] CaO = 300,0 kg | 73597
216971 | 2426 | 1400 | 5 | 2004-07-29 03:34 | Added [12] BOKSIT beli = 100,0 kg | 73597
216972 | 2426 | 1400 | 5 | 2004-07-29 03:34 | Added [10] Al bloki = 10,0 kg | 73597
216973 | 2426 | 1400 | 5 | 2004-07-29 03:34 | Added [52] KARBORITmleti = 60,0 kg | 73597
216976 | 2426 | 1101 | 2 | 2004-07-29 03:43 | Celox measurment: Temperatura = 1537 °C, O2 = 0,0 ppm, C = 0,000 %, Al = 0,000 % | 73597
216977 | 2426 | 1400 | 5 | 2004-07-29 03:44 | Added [41] FeSi = 100,0 kg | 73597
216978 | 2426 | 1400 | 5 | 2004-07-29 03:44 | Added [27] FeCrC = 700,0 kg | 73597
216979 | 2426 | 1400 | 5 | 2004-07-29 03:44 | Added [13] CaO = 100,0 kg | 73597
216980 | 2426 | 1400 | 5 | 2004-07-29 03:44 | Added [12] BOKSIT beli = 50,0 kg | 73597
216981 | 2426 | 1400 | 5 | 2004-07-29 03:44 | Added [10] Al bloki = 6,0 kg | 73597
216982 | 2426 | 1251 | 3 | 2004-07-29 03:54 | Degassing start | 73597
216983 | 2426 | 1101 | 2 | 2004-07-29 04:30 | Celox measurment: Temperatura = 1451 °C, O2 = 0,0 ppm, C = 0,000 %, Al = 0,000 % | 73597
216984 | 2426 | 1362 | 4 | 2004-07-29 04:32 | Chemical analysis request at LFVD in chemical lab: 73597/ 9 Mostnar Karel | 73597
216985 | 2426 | 1252 | 3 | 2004-07-29 04:33 | Heating start 400 kWh | 73597
216986 | 2426 | 1101 | 2 | 2004-07-29 05:11 | Celox measurment: Temperatura = 1443 °C, O2 = 0,0 ppm, C = 0,000 %, Al = 0,000 % | 73597
216987 | 2426 | 1252 | 3 | 2004-07-29 05:11 | Heating start 400 kWh | 73597
216988 | 2426 | 1400 | 5 | 2004-07-29 05:19 | Added [35] FeMo = 35,0 kg | 73597
216989 | 2426 | 1400 | 5 | 2004-07-29 05:19 | Added [15] CASIfi13 = 16,5 kg | 73597
216990 | 2426 | 1362 | 4 | 2004-07-29 05:20 | Chemical analysis request at LFVD in chemical lab: 73597/ 0 Mostnar Karel | 73597
216991 | 2426 | 1016 | 1 | 2004-07-29 05:24 | Heat stop 73597 | 73597
216992 | 2427 | 1015 | 1 | 2004-07-29 05:24 | Heat start 73598 | 73598
216993 | 2427 | 1400 | 5 | 2004-07-29 05:24 | Added [35] FeMo = 150,0 kg | 73598
216994 | 2427 | 1400 | 5 | 2004-07-29 05:24 | Added [48] FeV = 210,0 kg | 73598
216995 | 2427 | 1400 | 5 | 2004-07-29 05:24 | Added [33] FeMnC = 40,0 kg | 73598
216996 | 2427 | 1400 | 5 | 2004-07-29 05:24 | Added [13] CaO = 300,0 kg | 73598
216997 | 2427 | 1400 | 5 | 2004-07-29 05:24 | Added [12] BOKSIT beli = 100,0 kg | 73598
216998 | 2427 | 1400 | 5 | 2004-07-29 05:24 | Added [10] Al bloki = 10,0 kg | 73598
217001 | 2427 | 1101 | 2 | 2004-07-29 05:32 | Celox measurment: Temperatura = 1542 °C, O2 = 0,0 ppm, C = 0,000 %, Al = 0,000 % | 73598
217002 | 2427 | 1400 | 5 | 2004-07-29 05:36 | Added [35] FeMo = 30,0 kg | 73598
217003 | 2427 | 1400 | 5 | 2004-07-29 05:36 | Added [48] FeV = 30,0 kg | 73598
217004 | 2427 | 1400 | 5 | 2004-07-29 05:36 | Added [33] FeMnC = 30,0 kg | 73598
217005 | 2427 | 1400 | 5 | 2004-07-29 05:36 | Added [41] FeSi = 50,0 kg | 73598
217006 | 2427 | 1400 | 5 | 2004-07-29 05:36 | Added [27] FeCrC = 600,0 kg | 73598
217007 | 2427 | 1400 | 5 | 2004-07-29 05:36 | Added [26] FeCrA = 200,0 kg | 73598
217008 | 2427 | 1400 | 5 | 2004-07-29 05:36 | Added [13] CaO = 150,0 kg | 73598
217009 | 2427 | 1400 | 5 | 2004-07-29 05:36 | Added [12] BOKSIT beli = 50,0 kg | 73598
217010 | 2427 | 1400 | 5 | 2004-07-29 05:36 | Added [10] Al bloki = 6,0 kg | 73598
217011 | 2427 | 1251 | 3 | 2004-07-29 05:44 | Degassing start | 73598
217012 | 2427 | 1101 | 2 | 2004-07-29 06:13 | Celox measurment: Temperatura = 1449 °C, O2 = 0,0 ppm, C = 0,000 %, Al = 0,000 % | 73598
217013 | 2427 | 1252 | 3 | 2004-07-29 06:15 | Heating start 600 kWh | 73598
217014 | 2427 | 1362 | 4 | 2004-07-29 06:22 | Chemical analysis request at LFVD in chemical lab: 73598/ 9 Mostnar Karel | 73598
217015 | 2427 | 1400 | 5 | 2004-07-29 06:46 | Added [35] FeMo = 15,0 kg | 73598
217016 | 2427 | 1400 | 5 | 2004-07-29 06:46 | Added [27] FeCrC = 100,0 kg | 73598
217017 | 2427 | 1400 | 5 | 2004-07-29 06:46 | Added [10] Al bloki = 3,0 kg | 73598
217018 | 2427 | 1400 | 5 | 2004-07-29 06:46 | Added [52] KARBORITmleti = 25,0 kg | 73598
217019 | 2427 | 1101 | 2 | 2004-07-29 06:49 | Celox measurment: Temperatura = 1453 °C, O2 = 0,0 ppm, C = 0,000 %, Al = 0,000 % | 73598
217020 | 2427 | 1252 | 3 | 2004-07-29 06:49 | Heating start 400 kWh | 73598
217021 | 2427 | 1101 | 2 | 2004-07-29 07:00 | Celox measurment: Temperatura = 1466 °C, O2 = 0,0 ppm, C = 0,000 %, Al = 0,000 % | 73598
217022 | 2427 | 1400 | 5 | 2004-07-29 07:06 | Added [15] CASIfi13 = 16,5 kg | 73598
217023 | 2427 | 1362 | 4 | 2004-07-29 07:07 | Chemical analysis request at LFVD in chemical lab: 73598/ 0 Mostnar Karel | 73598
217024 | 2427 | 1016 | 1 | 2004-07-29 07:10 | Heat stop 73598 | 73598
217025 | 2428 | 1015 | 1 | 2004-07-29 07:11 | Heat start 73599 | 73599
217026 | 2428 | 1400 | 5 | 2004-07-29 07:11 | Added [35] FeMo = 180,0 kg | 73599
217027 | 2428 | 1400 | 5 | 2004-07-29 07:11 | Added [48] FeV = 220,0 kg | 73599
217028 | 2428 | 1400 | 5 | 2004-07-29 07:11 | Added [12] BOKSIT beli = 70,0 kg | 73599
217029 | 2428 | 1400 | 5 | 2004-07-29 07:11 | Added [13] CaO = 300,0 kg | 73599
217030 | 2428 | 1400 | 5 | 2004-07-29 07:11 | Added [10] Al bloki = 10,0 kg | 73599
217031 | 2428 | 1400 | 5 | 2004-07-29 07:11 | Added [52] KARBORITmleti = 25,0 kg | 73599
217033 | 2428 | 1101 | 2 | 2004-07-29 07:24 | Celox measurment: Temperatura = 1572 °C, O2 = 0,0 ppm, C = 0,000 %, Al = 0,000 % | 73599
217034 | 2428 | 1400 | 5 | 2004-07-29 07:34 | Added [35] FeMo = 40,0 kg | 73599
217035 | 2428 | 1400 | 5 | 2004-07-29 07:34 | Added [48] FeV = 30,0 kg | 73599
217036 | 2428 | 1400 | 5 | 2004-07-29 07:34 | Added [41] FeSi = 80,0 kg | 73599
217037 | 2428 | 1400 | 5 | 2004-07-29 07:34 | Added [27] FeCrC = 1000,0 kg | 73599
217038 | 2428 | 1400 | 5 | 2004-07-29 07:34 | Added [10] Al bloki = 10,0 kg | 73599
217039 | 2428 | 1251 | 3 | 2004-07-29 07:37 | Degassing start | 73599
217040 | 2428 | 1101 | 2 | 2004-07-29 08:08 | Celox measurment: Temperatura = 1474 °C, O2 = 0,0 ppm, C = 0,000 %, Al = 0,000 % | 73599
217041 | 2428 | 1362 | 4 | 2004-07-29 08:08 | Chemical analysis request at LFVD in chemical lab: 73599/ 8 Gorensek Peter | 73599
217042 | 2428 | 1252 | 3 | 2004-07-29 08:10 | Heating start 200 kWh | 73599
217043 | 2428 | 1400 | 5 | 2004-07-29 08:10 | Added [12] BOKSIT beli = 100,0 kg | 73599
217044 | 2428 | 1400 | 5 | 2004-07-29 08:29 | Added [35] FeMo = 30,0 kg | 73599
217045 | 2428 | 1400 | 5 | 2004-07-29 08:29 | Added [48] FeV = 25,0 kg | 73599
217046 | 2428 | 1400 | 5 | 2004-07-29 08:29 | Added [27] FeCrC = 300,0 kg | 73599
217047 | 2428 | 1101 | 2 | 2004-07-29 08:31 | Celox measurment: Temperatura = 1449 °C, O2 = 0,0 ppm, C = 0,000 %, Al = 0,000 % | 73599
217048 | 2428 | 1252 | 3 | 2004-07-29 08:32 | Heating start 500 kWh | 73599
217049 | 2428 | 1101 | 2 | 2004-07-29 08:53 | Celox measurment: Temperatura = 1458 °C, O2 = 0,0 ppm, C = 0,000 %, Al = 0,000 % | 73599
217050 | 2428 | 1252 | 3 | 2004-07-29 08:54 | Heating start 300 kWh | 73599
217051 | 2428 | 1400 | 5 | 2004-07-29 09:00 | Added [15] CASIfi13 = 16,5 kg | 73599
217052 | 2428 | 1362 | 4 | 2004-07-29 09:01 | Chemical analysis request at LFVD in chemical lab: 73599/ 0 Gorensek Peter | 73599
217053 | 2428 | 1016 | 1 | 2004-07-29 09:05 | Heat stop 73599 | 73599
217054 | 2429 | 1015 | 1 | 2004-07-29 15:41 | Heat start 73600 | 73600
217055 | 2429 | 1400 | 5 | 2004-07-29 15:46 | Added [35] FeMo = 170,0 kg | 73600
217056 | 2429 | 1400 | 5 | 2004-07-29 15:46 | Added [48] FeV = 170,0 kg | 73600
217057 | 2429 | 1400 | 5 | 2004-07-29 15:46 | Added [12] BOKSIT beli = 60,0 kg | 73600
217058 | 2429 | 1400 | 5 | 2004-07-29 15:46 | Added [13] CaO = 250,0 kg | 73600
217059 | 2429 | 1400 | 5 | 2004-07-29 15:46 | Added [10] Al bloki = 5,0 kg | 73600
217060 | 2429 | 1400 | 5 | 2004-07-29 15:46 | Added [52] KARBORITmleti = 30,0 kg | 73600
217063 | 2429 | 1400 | 5 | 2004-07-29 15:49 | Added [35] FeMo = 50,0 kg | 73600
217064 | 2429 | 1400 | 5 | 2004-07-29 15:49 | Added [48] FeV = 50,0 kg | 73600
217065 | 2429 | 1400 | 5 | 2004-07-29 15:49 | Added [64] SiMn = 70,0 kg | 73600
217066 | 2429 | 1400 | 5 | 2004-07-29 15:49 | Added [41] FeSi = 70,0 kg | 73600
217067 | 2429 | 1400 | 5 | 2004-07-29 15:49 | Added [27] FeCrC = 700,0 kg | 73600
217068 | 2429 | 1101 | 2 | 2004-07-29 15:51 | Celox measurment: Temperatura = 1534 °C, O2 = 0,0 ppm, C = 0,000 %, Al = 0,000 % | 73600
217069 | 2429 | 1252 | 3 | 2004-07-29 15:52 | Heating start 500 kWh | 73600
217070 | 2429 | 1361 | 4 | 2004-07-29 15:59 | Zahteva za analizo z VPP na Spectro: 73600/ 5 e Baric Mirko | 73600
217071 | 2429 | 1101 | 2 | 2004-07-29 15:59 | Celox measurment: Temperatura = 1541 °C, O2 = 0,0 ppm, C = 0,000 %, Al = 0,000 % | 73600
217072 | 2429 | 1252 | 3 | 2004-07-29 16:00 | Heating start 300 kWh | 73600
217073 | 2429 | 1400 | 5 | 2004-07-29 16:06 | Added [48] FeV = 15,0 kg | 73600
217074 | 2429 | 1400 | 5 | 2004-07-29 16:06 | Added [64] SiMn = 15,0 kg | 73600
217075 | 2429 | 1400 | 5 | 2004-07-29 16:06 | Added [41] FeSi = 20,0 kg | 73600
217076 | 2429 | 1400 | 5 | 2004-07-29 16:06 | Added [27] FeCrC = 400,0 kg | 73600
217077 | 2429 | 1251 | 3 | 2004-07-29 16:17 | Degassing start | 73600
217078 | 2429 | 1101 | 2 | 2004-07-29 16:46 | Celox measurment: Temperatura = 1459 °C, O2 = 0,0 ppm, C = 0,000 %, Al = 0,000 % | 73600
217079 | 2429 | 1362 | 4 | 2004-07-29 16:47 | Chemical analysis request at LFVD in chemical lab: 73600/ 9 Baric Mirko | 73600
217080 | 2429 | 1252 | 3 | 2004-07-29 17:04 | Heating start 500 kWh | 73600
217081 | 2429 | 1400 | 5 | 2004-07-29 17:06 | Added [27] FeCrC = 100,0 kg | 73600
217082 | 2429 | 1400 | 5 | 2004-07-29 17:06 | Added [70] Al zica = 2,9 kg | 73600
217083 | 2429 | 1101 | 2 | 2004-07-29 17:11 | Celox measurment: Temperatura = 1459 °C, O2 = 0,0 ppm, C = 0,000 %, Al = 0,000 % | 73600
217084 | 2429 | 1252 | 3 | 2004-07-29 17:11 | Heating start 300 kWh | 73600
217085 | 2429 | 1400 | 5 | 2004-07-29 17:21 | Added [15] CASIfi13 = 16,5 kg | 73600
217086 | 2429 | 1400 | 5 | 2004-07-29 17:21 | Added [17] Cfi13 = 12,0 kg | 73600
217087 | 2429 | 1016 | 1 | 2004-07-29 17:25 | Heat stop 73600 | 73600
217108 | 2430 | 1362 | 4 | 2004-07-29 17:44 | Chemical analysis request at LFVD in chemical lab: 73600/ 0 Baric Mirko | 73600
217562 | 2443 | 1015 | 1 | 2004-07-31 02:35 | Heat start 73614 | 73614
217563 | 2443 | 1400 | 5 | 2004-07-31 02:37 | Added [35] FeMo = 520,0 kg | 73614
217564 | 2443 | 1400 | 5 | 2004-07-31 02:37 | Added [48] FeV = 160,0 kg | 73614
217565 | 2443 | 1400 | 5 | 2004-07-31 02:37 | Added [64] SiMn = 70,0 kg | 73614
217566 | 2443 | 1400 | 5 | 2004-07-31 02:37 | Added [13] CaO = 500,0 kg | 73614
217567 | 2443 | 1400 | 5 | 2004-07-31 02:37 | Added [12] BOKSIT beli = 120,0 kg | 73614
217568 | 2443 | 1400 | 5 | 2004-07-31 02:37 | Added [10] Al bloki = 10,0 kg | 73614
217569 | 2443 | 1400 | 5 | 2004-07-31 02:37 | Added [52] KARBORITmleti = 60,0 kg | 73614
217572 | 2443 | 1101 | 2 | 2004-07-31 02:43 | Celox measurment: Temperatura = 1534 °C, O2 = 0,0 ppm, C = 0,000 %, Al = 0,000 % | 73614
217573 | 2443 | 1400 | 5 | 2004-07-31 02:49 | Added [35] FeMo = 150,0 kg | 73614
217574 | 2443 | 1400 | 5 | 2004-07-31 02:49 | Added [33] FeMnC = 70,0 kg | 73614
217575 | 2443 | 1400 | 5 | 2004-07-31 02:49 | Added [41] FeSi = 50,0 kg | 73614
217576 | 2443 | 1400 | 5 | 2004-07-31 02:49 | Added [27] FeCrC = 400,0 kg | 73614
217577 | 2443 | 1400 | 5 | 2004-07-31 02:49 | Added [13] CaO = 150,0 kg | 73614
217578 | 2443 | 1400 | 5 | 2004-07-31 02:49 | Added [12] BOKSIT beli = 50,0 kg | 73614
217579 | 2443 | 1400 | 5 | 2004-07-31 02:49 | Added [10] Al bloki = 6,0 kg | 73614
217580 | 2443 | 1400 | 5 | 2004-07-31 02:49 | Added [52] KARBORITmleti = 60,0 kg | 73614
217581 | 2443 | 1251 | 3 | 2004-07-31 02:55 | Degassing start | 73614
217582 | 2443 | 1101 | 2 | 2004-07-31 03:30 | Celox measurment: Temperatura = 1447 °C, O2 = 0,0 ppm, C = 0,000 %, Al = 0,000 % | 73614
217583 | 2443 | 1362 | 4 | 2004-07-31 03:31 | Chemical analysis request at LFVD in chemical lab: 73614/ 9 Mostnar Karel | 73614
217584 | 2443 | 1252 | 3 | 2004-07-31 03:31 | Heating start 500 kWh | 73614
217585 | 2443 | 1101 | 2 | 2004-07-31 03:45 | Celox measurment: Temperatura = 1466 °C, O2 = 0,0 ppm, C = 0,000 %, Al = 0,000 % | 73614
217586 | 2443 | 1252 | 3 | 2004-07-31 03:45 | Heating start 200 kWh | 73614
217587 | 2443 | 1400 | 5 | 2004-07-31 03:45 | Added [10] Al bloki = 3,0 kg | 73614
217588 | 2443 | 1400 | 5 | 2004-07-31 03:49 | Added [35] FeMo = 50,0 kg | 73614
217589 | 2443 | 1400 | 5 | 2004-07-31 03:49 | Added [27] FeCrC = 200,0 kg | 73614
217590 | 2443 | 1400 | 5 | 2004-07-31 03:49 | Added [17] Cfi13 = 10,3 kg | 73614
217591 | 2443 | 1362 | 4 | 2004-07-31 03:59 | Chemical analysis request at LFVD in chemical lab: 73614/ 0 Mostnar Karel | 73614
217592 | 2443 | 1016 | 1 | 2004-07-31 03:59 | Heat stop 73614 | 73614
217944 | 2456 | 1015 | 1 | 2004-08-01 02:50 | Heat start 73626 | 73626
217945 | 2456 | 1400 | 5 | 2004-08-01 02:51 | Added [35] FeMo = 480,0 kg | 73626
217946 | 2456 | 1400 | 5 | 2004-08-01 02:51 | Added [48] FeV = 500,0 kg | 73626
217947 | 2456 | 1400 | 5 | 2004-08-01 02:51 | Added [33] FeMnC = 50,0 kg | 73626
217948 | 2456 | 1400 | 5 | 2004-08-01 02:51 | Added [13] CaO = 300,0 kg | 73626
217949 | 2456 | 1400 | 5 | 2004-08-01 02:51 | Added [12] BOKSIT beli = 100,0 kg | 73626
217950 | 2456 | 1400 | 5 | 2004-08-01 02:51 | Added [10] Al bloki = 10,0 kg | 73626
217951 | 2456 | 1400 | 5 | 2004-08-01 02:51 | Added [52] KARBORITmleti = 60,0 kg | 73626
217954 | 2456 | 1400 | 5 | 2004-08-01 03:03 | Added [35] FeMo = 100,0 kg | 73626
217955 | 2456 | 1400 | 5 | 2004-08-01 03:03 | Added [48] FeV = 55,0 kg | 73626
217956 | 2456 | 1400 | 5 | 2004-08-01 03:03 | Added [41] FeSi = 100,0 kg | 73626
217957 | 2456 | 1400 | 5 | 2004-08-01 03:03 | Added [27] FeCrC = 2000,0 kg | 73626
217958 | 2456 | 1400 | 5 | 2004-08-01 03:03 | Added [10] Al bloki = 12,0 kg | 73626
217959 | 2456 | 1101 | 2 | 2004-08-01 03:05 | Celox measurment: Temperatura = 1465 °C, O2 = 0,0 ppm, C = 0,000 %, Al = 0,000 % | 73626
217960 | 2456 | 1252 | 3 | 2004-08-01 03:06 | Heating start 1500 kWh | 73626
217961 | 2456 | 1101 | 2 | 2004-08-01 03:21 | Celox measurment: Temperatura = 1519 °C, O2 = 0,0 ppm, C = 0,000 %, Al = 0,000 % | 73626
217962 | 2456 | 1361 | 4 | 2004-08-01 03:23 | Zahteva za analizo z VPP na Spectro: 73626/ 5 e Mostnar Karel | 73626
217963 | 2456 | 1252 | 3 | 2004-08-01 03:23 | Heating start 400 kWh | 73626
217964 | 2456 | 1400 | 5 | 2004-08-01 03:31 | Added [35] FeMo = 50,0 kg | 73626
217965 | 2456 | 1400 | 5 | 2004-08-01 03:31 | Added [48] FeV = 30,0 kg | 73626
217966 | 2456 | 1400 | 5 | 2004-08-01 03:31 | Added [27] FeCrC = 300,0 kg | 73626
217967 | 2456 | 1400 | 5 | 2004-08-01 03:31 | Added [13] CaO = 150,0 kg | 73626
217968 | 2456 | 1400 | 5 | 2004-08-01 03:31 | Added [12] BOKSIT beli = 50,0 kg | 73626
217969 | 2456 | 1400 | 5 | 2004-08-01 03:31 | Added [10] Al bloki = 6,0 kg | 73626
217970 | 2456 | 1400 | 5 | 2004-08-01 03:31 | Added [52] KARBORITmleti = 40,0 kg | 73626
217971 | 2456 | 1251 | 3 | 2004-08-01 03:39 | Degassing start | 73626
217972 | 2456 | 1101 | 2 | 2004-08-01 04:08 | Celox measurment: Temperatura = 1466 °C, O2 = 0,0 ppm, C = 0,000 %, Al = 0,000 % | 73626
217973 | 2456 | 1361 | 4 | 2004-08-01 04:08 | Zahteva za analizo z VPP na Spectro: 73626/ 6 e Mostnar Karel | 73626
217974 | 2456 | 1362 | 4 | 2004-08-01 04:09 | Chemical analysis request at LFVD in chemical lab: 73626/ 9 Mostnar Karel | 73626
217975 | 2456 | 1101 | 2 | 2004-08-01 04:18 | Celox measurment: Temperatura = 1458 °C, O2 = 0,0 ppm, C = 0,000 %, Al = 0,000 % | 73626
217976 | 2456 | 1252 | 3 | 2004-08-01 04:23 | Heating start 300 kWh | 73626
217977 | 2456 | 1101 | 2 | 2004-08-01 04:40 | Celox measurment: Temperatura = 1460 °C, O2 = 0,0 ppm, C = 0,000 %, Al = 0,000 % | 73626
217978 | 2456 | 1361 | 4 | 2004-08-01 04:40 | Zahteva za analizo z VPP na Spectro: 73626/ 7 e Mostnar Karel | 73626
217979 | 2456 | 1252 | 3 | 2004-08-01 04:41 | Heating start 200 kWh | 73626
217980 | 2456 | 1400 | 5 | 2004-08-01 04:46 | Added [48] FeV = 25,0 kg | 73626
217981 | 2456 | 1400 | 5 | 2004-08-01 04:46 | Added [15] CASIfi13 = 16,5 kg | 73626
217982 | 2456 | 1362 | 4 | 2004-08-01 04:49 | Chemical analysis request at LFVD in chemical lab: 73626/ 0 Mostnar Karel | 73626
217983 | 2456 | 1016 | 1 | 2004-08-01 04:52 | Heat stop 73626 | 73626
217984 | 2457 | 1015 | 1 | 2004-08-01 04:53 | Heat start 73627 | 73627
217985 | 2457 | 1400 | 5 | 2004-08-01 04:54 | Added [35] FeMo = 500,0 kg | 73627
217986 | 2457 | 1400 | 5 | 2004-08-01 04:54 | Added [48] FeV = 500,0 kg | 73627
217987 | 2457 | 1400 | 5 | 2004-08-01 04:54 | Added [33] FeMnC = 50,0 kg | 73627
217988 | 2457 | 1400 | 5 | 2004-08-01 04:54 | Added [13] CaO = 300,0 kg | 73627
217989 | 2457 | 1400 | 5 | 2004-08-01 04:54 | Added [12] BOKSIT beli = 100,0 kg | 73627
217990 | 2457 | 1400 | 5 | 2004-08-01 04:54 | Added [10] Al bloki = 14,0 kg | 73627
217993 | 2457 | 1400 | 5 | 2004-08-01 05:09 | Added [35] FeMo = 90,0 kg | 73627
217994 | 2457 | 1400 | 5 | 2004-08-01 05:09 | Added [48] FeV = 60,0 kg | 73627
217995 | 2457 | 1400 | 5 | 2004-08-01 05:09 | Added [41] FeSi = 70,0 kg | 73627
217996 | 2457 | 1400 | 5 | 2004-08-01 05:09 | Added [27] FeCrC = 600,0 kg | 73627
217997 | 2457 | 1400 | 5 | 2004-08-01 05:09 | Added [10] Al bloki = 14,0 kg | 73627
217998 | 2457 | 1400 | 5 | 2004-08-01 05:09 | Added [52] KARBORITmleti = 100,0 kg | 73627
217999 | 2457 | 1101 | 2 | 2004-08-01 05:10 | Celox measurment: Temperatura = 1497 °C, O2 = 0,0 ppm, C = 0,000 %, Al = 0,000 % | 73627
218000 | 2457 | 1252 | 3 | 2004-08-01 05:11 | Heating start 800 kWh | 73627
218001 | 2457 | 1400 | 5 | 2004-08-01 05:24 | Added [13] CaO = 150,0 kg | 73627
218002 | 2457 | 1400 | 5 | 2004-08-01 05:24 | Added [12] BOKSIT beli = 50,0 kg | 73627
218003 | 2457 | 1400 | 5 | 2004-08-01 05:24 | Added [10] Al bloki = 6,0 kg | 73627
218004 | 2457 | 1251 | 3 | 2004-08-01 05:28 | Degassing start | 73627
218005 | 2457 | 1101 | 2 | 2004-08-01 05:57 | Celox measurment: Temperatura = 1465 °C, O2 = 0,0 ppm, C = 0,000 %, Al = 0,000 % | 73627
218006 | 2457 | 1362 | 4 | 2004-08-01 05:58 | Chemical analysis request at LFVD in chemical lab: 73627/ 9 Mostnar Karel | 73627
218007 | 2457 | 1400 | 5 | 2004-08-01 06:13 | Added [27] FeCrC = 150,0 kg | 73627
218008 | 2457 | 1400 | 5 | 2004-08-01 06:13 | Added [10] Al bloki = 5,0 kg | 73627
218009 | 2457 | 1101 | 2 | 2004-08-01 06:14 | Celox measurment: Temperatura = 1449 °C, O2 = 0,0 ppm, C = 0,000 %, Al = 0,000 % | 73627
218010 | 2457 | 1252 | 3 | 2004-08-01 06:21 | Heating start 500 kWh | 73627
218011 | 2457 | 1101 | 2 | 2004-08-01 06:29 | Celox measurment: Temperatura = 1461 °C, O2 = 0,0 ppm, C = 0,000 %, Al = 0,000 % | 73627
218012 | 2457 | 1252 | 3 | 2004-08-01 06:30 | Heating start 200 kWh | 73627
218013 | 2457 | 1252 | 3 | 2004-08-01 06:35 | Heating start 100 kWh | 73627
218014 | 2457 | 1400 | 5 | 2004-08-01 06:42 | Added [15] CASIfi13 = 16,5 kg | 73627
218015 | 2457 | 1362 | 4 | 2004-08-01 06:44 | Chemical analysis request at LFVD in chemical lab: 73627/ 0 Mostnar Karel | 73627
218016 | 2457 | 1016 | 1 | 2004-08-01 06:49 | Heat stop 73627 | 73627
218261 | 2466 | 1015 | 1 | 2004-08-01 20:42 | Heat start 73636 | 73636
218262 | 2466 | 1400 | 5 | 2004-08-01 20:45 | Added [35] FeMo = 190,0 kg | 73636
218263 | 2466 | 1400 | 5 | 2004-08-01 20:45 | Added [48] FeV = 240,0 kg | 73636
218264 | 2466 | 1400 | 5 | 2004-08-01 20:45 | Added [12] BOKSIT beli = 90,0 kg | 73636
218265 | 2466 | 1400 | 5 | 2004-08-01 20:45 | Added [13] CaO = 350,0 kg | 73636
218266 | 2466 | 1400 | 5 | 2004-08-01 20:45 | Added [10] Al bloki = 5,0 kg | 73636
218267 | 2466 | 1400 | 5 | 2004-08-01 20:45 | Added [52] KARBORITmleti = 30,0 kg | 73636
218270 | 2466 | 1101 | 2 | 2004-08-01 20:53 | Celox measurment: Temperatura = 1569 °C, O2 = 0,0 ppm, C = 0,000 %, Al = 0,000 % | 73636
218271 | 2466 | 1400 | 5 | 2004-08-01 20:56 | Added [35] FeMo = 55,0 kg | 73636
218272 | 2466 | 1400 | 5 | 2004-08-01 20:56 | Added [48] FeV = 25,0 kg | 73636
218273 | 2466 | 1400 | 5 | 2004-08-01 20:56 | Added [41] FeSi = 140,0 kg | 73636
218274 | 2466 | 1400 | 5 | 2004-08-01 20:56 | Added [27] FeCrC = 700,0 kg | 73636
218275 | 2466 | 1400 | 5 | 2004-08-01 20:56 | Added [13] CaO = 100,0 kg | 73636
218276 | 2466 | 1400 | 5 | 2004-08-01 20:56 | Added [10] Al bloki = 6,0 kg | 73636
218277 | 2466 | 1400 | 5 | 2004-08-01 20:56 | Added [52] KARBORITmleti = 30,0 kg | 73636
218279 | 2466 | 1251 | 3 | 2004-08-01 21:06 | Degassing start | 73636
218280 | 2466 | 1101 | 2 | 2004-08-01 21:33 | Celox measurment: Temperatura = 1489 °C, O2 = 0,0 ppm, C = 0,000 %, Al = 0,000 % | 73636
218281 | 2466 | 1362 | 4 | 2004-08-01 21:34 | Chemical analysis request at LFVD in chemical lab: 73636/ 9 Baric Mirko | 73636
218282 | 2466 | 1400 | 5 | 2004-08-01 21:54 | Added [27] FeCrC = 200,0 kg | 73636
218283 | 2466 | 1400 | 5 | 2004-08-01 21:54 | Added [17] Cfi13 = 10,3 kg | 73636
218284 | 2466 | 1400 | 5 | 2004-08-01 21:54 | Added [70] Al zica = 4,3 kg | 73636
218285 | 2466 | 1101 | 2 | 2004-08-01 22:16 | Celox measurment: Temperatura = 1443 °C, O2 = 0,0 ppm, C = 0,000 %, Al = 0,000 % | 73636
218286 | 2466 | 1252 | 3 | 2004-08-01 22:31 | Heating start 600 kWh | 73636
218287 | 2466 | 1101 | 2 | 2004-08-01 22:38 | Celox measurment: Temperatura = 1459 °C, O2 = 0,0 ppm, C = 0,000 %, Al = 0,000 % | 73636
218288 | 2466 | 1400 | 5 | 2004-08-01 22:41 | Added [15] CASIfi13 = 16,5 kg | 73636
218289 | 2466 | 1362 | 4 | 2004-08-01 22:42 | Chemical analysis request at LFVD in chemical lab: 73636/ 0 Baric Mirko | 73636
218290 | 2466 | 1016 | 1 | 2004-08-01 22:49 | Heat stop 73636 | 73636
218291 | 2467 | 1015 | 1 | 2004-08-01 22:50 | Heat start 73637 | 73637
218292 | 2467 | 1400 | 5 | 2004-08-01 22:50 | Added [35] FeMo = 150,0 kg | 73637
218293 | 2467 | 1400 | 5 | 2004-08-01 22:50 | Added [48] FeV = 350,0 kg | 73637
218294 | 2467 | 1400 | 5 | 2004-08-01 22:50 | Added [33] FeMnC = 30,0 kg | 73637
218295 | 2467 | 1400 | 5 | 2004-08-01 22:50 | Added [13] CaO = 350,0 kg | 73637
218296 | 2467 | 1400 | 5 | 2004-08-01 22:50 | Added [12] BOKSIT beli = 90,0 kg | 73637
218305 | 2467 | 1400 | 5 | 2004-08-01 22:50 | Added [10] Al bloki = 6,0 kg | 73637
218299 | 2467 | 1101 | 2 | 2004-08-01 22:56 | Celox measurment: Temperatura = 1554 °C, O2 = 0,0 ppm, C = 0,000 %, Al = 0,000 % | 73637
218300 | 2467 | 1400 | 5 | 2004-08-01 22:57 | Added [35] FeMo = 30,0 kg | 73637
218301 | 2467 | 1400 | 5 | 2004-08-01 22:57 | Added [48] FeV = 15,0 kg | 73637
218302 | 2467 | 1400 | 5 | 2004-08-01 22:57 | Added [41] FeSi = 50,0 kg | 73637
218303 | 2467 | 1400 | 5 | 2004-08-01 22:57 | Added [27] FeCrC = 600,0 kg | 73637
218304 | 2467 | 1400 | 5 | 2004-08-01 22:57 | Added [10] Al bloki = 14,0 kg | 73637
218306 | 2467 | 1251 | 3 | 2004-08-01 23:04 | Degassing start | 73637
218307 | 2467 | 1101 | 2 | 2004-08-01 23:33 | Celox measurment: Temperatura = 1473 °C, O2 = 0,0 ppm, C = 0,000 %, Al = 0,000 % | 73637
218308 | 2467 | 1362 | 4 | 2004-08-01 23:34 | Chemical analysis request at LFVD in chemical lab: 73637/ 9 Mostnar Karel | 73637
218309 | 2467 | 1400 | 5 | 2004-08-01 23:51 | Added [35] FeMo = 30,0 kg | 73637
218310 | 2467 | 1400 | 5 | 2004-08-01 23:51 | Added [48] FeV = 40,0 kg | 73637
218311 | 2467 | 1400 | 5 | 2004-08-01 23:51 | Added [27] FeCrC = 200,0 kg | 73637
218312 | 2467 | 1400 | 5 | 2004-08-01 23:51 | Added [15] CASIfi13 = 16,5 kg | 73637
218313 | 2467 | 1400 | 5 | 2004-08-01 23:51 | Added [17] Cfi13 = 5,2 kg | 73637
218314 | 2467 | 1101 | 2 | 2004-08-01 23:53 | Celox measurment: Temperatura = 1455 °C, O2 = 0,0 ppm, C = 0,000 %, Al = 0,000 % | 73637
218315 | 2467 | 1252 | 3 | 2004-08-01 23:55 | Heating start 400 kWh | 73637
218316 | 2467 | 1101 | 2 | 2004-08-02 00:11 | Celox measurment: Temperatura = 1459 °C, O2 = 0,0 ppm, C = 0,000 %, Al = 0,000 % | 73637
218317 | 2467 | 1362 | 4 | 2004-08-02 00:15 | Chemical analysis request at LFVD in chemical lab: 73637/ 0 Mostnar Karel | 73637
218318 | 2467 | 1016 | 1 | 2004-08-02 00:17 | Heat stop 73637 | 73637
218319 | 2468 | 1015 | 1 | 2004-08-02 00:19 | Heat start 73638 | 73638
218320 | 2468 | 1400 | 5 | 2004-08-02 00:19 | Added [35] FeMo = 170,0 kg | 73638
218321 | 2468 | 1400 | 5 | 2004-08-02 00:19 | Added [48] FeV = 350,0 kg | 73638
218322 | 2468 | 1400 | 5 | 2004-08-02 00:19 | Added [33] FeMnC = 50,0 kg | 73638
218323 | 2468 | 1400 | 5 | 2004-08-02 00:19 | Added [13] CaO = 300,0 kg | 73638
218324 | 2468 | 1400 | 5 | 2004-08-02 00:19 | Added [12] BOKSIT beli = 100,0 kg | 73638
218325 | 2468 | 1400 | 5 | 2004-08-02 00:19 | Added [10] Al bloki = 6,0 kg | 73638
218328 | 2468 | 1101 | 2 | 2004-08-02 00:27 | Celox measurment: Temperatura = 1588 °C, O2 = 0,0 ppm, C = 0,000 %, Al = 0,000 % | 73638
218329 | 2468 | 1361 | 4 | 2004-08-02 00:27 | Zahteva za analizo z VPP na Spectro: 73638/ 4 e Mostnar Karel | 73638
218330 | 2468 | 1400 | 5 | 2004-08-02 00:35 | Added [35] FeMo = 20,0 kg | 73638
218331 | 2468 | 1400 | 5 | 2004-08-02 00:35 | Added [41] FeSi = 50,0 kg | 73638
218332 | 2468 | 1400 | 5 | 2004-08-02 00:35 | Added [27] FeCrC = 200,0 kg | 73638
218333 | 2468 | 1400 | 5 | 2004-08-02 00:35 | Added [13] CaO = 150,0 kg | 73638
218334 | 2468 | 1400 | 5 | 2004-08-02 00:35 | Added [12] BOKSIT beli = 50,0 kg | 73638
218335 | 2468 | 1400 | 5 | 2004-08-02 00:35 | Added [10] Al bloki = 6,0 kg | 73638
218336 | 2468 | 1400 | 5 | 2004-08-02 00:35 | Added [52] KARBORITmleti = 80,0 kg | 73638
218337 | 2468 | 1251 | 3 | 2004-08-02 00:40 | Degassing start | 73638
218338 | 2468 | 1101 | 2 | 2004-08-02 01:10 | Celox measurment: Temperatura = 1496 °C, O2 = 0,0 ppm, C = 0,000 %, Al = 0,000 % | 73638
218339 | 2468 | 1362 | 4 | 2004-08-02 01:10 | Chemical analysis request at LFVD in chemical lab: 73638/ 9 Mostnar Karel | 73638
218340 | 2468 | 1101 | 2 | 2004-08-02 01:22 | Celox measurment: Temperatura = 1481 °C, O2 = 0,0 ppm, C = 0,000 %, Al = 0,000 % | 73638
218341 | 2468 | 1400 | 5 | 2004-08-02 01:25 | Added [15] CASIfi13 = 16,5 kg | 73638
218342 | 2468 | 1101 | 2 | 2004-08-02 01:30 | Celox measurment: Temperatura = 1471 °C, O2 = 0,0 ppm, C = 0,000 %, Al = 0,000 % | 73638
218343 | 2468 | 1101 | 2 | 2004-08-02 01:39 | Celox measurment: Temperatura = 1460 °C, O2 = 0,0 ppm, C = 0,000 %, Al = 0,000 % | 73638
218344 | 2468 | 1362 | 4 | 2004-08-02 01:40 | Chemical analysis request at LFVD in chemical lab: 73638/ 0 Mostnar Karel | 73638
218345 | 2468 | 1016 | 1 | 2004-08-02 01:40 | Heat stop 73638 | 73638
218346 | 2469 | 1015 | 1 | 2004-08-02 02:02 | Heat start 73639 | 73639
218347 | 2469 | 1400 | 5 | 2004-08-02 02:02 | Added [35] FeMo = 500,0 kg | 73639
218348 | 2469 | 1400 | 5 | 2004-08-02 02:02 | Added [48] FeV = 500,0 kg | 73639
218349 | 2469 | 1400 | 5 | 2004-08-02 02:02 | Added [33] FeMnC = 40,0 kg | 73639
218350 | 2469 | 1400 | 5 | 2004-08-02 02:02 | Added [13] CaO = 300,0 kg | 73639
218351 | 2469 | 1400 | 5 | 2004-08-02 02:02 | Added [12] BOKSIT beli = 100,0 kg | 73639
218352 | 2469 | 1400 | 5 | 2004-08-02 02:02 | Added [10] Al bloki = 5,0 kg | 73639
218353 | 2469 | 1400 | 5 | 2004-08-02 02:02 | Added [52] KARBORITmleti = 90,0 kg | 73639
218356 | 2469 | 1101 | 2 | 2004-08-02 02:13 | Celox measurment: Temperatura = 1582 °C, O2 = 0,0 ppm, C = 0,000 %, Al = 0,000 % | 73639
218357 | 2469 | 1400 | 5 | 2004-08-02 02:22 | Added [35] FeMo = 100,0 kg | 73639
218358 | 2469 | 1400 | 5 | 2004-08-02 02:22 | Added [48] FeV = 40,0 kg | 73639
218359 | 2469 | 1400 | 5 | 2004-08-02 02:22 | Added [41] FeSi = 100,0 kg | 73639
218360 | 2469 | 1400 | 5 | 2004-08-02 02:22 | Added [27] FeCrC = 900,0 kg | 73639
218361 | 2469 | 1400 | 5 | 2004-08-02 02:22 | Added [13] CaO = 150,0 kg | 73639
218362 | 2469 | 1400 | 5 | 2004-08-02 02:22 | Added [12] BOKSIT beli = 50,0 kg | 73639
218363 | 2469 | 1400 | 5 | 2004-08-02 02:22 | Added [10] Al bloki = 6,0 kg | 73639
218364 | 2469 | 1251 | 3 | 2004-08-02 02:32 | Degassing start | 73639
218365 | 2469 | 1101 | 2 | 2004-08-02 03:04 | Celox measurment: Temperatura = 1464 °C, O2 = 0,0 ppm, C = 0,000 %, Al = 0,000 % | 73639
218366 | 2469 | 1362 | 4 | 2004-08-02 03:04 | Chemical analysis request at LFVD in chemical lab: 73639/ 9 Mostnar Karel | 73639
218367 | 2469 | 1400 | 5 | 2004-08-02 03:18 | Added [10] Al bloki = 3,0 kg | 73639
218368 | 2469 | 1101 | 2 | 2004-08-02 03:20 | Celox measurment: Temperatura = 1450 °C, O2 = 0,0 ppm, C = 0,000 %, Al = 0,000 % | 73639
218369 | 2469 | 1252 | 3 | 2004-08-02 03:31 | Heating start 400 kWh | 73639
218370 | 2469 | 1101 | 2 | 2004-08-02 03:43 | Celox measurment: Temperatura = 1454 °C, O2 = 0,0 ppm, C = 0,000 %, Al = 0,000 % | 73639
218371 | 2469 | 1252 | 3 | 2004-08-02 03:51 | Heating start 300 kWh | 73639
218372 | 2469 | 1400 | 5 | 2004-08-02 03:56 | Added [27] FeCrC = 100,0 kg | 73639
218373 | 2469 | 1400 | 5 | 2004-08-02 03:56 | Added [15] CASIfi13 = 16,5 kg | 73639
218374 | 2469 | 1362 | 4 | 2004-08-02 04:04 | Chemical analysis request at LFVD in chemical lab: 73639/ 0 Mostnar Karel | 73639
218375 | 2469 | 1016 | 1 | 2004-08-02 04:04 | Heat stop 73639 | 73639
218447 | 2472 | 1015 | 1 | 2004-08-04 17:51 | Heat start 73642 | 73642
218448 | 2472 | 1400 | 5 | 2004-08-04 17:51 | Added [35] FeMo = 200,0 kg | 73642
218449 | 2472 | 1400 | 5 | 2004-08-04 17:51 | Added [48] FeV = 290,0 kg | 73642
218450 | 2472 | 1400 | 5 | 2004-08-04 17:51 | Added [33] FeMnC = 40,0 kg | 73642
218451 | 2472 | 1400 | 5 | 2004-08-04 17:51 | Added [13] CaO = 400,0 kg | 73642
218452 | 2472 | 1400 | 5 | 2004-08-04 17:51 | Added [12] BOKSIT beli = 100,0 kg | 73642
218453 | 2472 | 1400 | 5 | 2004-08-04 17:51 | Added [10] Al bloki = 10,0 kg | 73642
218454 | 2472 | 1400 | 5 | 2004-08-04 17:51 | Added [52] KARBORITmleti = 60,0 kg | 73642
218457 | 2472 | 1400 | 5 | 2004-08-04 18:00 | Added [35] FeMo = 40,0 kg | 73642
218458 | 2472 | 1400 | 5 | 2004-08-04 18:00 | Added [41] FeSi = 135,0 kg | 73642
218459 | 2472 | 1400 | 5 | 2004-08-04 18:00 | Added [27] FeCrC = 150,0 kg | 73642
218460 | 2472 | 1400 | 5 | 2004-08-04 18:00 | Added [10] Al bloki = 6,0 kg | 73642
218461 | 2472 | 1400 | 5 | 2004-08-04 18:00 | Added [52] KARBORITmleti = 110,0 kg | 73642
218462 | 2472 | 1101 | 2 | 2004-08-04 18:01 | Celox measurment: Temperatura = 1500 °C, O2 = 0,0 ppm, C = 0,000 %, Al = 0,000 % | 73642
218463 | 2472 | 1252 | 3 | 2004-08-04 18:03 | Heating start 1000 kWh | 73642
218464 | 2472 | 1101 | 2 | 2004-08-04 18:18 | Celox measurment: Temperatura = 1530 °C, O2 = 0,0 ppm, C = 0,000 %, Al = 0,000 % | 73642
218465 | 2472 | 1400 | 5 | 2004-08-04 18:37 | Added [13] CaO = 150,0 kg | 73642
218466 | 2472 | 1400 | 5 | 2004-08-04 18:37 | Added [12] BOKSIT beli = 50,0 kg | 73642
218467 | 2472 | 1251 | 3 | 2004-08-04 18:41 | Degassing start | 73642
218468 | 2472 | 1400 | 5 | 2004-08-04 19:23 | Added [12] BOKSIT beli = 50,0 kg | 73642
218469 | 2472 | 1400 | 5 | 2004-08-04 19:23 | Added [21] EPZ zlindra = 110,0 kg | 73642
218470 | 2472 | 1101 | 2 | 2004-08-04 19:26 | Celox measurment: Temperatura = 0 °C, O2 = 0,0 ppm, C = 0,000 %, Al = 0,000 % | 73642
218471 | 2472 | 1252 | 3 | 2004-08-04 19:26 | Heating start 1000 kWh | 73642
218472 | 2472 | 1101 | 2 | 2004-08-04 19:33 | Celox measurment: Temperatura = 1397 °C, O2 = 0,0 ppm, C = 0,000 %, Al = 0,000 % | 73642
218473 | 2472 | 1252 | 3 | 2004-08-04 19:35 | Heating start 1000 kWh | 73642
218474 | 2472 | 1362 | 4 | 2004-08-04 19:38 | Chemical analysis request at LFVD in chemical lab: 73642/ 9 Mostnar Karel | 73642
218475 | 2472 | 1101 | 2 | 2004-08-04 19:46 | Celox measurment: Temperatura = 1488 °C, O2 = 0,0 ppm, C = 0,000 %, Al = 0,000 % | 73642
218476 | 2472 | 1400 | 5 | 2004-08-04 19:52 | Added [35] FeMo = 40,0 kg | 73642
218477 | 2472 | 1400 | 5 | 2004-08-04 19:52 | Added [41] FeSi = 20,0 kg | 73642
218478 | 2472 | 1400 | 5 | 2004-08-04 19:52 | Added [27] FeCrC = 200,0 kg | 73642
218479 | 2472 | 1400 | 5 | 2004-08-04 19:52 | Added [15] CASIfi13 = 16,5 kg | 73642
218480 | 2472 | 1101 | 2 | 2004-08-04 19:55 | Celox measurment: Temperatura = 1464 °C, O2 = 0,0 ppm, C = 0,000 %, Al = 0,000 % | 73642
218481 | 2472 | 1362 | 4 | 2004-08-04 19:56 | Chemical analysis request at LFVD in chemical lab: 73642/ 0 Mostnar Karel | 73642
218482 | 2472 | 1016 | 1 | 2004-08-04 19:59 | Heat stop 73642 | 73642
218640 | 2477 | 1400 | 5 | 2004-08-05 03:35 | Added [35] FeMo = 170,0 kg | 73647
218641 | 2477 | 1400 | 5 | 2004-08-05 03:35 | Added [48] FeV = 240,0 kg | 73647
218642 | 2477 | 1400 | 5 | 2004-08-05 03:35 | Added [41] FeSi = 60,0 kg | 73647
218643 | 2477 | 1400 | 5 | 2004-08-05 03:35 | Added [27] FeCrC = 500,0 kg | 73647
218644 | 2477 | 1400 | 5 | 2004-08-05 03:35 | Added [10] Al bloki = 5,0 kg | 73647
218646 | 2477 | 1400 | 5 | 2004-08-05 03:35 | Added [12] BOKSIT beli = 70,0 kg | 73647
218647 | 2477 | 1400 | 5 | 2004-08-05 03:35 | Added [13] CaO = 300,0 kg | 73647
218639 | 2477 | 1015 | 1 | 2004-08-05 04:19 | Heat start 73647 | 73647
218648 | 2477 | 1101 | 2 | 2004-08-05 04:28 | Celox measurment: Temperatura = 1522 °C, O2 = 0,0 ppm, C = 0,000 %, Al = 0,000 % | 73647
218649 | 2477 | 1400 | 5 | 2004-08-05 04:30 | Added [35] FeMo = 40,0 kg | 73647
218650 | 2477 | 1400 | 5 | 2004-08-05 04:30 | Added [48] FeV = 25,0 kg | 73647
218651 | 2477 | 1400 | 5 | 2004-08-05 04:30 | Added [41] FeSi = 30,0 kg | 73647
218652 | 2477 | 1400 | 5 | 2004-08-05 04:30 | Added [27] FeCrC = 400,0 kg | 73647
218653 | 2477 | 1400 | 5 | 2004-08-05 04:30 | Added [10] Al bloki = 10,0 kg | 73647
218654 | 2477 | 1400 | 5 | 2004-08-05 04:30 | Added [52] KARBORITmleti = 20,0 kg | 73647
218655 | 2477 | 1251 | 3 | 2004-08-05 04:33 | Degassing start | 73647
218656 | 2477 | 1400 | 5 | 2004-08-05 05:00 | Added [21] EPZ zlindra = 100,0 kg | 73647
218657 | 2477 | 1101 | 2 | 2004-08-05 05:02 | Celox measurment: Temperatura = 1458 °C, O2 = 0,0 ppm, C = 0,000 %, Al = 0,000 % | 73647
218658 | 2477 | 1362 | 4 | 2004-08-05 05:03 | Chemical analysis request at LFVD in chemical lab: 73647/ 9 Gorensek Peter | 73647
218659 | 2477 | 1252 | 3 | 2004-08-05 05:04 | Heating start 300 kWh | 73647
218660 | 2477 | 1101 | 2 | 2004-08-05 05:18 | Celox measurment: Temperatura = 1458 °C, O2 = 0,0 ppm, C = 0,000 %, Al = 0,000 % | 73647
218661 | 2477 | 1400 | 5 | 2004-08-05 05:18 | Added [27] FeCrC = 100,0 kg | 73647
218662 | 2477 | 1252 | 3 | 2004-08-05 05:18 | Heating start 200 kWh | 73647
218667 | 2478 | 1400 | 5 | 2004-08-05 05:20 | Added [35] FeMo = 150,0 kg | 73648
218668 | 2478 | 1400 | 5 | 2004-08-05 05:20 | Added [48] FeV = 220,0 kg | 73648
218669 | 2478 | 1400 | 5 | 2004-08-05 05:20 | Added [12] BOKSIT beli = 70,0 kg | 73648
218670 | 2478 | 1400 | 5 | 2004-08-05 05:20 | Added [13] CaO = 300,0 kg | 73648
218671 | 2478 | 1400 | 5 | 2004-08-05 05:20 | Added [10] Al bloki = 10,0 kg | 73648
218663 | 2477 | 1400 | 5 | 2004-08-05 05:23 | Added [15] CASIfi13 = 16,5 kg | 73647
218664 | 2477 | 1362 | 4 | 2004-08-05 05:23 | Chemical analysis request at LFVD in chemical lab: 73647/ 0 Gorensek Peter | 73647
218665 | 2477 | 1016 | 1 | 2004-08-05 05:29 | Heat stop 73647 | 73647
218666 | 2478 | 1015 | 1 | 2004-08-05 05:29 | Heat start 73648 | 73648
218673 | 2478 | 1101 | 2 | 2004-08-05 05:38 | Celox measurment: Temperatura = 1613 °C, O2 = 0,0 ppm, C = 0,000 %, Al = 0,000 % | 73648
218674 | 2478 | 1400 | 5 | 2004-08-05 05:42 | Added [35] FeMo = 55,0 kg | 73648
218675 | 2478 | 1400 | 5 | 2004-08-05 05:42 | Added [65] SLAGMAG 65B = 50,0 kg | 73648
218676 | 2478 | 1400 | 5 | 2004-08-05 05:42 | Added [41] FeSi = 90,0 kg | 73648
218677 | 2478 | 1400 | 5 | 2004-08-05 05:42 | Added [27] FeCrC = 750,0 kg | 73648
218678 | 2478 | 1400 | 5 | 2004-08-05 05:43 | Added [33] FeMnC = 50,0 kg | 73648
218679 | 2478 | 1251 | 3 | 2004-08-05 05:50 | Degassing start | 73648
218680 | 2478 | 1101 | 2 | 2004-08-05 06:17 | Celox measurment: Temperatura = 1523 °C, O2 = 0,0 ppm, C = 0,000 %, Al = 0,000 % | 73648
218681 | 2478 | 1362 | 4 | 2004-08-05 06:21 | Chemical analysis request at LFVD in chemical lab: 73648/ 8 Gorensek Peter | 73648
218682 | 2478 | 1101 | 2 | 2004-08-05 06:35 | Celox measurment: Temperatura = 1495 °C, O2 = 0,0 ppm, C = 0,000 %, Al = 0,000 % | 73648
218683 | 2478 | 1400 | 5 | 2004-08-05 06:36 | Added [35] FeMo = 20,0 kg | 73648
218684 | 2478 | 1400 | 5 | 2004-08-05 06:36 | Added [15] CASIfi13 = 23,5 kg | 73648
218685 | 2478 | 1400 | 5 | 2004-08-05 06:36 | Added [17] Cfi13 = 17,2 kg | 73648
218686 | 2478 | 1101 | 2 | 2004-08-05 06:47 | Celox measurment: Temperatura = 1482 °C, O2 = 0,0 ppm, C = 0,000 %, Al = 0,000 % | 73648
218687 | 2478 | 1400 | 5 | 2004-08-05 06:49 | Added [15] CASIfi13 = 14,1 kg | 73648
218698 | 2478 | 1101 | 2 | 2004-08-05 07:04 | Celox measurment: Temperatura = 1582 °C, O2 = 0,0 ppm, C = 0,000 %, Al = 0,000 % | 73648
218700 | 2478 | 1362 | 4 | 2004-08-05 07:08 | Chemical analysis request at LFVD in chemical lab: 73648/ 0 Gorensek Peter | 73648
218701 | 2478 | 1016 | 1 | 2004-08-05 07:09 | Heat stop 73648 | 73648
218937 | 2487 | 1400 | 5 | 2004-08-06 02:25 | Added [35] FeMo = 200,0 kg | 73657
218938 | 2487 | 1400 | 5 | 2004-08-06 02:25 | Added [48] FeV = 250,0 kg | 73657
218939 | 2487 | 1400 | 5 | 2004-08-06 02:25 | Added [12] BOKSIT beli = 70,0 kg | 73657
218940 | 2487 | 1400 | 5 | 2004-08-06 02:25 | Added [13] CaO = 300,0 kg | 73657
218941 | 2487 | 1400 | 5 | 2004-08-06 02:25 | Added [10] Al bloki = 10,0 kg | 73657
218942 | 2487 | 1400 | 5 | 2004-08-06 02:25 | Added [52] KARBORITmleti = 25,0 kg | 73657
218936 | 2487 | 1015 | 1 | 2004-08-06 02:43 | Heat start 73657 | 73657
218944 | 2487 | 1400 | 5 | 2004-08-06 03:00 | Added [35] FeMo = 30,0 kg | 73657
218945 | 2487 | 1400 | 5 | 2004-08-06 03:00 | Added [48] FeV = 20,0 kg | 73657
218946 | 2487 | 1400 | 5 | 2004-08-06 03:00 | Added [64] SiMn = 30,0 kg | 73657
218947 | 2487 | 1400 | 5 | 2004-08-06 03:00 | Added [41] FeSi = 90,0 kg | 73657
218948 | 2487 | 1400 | 5 | 2004-08-06 03:00 | Added [27] FeCrC = 1100,0 kg | 73657
218949 | 2487 | 1101 | 2 | 2004-08-06 03:00 | Celox measurment: Temperatura = 1513 °C, O2 = 0,0 ppm, C = 0,000 %, Al = 0,000 % | 73657
218950 | 2487 | 1251 | 3 | 2004-08-06 03:05 | Degassing start | 73657
218951 | 2487 | 1101 | 2 | 2004-08-06 03:34 | Celox measurment: Temperatura = 1450 °C, O2 = 0,0 ppm, C = 0,000 %, Al = 0,000 % | 73657
218952 | 2487 | 1362 | 4 | 2004-08-06 03:35 | Chemical analysis request at LFVD in chemical lab: 73657/ 8 Gorensek Peter | 73657
218953 | 2487 | 1252 | 3 | 2004-08-06 03:35 | Heating start 300 kWh | 73657
218954 | 2487 | 1101 | 2 | 2004-08-06 03:49 | Celox measurment: Temperatura = 1456 °C, O2 = 0,0 ppm, C = 0,000 %, Al = 0,000 % | 73657
218955 | 2487 | 1400 | 5 | 2004-08-06 03:51 | Added [35] FeMo = 35,0 kg | 73657
218956 | 2487 | 1400 | 5 | 2004-08-06 03:51 | Added [48] FeV = 12,0 kg | 73657
218957 | 2487 | 1400 | 5 | 2004-08-06 03:51 | Added [27] FeCrC = 200,0 kg | 73657
218958 | 2487 | 1400 | 5 | 2004-08-06 03:51 | Added [10] Al bloki = 5,0 kg | 73657
218959 | 2487 | 1252 | 3 | 2004-08-06 03:53 | Heating start 400 kWh | 73657
218960 | 2487 | 1400 | 5 | 2004-08-06 03:58 | Added [17] Cfi13 = 25,8 kg | 73657
218967 | 2488 | 1400 | 5 | 2004-08-06 04:00 | Added [35] FeMo = 180,0 kg | 73658
218968 | 2488 | 1400 | 5 | 2004-08-06 04:00 | Added [48] FeV = 220,0 kg | 73658
218969 | 2488 | 1400 | 5 | 2004-08-06 04:00 | Added [12] BOKSIT beli = 70,0 kg | 73658
218970 | 2488 | 1400 | 5 | 2004-08-06 04:00 | Added [13] CaO = 300,0 kg | 73658
218971 | 2488 | 1400 | 5 | 2004-08-06 04:00 | Added [10] Al bloki = 5,0 kg | 73658
218961 | 2487 | 1101 | 2 | 2004-08-06 04:01 | Celox measurment: Temperatura = 1448 °C, O2 = 0,0 ppm, C = 0,000 %, Al = 0,000 % | 73657
218962 | 2487 | 1252 | 3 | 2004-08-06 04:01 | Heating start 300 kWh | 73657
218963 | 2487 | 1400 | 5 | 2004-08-06 04:11 | Added [15] CASIfi13 = 23,5 kg | 73657
218964 | 2487 | 1362 | 4 | 2004-08-06 04:12 | Chemical analysis request at LFVD in chemical lab: 73657/ 0 Gorensek Peter | 73657
218965 | 2487 | 1016 | 1 | 2004-08-06 04:15 | Heat stop 73657 | 73657
218966 | 2488 | 1015 | 1 | 2004-08-06 04:16 | Heat start 73658 | 73658
218972 | 2488 | 1362 | 4 | 2004-08-06 04:16 | Chemical analysis request at LFVD in chemical lab: 73658/ 4 Gorensek Peter | 73658
218974 | 2488 | 1400 | 5 | 2004-08-06 04:31 | Added [35] FeMo = 50,0 kg | 73658
218975 | 2488 | 1400 | 5 | 2004-08-06 04:31 | Added [48] FeV = 30,0 kg | 73658
218976 | 2488 | 1400 | 5 | 2004-08-06 04:31 | Added [64] SiMn = 40,0 kg | 73658
218977 | 2488 | 1400 | 5 | 2004-08-06 04:31 | Added [41] FeSi = 60,0 kg | 73658
218978 | 2488 | 1400 | 5 | 2004-08-06 04:31 | Added [27] FeCrC = 400,0 kg | 73658
218979 | 2488 | 1400 | 5 | 2004-08-06 04:31 | Added [26] FeCrA = 400,0 kg | 73658
218980 | 2488 | 1400 | 5 | 2004-08-06 04:31 | Added [10] Al bloki = 10,0 kg | 73658
218973 | 2488 | 1101 | 2 | 2004-08-06 04:31 | Celox measurment: Temperatura = 1534 °C, O2 = 0,0 ppm, C = 0,000 %, Al = 0,000 % | 73658
218981 | 2488 | 1251 | 3 | 2004-08-06 04:36 | Degassing start | 73658
218982 | 2488 | 1101 | 2 | 2004-08-06 05:05 | Celox measurment: Temperatura = 1483 °C, O2 = 0,0 ppm, C = 0,000 %, Al = 0,000 % | 73658
218983 | 2488 | 1362 | 4 | 2004-08-06 05:06 | Chemical analysis request at LFVD in chemical lab: 73658/ 8 Gorensek Peter | 73658
218984 | 2488 | 1252 | 3 | 2004-08-06 05:18 | Heating start 150 kWh | 73658
218985 | 2488 | 1101 | 2 | 2004-08-06 05:26 | Celox measurment: Temperatura = 1472 °C, O2 = 0,0 ppm, C = 0,000 %, Al = 0,000 % | 73658
218986 | 2488 | 1400 | 5 | 2004-08-06 05:29 | Added [15] CASIfi13 = 16,5 kg | 73658
218987 | 2488 | 1362 | 4 | 2004-08-06 05:29 | Chemical analysis request at LFVD in chemical lab: 73658/ 0 Gorensek Peter | 73658
218988 | 2488 | 1016 | 1 | 2004-08-06 05:35 | Heat stop 73658 | 73658
219328 | 2500 | 1015 | 1 | 2004-08-07 10:11 | Heat start 73670 | 73670
219331 | 2500 | 1400 | 5 | 2004-08-07 10:15 | Added [35] FeMo = 200,0 kg | 73670
219332 | 2500 | 1400 | 5 | 2004-08-07 10:15 | Added [48] FeV = 200,0 kg | 73670
219333 | 2500 | 1400 | 5 | 2004-08-07 10:15 | Added [12] BOKSIT beli = 100,0 kg | 73670
219334 | 2500 | 1400 | 5 | 2004-08-07 10:15 | Added [13] CaO = 400,0 kg | 73670
219335 | 2500 | 1400 | 5 | 2004-08-07 10:15 | Added [10] Al bloki = 5,0 kg | 73670
219337 | 2500 | 1400 | 5 | 2004-08-07 10:26 | Added [35] FeMo = 50,0 kg | 73670
219338 | 2500 | 1400 | 5 | 2004-08-07 10:26 | Added [48] FeV = 35,0 kg | 73670
219339 | 2500 | 1400 | 5 | 2004-08-07 10:26 | Added [41] FeSi = 35,0 kg | 73670
219340 | 2500 | 1400 | 5 | 2004-08-07 10:26 | Added [27] FeCrC = 350,0 kg | 73670
219341 | 2500 | 1400 | 5 | 2004-08-07 10:26 | Added [52] KARBORITmleti = 20,0 kg | 73670
219342 | 2500 | 1400 | 5 | 2004-08-07 10:26 | Added [72] Al opl.zica = 3,0 kg | 73670
219343 | 2500 | 1101 | 2 | 2004-08-07 10:28 | Celox measurment: Temperatura = 1540 °C, O2 = 0,0 ppm, C = 0,000 %, Al = 0,000 % | 73670
219345 | 2500 | 1251 | 3 | 2004-08-07 10:35 | Degassing start | 73670
219346 | 2500 | 1101 | 2 | 2004-08-07 11:04 | Celox measurment: Temperatura = 1478 °C, O2 = 0,0 ppm, C = 0,000 %, Al = 0,000 % | 73670
219347 | 2500 | 1362 | 4 | 2004-08-07 11:05 | Chemical analysis request at LFVD in chemical lab: 73670/ 9 Baric Mirko | 73670
219348 | 2500 | 1101 | 2 | 2004-08-07 11:23 | Celox measurment: Temperatura = 1469 °C, O2 = 0,0 ppm, C = 0,000 %, Al = 0,000 % | 73670
219349 | 2500 | 1361 | 4 | 2004-08-07 11:25 | Zahteva za analizo z VPP na Spectro: 73670/ 5 e Baric Mirko | 73670
219350 | 2500 | 1101 | 2 | 2004-08-07 11:33 | Celox measurment: Temperatura = 0 °C, O2 = 0,0 ppm, C = 0,000 %, Al = 0,000 % | 73670
219351 | 2500 | 1101 | 2 | 2004-08-07 11:33 | Celox measurment: Temperatura = 1475 °C, O2 = 0,0 ppm, C = 0,000 %, Al = 0,000 % | 73670
219352 | 2500 | 1400 | 5 | 2004-08-07 11:37 | Added [15] CASIfi13 = 23,5 kg | 73670
219353 | 2500 | 1400 | 5 | 2004-08-07 11:37 | Added [17] Cfi13 = 17,2 kg | 73670
219354 | 2500 | 1101 | 2 | 2004-08-07 11:41 | Celox measurment: Temperatura = 0 °C, O2 = 0,0 ppm, C = 0,000 %, Al = 0,000 % | 73670
219355 | 2500 | 1101 | 2 | 2004-08-07 11:42 | Celox measurment: Temperatura = 0 °C, O2 = 0,0 ppm, C = 0,000 %, Al = 0,000 % | 73670
219356 | 2500 | 1101 | 2 | 2004-08-07 11:43 | Celox measurment: Temperatura = 1466 °C, O2 = 0,0 ppm, C = 0,000 %, Al = 0,000 % | 73670
219357 | 2500 | 1016 | 1 | 2004-08-07 11:47 | Heat stop 73670 | 73670
219358 | -1 | 1362 | 4 | 2004-08-07 11:47 | Chemical analysis request at LFVD in chemical lab: 73670/ 0 Baric Mirko | 73670
219359 | -1 | 1362 | 4 | 2004-08-07 12:28 | Chemical analysis request at LFVD in chemical lab: 73670/ 0 Baric Mirko | 73670
219675 | 2511 | 1015 | 1 | 2004-08-08 09:06 | Heat start 73681 | 73681
219676 | 2511 | 1400 | 5 | 2004-08-08 09:06 | Added [35] FeMo = 280,0 kg | 73681
219677 | 2511 | 1400 | 5 | 2004-08-08 09:06 | Added [48] FeV = 360,0 kg | 73681
219678 | 2511 | 1400 | 5 | 2004-08-08 09:06 | Added [12] BOKSIT beli = 100,0 kg | 73681
219679 | 2511 | 1400 | 5 | 2004-08-08 09:06 | Added [13] CaO = 400,0 kg | 73681
219682 | 2511 | 1400 | 5 | 2004-08-08 09:12 | Added [35] FeMo = 65,0 kg | 73681
219683 | 2511 | 1400 | 5 | 2004-08-08 09:12 | Added [48] FeV = 60,0 kg | 73681
219684 | 2511 | 1400 | 5 | 2004-08-08 09:12 | Added [33] FeMnC = 20,0 kg | 73681
219685 | 2511 | 1400 | 5 | 2004-08-08 09:12 | Added [41] FeSi = 20,0 kg | 73681
219686 | 2511 | 1400 | 5 | 2004-08-08 09:12 | Added [27] FeCrC = 850,0 kg | 73681
219687 | 2511 | 1400 | 5 | 2004-08-08 09:12 | Added [52] KARBORITmleti = 60,0 kg | 73681
219688 | 2511 | 1101 | 2 | 2004-08-08 09:17 | Celox measurment: Temperatura = 1514 °C, O2 = 0,0 ppm, C = 0,000 %, Al = 0,000 % | 73681
219690 | 2511 | 1251 | 3 | 2004-08-08 09:25 | Degassing start | 73681
219691 | 2511 | 1101 | 2 | 2004-08-08 09:57 | Celox measurment: Temperatura = 1441 °C, O2 = 0,0 ppm, C = 0,000 %, Al = 0,000 % | 73681
219692 | 2511 | 1252 | 3 | 2004-08-08 09:58 | Heating start 1000 kWh | 73681
219693 | 2511 | 1362 | 4 | 2004-08-08 10:11 | Chemical analysis request at LFVD in chemical lab: 73681/ 9 Baric Mirko | 73681
219694 | 2511 | 1400 | 5 | 2004-08-08 10:31 | Added [35] FeMo = 30,0 kg | 73681
219695 | 2511 | 1400 | 5 | 2004-08-08 10:31 | Added [48] FeV = 20,0 kg | 73681
219696 | 2511 | 1400 | 5 | 2004-08-08 10:31 | Added [26] FeCrA = 160,0 kg | 73681
219697 | 2511 | 1400 | 5 | 2004-08-08 10:32 | Added [72] Al opl.zica = 5,0 kg | 73681
219698 | 2511 | 1101 | 2 | 2004-08-08 10:33 | Celox measurment: Temperatura = 1461 °C, O2 = 0,0 ppm, C = 0,000 %, Al = 0,000 % | 73681
219699 | 2511 | 1252 | 3 | 2004-08-08 10:33 | Heating start 300 kWh | 73681
219700 | 2511 | 1400 | 5 | 2004-08-08 10:39 | Added [15] CASIfi13 = 23,5 kg | 73681
219701 | 2511 | 1400 | 5 | 2004-08-08 10:39 | Added [17] Cfi13 = 17,2 kg | 73681
219702 | 2511 | 1016 | 1 | 2004-08-08 10:49 | Heat stop 73681 | 73681
219775 | 2514 | 1015 | 1 | 2004-08-08 15:12 | Heat start 73684 | 73684
219776 | 2514 | 1400 | 5 | 2004-08-08 15:13 | Added [35] FeMo = 280,0 kg | 73684
219777 | 2514 | 1400 | 5 | 2004-08-08 15:13 | Added [48] FeV = 280,0 kg | 73684
219778 | 2514 | 1400 | 5 | 2004-08-08 15:13 | Added [33] FeMnC = 30,0 kg | 73684
219779 | 2514 | 1400 | 5 | 2004-08-08 15:13 | Added [13] CaO = 400,0 kg | 73684
219780 | 2514 | 1400 | 5 | 2004-08-08 15:13 | Added [12] BOKSIT beli = 100,0 kg | 73684
219781 | 2514 | 1400 | 5 | 2004-08-08 15:13 | Added [10] Al bloki = 5,0 kg | 73684
219782 | 2514 | 1400 | 5 | 2004-08-08 15:13 | Added [52] KARBORITmleti = 100,0 kg | 73684
219785 | 2514 | 1101 | 2 | 2004-08-08 15:27 | Celox measurment: Temperatura = 1547 °C, O2 = 0,0 ppm, C = 0,000 %, Al = 0,000 % | 73684
219786 | 2514 | 1400 | 5 | 2004-08-08 15:29 | Added [35] FeMo = 60,0 kg | 73684
219787 | 2514 | 1400 | 5 | 2004-08-08 15:29 | Added [48] FeV = 20,0 kg | 73684
219788 | 2514 | 1400 | 5 | 2004-08-08 15:29 | Added [41] FeSi = 70,0 kg | 73684
219789 | 2514 | 1400 | 5 | 2004-08-08 15:29 | Added [27] FeCrC = 500,0 kg | 73684
219790 | 2514 | 1400 | 5 | 2004-08-08 15:29 | Added [26] FeCrA = 150,0 kg | 73684
219791 | 2514 | 1400 | 5 | 2004-08-08 15:29 | Added [12] BOKSIT beli = 80,0 kg | 73684
219792 | 2514 | 1400 | 5 | 2004-08-08 15:29 | Added [13] CaO = 200,0 kg | 73684
219793 | 2514 | 1400 | 5 | 2004-08-08 15:29 | Added [10] Al bloki = 5,0 kg | 73684
219794 | 2514 | 1251 | 3 | 2004-08-08 15:35 | Degassing start | 73684
219795 | 2514 | 1400 | 5 | 2004-08-08 16:03 | Added [12] BOKSIT beli = 60,0 kg | 73684
219796 | 2514 | 1400 | 5 | 2004-08-08 16:03 | Added [21] EPZ zlindra = 80,0 kg | 73684
219797 | 2514 | 1252 | 3 | 2004-08-08 16:05 | Heating start 300 kWh | 73684
219798 | 2514 | 1101 | 2 | 2004-08-08 16:06 | Celox measurment: Temperatura = 1463 °C, O2 = 0,0 ppm, C = 0,000 %, Al = 0,000 % | 73684
219799 | 2514 | 1362 | 4 | 2004-08-08 16:07 | Chemical analysis request at LFVD in chemical lab: 73684/ 9 Mostnar Karel | 73684
219800 | 2514 | 1400 | 5 | 2004-08-08 16:22 | Added [41] FeSi = 30,0 kg | 73684
219801 | 2514 | 1400 | 5 | 2004-08-08 16:22 | Added [15] CASIfi13 = 16,5 kg | 73684
219802 | 2514 | 1400 | 5 | 2004-08-08 16:22 | Added [17] Cfi13 = 6,9 kg | 73684
219803 | 2514 | 1101 | 2 | 2004-08-08 16:30 | Celox measurment: Temperatura = 1455 °C, O2 = 0,0 ppm, C = 0,000 %, Al = 0,000 % | 73684
219804 | 2514 | 1252 | 3 | 2004-08-08 16:30 | Heating start 250 kWh | 73684
219805 | 2514 | 1362 | 4 | 2004-08-08 16:37 | Chemical analysis request at LFVD in chemical lab: 73684/ 0 Mostnar Karel | 73684
219806 | 2514 | 1016 | 1 | 2004-08-08 16:37 | Heat stop 73684 | 73684
220412 | 2533 | 1015 | 1 | 2004-08-13 04:05 | Heat start 73703 | 73703
220415 | 2533 | 1400 | 5 | 2004-08-13 04:05 | Added [35] FeMo = 250,0 kg | 73703
220416 | 2533 | 1400 | 5 | 2004-08-13 04:05 | Added [48] FeV = 330,0 kg | 73703
220417 | 2533 | 1400 | 5 | 2004-08-13 04:05 | Added [12] BOKSIT beli = 110,0 kg | 73703
220418 | 2533 | 1400 | 5 | 2004-08-13 04:05 | Added [13] CaO = 400,0 kg | 73703
220419 | 2533 | 1400 | 5 | 2004-08-13 04:05 | Added [10] Al bloki = 5,0 kg | 73703
220413 | 2533 | 1361 | 4 | 2004-08-13 04:05 | Zahteva za analizo z VPP na Spectro: 73703/ 4 e Kotnik Marijan | 73703
220414 | 2533 | 1362 | 4 | 2004-08-13 04:05 | Chemical analysis request at LFVD in chemical lab: 73703/ 8 Kotnik Marijan | 73703
220422 | 2533 | 1400 | 5 | 2004-08-13 04:14 | Added [35] FeMo = 70,0 kg | 73703
220423 | 2533 | 1400 | 5 | 2004-08-13 04:14 | Added [48] FeV = 100,0 kg | 73703
220424 | 2533 | 1400 | 5 | 2004-08-13 04:14 | Added [33] FeMnC = 30,0 kg | 73703
220425 | 2533 | 1400 | 5 | 2004-08-13 04:14 | Added [41] FeSi = 35,0 kg | 73703
220426 | 2533 | 1400 | 5 | 2004-08-13 04:14 | Added [27] FeCrC = 650,0 kg | 73703
220427 | 2533 | 1400 | 5 | 2004-08-13 04:14 | Added [52] KARBORITmleti = 65,0 kg | 73703
220420 | 2533 | 1101 | 2 | 2004-08-13 04:16 | Celox measurment: Temperatura = 1536 °C, O2 = 0,0 ppm, C = 0,000 %, Al = 0,000 % | 73703
220421 | 2533 | 1252 | 3 | 2004-08-13 04:19 | Heating start 300 kWh | 73703
220428 | 2533 | 1400 | 5 | 2004-08-13 04:27 | Added [65] SLAGMAG 65B = 50,0 kg | 73703
220429 | 2533 | 1251 | 3 | 2004-08-13 04:30 | Degassing start | 73703
220430 | 2533 | 1400 | 5 | 2004-08-13 05:02 | Added [21] EPZ zlindra = 120,0 kg | 73703
220431 | 2533 | 1101 | 2 | 2004-08-13 05:04 | Celox measurment: Temperatura = 1448 °C, O2 = 0,0 ppm, C = 0,000 %, Al = 0,000 % | 73703
220432 | 2533 | 1252 | 3 | 2004-08-13 05:05 | Heating start 800 kWh | 73703
220433 | 2533 | 1362 | 4 | 2004-08-13 05:10 | Chemical analysis request at LFVD in chemical lab: 73703/ 9 Kotnik Marijan | 73703
220434 | 2533 | 1101 | 2 | 2004-08-13 05:31 | Celox measurment: Temperatura = 1458 °C, O2 = 0,0 ppm, C = 0,000 %, Al = 0,000 % | 73703
220435 | 2533 | 1252 | 3 | 2004-08-13 05:33 | Heating start 400 kWh | 73703
220436 | 2533 | 1101 | 2 | 2004-08-13 05:37 | Celox measurment: Temperatura = 1474 °C, O2 = 0,0 ppm, C = 0,000 %, Al = 0,000 % | 73703
220437 | 2533 | 1400 | 5 | 2004-08-13 05:42 | Added [35] FeMo = 30,0 kg | 73703
220438 | 2533 | 1400 | 5 | 2004-08-13 05:42 | Added [26] FeCrA = 200,0 kg | 73703
220439 | 2533 | 1400 | 5 | 2004-08-13 05:46 | Added [15] CASIfi13 = 16,5 kg | 73703
220440 | 2533 | 1362 | 4 | 2004-08-13 05:51 | Chemical analysis request at LFVD in chemical lab: 73703/ 0 Kotnik Marijan | 73703
220441 | 2533 | 1016 | 1 | 2004-08-13 05:53 | Heat stop 73703 | 73703
220748 | 2543 | 1015 | 1 | 2004-08-14 02:38 | Heat start 73713 | 73713
220749 | 2543 | 1400 | 5 | 2004-08-14 02:39 | Added [35] FeMo = 250,0 kg | 73713
220750 | 2543 | 1400 | 5 | 2004-08-14 02:39 | Added [48] FeV = 180,0 kg | 73713
220751 | 2543 | 1400 | 5 | 2004-08-14 02:39 | Added [12] BOKSIT beli = 100,0 kg | 73713
220752 | 2543 | 1400 | 5 | 2004-08-14 02:39 | Added [13] CaO = 350,0 kg | 73713
220766 | 2543 | 1400 | 5 | 2004-08-14 02:39 | Added [10] Al bloki = 5,0 kg | 73713
220753 | 2543 | 1361 | 4 | 2004-08-14 02:39 | Zahteva za analizo z VPP na Spectro: 73713/ 4 e Kotnik Marijan | 73713
220754 | 2543 | 1362 | 4 | 2004-08-14 02:39 | Chemical analysis request at LFVD in chemical lab: 73713/ 8 Kotnik Marijan | 73713
220757 | 2543 | 1101 | 2 | 2004-08-14 02:54 | Celox measurment: Temperatura = 1542 °C, O2 = 0,0 ppm, C = 0,000 %, Al = 0,000 % | 73713
220758 | 2543 | 1400 | 5 | 2004-08-14 03:07 | Added [65] SLAGMAG 65B = 50,0 kg | 73713
220759 | 2543 | 1400 | 5 | 2004-08-14 03:07 | Added [35] FeMo = 20,0 kg | 73713
220760 | 2543 | 1400 | 5 | 2004-08-14 03:07 | Added [48] FeV = 10,0 kg | 73713
220761 | 2543 | 1400 | 5 | 2004-08-14 03:07 | Added [64] SiMn = 50,0 kg | 73713
220762 | 2543 | 1400 | 5 | 2004-08-14 03:07 | Added [41] FeSi = 60,0 kg | 73713
220763 | 2543 | 1400 | 5 | 2004-08-14 03:07 | Added [27] FeCrC = 730,0 kg | 73713
220764 | 2543 | 1400 | 5 | 2004-08-14 03:07 | Added [26] FeCrA = 50,0 kg | 73713
220765 | 2543 | 1400 | 5 | 2004-08-14 03:07 | Added [10] Al bloki = 2,0 kg | 73713
220767 | 2543 | 1251 | 3 | 2004-08-14 03:12 | Degassing start | 73713
220769 | 2543 | 1400 | 5 | 2004-08-14 03:39 | Added [21] EPZ zlindra = 100,0 kg | 73713
220770 | 2543 | 1101 | 2 | 2004-08-14 03:41 | Celox measurment: Temperatura = 1451 °C, O2 = 0,0 ppm, C = 0,000 %, Al = 0,000 % | 73713
220771 | 2543 | 1362 | 4 | 2004-08-14 03:43 | Chemical analysis request at LFVD in chemical lab: 73713/ 9 Kotnik Marijan | 73713
220772 | 2543 | 1252 | 3 | 2004-08-14 03:43 | Heating start 500 kWh | 73713
220773 | 2543 | 1101 | 2 | 2004-08-14 04:00 | Celox measurment: Temperatura = 1466 °C, O2 = 0,0 ppm, C = 0,000 %, Al = 0,000 % | 73713
220774 | 2543 | 1252 | 3 | 2004-08-14 04:02 | Heating start 150 kWh | 73713
220775 | 2543 | 1400 | 5 | 2004-08-14 04:06 | Added [15] CASIfi13 = 16,5 kg | 73713
220776 | 2543 | 1400 | 5 | 2004-08-14 04:06 | Added [17] Cfi13 = 10,3 kg | 73713
220785 | 2543 | 1016 | 1 | 2004-08-14 04:13 | Heat stop 73713 | 73713
220795 | 2544 | 1362 | 4 | 2004-08-14 04:35 | Chemical analysis request at LFVD in chemical lab: 73713/ 0 Kotnik Marijan | 73713
220976 | 2549 | 1400 | 5 | 2004-08-14 13:55 | Added [35] FeMo = 250,0 kg | 73719
220977 | 2549 | 1400 | 5 | 2004-08-14 13:55 | Added [48] FeV = 280,0 kg | 73719
220978 | 2549 | 1400 | 5 | 2004-08-14 13:55 | Added [33] FeMnC = 30,0 kg | 73719
220979 | 2549 | 1400 | 5 | 2004-08-14 13:55 | Added [12] BOKSIT beli = 100,0 kg | 73719
220980 | 2549 | 1400 | 5 | 2004-08-14 13:55 | Added [13] CaO = 400,0 kg | 73719
220981 | 2549 | 1400 | 5 | 2004-08-14 13:55 | Added [52] KARBORITmleti = 50,0 kg | 73719
220970 | 2549 | 1015 | 1 | 2004-08-14 14:02 | Heat start 73719 | 73719
220971 | 2549 | 1101 | 2 | 2004-08-14 14:10 | Celox measurment: Temperatura = 1616 °C, O2 = 0,0 ppm, C = 0,000 %, Al = 0,000 % | 73719
220972 | 2549 | 1400 | 5 | 2004-08-14 14:12 | Added [35] FeMo = 70,0 kg | 73719
220973 | 2549 | 1400 | 5 | 2004-08-14 14:12 | Added [48] FeV = 30,0 kg | 73719
220974 | 2549 | 1400 | 5 | 2004-08-14 14:12 | Added [27] FeCrC = 900,0 kg | 73719
220975 | 2549 | 1400 | 5 | 2004-08-14 14:12 | Added [52] KARBORITmleti = 60,0 kg | 73719
220982 | 2549 | 1400 | 5 | 2004-08-14 14:12 | Added [41] FeSi = 70,0 kg | 73719
220984 | 2549 | 1251 | 3 | 2004-08-14 14:24 | Degassing start | 73719
220985 | 2549 | 1400 | 5 | 2004-08-14 14:52 | Added [21] EPZ zlindra = 150,0 kg | 73719
220986 | 2549 | 1101 | 2 | 2004-08-14 14:54 | Celox measurment: Temperatura = 1495 °C, O2 = 0,0 ppm, C = 0,000 %, Al = 0,000 % | 73719
220987 | 2549 | 1362 | 4 | 2004-08-14 14:55 | Chemical analysis request at LFVD in chemical lab: 73719/ 8 Ferk Jože | 73719
220988 | 2549 | 1400 | 5 | 2004-08-14 15:11 | Added [35] FeMo = 20,0 kg | 73719
220989 | 2549 | 1400 | 5 | 2004-08-14 15:11 | Added [48] FeV = 15,0 kg | 73719
220990 | 2549 | 1400 | 5 | 2004-08-14 15:11 | Added [27] FeCrC = 300,0 kg | 73719
220991 | 2549 | 1400 | 5 | 2004-08-14 15:11 | Added [17] Cfi13 = 10,3 kg | 73719
220992 | 2549 | 1101 | 2 | 2004-08-14 15:15 | Celox measurment: Temperatura = 1457 °C, O2 = 0,0 ppm, C = 0,000 %, Al = 0,000 % | 73719
220993 | 2549 | 1252 | 3 | 2004-08-14 15:15 | Heating start 500 kWh | 73719
220994 | 2549 | 1101 | 2 | 2004-08-14 15:32 | Celox measurment: Temperatura = 1470 °C, O2 = 0,0 ppm, C = 0,000 %, Al = 0,000 % | 73719
220995 | 2549 | 1400 | 5 | 2004-08-14 15:35 | Added [15] CASIfi13 = 16,5 kg | 73719
221000 | 2550 | 1400 | 5 | 2004-08-14 15:40 | Added [35] FeMo = 210,0 kg | 73720
221001 | 2550 | 1400 | 5 | 2004-08-14 15:40 | Added [48] FeV = 260,0 kg | 73720
221002 | 2550 | 1400 | 5 | 2004-08-14 15:40 | Added [12] BOKSIT beli = 100,0 kg | 73720
221003 | 2550 | 1400 | 5 | 2004-08-14 15:40 | Added [13] CaO = 400,0 kg | 73720
221004 | 2550 | 1400 | 5 | 2004-08-14 15:40 | Added [10] Al bloki = 5,0 kg | 73720
220996 | 2549 | 1362 | 4 | 2004-08-14 15:40 | Chemical analysis request at LFVD in chemical lab: 73719/ 0 Ferk Jože | 73719
220997 | 2549 | 1016 | 1 | 2004-08-14 15:41 | Heat stop 73719 | 73719
220998 | 2550 | 1015 | 1 | 2004-08-14 15:51 | Heat start 73720 | 73720
220999 | 2550 | 1362 | 4 | 2004-08-14 15:52 | Chemical analysis request at LFVD in chemical lab: 73720/ 4 Ferk Jože | 73720
221006 | 2550 | 1101 | 2 | 2004-08-14 15:54 | Celox measurment: Temperatura = 1614 °C, O2 = 0,0 ppm, C = 0,000 %, Al = 0,000 % | 73720
221007 | 2550 | 1400 | 5 | 2004-08-14 15:58 | Added [35] FeMo = 60,0 kg | 73720
221008 | 2550 | 1400 | 5 | 2004-08-14 15:58 | Added [48] FeV = 30,0 kg | 73720
221009 | 2550 | 1400 | 5 | 2004-08-14 15:58 | Added [33] FeMnC = 40,0 kg | 73720
221010 | 2550 | 1400 | 5 | 2004-08-14 15:58 | Added [41] FeSi = 70,0 kg | 73720
221011 | 2550 | 1400 | 5 | 2004-08-14 15:58 | Added [27] FeCrC = 900,0 kg | 73720
221012 | 2550 | 1400 | 5 | 2004-08-14 15:58 | Added [10] Al bloki = 5,0 kg | 73720
221013 | 2550 | 1400 | 5 | 2004-08-14 15:58 | Added [52] KARBORITmleti = 15,0 kg | 73720
221014 | 2550 | 1251 | 3 | 2004-08-14 16:06 | Degassing start | 73720
221015 | 2550 | 1400 | 5 | 2004-08-14 16:33 | Added [21] EPZ zlindra = 150,0 kg | 73720
221016 | 2550 | 1101 | 2 | 2004-08-14 16:35 | Celox measurment: Temperatura = 1504 °C, O2 = 0,0 ppm, C = 0,000 %, Al = 0,000 % | 73720
221017 | 2550 | 1362 | 4 | 2004-08-14 16:35 | Chemical analysis request at LFVD in chemical lab: 73720/ 8 Ferk Jože | 73720
221018 | 2550 | 1400 | 5 | 2004-08-14 16:48 | Added [35] FeMo = 10,0 kg | 73720
221019 | 2550 | 1400 | 5 | 2004-08-14 16:48 | Added [41] FeSi = 20,0 kg | 73720
221020 | 2550 | 1400 | 5 | 2004-08-14 16:48 | Added [27] FeCrC = 180,0 kg | 73720
221021 | 2550 | 1400 | 5 | 2004-08-14 16:48 | Added [52] KARBORITmleti = 10,0 kg | 73720
221022 | 2550 | 1101 | 2 | 2004-08-14 16:51 | Celox measurment: Temperatura = 1473 °C, O2 = 0,0 ppm, C = 0,000 %, Al = 0,000 % | 73720
221023 | 2550 | 1101 | 2 | 2004-08-14 17:04 | Celox measurment: Temperatura = 1466 °C, O2 = 0,0 ppm, C = 0,000 %, Al = 0,000 % | 73720
221024 | 2550 | 1252 | 3 | 2004-08-14 17:07 | Heating start 300 kWh | 73720
221025 | 2550 | 1101 | 2 | 2004-08-14 17:12 | Celox measurment: Temperatura = 1473 °C, O2 = 0,0 ppm, C = 0,000 %, Al = 0,000 % | 73720
221026 | 2550 | 1400 | 5 | 2004-08-14 17:20 | Added [15] CASIfi13 = 16,5 kg | 73720
221027 | 2550 | 1362 | 4 | 2004-08-14 17:21 | Chemical analysis request at LFVD in chemical lab: 73720/ 0 Ferk Jože | 73720
221028 | 2550 | 1016 | 1 | 2004-08-14 17:24 | Heat stop 73720 | 73720
221913 | 2575 | 1015 | 1 | 2004-08-19 23:24 | Heat start 73745 | 73745
221914 | 2575 | 1400 | 5 | 2004-08-19 23:24 | Added [48] FeV = 330,0 kg | 73745
221915 | 2575 | 1400 | 5 | 2004-08-19 23:24 | Added [33] FeMnC = 30,0 kg | 73745
221916 | 2575 | 1400 | 5 | 2004-08-19 23:24 | Added [13] CaO = 300,0 kg | 73745
221917 | 2575 | 1400 | 5 | 2004-08-19 23:24 | Added [12] BOKSIT beli = 100,0 kg | 73745
221918 | 2575 | 1400 | 5 | 2004-08-19 23:24 | Added [10] Al bloki = 10,0 kg | 73745
221921 | 2575 | 1101 | 2 | 2004-08-19 23:35 | Celox measurment: Temperatura = 1524 °C, O2 = 0,0 ppm, C = 0,000 %, Al = 0,000 % | 73745
221922 | 2575 | 1400 | 5 | 2004-08-19 23:37 | Added [48] FeV = 180,0 kg | 73745
221923 | 2575 | 1400 | 5 | 2004-08-19 23:37 | Added [41] FeSi = 100,0 kg | 73745
221924 | 2575 | 1400 | 5 | 2004-08-19 23:37 | Added [27] FeCrC = 2100,0 kg | 73745
221925 | 2575 | 1400 | 5 | 2004-08-19 23:37 | Added [10] Al bloki = 5,0 kg | 73745
221926 | 2575 | 1400 | 5 | 2004-08-19 23:37 | Added [52] KARBORITmleti = 75,0 kg | 73745
221927 | 2575 | 1252 | 3 | 2004-08-19 23:47 | Heating start 1700 kWh | 73745
221928 | 2575 | 1101 | 2 | 2004-08-20 00:05 | Celox measurment: Temperatura = 1481 °C, O2 = 0,0 ppm, C = 0,000 %, Al = 0,000 % | 73745
221929 | 2575 | 1252 | 3 | 2004-08-20 00:06 | Heating start 1500 kWh | 73745
221930 | 2575 | 1101 | 2 | 2004-08-20 00:21 | Celox measurment: Temperatura = 1558 °C, O2 = 0,0 ppm, C = 0,000 %, Al = 0,000 % | 73745
221931 | 2575 | 1362 | 4 | 2004-08-20 00:22 | Chemical analysis request at LFVD in chemical lab: 73745/ 9 Mostnar Karel | 73745
221932 | 2575 | 1400 | 5 | 2004-08-20 00:37 | Added [65] SLAGMAG 65B = 100,0 kg | 73745
221933 | 2575 | 1400 | 5 | 2004-08-20 00:37 | Added [27] FeCrC = 200,0 kg | 73745
221934 | 2575 | 1400 | 5 | 2004-08-20 00:37 | Added [26] FeCrA = 150,0 kg | 73745
221935 | 2575 | 1400 | 5 | 2004-08-20 00:37 | Added [13] CaO = 100,0 kg | 73745
221936 | 2575 | 1400 | 5 | 2004-08-20 00:37 | Added [12] BOKSIT beli = 50,0 kg | 73745
221937 | 2575 | 1400 | 5 | 2004-08-20 00:37 | Added [10] Al bloki = 5,0 kg | 73745
221938 | 2575 | 1400 | 5 | 2004-08-20 00:38 | Added [48] FeV = 15,0 kg | 73745
221939 | 2575 | 1251 | 3 | 2004-08-20 00:46 | Degassing start | 73745
221940 | 2575 | 1101 | 2 | 2004-08-20 01:12 | Celox measurment: Temperatura = 1464 °C, O2 = 0,0 ppm, C = 0,000 %, Al = 0,000 % | 73745
221941 | 2575 | 1362 | 4 | 2004-08-20 01:12 | Chemical analysis request at LFVD in chemical lab: 73745/10 Mostnar Karel | 73745
221942 | 2575 | 1252 | 3 | 2004-08-20 01:13 | Heating start 400 kWh | 73745
221953 | 2575 | 1101 | 2 | 2004-08-20 01:29 | Celox measurment: Temperatura = 1478 °C, O2 = 0,0 ppm, C = 0,000 %, Al = 0,000 % | 73745
221954 | 2575 | 1400 | 5 | 2004-08-20 01:32 | Added [48] FeV = 20,0 kg | 73745
221955 | 2575 | 1400 | 5 | 2004-08-20 01:32 | Added [10] Al bloki = 5,0 kg | 73745
221956 | 2575 | 1400 | 5 | 2004-08-20 01:34 | Added [17] Cfi13 = 5,2 kg | 73745
221957 | 2575 | 1101 | 2 | 2004-08-20 01:39 | Celox measurment: Temperatura = 1473 °C, O2 = 0,0 ppm, C = 0,000 %, Al = 0,000 % | 73745
221958 | 2575 | 1400 | 5 | 2004-08-20 01:42 | Added [15] CASIfi13 = 16,5 kg | 73745
221959 | 2575 | 1016 | 1 | 2004-08-20 01:45 | Heat stop 73745 | 73745
221976 | 2576 | 1362 | 4 | 2004-08-20 03:02 | Chemical analysis request at LFVD in chemical lab: 73745/ 0 Mostnar Karel | 73745
222663 | 2600 | 1015 | 1 | 2004-08-25 06:42 | Heat start 73769 | 73769
222664 | 2600 | 1400 | 5 | 2004-08-25 06:44 | Added [48] FeV = 500,0 kg | 73769
222665 | 2600 | 1400 | 5 | 2004-08-25 06:44 | Added [12] BOKSIT beli = 90,0 kg | 73769
222666 | 2600 | 1400 | 5 | 2004-08-25 06:44 | Added [13] CaO = 400,0 kg | 73769
222667 | 2600 | 1400 | 5 | 2004-08-25 06:44 | Added [10] Al bloki = 12,0 kg | 73769
222668 | 2600 | 1400 | 5 | 2004-08-25 06:44 | Added [52] KARBORITmleti = 50,0 kg | 73769
222669 | 2600 | 1101 | 2 | 2004-08-25 06:48 | Celox measurment: Temperatura = 1525 °C, O2 = 0,0 ppm, C = 0,000 %, Al = 0,000 % | 73769
222670 | 2600 | 1362 | 4 | 2004-08-25 06:50 | Chemical analysis request at LFVD in chemical lab: 73769/ 8 Gorensek Peter | 73769
222671 | 2600 | 1400 | 5 | 2004-08-25 07:00 | Added [35] FeMo = 80,0 kg | 73769
222672 | 2600 | 1400 | 5 | 2004-08-25 07:00 | Added [48] FeV = 65,0 kg | 73769
222673 | 2600 | 1400 | 5 | 2004-08-25 07:00 | Added [33] FeMnC = 100,0 kg | 73769
222674 | 2600 | 1400 | 5 | 2004-08-25 07:00 | Added [41] FeSi = 100,0 kg | 73769
222675 | 2600 | 1400 | 5 | 2004-08-25 07:00 | Added [27] FeCrC = 950,0 kg | 73769
222676 | 2600 | 1400 | 5 | 2004-08-25 07:00 | Added [12] BOKSIT beli = 50,0 kg | 73769
222677 | 2600 | 1400 | 5 | 2004-08-25 07:00 | Added [13] CaO = 100,0 kg | 73769
222678 | 2600 | 1400 | 5 | 2004-08-25 07:00 | Added [10] Al bloki = 8,0 kg | 73769
222679 | 2600 | 1400 | 5 | 2004-08-25 07:00 | Added [52] KARBORITmleti = 125,0 kg | 73769
222680 | 2600 | 1251 | 3 | 2004-08-25 07:09 | Degassing start | 73769
222681 | 2600 | 1101 | 2 | 2004-08-25 07:38 | Celox measurment: Temperatura = 1430 °C, O2 = 0,0 ppm, C = 0,000 %, Al = 0,000 % | 73769
222682 | 2600 | 1252 | 3 | 2004-08-25 07:38 | Heating start 1000 kWh | 73769
222683 | 2600 | 1362 | 4 | 2004-08-25 07:49 | Chemical analysis request at LFVD in chemical lab: 73769/ 9 Gorensek Peter | 73769
222684 | 2600 | 1361 | 4 | 2004-08-25 07:49 | Zahteva za analizo z VPP na Spectro: 73769/ 5 e Gorensek Peter | 73769
222685 | 2600 | 1101 | 2 | 2004-08-25 07:54 | Celox measurment: Temperatura = 1472 °C, O2 = 0,0 ppm, C = 0,000 %, Al = 0,000 % | 73769
222686 | 2600 | 1252 | 3 | 2004-08-25 08:03 | Heating start 300 kWh | 73769
222687 | 2600 | 1400 | 5 | 2004-08-25 08:05 | Added [27] FeCrC = 200,0 kg | 73769
222688 | 2600 | 1400 | 5 | 2004-08-25 08:05 | Added [10] Al bloki = 2,0 kg | 73769
222689 | 2600 | 1101 | 2 | 2004-08-25 08:07 | Celox measurment: Temperatura = 1476 °C, O2 = 0,0 ppm, C = 0,000 %, Al = 0,000 % | 73769
222690 | 2600 | 1400 | 5 | 2004-08-25 08:14 | Added [15] CASIfi13 = 16,5 kg | 73769
222691 | 2600 | 1016 | 1 | 2004-08-25 08:20 | Heat stop 73769 | 73769
222713 | 2601 | 1362 | 4 | 2004-08-25 08:37 | Chemical analysis request at LFVD in chemical lab: 73769/ 0 Baric Mirko | 73769
223011 | 2610 | 1015 | 1 | 2004-08-26 08:07 | Heat start 73779 | 73779
223012 | 2610 | 1400 | 5 | 2004-08-26 08:07 | Added [48] FeV = 530,0 kg | 73779
223013 | 2610 | 1400 | 5 | 2004-08-26 08:07 | Added [12] BOKSIT beli = 100,0 kg | 73779
223014 | 2610 | 1400 | 5 | 2004-08-26 08:07 | Added [13] CaO = 400,0 kg | 73779
223015 | 2610 | 1400 | 5 | 2004-08-26 08:07 | Added [10] Al bloki = 6,0 kg | 73779
223016 | 2610 | 1361 | 4 | 2004-08-26 08:08 | Zahteva za analizo z VPP na Spectro: 73779/ 4 e Baric Mirko | 73779
223017 | 2610 | 1362 | 4 | 2004-08-26 08:09 | Chemical analysis request at LFVD in chemical lab: 73779/ 8 Baric Mirko | 73779
223018 | 2610 | 1400 | 5 | 2004-08-26 08:09 | Added [52] KARBORITmleti = 30,0 kg | 73779
223021 | 2610 | 1101 | 2 | 2004-08-26 08:23 | Celox measurment: Temperatura = 1516 °C, O2 = 0,0 ppm, C = 0,000 %, Al = 0,000 % | 73779
223022 | 2610 | 1400 | 5 | 2004-08-26 08:24 | Added [35] FeMo = 90,0 kg | 73779
223023 | 2610 | 1400 | 5 | 2004-08-26 08:24 | Added [41] FeSi = 60,0 kg | 73779
223024 | 2610 | 1400 | 5 | 2004-08-26 08:24 | Added [27] FeCrC = 750,0 kg | 73779
223025 | 2610 | 1400 | 5 | 2004-08-26 08:24 | Added [12] BOKSIT beli = 50,0 kg | 73779
223026 | 2610 | 1400 | 5 | 2004-08-26 08:24 | Added [13] CaO = 100,0 kg | 73779
223027 | 2610 | 1400 | 5 | 2004-08-26 08:24 | Added [10] Al bloki = 6,0 kg | 73779
223028 | 2610 | 1400 | 5 | 2004-08-26 08:27 | Added [33] FeMnC = 20,0 kg | 73779
223030 | 2610 | 1251 | 3 | 2004-08-26 08:31 | Degassing start | 73779
223031 | 2610 | 1101 | 2 | 2004-08-26 08:59 | Celox measurment: Temperatura = 1459 °C, O2 = 0,0 ppm, C = 0,000 %, Al = 0,000 % | 73779
223032 | 2610 | 1362 | 4 | 2004-08-26 08:59 | Chemical analysis request at LFVD in chemical lab: 73779/99 Baric Mirko | 73779
223033 | 2610 | 1361 | 4 | 2004-08-26 08:59 | Zahteva za analizo z VPP na Spectro: 73779/ 5 e Baric Mirko | 73779
223034 | 2610 | 1361 | 4 | 2004-08-26 09:00 | Zahteva za analizo z VPP na Spectro: 73779/ 5 e Baric Mirko | 73779
223035 | 2610 | 1252 | 3 | 2004-08-26 09:02 | Heating start 500 kWh | 73779
223036 | 2610 | 1400 | 5 | 2004-08-26 09:07 | Added [72] Al opl.zica = 7,4 kg | 73779
223037 | 2610 | 1400 | 5 | 2004-08-26 09:19 | Added [35] FeMo = 20,0 kg | 73779
223038 | 2610 | 1400 | 5 | 2004-08-26 09:19 | Added [48] FeV = 10,0 kg | 73779
223039 | 2610 | 1400 | 5 | 2004-08-26 09:19 | Added [33] FeMnC = 15,0 kg | 73779
223040 | 2610 | 1400 | 5 | 2004-08-26 09:19 | Added [27] FeCrC = 80,0 kg | 73779
223041 | 2610 | 1101 | 2 | 2004-08-26 09:21 | Celox measurment: Temperatura = 1468 °C, O2 = 0,0 ppm, C = 0,000 %, Al = 0,000 % | 73779
223042 | 2610 | 1252 | 3 | 2004-08-26 09:24 | Heating start 200 kWh | 73779
223043 | 2610 | 1400 | 5 | 2004-08-26 09:31 | Added [15] CASIfi13 = 23,5 kg | 73779
223044 | 2610 | 1016 | 1 | 2004-08-26 09:38 | Heat stop 73779 | 73779
223045 | 2611 | 1015 | 1 | 2004-08-26 09:38 | Heat start 73780 | 73780
223046 | 2611 | 1362 | 4 | 2004-08-26 09:38 | Chemical analysis request at LFVD in chemical lab: 73780/ 8 Baric Mirko | 73780
223047 | 2611 | 1101 | 2 | 2004-08-26 09:49 | Celox measurment: Temperatura = 1595 °C, O2 = 0,0 ppm, C = 0,000 %, Al = 0,000 % | 73780
223048 | 2611 | 1400 | 5 | 2004-08-26 09:52 | Added [35] FeMo = 100,0 kg | 73780
223049 | 2611 | 1400 | 5 | 2004-08-26 09:52 | Added [33] FeMnC = 60,0 kg | 73780
223050 | 2611 | 1400 | 5 | 2004-08-26 09:52 | Added [41] FeSi = 70,0 kg | 73780
223051 | 2611 | 1400 | 5 | 2004-08-26 09:52 | Added [27] FeCrC = 700,0 kg | 73780
223052 | 2611 | 1400 | 5 | 2004-08-26 09:52 | Added [12] BOKSIT beli = 50,0 kg | 73780
223053 | 2611 | 1400 | 5 | 2004-08-26 09:52 | Added [13] CaO = 100,0 kg | 73780
223054 | 2611 | 1400 | 5 | 2004-08-26 09:52 | Added [10] Al bloki = 6,0 kg | 73780
223055 | 2611 | 1400 | 5 | 2004-08-26 09:55 | Added [52] KARBORITmleti = 35,0 kg | 73780
223056 | 2611 | 1362 | 4 | 2004-08-26 10:00 | Chemical analysis request at LFVD in chemical lab: 73779/ 0 Baric Mirko | 73779
223057 | 2611 | 1251 | 3 | 2004-08-26 10:14 | Degassing start | 73780
223058 | 2611 | 1101 | 2 | 2004-08-26 10:37 | Celox measurment: Temperatura = 1487 °C, O2 = 0,0 ppm, C = 0,000 %, Al = 0,000 % | 73780
223059 | 2611 | 1362 | 4 | 2004-08-26 10:37 | Chemical analysis request at LFVD in chemical lab: 73780/ 9 Baric Mirko | 73780
223060 | 2611 | 1361 | 4 | 2004-08-26 10:37 | Zahteva za analizo z VPP na Spectro: 73780/ 5 e Baric Mirko | 73780
223061 | 2611 | 1400 | 5 | 2004-08-26 10:52 | Added [27] FeCrC = 150,0 kg | 73780
223062 | 2611 | 1400 | 5 | 2004-08-26 10:52 | Added [72] Al opl.zica = 8,0 kg | 73780
223063 | 2611 | 1101 | 2 | 2004-08-26 10:53 | Celox measurment: Temperatura = 1471 °C, O2 = 0,0 ppm, C = 0,000 %, Al = 0,000 % | 73780
223064 | 2611 | 1400 | 5 | 2004-08-26 10:53 | Added [48] FeV = 50,0 kg | 73780
223065 | 2611 | 1400 | 5 | 2004-08-26 10:56 | Added [15] CASIfi13 = 23,5 kg | 73780
223066 | 2611 | 1362 | 4 | 2004-08-26 11:04 | Chemical analysis request at LFVD in chemical lab: 73780/ 0 Baric Mirko | 73780
223067 | 2611 | 1016 | 1 | 2004-08-26 11:04 | Heat stop 73780 | 73780
223317 | 2619 | 1400 | 5 | 2004-08-27 03:30 | Added [35] FeMo = 150,0 kg | 73788
223318 | 2619 | 1400 | 5 | 2004-08-27 03:30 | Added [35] FeMo = 15,0 kg | 73788
223319 | 2619 | 1400 | 5 | 2004-08-27 03:30 | Added [48] FeV = 220,0 kg | 73788
223320 | 2619 | 1400 | 5 | 2004-08-27 03:30 | Added [12] BOKSIT beli = 80,0 kg | 73788
223321 | 2619 | 1400 | 5 | 2004-08-27 03:30 | Added [13] CaO = 350,0 kg | 73788
223316 | 2619 | 1015 | 1 | 2004-08-27 03:55 | Heat start 73788 | 73788
223323 | 2619 | 1400 | 5 | 2004-08-27 04:01 | Added [35] FeMo = 30,0 kg | 73788
223324 | 2619 | 1400 | 5 | 2004-08-27 04:01 | Added [48] FeV = 35,0 kg | 73788
223325 | 2619 | 1400 | 5 | 2004-08-27 04:01 | Added [33] FeMnC = 30,0 kg | 73788
223326 | 2619 | 1400 | 5 | 2004-08-27 04:01 | Added [41] FeSi = 70,0 kg | 73788
223327 | 2619 | 1400 | 5 | 2004-08-27 04:01 | Added [27] FeCrC = 1000,0 kg | 73788
223328 | 2619 | 1400 | 5 | 2004-08-27 04:01 | Added [10] Al bloki = 10,0 kg | 73788
223329 | 2619 | 1400 | 5 | 2004-08-27 04:01 | Added [52] KARBORITmleti = 50,0 kg | 73788
223330 | 2619 | 1101 | 2 | 2004-08-27 04:05 | Celox measurment: Temperatura = 1558 °C, O2 = 0,0 ppm, C = 0,000 %, Al = 0,000 % | 73788
223331 | 2619 | 1251 | 3 | 2004-08-27 04:13 | Degassing start | 73788
223332 | 2619 | 1101 | 2 | 2004-08-27 04:42 | Celox measurment: Temperatura = 1466 °C, O2 = 0,0 ppm, C = 0,000 %, Al = 0,000 % | 73788
223333 | 2619 | 1362 | 4 | 2004-08-27 04:42 | Chemical analysis request at LFVD in chemical lab: 73788/ 8 Gorensek Peter | 73788
223346 | 2620 | 1400 | 5 | 2004-08-27 04:45 | Added [35] FeMo = 90,0 kg | 73789
223347 | 2620 | 1400 | 5 | 2004-08-27 04:45 | Added [48] FeV = 220,0 kg | 73789
223348 | 2620 | 1400 | 5 | 2004-08-27 04:45 | Added [12] BOKSIT beli = 80,0 kg | 73789
223349 | 2620 | 1400 | 5 | 2004-08-27 04:45 | Added [13] CaO = 300,0 kg | 73789
223350 | 2620 | 1400 | 5 | 2004-08-27 04:45 | Added [10] Al bloki = 10,0 kg | 73789
223351 | 2620 | 1400 | 5 | 2004-08-27 04:45 | Added [52] KARBORITmleti = 50,0 kg | 73789
223334 | 2619 | 1101 | 2 | 2004-08-27 04:55 | Celox measurment: Temperatura = 1456 °C, O2 = 0,0 ppm, C = 0,000 %, Al = 0,000 % | 73788
223335 | 2619 | 1252 | 3 | 2004-08-27 04:56 | Heating start 300 kWh | 73788
223336 | 2619 | 1400 | 5 | 2004-08-27 04:59 | Added [17] Cfi13 = 43,0 kg | 73788
223337 | 2619 | 1400 | 5 | 2004-08-27 05:00 | Added [48] FeV = 15,0 kg | 73788
223338 | 2619 | 1400 | 5 | 2004-08-27 05:00 | Added [41] FeSi = 30,0 kg | 73788
223339 | 2619 | 1400 | 5 | 2004-08-27 05:01 | Added [27] FeCrC = 60,0 kg | 73788
223340 | 2619 | 1101 | 2 | 2004-08-27 05:02 | Celox measurment: Temperatura = 1457 °C, O2 = 0,0 ppm, C = 0,000 %, Al = 0,000 % | 73788
223341 | 2619 | 1252 | 3 | 2004-08-27 05:03 | Heating start 100 kWh | 73788
223342 | 2619 | 1400 | 5 | 2004-08-27 05:08 | Added [15] CASIfi13 = 16,5 kg | 73788
223343 | 2619 | 1362 | 4 | 2004-08-27 05:09 | Chemical analysis request at LFVD in chemical lab: 73788/ 0 Gorensek Peter | 73788
223344 | 2619 | 1016 | 1 | 2004-08-27 05:13 | Heat stop 73788 | 73788
223345 | 2620 | 1015 | 1 | 2004-08-27 05:14 | Heat start 73789 | 73789
223353 | 2620 | 1400 | 5 | 2004-08-27 05:17 | Added [35] FeMo = 60,0 kg | 73789
223354 | 2620 | 1400 | 5 | 2004-08-27 05:17 | Added [48] FeV = 20,0 kg | 73789
223355 | 2620 | 1400 | 5 | 2004-08-27 05:17 | Added [33] FeMnC = 30,0 kg | 73789
223356 | 2620 | 1400 | 5 | 2004-08-27 05:17 | Added [41] FeSi = 140,0 kg | 73789
223357 | 2620 | 1400 | 5 | 2004-08-27 05:17 | Added [27] FeCrC = 600,0 kg | 73789
223358 | 2620 | 1400 | 5 | 2004-08-27 05:17 | Added [10] Al bloki = 10,0 kg | 73789
223359 | 2620 | 1400 | 5 | 2004-08-27 05:17 | Added [52] KARBORITmleti = 50,0 kg | 73789
223360 | 2620 | 1101 | 2 | 2004-08-27 05:20 | Celox measurment: Temperatura = 1565 °C, O2 = 0,0 ppm, C = 0,000 %, Al = 0,000 % | 73789
223361 | 2620 | 1251 | 3 | 2004-08-27 05:28 | Degassing start | 73789
223362 | 2620 | 1101 | 2 | 2004-08-27 05:59 | Celox measurment: Temperatura = 1489 °C, O2 = 0,0 ppm, C = 0,000 %, Al = 0,000 % | 73789
223363 | 2620 | 1362 | 4 | 2004-08-27 05:59 | Chemical analysis request at LFVD in chemical lab: 73789/ 8 Gorensek Peter | 73789
223364 | 2620 | 1400 | 5 | 2004-08-27 06:19 | Added [17] Cfi13 = 25,8 kg | 73789
223365 | 2620 | 1101 | 2 | 2004-08-27 06:33 | Celox measurment: Temperatura = 1463 °C, O2 = 0,0 ppm, C = 0,000 %, Al = 0,000 % | 73789
223366 | 2620 | 1252 | 3 | 2004-08-27 06:35 | Heating start 300 kWh | 73789
223367 | 2620 | 1400 | 5 | 2004-08-27 06:43 | Added [15] CASIfi13 = 35,3 kg | 73789
223368 | 2620 | 1016 | 1 | 2004-08-27 06:50 | Heat stop 73789 | 73789
223392 | 2621 | 1362 | 4 | 2004-08-27 07:17 | Chemical analysis request at LFVD in chemical lab: 73789/ 0 Baric Mirko | 73789
223855 | 2636 | 1015 | 1 | 2004-08-28 15:59 | Heat start 73805 | 73805
223856 | 2636 | 1400 | 5 | 2004-08-28 16:01 | Added [35] FeMo = 150,0 kg | 73805
223857 | 2636 | 1400 | 5 | 2004-08-28 16:01 | Added [48] FeV = 330,0 kg | 73805
223858 | 2636 | 1400 | 5 | 2004-08-28 16:01 | Added [41] FeSi = 100,0 kg | 73805
223859 | 2636 | 1400 | 5 | 2004-08-28 16:01 | Added [27] FeCrC = 1000,0 kg | 73805
223860 | 2636 | 1400 | 5 | 2004-08-28 16:01 | Added [13] CaO = 300,0 kg | 73805
223861 | 2636 | 1400 | 5 | 2004-08-28 16:01 | Added [12] BOKSIT beli = 100,0 kg | 73805
223862 | 2636 | 1400 | 5 | 2004-08-28 16:01 | Added [10] Al bloki = 10,0 kg | 73805
223863 | 2636 | 1400 | 5 | 2004-08-28 16:01 | Added [52] KARBORITmleti = 50,0 kg | 73805
223866 | 2636 | 1101 | 2 | 2004-08-28 16:10 | Celox measurment: Temperatura = 1523 °C, O2 = 0,0 ppm, C = 0,000 %, Al = 0,000 % | 73805
223867 | 2636 | 1400 | 5 | 2004-08-28 16:11 | Added [48] FeV = 50,0 kg | 73805
223868 | 2636 | 1400 | 5 | 2004-08-28 16:11 | Added [41] FeSi = 40,0 kg | 73805
223869 | 2636 | 1400 | 5 | 2004-08-28 16:11 | Added [13] CaO = 150,0 kg | 73805
223870 | 2636 | 1400 | 5 | 2004-08-28 16:11 | Added [12] BOKSIT beli = 50,0 kg | 73805
223871 | 2636 | 1400 | 5 | 2004-08-28 16:11 | Added [10] Al bloki = 5,0 kg | 73805
223872 | 2636 | 1251 | 3 | 2004-08-28 16:17 | Degassing start | 73805
223873 | 2636 | 1101 | 2 | 2004-08-28 16:51 | Celox measurment: Temperatura = 1466 °C, O2 = 0,0 ppm, C = 0,000 %, Al = 0,000 % | 73805
223874 | 2636 | 1362 | 4 | 2004-08-28 16:51 | Chemical analysis request at LFVD in chemical lab: 73805/ 9 Mostnar Karel | 73805
223875 | 2636 | 1400 | 5 | 2004-08-28 17:05 | Added [17] Cfi13 = 20,6 kg | 73805
223876 | 2636 | 1400 | 5 | 2004-08-28 17:05 | Added [72] Al opl.zica = 3,0 kg | 73805
223877 | 2636 | 1101 | 2 | 2004-08-28 17:09 | Celox measurment: Temperatura = 1450 °C, O2 = 0,0 ppm, C = 0,000 %, Al = 0,000 % | 73805
223878 | 2636 | 1252 | 3 | 2004-08-28 17:10 | Heating start 400 kWh | 73805
223879 | 2636 | 1400 | 5 | 2004-08-28 17:25 | Added [41] FeSi = 30,0 kg | 73805
223880 | 2636 | 1400 | 5 | 2004-08-28 17:25 | Added [15] CASIfi13 = 18,8 kg | 73805
223881 | 2636 | 1362 | 4 | 2004-08-28 17:28 | Chemical analysis request at LFVD in chemical lab: 73805/ 0 Mostnar Karel | 73805
223882 | 2636 | 1016 | 1 | 2004-08-28 17:30 | Heat stop 73805 | 73805
224041 | 2643 | 1400 | 5 | 2004-08-29 03:10 | Added [48] FeV = 550,0 kg | 73812
224042 | 2643 | 1400 | 5 | 2004-08-29 03:10 | Added [12] BOKSIT beli = 100,0 kg | 73812
224043 | 2643 | 1400 | 5 | 2004-08-29 03:10 | Added [13] CaO = 400,0 kg | 73812
224038 | 2642 | 1015 | 1 | 2004-08-29 03:16 | Heat start 73811 | 73811
224039 | 2643 | 1015 | 1 | 2004-08-29 03:16 | Heat start 73811 | 73812
224040 | 2643 | 1101 | 2 | 2004-08-29 03:28 | Celox measurment: Temperatura = 0 °C, O2 = 0,0 ppm, C = 0,000 %, Al = 0,000 % | 73812
224045 | 2643 | 1101 | 2 | 2004-08-29 03:31 | Celox measurment: Temperatura = 1397 °C, O2 = 0,0 ppm, C = 0,000 %, Al = 0,000 % | 73812
224046 | 2643 | 1252 | 3 | 2004-08-29 03:32 | Heating start 1400 kWh | 73812
224047 | 2643 | 1400 | 5 | 2004-08-29 03:33 | Added [35] FeMo = 40,0 kg | 73812
224048 | 2643 | 1400 | 5 | 2004-08-29 03:33 | Added [33] FeMnC = 60,0 kg | 73812
224049 | 2643 | 1400 | 5 | 2004-08-29 03:33 | Added [27] FeCrC = 2000,0 kg | 73812
224050 | 2643 | 1400 | 5 | 2004-08-29 03:33 | Added [52] KARBORITmleti = 50,0 kg | 73812
224051 | 2643 | 1400 | 5 | 2004-08-29 03:34 | Added [10] Al bloki = 10,0 kg | 73812
224052 | 2643 | 1101 | 2 | 2004-08-29 03:46 | Celox measurment: Temperatura = 1468 °C, O2 = 0,0 ppm, C = 0,000 %, Al = 0,000 % | 73812
224053 | 2643 | 1362 | 4 | 2004-08-29 03:47 | Chemical analysis request at LFVD in chemical lab: 73811/ 8 Gorensek Peter | 73811
224054 | 2643 | 1252 | 3 | 2004-08-29 03:47 | Heating start 1300 kWh | 73812
224055 | 2643 | 1400 | 5 | 2004-08-29 04:08 | Added [35] FeMo = 40,0 kg | 73812
224056 | 2643 | 1400 | 5 | 2004-08-29 04:08 | Added [48] FeV = 30,0 kg | 73812
224057 | 2643 | 1400 | 5 | 2004-08-29 04:08 | Added [33] FeMnC = 20,0 kg | 73812
224058 | 2643 | 1400 | 5 | 2004-08-29 04:08 | Added [41] FeSi = 30,0 kg | 73812
224059 | 2643 | 1400 | 5 | 2004-08-29 04:08 | Added [27] FeCrC = 160,0 kg | 73812
224060 | 2643 | 1400 | 5 | 2004-08-29 04:08 | Added [10] Al bloki = 10,0 kg | 73812
224061 | 2643 | 1400 | 5 | 2004-08-29 04:08 | Added [52] KARBORITmleti = 30,0 kg | 73812
224062 | 2643 | 1251 | 3 | 2004-08-29 04:11 | Degassing start | 73812
224063 | 2643 | 1101 | 2 | 2004-08-29 04:40 | Celox measurment: Temperatura = 1474 °C, O2 = 0,0 ppm, C = 0,000 %, Al = 0,000 % | 73812
224064 | 2643 | 1362 | 4 | 2004-08-29 04:41 | Chemical analysis request at LFVD in chemical lab: 73811/ 9 Gorensek Peter | 73811
224065 | 2643 | 1400 | 5 | 2004-08-29 04:41 | Added [21] EPZ zlindra = 100,0 kg | 73812
224066 | 2643 | 1252 | 3 | 2004-08-29 04:41 | Heating start 200 kWh | 73812
224067 | 2643 | 1101 | 2 | 2004-08-29 04:55 | Celox measurment: Temperatura = 1466 °C, O2 = 0,0 ppm, C = 0,000 %, Al = 0,000 % | 73812
224068 | 2643 | 1400 | 5 | 2004-08-29 05:01 | Added [15] CASIfi13 = 23,5 kg | 73812
224069 | 2643 | 1362 | 4 | 2004-08-29 05:05 | Chemical analysis request at LFVD in chemical lab: 73811/ 0 Gorensek Peter | 73811
224070 | 2643 | 1016 | 1 | 2004-08-29 05:09 | Heat stop 73811 | 73812
224071 | 2643 | 1015 | 1 | 2004-08-29 05:10 | Heat start 73812 | 73812
224072 | 2643 | 1015 | 1 | 2004-08-29 05:13 | Heat start 73812 | 73812
224073 | 2643 | 1101 | 2 | 2004-08-29 05:21 | Celox measurment: Temperatura = 1558 °C, O2 = 0,0 ppm, C = 0,000 %, Al = 0,000 % | 73812
224074 | 2643 | 1362 | 4 | 2004-08-29 05:22 | Chemical analysis request at LFVD in chemical lab: 73811/ 0 Gorensek Peter | 73811
224075 | 2643 | 1015 | 1 | 2004-08-29 05:26 | Heat start 73812 | 73812
224077 | 2643 | 1015 | 1 | 2004-08-29 05:40 | Heat start 73812 | 73812
224078 | 2643 | 1101 | 2 | 2004-08-29 06:15 | Celox measurment: Temperatura = 1448 °C, O2 = 0,0 ppm, C = 0,000 %, Al = 0,000 % | 73812
224079 | 2643 | 1362 | 4 | 2004-08-29 06:16 | Chemical analysis request at LFVD in chemical lab: 73811/ 8 Gorensek Peter | 73811
224080 | 2643 | 1101 | 2 | 2004-08-29 06:40 | Celox measurment: Temperatura = 1456 °C, O2 = 0,0 ppm, C = 0,000 %, Al = 0,000 % | 73812
224081 | 2643 | 1015 | 1 | 2004-08-29 07:01 | Heat start 73812 | 73812
224084 | 2643 | 1015 | 1 | 2004-08-29 07:03 | Heat start 73812 | 73812
224085 | 2643 | 1101 | 2 | 2004-08-29 07:04 | Celox measurment: Temperatura = 1462 °C, O2 = 0,0 ppm, C = 0,000 %, Al = 0,000 % | 73812
224088 | 2643 | 1015 | 1 | 2004-08-29 07:14 | Heat start 73812 | 73812
224095 | 2643 | 1015 | 1 | 2004-08-29 09:47 | Heat start 73813 | 73812
224098 | 2643 | 1015 | 1 | 2004-08-29 09:54 | Heat start 73813 | 73812
224099 | 2643 | 1101 | 2 | 2004-08-29 10:29 | Celox measurment: Temperatura = 1568 °C, O2 = 0,0 ppm, C = 0,000 %, Al = 0,000 % | 73812
224100 | 2643 | 1015 | 1 | 2004-08-29 10:39 | Heat start 73814 | 73812
224101 | 2643 | 1101 | 2 | 2004-08-29 11:38 | Celox measurment: Temperatura = 1509 °C, O2 = 0,0 ppm, C = 0,000 %, Al = 0,000 % | 73812
224102 | 2643 | 1111 | 2 | 2004-08-29 11:54 | Hydris meritev: H2 = 2,10 ppm, PBL = 1915 hPa, PSU = 804 hPa | 73812
224103 | 2643 | 1101 | 2 | 2004-08-29 11:55 | Celox measurment: Temperatura = 1557 °C, O2 = 0,0 ppm, C = 0,000 %, Al = 0,000 % | 73812
224104 | 2643 | 1015 | 1 | 2004-08-29 12:16 | Heat start 73815 | 73812
224105 | 2643 | 1101 | 2 | 2004-08-29 12:31 | Celox measurment: Temperatura = 1629 °C, O2 = 0,0 ppm, C = 0,000 %, Al = 0,000 % | 73812
224106 | 2643 | 1101 | 2 | 2004-08-29 14:08 | Celox measurment: Temperatura = 1479 °C, O2 = 0,0 ppm, C = 0,000 %, Al = 0,000 % | 73812
224107 | 2643 | 1101 | 2 | 2004-08-29 14:20 | Celox measurment: Temperatura = 1533 °C, O2 = 0,0 ppm, C = 0,000 %, Al = 0,000 % | 73812
224108 | 2643 | 1111 | 2 | 2004-08-29 14:23 | Hydris meritev: H2 = 2,60 ppm, PBL = 1675 hPa, PSU = 719 hPa | 73812
224109 | 2643 | 1111 | 2 | 2004-08-29 14:25 | Hydris meritev: H2 = 2,40 ppm, PBL = 1708 hPa, PSU = 707 hPa | 73812
224110 | 2643 | 1101 | 2 | 2004-08-29 14:32 | Celox measurment: Temperatura = 1550 °C, O2 = 0,0 ppm, C = 0,000 %, Al = 0,000 % | 73812
224111 | 2643 | 1101 | 2 | 2004-08-29 14:42 | Celox measurment: Temperatura = 1544 °C, O2 = 0,0 ppm, C = 0,000 %, Al = 0,000 % | 73812
224112 | 2643 | 1015 | 1 | 2004-08-29 15:00 | Heat start 73816 | 73812
224113 | 2643 | 1101 | 2 | 2004-08-29 15:08 | Celox measurment: Temperatura = 1631 °C, O2 = 0,0 ppm, C = 0,000 %, Al = 0,000 % | 73812
224114 | 2643 | 1101 | 2 | 2004-08-29 15:53 | Celox measurment: Temperatura = 1523 °C, O2 = 0,0 ppm, C = 0,000 %, Al = 0,000 % | 73812
224115 | 2643 | 1111 | 2 | 2004-08-29 15:56 | Hydris meritev: H2 = 2,50 ppm, PBL = 1646 hPa, PSU = 664 hPa | 73812
224116 | 2643 | 1101 | 2 | 2004-08-29 16:08 | Celox measurment: Temperatura = 1528 °C, O2 = 0,0 ppm, C = 0,000 %, Al = 0,000 % | 73812
224117 | 2643 | 1101 | 2 | 2004-08-29 16:15 | Celox measurment: Temperatura = 1541 °C, O2 = 0,0 ppm, C = 0,000 %, Al = 0,000 % | 73812
224118 | 2643 | 1101 | 2 | 2004-08-29 16:44 | Celox measurment: Temperatura = 1570 °C, O2 = 0,0 ppm, C = 0,000 %, Al = 0,000 % | 73812
224119 | 2643 | 1015 | 1 | 2004-08-29 16:45 | Heat start 73817 | 73812
224120 | 2643 | 1101 | 2 | 2004-08-29 17:00 | Celox measurment: Temperatura = 1597 °C, O2 = 0,0 ppm, C = 0,000 %, Al = 0,000 % | 73812
224121 | 2643 | 1111 | 2 | 2004-08-29 17:20 | Hydris meritev: H2 = 0,70 ppm, PBL = 1608 hPa, PSU = 797 hPa | 73812
224122 | 2643 | 1101 | 2 | 2004-08-29 17:50 | Celox measurment: Temperatura = 1530 °C, O2 = 0,0 ppm, C = 0,000 %, Al = 0,000 % | 73812
224123 | 2643 | 1111 | 2 | 2004-08-29 17:52 | Hydris meritev: H2 = 2,20 ppm, PBL = 1574 hPa, PSU = 556 hPa | 73812
224124 | 2643 | 1101 | 2 | 2004-08-29 18:01 | Celox measurment: Temperatura = 1525 °C, O2 = 0,0 ppm, C = 0,000 %, Al = 0,000 % | 73812
224125 | 2643 | 1101 | 2 | 2004-08-29 18:08 | Celox measurment: Temperatura = 1519 °C, O2 = 0,0 ppm, C = 0,000 %, Al = 0,000 % | 73812
224126 | 2643 | 1101 | 2 | 2004-08-29 18:15 | Celox measurment: Temperatura = 1526 °C, O2 = 0,0 ppm, C = 0,000 %, Al = 0,000 % | 73812
224127 | 2643 | 1015 | 1 | 2004-08-29 18:23 | Heat start 73818 | 73812
224128 | 2643 | 1101 | 2 | 2004-08-29 18:34 | Celox measurment: Temperatura = 1644 °C, O2 = 0,0 ppm, C = 0,000 %, Al = 0,000 % | 73812
224129 | 2643 | 1101 | 2 | 2004-08-29 19:24 | Celox measurment: Temperatura = 1509 °C, O2 = 0,0 ppm, C = 0,000 %, Al = 0,000 % | 73812
224130 | 2643 | 1101 | 2 | 2004-08-29 19:35 | Celox measurment: Temperatura = 1550 °C, O2 = 0,0 ppm, C = 0,000 %, Al = 0,000 % | 73812
224131 | 2643 | 1111 | 2 | 2004-08-29 19:37 | Hydris meritev: H2 = 2,30 ppm, PBL = 1733 hPa, PSU = 723 hPa | 73812
224132 | 2643 | 1101 | 2 | 2004-08-29 19:51 | Celox measurment: Temperatura = 1572 °C, O2 = 0,0 ppm, C = 0,000 %, Al = 0,000 % | 73812
224133 | 2643 | 1101 | 2 | 2004-08-29 19:56 | Celox measurment: Temperatura = 1570 °C, O2 = 0,0 ppm, C = 0,000 %, Al = 0,000 % | 73812
224134 | 2643 | 1101 | 2 | 2004-08-29 20:05 | Celox measurment: Temperatura = 1570 °C, O2 = 0,0 ppm, C = 0,000 %, Al = 0,000 % | 73812
224135 | 2643 | 1101 | 2 | 2004-08-29 20:15 | Celox measurment: Temperatura = 1561 °C, O2 = 0,0 ppm, C = 0,000 %, Al = 0,000 % | 73812
224136 | 2643 | 1015 | 1 | 2004-08-29 20:24 | Heat start 73819 | 73812
224137 | 2643 | 1101 | 2 | 2004-08-29 20:32 | Celox measurment: Temperatura = 1584 °C, O2 = 0,0 ppm, C = 0,000 %, Al = 0,000 % | 73812
224138 | 2643 | 1101 | 2 | 2004-08-29 21:26 | Celox measurment: Temperatura = 1480 °C, O2 = 0,0 ppm, C = 0,000 %, Al = 0,000 % | 73812
224139 | 2643 | 1101 | 2 | 2004-08-29 21:50 | Celox measurment: Temperatura = 1447 °C, O2 = 0,0 ppm, C = 0,000 %, Al = 0,000 % | 73812
224142 | 2643 | 1015 | 1 | 2004-08-29 22:06 | Heat start 73820 | 73812
224147 | 2643 | 1015 | 1 | 2004-08-29 22:54 | Heat start 73820 | 73812
224148 | 2643 | 1015 | 1 | 2004-08-29 22:55 | Heat start 73812 | 73812
224149 | 2643 | 1015 | 1 | 2004-08-29 22:55 | Heat start 73812 | 73812
224152 | 2643 | 1015 | 1 | 2004-08-29 23:02 | Heat start 73812 | 73812
224153 | 2643 | 1015 | 1 | 2004-08-29 23:02 | Heat start 73812 | 73812
224154 | 2643 | 1015 | 1 | 2004-08-29 23:02 | Heat start 73812 | 73812
224155 | 2643 | 1015 | 1 | 2004-08-29 23:04 | Heat start 73812 | 73812
224156 | 2643 | 1015 | 1 | 2004-08-29 23:04 | Heat start 73811 | 73812
224157 | 2643 | 1015 | 1 | 2004-08-29 23:04 | Heat start 73810 | 73812
224158 | 2643 | 1101 | 2 | 2004-08-29 23:04 | Celox measurment: Temperatura = 1487 °C, O2 = 0,0 ppm, C = 0,000 %, Al = 0,000 % | 73812
224159 | 2643 | 1015 | 1 | 2004-08-29 23:05 | Heat start 0 | 73812
224160 | 2643 | 1015 | 1 | 2004-08-29 23:05 | Heat start 73812 | 73812
224161 | 2643 | 1015 | 1 | 2004-08-29 23:07 | Heat start 73812 | 73812
224162 | 2643 | 1362 | 4 | 2004-08-29 23:12 | Chemical analysis request at LFVD in chemical lab: 73811/ 8 Gorensek Peter | 73811
224163 | 2643 | 1101 | 2 | 2004-08-29 23:29 | Celox measurment: Temperatura = 1464 °C, O2 = 0,0 ppm, C = 0,000 %, Al = 0,000 % | 73812
224164 | 2643 | 1101 | 2 | 2004-08-29 23:38 | Celox measurment: Temperatura = 1455 °C, O2 = 0,0 ppm, C = 0,000 %, Al = 0,000 % | 73812
224165 | 2643 | 1101 | 2 | 2004-08-30 00:06 | Celox measurment: Temperatura = 1541 °C, O2 = 0,0 ppm, C = 0,000 %, Al = 0,000 % | 73812
224166 | 2643 | 1101 | 2 | 2004-08-30 00:16 | Celox measurment: Temperatura = 1573 °C, O2 = 0,0 ppm, C = 0,000 %, Al = 0,000 % | 73812
224167 | 2643 | 1015 | 1 | 2004-08-30 00:17 | Heat start 73812 | 73812
224168 | 2643 | 1101 | 2 | 2004-08-30 01:21 | Celox measurment: Temperatura = 1538 °C, O2 = 0,0 ppm, C = 0,000 %, Al = 0,000 % | 73812
224169 | 2643 | 1111 | 2 | 2004-08-30 01:29 | Hydris meritev: H2 = 1,90 ppm, PBL = 1802 hPa, PSU = 755 hPa | 73812
224170 | 2643 | 1101 | 2 | 2004-08-30 01:42 | Celox measurment: Temperatura = 0 °C, O2 = 0,0 ppm, C = 0,000 %, Al = 0,000 % | 73812
224171 | 2643 | 1101 | 2 | 2004-08-30 01:43 | Celox measurment: Temperatura = 1539 °C, O2 = 0,0 ppm, C = 0,000 %, Al = 0,000 % | 73812
224172 | 2643 | 1101 | 2 | 2004-08-30 02:16 | Celox measurment: Temperatura = 1594 °C, O2 = 0,0 ppm, C = 0,000 %, Al = 0,000 % | 73812
224173 | 2643 | 1101 | 2 | 2004-08-30 03:11 | Celox measurment: Temperatura = 1509 °C, O2 = 0,0 ppm, C = 0,000 %, Al = 0,000 % | 73812
224174 | 2643 | 1101 | 2 | 2004-08-30 03:22 | Celox measurment: Temperatura = 1539 °C, O2 = 0,0 ppm, C = 0,000 %, Al = 0,000 % | 73812
224175 | 2643 | 1111 | 2 | 2004-08-30 03:24 | Hydris meritev: H2 = 1,90 ppm, PBL = 1621 hPa, PSU = 549 hPa | 73812
224176 | 2643 | 1101 | 2 | 2004-08-30 03:38 | Celox measurment: Temperatura = 1549 °C, O2 = 0,0 ppm, C = 0,000 %, Al = 0,000 % | 73812
224177 | 2643 | 1101 | 2 | 2004-08-30 04:08 | Celox measurment: Temperatura = 1542 °C, O2 = 0,0 ppm, C = 0,000 %, Al = 0,000 % | 73812
224178 | 2643 | 1101 | 2 | 2004-08-30 05:17 | Celox measurment: Temperatura = 1495 °C, O2 = 0,0 ppm, C = 0,000 %, Al = 0,000 % | 73812
224179 | 2643 | 1111 | 2 | 2004-08-30 05:27 | Hydris meritev: H2 = 1,60 ppm, PBL = 2030 hPa, PSU = 925 hPa | 73812
224180 | 2643 | 1101 | 2 | 2004-08-30 05:36 | Celox measurment: Temperatura = 1504 °C, O2 = 0,0 ppm, C = 0,000 %, Al = 0,000 % | 73812
224181 | 2643 | 1101 | 2 | 2004-08-30 05:47 | Celox measurment: Temperatura = 1509 °C, O2 = 0,0 ppm, C = 0,000 %, Al = 0,000 % | 73812
224182 | 2643 | 1101 | 2 | 2004-08-30 06:14 | Celox measurment: Temperatura = 1532 °C, O2 = 0,0 ppm, C = 0,000 %, Al = 0,000 % | 73812
224183 | 2643 | 1015 | 1 | 2004-08-30 06:16 | Heat start 73824 | 73812
224184 | 2643 | 1101 | 2 | 2004-08-30 06:35 | Celox measurment: Temperatura = 1629 °C, O2 = 0,0 ppm, C = 0,000 %, Al = 0,000 % | 73812
224185 | 2643 | 1101 | 2 | 2004-08-30 08:14 | Celox measurment: Temperatura = 1502 °C, O2 = 0,0 ppm, C = 0,000 %, Al = 0,000 % | 73812
224186 | 2643 | 1101 | 2 | 2004-08-30 08:25 | Celox measurment: Temperatura = 1541 °C, O2 = 0,0 ppm, C = 0,000 %, Al = 0,000 % | 73812
224187 | 2643 | 1111 | 2 | 2004-08-30 08:31 | Hydris meritev: H2 = 2,60 ppm, PBL = 1812 hPa, PSU = 698 hPa | 73812
224188 | 2643 | 1101 | 2 | 2004-08-30 08:36 | Celox measurment: Temperatura = 1564 °C, O2 = 0,0 ppm, C = 0,000 %, Al = 0,000 % | 73812
224189 | 2643 | 1101 | 2 | 2004-08-30 08:45 | Celox measurment: Temperatura = 1551 °C, O2 = 0,0 ppm, C = 0,000 %, Al = 0,000 % | 73812
224190 | 2643 | 1101 | 2 | 2004-08-30 08:55 | Celox measurment: Temperatura = 1561 °C, O2 = 0,0 ppm, C = 0,000 %, Al = 0,000 % | 73812
224869 | 2676 | 1015 | 1 | 2004-09-03 13:38 | Heat start 73845 | 73845
224870 | 2676 | 1400 | 5 | 2004-09-03 13:38 | Added [48] FeV = 150,0 kg | 73845
224871 | 2676 | 1400 | 5 | 2004-09-03 13:38 | Added [33] FeMnC = 50,0 kg | 73845
224872 | 2676 | 1400 | 5 | 2004-09-03 13:38 | Added [13] CaO = 400,0 kg | 73845
224873 | 2676 | 1400 | 5 | 2004-09-03 13:38 | Added [12] BOKSIT beli = 100,0 kg | 73845
224874 | 2676 | 1400 | 5 | 2004-09-03 13:38 | Added [10] Al bloki = 5,0 kg | 73845
224877 | 2676 | 1101 | 2 | 2004-09-03 13:55 | Celox measurment: Temperatura = 1536 °C, O2 = 0,0 ppm, C = 0,000 %, Al = 0,000 % | 73845
224878 | 2676 | 1400 | 5 | 2004-09-03 14:00 | Added [35] FeMo = 40,0 kg | 73845
224879 | 2676 | 1400 | 5 | 2004-09-03 14:00 | Added [41] FeSi = 80,0 kg | 73845
224880 | 2676 | 1400 | 5 | 2004-09-03 14:00 | Added [27] FeCrC = 300,0 kg | 73845
224881 | 2676 | 1400 | 5 | 2004-09-03 14:00 | Added [52] KARBORITmleti = 55,0 kg | 73845
224882 | 2676 | 1251 | 3 | 2004-09-03 14:09 | Degassing start | 73845
224883 | 2676 | 1101 | 2 | 2004-09-03 14:39 | Celox measurment: Temperatura = 0 °C, O2 = 0,0 ppm, C = 0,000 %, Al = 0,000 % | 73845
224884 | 2676 | 1252 | 3 | 2004-09-03 14:39 | Heating start 600 kWh | 73845
224885 | 2676 | 1252 | 3 | 2004-09-03 14:48 | Heating start 200 kWh | 73845
224886 | 2676 | 1362 | 4 | 2004-09-03 14:50 | Chemical analysis request at LFVD in chemical lab: 73845/ 9 Mostnar Karel | 73845
224887 | 2676 | 1101 | 2 | 2004-09-03 15:09 | Celox measurment: Temperatura = 1446 °C, O2 = 0,0 ppm, C = 0,000 %, Al = 0,000 % | 73845
224888 | 2676 | 1400 | 5 | 2004-09-03 15:10 | Added [41] FeSi = 30,0 kg | 73845
224889 | 2676 | 1400 | 5 | 2004-09-03 15:10 | Added [27] FeCrC = 70,0 kg | 73845
224890 | 2676 | 1400 | 5 | 2004-09-03 15:10 | Added [72] Al opl.zica = 1,6 kg | 73845
224891 | 2676 | 1252 | 3 | 2004-09-03 15:11 | Heating start 700 kWh | 73845
224892 | 2676 | 1101 | 2 | 2004-09-03 15:29 | Celox measurment: Temperatura = 1460 °C, O2 = 0,0 ppm, C = 0,000 %, Al = 0,000 % | 73845
224893 | 2676 | 1252 | 3 | 2004-09-03 15:29 | Heating start 200 kWh | 73845
224894 | 2676 | 1400 | 5 | 2004-09-03 15:37 | Added [15] CASIfi13 = 16,5 kg | 73845
224895 | 2676 | 1362 | 4 | 2004-09-03 15:37 | Chemical analysis request at LFVD in chemical lab: 73845/ 0 Mostnar Karel | 73845
224896 | 2676 | 1016 | 1 | 2004-09-03 15:42 | Heat stop 73845 | 73845
225129 | 2684 | 1015 | 1 | 2004-09-04 04:43 | Heat start 73853 | 73853
225130 | 2684 | 1400 | 5 | 2004-09-04 04:44 | Added [35] FeMo = 60,0 kg | 73853
225131 | 2684 | 1400 | 5 | 2004-09-04 04:44 | Added [48] FeV = 150,0 kg | 73853
225132 | 2684 | 1400 | 5 | 2004-09-04 04:44 | Added [12] BOKSIT beli = 140,0 kg | 73853
225133 | 2684 | 1400 | 5 | 2004-09-04 04:44 | Added [13] CaO = 500,0 kg | 73853
225134 | 2684 | 1400 | 5 | 2004-09-04 04:44 | Added [10] Al bloki = 6,0 kg | 73853
225138 | 2684 | 1400 | 5 | 2004-09-04 04:56 | Added [35] FeMo = 80,0 kg | 73853
225139 | 2684 | 1400 | 5 | 2004-09-04 04:56 | Added [33] FeMnC = 140,0 kg | 73853
225140 | 2684 | 1400 | 5 | 2004-09-04 04:56 | Added [41] FeSi = 70,0 kg | 73853
225141 | 2684 | 1400 | 5 | 2004-09-04 04:56 | Added [27] FeCrC = 1200,0 kg | 73853
225142 | 2684 | 1400 | 5 | 2004-09-04 04:56 | Added [13] CaO = 100,0 kg | 73853
225143 | 2684 | 1400 | 5 | 2004-09-04 04:56 | Added [10] Al bloki = 6,0 kg | 73853
225144 | 2684 | 1400 | 5 | 2004-09-04 04:56 | Added [52] KARBORITmleti = 25,0 kg | 73853
225137 | 2684 | 1101 | 2 | 2004-09-04 04:56 | Celox measurment: Temperatura = 1525 °C, O2 = 0,0 ppm, C = 0,000 %, Al = 0,000 % | 73853
225145 | 2684 | 1400 | 5 | 2004-09-04 04:56 | Added [48] FeV = 10,0 kg | 73853
225146 | 2684 | 1251 | 3 | 2004-09-04 05:04 | Degassing start | 73853
225148 | 2684 | 1101 | 2 | 2004-09-04 05:31 | Celox measurment: Temperatura = 1460 °C, O2 = 0,0 ppm, C = 0,000 %, Al = 0,000 % | 73853
225149 | 2684 | 1252 | 3 | 2004-09-04 05:32 | Heating start 500 kWh | 73853
225150 | 2684 | 1362 | 4 | 2004-09-04 05:33 | Chemical analysis request at LFVD in chemical lab: 73853/ 9 Baric Mirko | 73853
225151 | 2684 | 1400 | 5 | 2004-09-04 05:53 | Added [72] Al opl.zica = 4,0 kg | 73853
225152 | 2684 | 1400 | 5 | 2004-09-04 05:53 | Added [17] Cfi13 = 24,1 kg | 73853
225153 | 2684 | 1101 | 2 | 2004-09-04 05:57 | Celox measurment: Temperatura = 1458 °C, O2 = 0,0 ppm, C = 0,000 %, Al = 0,000 % | 73853
225154 | 2684 | 1252 | 3 | 2004-09-04 05:58 | Heating start 400 kWh | 73853
225155 | 2684 | 1400 | 5 | 2004-09-04 06:09 | Added [35] FeMo = 20,0 kg | 73853
225156 | 2684 | 1400 | 5 | 2004-09-04 06:09 | Added [48] FeV = 10,0 kg | 73853
225157 | 2684 | 1400 | 5 | 2004-09-04 06:09 | Added [33] FeMnC = 20,0 kg | 73853
225158 | 2684 | 1400 | 5 | 2004-09-04 06:09 | Added [27] FeCrC = 100,0 kg | 73853
225159 | 2684 | 1400 | 5 | 2004-09-04 06:09 | Added [13] CaO = 150,0 kg | 73853
225160 | 2684 | 1400 | 5 | 2004-09-04 06:09 | Added [12] BOKSIT beli = 50,0 kg | 73853
225161 | 2684 | 1400 | 5 | 2004-09-04 06:09 | Added [21] EPZ zlindra = 70,0 kg | 73853
225162 | 2684 | 1400 | 5 | 2004-09-04 06:09 | Added [15] CASIfi13 = 35,3 kg | 73853
225163 | 2684 | 1251 | 3 | 2004-09-04 06:16 | Degassing start | 73853
225164 | 2684 | 1101 | 2 | 2004-09-04 06:29 | Celox measurment: Temperatura = 1446 °C, O2 = 0,0 ppm, C = 0,000 %, Al = 0,000 % | 73853
225165 | 2684 | 1252 | 3 | 2004-09-04 06:29 | Heating start 500 kWh | 73853
225166 | 2684 | 1101 | 2 | 2004-09-04 06:35 | Celox measurment: Temperatura = 1462 °C, O2 = 0,0 ppm, C = 0,000 %, Al = 0,000 % | 73853
225167 | 2684 | 1400 | 5 | 2004-09-04 06:38 | Added [15] CASIfi13 = 16,5 kg | 73853
225168 | 2684 | 1362 | 4 | 2004-09-04 06:41 | Chemical analysis request at LFVD in chemical lab: 73853/ 0 Baric Mirko | 73853
225169 | 2684 | 1016 | 1 | 2004-09-04 06:42 | Heat stop 73853 | 73853
225172 | 2685 | 1015 | 1 | 2004-09-04 06:43 | Heat start 73854 | 73854
225173 | 2685 | 1400 | 5 | 2004-09-04 06:43 | Added [48] FeV = 500,0 kg | 73854
225174 | 2685 | 1400 | 5 | 2004-09-04 06:43 | Added [33] FeMnC = 90,0 kg | 73854
225175 | 2685 | 1400 | 5 | 2004-09-04 06:43 | Added [13] CaO = 400,0 kg | 73854
225176 | 2685 | 1400 | 5 | 2004-09-04 06:43 | Added [12] BOKSIT beli = 100,0 kg | 73854
225177 | 2685 | 1400 | 5 | 2004-09-04 06:43 | Added [10] Al bloki = 12,0 kg | 73854
225178 | 2685 | 1400 | 5 | 2004-09-04 06:43 | Added [52] KARBORITmleti = 100,0 kg | 73854
225181 | 2685 | 1101 | 2 | 2004-09-04 06:52 | Celox measurment: Temperatura = 1556 °C, O2 = 0,0 ppm, C = 0,000 %, Al = 0,000 % | 73854
225182 | 2685 | 1400 | 5 | 2004-09-04 06:59 | Added [35] FeMo = 90,0 kg | 73854
225183 | 2685 | 1400 | 5 | 2004-09-04 06:59 | Added [48] FeV = 70,0 kg | 73854
225184 | 2685 | 1400 | 5 | 2004-09-04 06:59 | Added [41] FeSi = 80,0 kg | 73854
225185 | 2685 | 1400 | 5 | 2004-09-04 06:59 | Added [27] FeCrC = 800,0 kg | 73854
225186 | 2685 | 1400 | 5 | 2004-09-04 06:59 | Added [13] CaO = 200,0 kg | 73854
225187 | 2685 | 1400 | 5 | 2004-09-04 06:59 | Added [12] BOKSIT beli = 50,0 kg | 73854
225188 | 2685 | 1400 | 5 | 2004-09-04 06:59 | Added [10] Al bloki = 14,0 kg | 73854
225189 | 2685 | 1400 | 5 | 2004-09-04 06:59 | Added [52] KARBORITmleti = 20,0 kg | 73854
225190 | 2685 | 1251 | 3 | 2004-09-04 07:06 | Degassing start | 73854
225191 | 2685 | 1400 | 5 | 2004-09-04 07:32 | Added [21] EPZ zlindra = 80,0 kg | 73854
225192 | 2685 | 1101 | 2 | 2004-09-04 07:36 | Celox measurment: Temperatura = 1447 °C, O2 = 0,0 ppm, C = 0,000 %, Al = 0,000 % | 73854
225193 | 2685 | 1252 | 3 | 2004-09-04 07:36 | Heating start 500 kWh | 73854
225194 | 2685 | 1362 | 4 | 2004-09-04 07:43 | Chemical analysis request at LFVD in chemical lab: 73854/ 9 Mostnar Karel | 73854
225195 | 2685 | 1101 | 2 | 2004-09-04 07:48 | Celox measurment: Temperatura = 1464 °C, O2 = 0,0 ppm, C = 0,000 %, Al = 0,000 % | 73854
225196 | 2685 | 1400 | 5 | 2004-09-04 08:00 | Added [12] BOKSIT beli = 50,0 kg | 73854
225197 | 2685 | 1400 | 5 | 2004-09-04 08:00 | Added [13] CaO = 200,0 kg | 73854
225198 | 2685 | 1400 | 5 | 2004-09-04 08:00 | Added [10] Al bloki = 12,0 kg | 73854
225199 | 2685 | 1400 | 5 | 2004-09-04 08:00 | Added [15] CASIfi13 = 35,3 kg | 73854
225200 | 2685 | 1251 | 3 | 2004-09-04 08:06 | Degassing start | 73854
225201 | 2685 | 1101 | 2 | 2004-09-04 08:20 | Celox measurment: Temperatura = 1411 °C, O2 = 0,0 ppm, C = 0,000 %, Al = 0,000 % | 73854
225202 | 2685 | 1252 | 3 | 2004-09-04 08:20 | Heating start 1000 kWh | 73854
225203 | 2685 | 1101 | 2 | 2004-09-04 08:30 | Celox measurment: Temperatura = 1472 °C, O2 = 0,0 ppm, C = 0,000 %, Al = 0,000 % | 73854
225204 | 2685 | 1361 | 4 | 2004-09-04 08:30 | Zahteva za analizo z VPP na Spectro: 73854/ 5 e Mostnar Karel | 73854
225205 | 2685 | 1400 | 5 | 2004-09-04 08:36 | Added [15] CASIfi13 = 16,5 kg | 73854
225206 | 2685 | 1362 | 4 | 2004-09-04 08:41 | Chemical analysis request at LFVD in chemical lab: 73854/ 0 Mostnar Karel | 73854
225207 | 2685 | 1016 | 1 | 2004-09-04 08:41 | Heat stop 73854 | 73854
225448 | 2694 | 1015 | 1 | 2004-09-05 00:42 | Heat start 73863 | 73863
225449 | 2694 | 1400 | 5 | 2004-09-05 00:46 | Added [35] FeMo = 50,0 kg | 73863
225450 | 2694 | 1400 | 5 | 2004-09-05 00:46 | Added [48] FeV = 500,0 kg | 73863
225451 | 2694 | 1400 | 5 | 2004-09-05 00:46 | Added [12] BOKSIT beli = 120,0 kg | 73863
225452 | 2694 | 1400 | 5 | 2004-09-05 00:46 | Added [13] CaO = 400,0 kg | 73863
225453 | 2694 | 1400 | 5 | 2004-09-05 00:46 | Added [10] Al bloki = 6,0 kg | 73863
225454 | 2694 | 1400 | 5 | 2004-09-05 00:46 | Added [52] KARBORITmleti = 25,0 kg | 73863
225457 | 2694 | 1101 | 2 | 2004-09-05 00:51 | Celox measurment: Temperatura = 1537 °C, O2 = 0,0 ppm, C = 0,000 %, Al = 0,000 % | 73863
225458 | 2694 | 1400 | 5 | 2004-09-05 00:55 | Added [35] FeMo = 65,0 kg | 73863
225459 | 2694 | 1400 | 5 | 2004-09-05 00:55 | Added [48] FeV = 35,0 kg | 73863
225460 | 2694 | 1400 | 5 | 2004-09-05 00:55 | Added [33] FeMnC = 80,0 kg | 73863
225461 | 2694 | 1400 | 5 | 2004-09-05 00:55 | Added [41] FeSi = 25,0 kg | 73863
225462 | 2694 | 1400 | 5 | 2004-09-05 00:55 | Added [27] FeCrC = 450,0 kg | 73863
225463 | 2694 | 1400 | 5 | 2004-09-05 00:55 | Added [13] CaO = 150,0 kg | 73863
225464 | 2694 | 1400 | 5 | 2004-09-05 00:55 | Added [10] Al bloki = 14,0 kg | 73863
225465 | 2694 | 1400 | 5 | 2004-09-05 00:55 | Added [52] KARBORITmleti = 50,0 kg | 73863
225467 | 2694 | 1251 | 3 | 2004-09-05 01:05 | Degassing start | 73863
225468 | 2694 | 1101 | 2 | 2004-09-05 01:35 | Celox measurment: Temperatura = 1448 °C, O2 = 0,0 ppm, C = 0,000 %, Al = 0,000 % | 73863
225469 | 2694 | 1252 | 3 | 2004-09-05 01:36 | Heating start 500 kWh | 73863
225470 | 2694 | 1362 | 4 | 2004-09-05 01:40 | Chemical analysis request at LFVD in chemical lab: 73863/ 9 Baric Mirko | 73863
225471 | 2694 | 1252 | 3 | 2004-09-05 02:01 | Heating start 900 kWh | 73863
225472 | 2694 | 1400 | 5 | 2004-09-05 02:19 | Added [41] FeSi = 20,0 kg | 73863
225473 | 2694 | 1400 | 5 | 2004-09-05 02:19 | Added [12] BOKSIT beli = 50,0 kg | 73863
225474 | 2694 | 1400 | 5 | 2004-09-05 02:19 | Added [13] CaO = 300,0 kg | 73863
225475 | 2694 | 1400 | 5 | 2004-09-05 02:19 | Added [10] Al bloki = 14,0 kg | 73863
225476 | 2694 | 1101 | 2 | 2004-09-05 02:33 | Celox measurment: Temperatura = 1450 °C, O2 = 0,0 ppm, C = 0,000 %, Al = 0,000 % | 73863
225477 | 2694 | 1252 | 3 | 2004-09-05 02:34 | Heating start 500 kWh | 73863
225478 | 2694 | 1362 | 4 | 2004-09-05 02:35 | Chemical analysis request at LFVD in chemical lab: 73863/10 Baric Mirko | 73863
225479 | 2694 | 1361 | 4 | 2004-09-05 02:35 | Zahteva za analizo z VPP na Spectro: 73863/ 5 e Baric Mirko | 73863
225480 | 2694 | 1101 | 2 | 2004-09-05 02:42 | Celox measurment: Temperatura = 1462 °C, O2 = 0,0 ppm, C = 0,000 %, Al = 0,000 % | 73863
225481 | 2694 | 1400 | 5 | 2004-09-05 02:44 | Added [72] Al opl.zica = 6,0 kg | 73863
225482 | 2694 | 1400 | 5 | 2004-09-05 02:51 | Added [15] CASIfi13 = 16,5 kg | 73863
225483 | 2694 | 1016 | 1 | 2004-09-05 02:56 | Heat stop 73863 | 73863
225500 | 2695 | 1362 | 4 | 2004-09-05 03:15 | Chemical analysis request at LFVD in chemical lab: 73863/ 0 Baric Mirko | 73863
226056 | 2717 | 1015 | 1 | 2004-09-09 04:55 | Heat start 73884 | 73884
226057 | 2717 | 1400 | 5 | 2004-09-09 04:57 | Added [35] FeMo = 200,0 kg | 73884
226058 | 2717 | 1400 | 5 | 2004-09-09 04:57 | Added [48] FeV = 200,0 kg | 73884
226059 | 2717 | 1400 | 5 | 2004-09-09 04:57 | Added [13] CaO = 400,0 kg | 73884
226060 | 2717 | 1400 | 5 | 2004-09-09 04:57 | Added [12] BOKSIT beli = 100,0 kg | 73884
226061 | 2717 | 1400 | 5 | 2004-09-09 04:57 | Added [10] Al bloki = 10,0 kg | 73884
226063 | 2717 | 1101 | 2 | 2004-09-09 05:04 | Celox measurment: Temperatura = 0 °C, O2 = 0,0 ppm, C = 0,000 %, Al = 0,000 % | 73884
226064 | 2717 | 1400 | 5 | 2004-09-09 05:11 | Added [35] FeMo = 40,0 kg | 73884
226065 | 2717 | 1400 | 5 | 2004-09-09 05:11 | Added [33] FeMnC = 70,0 kg | 73884
226066 | 2717 | 1400 | 5 | 2004-09-09 05:11 | Added [41] FeSi = 50,0 kg | 73884
226067 | 2717 | 1400 | 5 | 2004-09-09 05:11 | Added [10] Al bloki = 5,0 kg | 73884
226068 | 2717 | 1400 | 5 | 2004-09-09 05:11 | Added [52] KARBORITmleti = 45,0 kg | 73884
226069 | 2717 | 1252 | 3 | 2004-09-09 05:18 | Heating start 1700 kWh | 73884
226070 | 2717 | 1101 | 2 | 2004-09-09 05:30 | Celox measurment: Temperatura = 1464 °C, O2 = 0,0 ppm, C = 0,000 %, Al = 0,000 % | 73884
226071 | 2717 | 1101 | 2 | 2004-09-09 05:37 | Celox measurment: Temperatura = 1493 °C, O2 = 0,0 ppm, C = 0,000 %, Al = 0,000 % | 73884
226072 | 2717 | 1361 | 4 | 2004-09-09 05:38 | Zahteva za analizo z VPP na Spectro: 73884/ 5 e Mostnar Karel | 73884
226073 | 2717 | 1362 | 4 | 2004-09-09 05:38 | Chemical analysis request at LFVD in chemical lab: 73884/ 9 Mostnar Karel | 73884
226074 | 2717 | 1252 | 3 | 2004-09-09 05:38 | Heating start 800 kWh | 73884
226075 | 2717 | 1251 | 3 | 2004-09-09 05:58 | Degassing start | 73884
226076 | 2717 | 1101 | 2 | 2004-09-09 06:24 | Celox measurment: Temperatura = 1495 °C, O2 = 0,0 ppm, C = 0,000 %, Al = 0,000 % | 73884
226084 | 2718 | 1400 | 5 | 2004-09-09 06:25 | Added [35] FeMo = 240,0 kg | 73885
226085 | 2718 | 1400 | 5 | 2004-09-09 06:25 | Added [48] FeV = 270,0 kg | 73885
226086 | 2718 | 1400 | 5 | 2004-09-09 06:25 | Added [12] BOKSIT beli = 100,0 kg | 73885
226087 | 2718 | 1400 | 5 | 2004-09-09 06:25 | Added [13] CaO = 400,0 kg | 73885
226088 | 2718 | 1400 | 5 | 2004-09-09 06:25 | Added [10] Al bloki = 5,0 kg | 73885
226077 | 2717 | 1361 | 4 | 2004-09-09 06:25 | Zahteva za analizo z VPP na Spectro: 73884/ 6 e Mostnar Karel | 73884
226078 | 2717 | 1101 | 2 | 2004-09-09 06:31 | Celox measurment: Temperatura = 1489 °C, O2 = 0,0 ppm, C = 0,000 %, Al = 0,000 % | 73884
226079 | 2717 | 1400 | 5 | 2004-09-09 06:33 | Added [48] FeV = 15,0 kg | 73884
226080 | 2717 | 1400 | 5 | 2004-09-09 06:36 | Added [15] CASIfi13 = 16,5 kg | 73884
226081 | 2717 | 1362 | 4 | 2004-09-09 06:38 | Chemical analysis request at LFVD in chemical lab: 73884/ 0 Mostnar Karel | 73884
226082 | 2717 | 1016 | 1 | 2004-09-09 06:42 | Heat stop 73884 | 73884
226083 | 2718 | 1015 | 1 | 2004-09-09 06:42 | Heat start 73885 | 73885
226090 | 2718 | 1400 | 5 | 2004-09-09 06:54 | Added [35] FeMo = 40,0 kg | 73885
226091 | 2718 | 1400 | 5 | 2004-09-09 06:54 | Added [48] FeV = 50,0 kg | 73885
226092 | 2718 | 1400 | 5 | 2004-09-09 06:54 | Added [33] FeMnC = 80,0 kg | 73885
226093 | 2718 | 1400 | 5 | 2004-09-09 06:54 | Added [41] FeSi = 100,0 kg | 73885
226094 | 2718 | 1400 | 5 | 2004-09-09 06:54 | Added [27] FeCrC = 1000,0 kg | 73885
226095 | 2718 | 1400 | 5 | 2004-09-09 06:54 | Added [10] Al bloki = 5,0 kg | 73885
226096 | 2718 | 1400 | 5 | 2004-09-09 06:54 | Added [52] KARBORITmleti = 25,0 kg | 73885
226097 | 2718 | 1101 | 2 | 2004-09-09 06:56 | Celox measurment: Temperatura = 1473 °C, O2 = 0,0 ppm, C = 0,000 %, Al = 0,000 % | 73885
226098 | 2718 | 1252 | 3 | 2004-09-09 06:57 | Heating start 1000 kWh | 73885
226099 | 2718 | 1101 | 2 | 2004-09-09 07:10 | Celox measurment: Temperatura = 1514 °C, O2 = 0,0 ppm, C = 0,000 %, Al = 0,000 % | 73885
226100 | 2718 | 1252 | 3 | 2004-09-09 07:10 | Heating start 200 kWh | 73885
226101 | 2718 | 1362 | 4 | 2004-09-09 07:11 | Chemical analysis request at LFVD in chemical lab: 73885/ 8 Gorensek Peter | 73885
226102 | 2718 | 1361 | 4 | 2004-09-09 07:11 | Zahteva za analizo z VPP na Spectro: 73885/ 5 e Gorensek Peter | 73885
226103 | 2718 | 1361 | 4 | 2004-09-09 07:17 | Zahteva za analizo z VPP na Spectro: 73885/ 5 e Gorensek Peter | 73885
226104 | 2718 | 1400 | 5 | 2004-09-09 07:22 | Added [10] Al bloki = 12,0 kg | 73885
226105 | 2718 | 1251 | 3 | 2004-09-09 07:25 | Degassing start | 73885
226106 | 2718 | 1101 | 2 | 2004-09-09 07:49 | Celox measurment: Temperatura = 1474 °C, O2 = 0,0 ppm, C = 0,000 %, Al = 0,000 % | 73885
226107 | 2718 | 1400 | 5 | 2004-09-09 07:50 | Added [12] BOKSIT beli = 150,0 kg | 73885
226108 | 2718 | 1361 | 4 | 2004-09-09 07:53 | Zahteva za analizo z VPP na Spectro: 73885/ 6 e Gorensek Peter | 73885
226109 | 2718 | 1252 | 3 | 2004-09-09 07:53 | Heating start 100 kWh | 73885
226110 | 2718 | 1101 | 2 | 2004-09-09 07:56 | Celox measurment: Temperatura = 1474 °C, O2 = 0,0 ppm, C = 0,000 %, Al = 0,000 % | 73885
226111 | 2718 | 1400 | 5 | 2004-09-09 07:59 | Added [35] FeMo = 25,0 kg | 73885
226112 | 2718 | 1400 | 5 | 2004-09-09 07:59 | Added [26] FeCrA = 100,0 kg | 73885
226117 | 2719 | 1400 | 5 | 2004-09-09 08:00 | Added [35] FeMo = 230,0 kg | 73886
226118 | 2719 | 1400 | 5 | 2004-09-09 08:00 | Added [48] FeV = 330,0 kg | 73886
226119 | 2719 | 1400 | 5 | 2004-09-09 08:00 | Added [12] BOKSIT beli = 80,0 kg | 73886
226120 | 2719 | 1400 | 5 | 2004-09-09 08:00 | Added [13] CaO = 400,0 kg | 73886
226121 | 2719 | 1400 | 5 | 2004-09-09 08:00 | Added [10] Al bloki = 5,0 kg | 73886
226122 | 2719 | 1400 | 5 | 2004-09-09 08:00 | Added [52] KARBORITmleti = 125,0 kg | 73886
226113 | 2718 | 1400 | 5 | 2004-09-09 08:01 | Added [15] CASIfi13 = 16,5 kg | 73885
226114 | 2718 | 1362 | 4 | 2004-09-09 08:03 | Chemical analysis request at LFVD in chemical lab: 73885/ 0 Gorensek Peter | 73885
226115 | 2718 | 1016 | 1 | 2004-09-09 08:05 | Heat stop 73885 | 73885
226116 | 2719 | 1015 | 1 | 2004-09-09 08:08 | Heat start 73886 | 73886
226124 | 2719 | 1101 | 2 | 2004-09-09 08:15 | Celox measurment: Temperatura = 1581 °C, O2 = 0,0 ppm, C = 0,000 %, Al = 0,000 % | 73886
226125 | 2719 | 1400 | 5 | 2004-09-09 08:20 | Added [35] FeMo = 40,0 kg | 73886
226126 | 2719 | 1400 | 5 | 2004-09-09 08:20 | Added [65] SLAGMAG 65B = 100,0 kg | 73886
226127 | 2719 | 1400 | 5 | 2004-09-09 08:20 | Added [48] FeV = 20,0 kg | 73886
226128 | 2719 | 1400 | 5 | 2004-09-09 08:20 | Added [33] FeMnC = 80,0 kg | 73886
226129 | 2719 | 1400 | 5 | 2004-09-09 08:20 | Added [41] FeSi = 90,0 kg | 73886
226130 | 2719 | 1400 | 5 | 2004-09-09 08:20 | Added [27] FeCrC = 300,0 kg | 73886
226131 | 2719 | 1400 | 5 | 2004-09-09 08:20 | Added [10] Al bloki = 5,0 kg | 73886
226132 | 2719 | 1400 | 5 | 2004-09-09 08:20 | Added [52] KARBORITmleti = 25,0 kg | 73886
226133 | 2719 | 1251 | 3 | 2004-09-09 08:26 | Degassing start | 73886
226134 | 2719 | 1101 | 2 | 2004-09-09 08:50 | Celox measurment: Temperatura = 1513 °C, O2 = 0,0 ppm, C = 0,000 %, Al = 0,000 % | 73886
226135 | 2719 | 1361 | 4 | 2004-09-09 08:51 | Zahteva za analizo z VPP na Spectro: 73886/ 5 e Gorensek Peter | 73886
226136 | 2719 | 1362 | 4 | 2004-09-09 08:51 | Chemical analysis request at LFVD in chemical lab: 73886/ 8 Gorensek Peter | 73886
226137 | 2719 | 1101 | 2 | 2004-09-09 09:09 | Celox measurment: Temperatura = 1499 °C, O2 = 0,0 ppm, C = 0,000 %, Al = 0,000 % | 73886
226138 | 2719 | 1400 | 5 | 2004-09-09 09:17 | Added [35] FeMo = 40,0 kg | 73886
226139 | 2719 | 1400 | 5 | 2004-09-09 09:17 | Added [48] FeV = 40,0 kg | 73886
226140 | 2719 | 1400 | 5 | 2004-09-09 09:17 | Added [41] FeSi = 40,0 kg | 73886
226141 | 2719 | 1400 | 5 | 2004-09-09 09:17 | Added [27] FeCrC = 150,0 kg | 73886
226142 | 2719 | 1400 | 5 | 2004-09-09 09:17 | Added [17] Cfi13 = 94,6 kg | 73886
226143 | 2719 | 1400 | 5 | 2004-09-09 09:17 | Added [72] Al opl.zica = 8,0 kg | 73886
226144 | 2719 | 1101 | 2 | 2004-09-09 09:26 | Celox measurment: Temperatura = 1479 °C, O2 = 0,0 ppm, C = 0,000 %, Al = 0,000 % | 73886
226145 | 2719 | 1361 | 4 | 2004-09-09 09:35 | Zahteva za analizo z VPP na Spectro: 73886/ 6 e Gorensek Peter | 73886
226146 | 2719 | 1101 | 2 | 2004-09-09 09:36 | Celox measurment: Temperatura = 1468 °C, O2 = 0,0 ppm, C = 0,000 %, Al = 0,000 % | 73886
226147 | 2719 | 1400 | 5 | 2004-09-09 09:41 | Added [15] CASIfi13 = 16,5 kg | 73886
226148 | 2719 | 1362 | 4 | 2004-09-09 09:42 | Chemical analysis request at LFVD in chemical lab: 73886/ 0 Gorensek Peter | 73886
226149 | 2719 | 1016 | 1 | 2004-09-09 09:44 | Heat stop 73886 | 73886
226191 | 2721 | 1015 | 1 | 2004-09-09 15:15 | Heat start 73888 | 73888
226192 | 2721 | 1400 | 5 | 2004-09-09 15:18 | Added [35] FeMo = 180,0 kg | 73888
226193 | 2721 | 1400 | 5 | 2004-09-09 15:18 | Added [48] FeV = 200,0 kg | 73888
226194 | 2721 | 1400 | 5 | 2004-09-09 15:18 | Added [12] BOKSIT beli = 80,0 kg | 73888
226195 | 2721 | 1400 | 5 | 2004-09-09 15:18 | Added [13] CaO = 300,0 kg | 73888
226196 | 2721 | 1400 | 5 | 2004-09-09 15:18 | Added [10] Al bloki = 6,0 kg | 73888
226199 | 2721 | 1101 | 2 | 2004-09-09 15:28 | Celox measurment: Temperatura = 1513 °C, O2 = 0,0 ppm, C = 0,000 %, Al = 0,000 % | 73888
226200 | 2721 | 1400 | 5 | 2004-09-09 15:32 | Added [33] FeMnC = 50,0 kg | 73888
226201 | 2721 | 1400 | 5 | 2004-09-09 15:32 | Added [41] FeSi = 50,0 kg | 73888
226202 | 2721 | 1400 | 5 | 2004-09-09 15:32 | Added [27] FeCrC = 300,0 kg | 73888
226203 | 2721 | 1400 | 5 | 2004-09-09 15:32 | Added [52] KARBORITmleti = 50,0 kg | 73888
226204 | 2721 | 1251 | 3 | 2004-09-09 15:35 | Degassing start | 73888
226206 | 2721 | 1101 | 2 | 2004-09-09 16:05 | Celox measurment: Temperatura = 1441 °C, O2 = 0,0 ppm, C = 0,000 %, Al = 0,000 % | 73888
226207 | 2721 | 1252 | 3 | 2004-09-09 16:06 | Heating start 900 kWh | 73888
226208 | 2721 | 1362 | 4 | 2004-09-09 16:17 | Chemical analysis request at LFVD in chemical lab: 73888/ 9 Baric Mirko | 73888
226209 | 2721 | 1101 | 2 | 2004-09-09 16:36 | Celox measurment: Temperatura = 0 °C, O2 = 0,0 ppm, C = 0,000 %, Al = 0,000 % | 73888
226210 | 2721 | 1101 | 2 | 2004-09-09 16:36 | Celox measurment: Temperatura = 1459 °C, O2 = 0,0 ppm, C = 0,000 %, Al = 0,000 % | 73888
226211 | 2721 | 1400 | 5 | 2004-09-09 16:39 | Added [72] Al opl.zica = 3,0 kg | 73888
226212 | 2721 | 1252 | 3 | 2004-09-09 16:53 | Heating start 400 kWh | 73888
226213 | 2721 | 1101 | 2 | 2004-09-09 17:04 | Celox measurment: Temperatura = 0 °C, O2 = 0,0 ppm, C = 0,000 %, Al = 0,000 % | 73888
226214 | 2721 | 1101 | 2 | 2004-09-09 17:05 | Celox measurment: Temperatura = 1462 °C, O2 = 0,0 ppm, C = 0,000 %, Al = 0,000 % | 73888
226215 | 2721 | 1400 | 5 | 2004-09-09 17:07 | Added [15] CASIfi13 = 16,5 kg | 73888
226216 | 2721 | 1016 | 1 | 2004-09-09 17:13 | Heat stop 73888 | 73888
226217 | -1 | 1362 | 4 | 2004-09-09 17:36 | Chemical analysis request at LFVD in chemical lab: 73888/ 0 Baric Mirko | 73888
226352 | 2726 | 1015 | 1 | 2004-09-10 01:38 | Heat start 73893 | 73893
226353 | 2726 | 1400 | 5 | 2004-09-10 01:39 | Added [35] FeMo = 70,0 kg | 73893
226354 | 2726 | 1400 | 5 | 2004-09-10 01:39 | Added [48] FeV = 500,0 kg | 73893
226355 | 2726 | 1400 | 5 | 2004-09-10 01:39 | Added [33] FeMnC = 60,0 kg | 73893
226356 | 2726 | 1400 | 5 | 2004-09-10 01:39 | Added [13] CaO = 100,0 kg | 73893
226357 | 2726 | 1400 | 5 | 2004-09-10 01:39 | Added [13] CaO = 400,0 kg | 73893
226358 | 2726 | 1400 | 5 | 2004-09-10 01:39 | Added [10] Al bloki = 5,0 kg | 73893
226360 | 2726 | 1400 | 5 | 2004-09-10 01:39 | Added [13] CaO = -100,0 kg | 73893
226361 | 2726 | 1400 | 5 | 2004-09-10 01:39 | Added [12] BOKSIT beli = 100,0 kg | 73893
226362 | 2726 | 1101 | 2 | 2004-09-10 01:47 | Celox measurment: Temperatura = 1546 °C, O2 = 0,0 ppm, C = 0,000 %, Al = 0,000 % | 73893
226363 | 2726 | 1400 | 5 | 2004-09-10 01:53 | Added [35] FeMo = 100,0 kg | 73893
226364 | 2726 | 1400 | 5 | 2004-09-10 01:53 | Added [48] FeV = 100,0 kg | 73893
226365 | 2726 | 1400 | 5 | 2004-09-10 01:53 | Added [33] FeMnC = 40,0 kg | 73893
226366 | 2726 | 1400 | 5 | 2004-09-10 01:53 | Added [41] FeSi = 90,0 kg | 73893
226367 | 2726 | 1400 | 5 | 2004-09-10 01:53 | Added [27] FeCrC = 1500,0 kg | 73893
226368 | 2726 | 1400 | 5 | 2004-09-10 01:53 | Added [12] BOKSIT beli = 100,0 kg | 73893
226369 | 2726 | 1400 | 5 | 2004-09-10 01:53 | Added [13] CaO = 200,0 kg | 73893
226370 | 2726 | 1400 | 5 | 2004-09-10 01:53 | Added [10] Al bloki = 14,0 kg | 73893
226371 | 2726 | 1400 | 5 | 2004-09-10 01:53 | Added [52] KARBORITmleti = 80,0 kg | 73893
226372 | 2726 | 1251 | 3 | 2004-09-10 02:01 | Degassing start | 73893
226373 | 2726 | 1400 | 5 | 2004-09-10 02:31 | Added [21] EPZ zlindra = 150,0 kg | 73893
226374 | 2726 | 1252 | 3 | 2004-09-10 02:52 | Heating start 1000 kWh | 73893
226375 | 2726 | 1101 | 2 | 2004-09-10 03:02 | Celox measurment: Temperatura = 1444 °C, O2 = 0,0 ppm, C = 0,000 %, Al = 0,000 % | 73893
226376 | 2726 | 1252 | 3 | 2004-09-10 03:02 | Heating start 500 kWh | 73893
226377 | 2726 | 1362 | 4 | 2004-09-10 03:08 | Chemical analysis request at LFVD in chemical lab: 73893/ 9 Mostnar Karel | 73893
226378 | 2726 | 1101 | 2 | 2004-09-10 03:24 | Celox measurment: Temperatura = 1456 °C, O2 = 0,0 ppm, C = 0,000 %, Al = 0,000 % | 73893
226379 | 2726 | 1400 | 5 | 2004-09-10 03:24 | Added [72] Al opl.zica = 6,0 kg | 73893
226380 | 2726 | 1252 | 3 | 2004-09-10 03:25 | Heating start 500 kWh | 73893
226381 | 2726 | 1101 | 2 | 2004-09-10 03:32 | Celox measurment: Temperatura = 1472 °C, O2 = 0,0 ppm, C = 0,000 %, Al = 0,000 % | 73893
226382 | 2726 | 1400 | 5 | 2004-09-10 03:36 | Added [35] FeMo = 40,0 kg | 73893
226383 | 2726 | 1400 | 5 | 2004-09-10 03:36 | Added [48] FeV = 40,0 kg | 73893
226384 | 2726 | 1400 | 5 | 2004-09-10 03:36 | Added [27] FeCrC = 250,0 kg | 73893
226385 | 2726 | 1400 | 5 | 2004-09-10 03:36 | Added [15] CASIfi13 = 16,5 kg | 73893
226386 | 2726 | 1362 | 4 | 2004-09-10 03:37 | Chemical analysis request at LFVD in chemical lab: 73893/ 0 Mostnar Karel | 73893
226387 | 2726 | 1016 | 1 | 2004-09-10 03:40 | Heat stop 73893 | 73893
226390 | 2727 | 1015 | 1 | 2004-09-10 03:41 | Heat start 73894 | 73894
226391 | 2727 | 1400 | 5 | 2004-09-10 03:41 | Added [48] FeV = 500,0 kg | 73894
226392 | 2727 | 1400 | 5 | 2004-09-10 03:41 | Added [33] FeMnC = 50,0 kg | 73894
226393 | 2727 | 1400 | 5 | 2004-09-10 03:41 | Added [12] BOKSIT beli = 100,0 kg | 73894
226394 | 2727 | 1400 | 5 | 2004-09-10 03:41 | Added [13] CaO = 400,0 kg | 73894
226395 | 2727 | 1400 | 5 | 2004-09-10 03:41 | Added [10] Al bloki = 6,0 kg | 73894
226396 | 2727 | 1400 | 5 | 2004-09-10 03:41 | Added [52] KARBORITmleti = 75,0 kg | 73894
226401 | 2727 | 1400 | 5 | 2004-09-10 03:50 | Added [35] FeMo = 50,0 kg | 73894
226402 | 2727 | 1400 | 5 | 2004-09-10 03:50 | Added [48] FeV = 70,0 kg | 73894
226403 | 2727 | 1400 | 5 | 2004-09-10 03:50 | Added [33] FeMnC = 50,0 kg | 73894
226404 | 2727 | 1400 | 5 | 2004-09-10 03:50 | Added [41] FeSi = 90,0 kg | 73894
226405 | 2727 | 1400 | 5 | 2004-09-10 03:50 | Added [27] FeCrC = 800,0 kg | 73894
226406 | 2727 | 1400 | 5 | 2004-09-10 03:50 | Added [10] Al bloki = 20,0 kg | 73894
226407 | 2727 | 1400 | 5 | 2004-09-10 03:50 | Added [52] KARBORITmleti = 25,0 kg | 73894
226399 | 2727 | 1101 | 2 | 2004-09-10 03:55 | Celox measurment: Temperatura = 1542 °C, O2 = 0,0 ppm, C = 0,000 %, Al = 0,000 % | 73894
226400 | 2727 | 1252 | 3 | 2004-09-10 03:58 | Heating start 800 kWh | 73894
226408 | 2727 | 1400 | 5 | 2004-09-10 04:09 | Added [12] BOKSIT beli = 70,0 kg | 73894
226409 | 2727 | 1400 | 5 | 2004-09-10 04:09 | Added [13] CaO = 200,0 kg | 73894
226410 | 2727 | 1251 | 3 | 2004-09-10 04:17 | Degassing start | 73894
226411 | 2727 | 1101 | 2 | 2004-09-10 04:45 | Celox measurment: Temperatura = 1486 °C, O2 = 0,0 ppm, C = 0,000 %, Al = 0,000 % | 73894
226412 | 2727 | 1362 | 4 | 2004-09-10 04:45 | Chemical analysis request at LFVD in chemical lab: 73894/ 9 Mostnar Karel | 73894
226413 | 2727 | 1101 | 2 | 2004-09-10 05:01 | Celox measurment: Temperatura = 1470 °C, O2 = 0,0 ppm, C = 0,000 %, Al = 0,000 % | 73894
226414 | 2727 | 1400 | 5 | 2004-09-10 05:01 | Added [72] Al opl.zica = 8,0 kg | 73894
226415 | 2727 | 1400 | 5 | 2004-09-10 05:07 | Added [35] FeMo = 30,0 kg | 73894
226416 | 2727 | 1400 | 5 | 2004-09-10 05:07 | Added [41] FeSi = 30,0 kg | 73894
226417 | 2727 | 1400 | 5 | 2004-09-10 05:07 | Added [15] CASIfi13 = 16,5 kg | 73894
226418 | 2727 | 1362 | 4 | 2004-09-10 05:09 | Chemical analysis request at LFVD in chemical lab: 73894/ 0 Mostnar Karel | 73894
226419 | 2727 | 1016 | 1 | 2004-09-10 05:16 | Heat stop 73894 | 73894
227001 | 2745 | 1015 | 1 | 2004-09-11 18:04 | Heat start 73912 | 73912
227002 | 2745 | 1400 | 5 | 2004-09-11 18:06 | Added [48] FeV = 380,0 kg | 73912
227003 | 2745 | 1400 | 5 | 2004-09-11 18:06 | Added [12] BOKSIT beli = 90,0 kg | 73912
227004 | 2745 | 1400 | 5 | 2004-09-11 18:06 | Added [13] CaO = 350,0 kg | 73912
227005 | 2745 | 1400 | 5 | 2004-09-11 18:06 | Added [10] Al bloki = 14,0 kg | 73912
227006 | 2745 | 1400 | 5 | 2004-09-11 18:06 | Added [52] KARBORITmleti = 150,0 kg | 73912
227009 | 2745 | 1101 | 2 | 2004-09-11 18:19 | Celox measurment: Temperatura = 1532 °C, O2 = 0,0 ppm, C = 0,000 %, Al = 0,000 % | 73912
227010 | 2745 | 1400 | 5 | 2004-09-11 18:23 | Added [48] FeV = 60,0 kg | 73912
227011 | 2745 | 1400 | 5 | 2004-09-11 18:23 | Added [61] POLYMOX = 120,0 kg | 73912
227012 | 2745 | 1400 | 5 | 2004-09-11 18:23 | Added [33] FeMnC = 25,0 kg | 73912
227013 | 2745 | 1400 | 5 | 2004-09-11 18:23 | Added [41] FeSi = 150,0 kg | 73912
227014 | 2745 | 1400 | 5 | 2004-09-11 18:23 | Added [27] FeCrC = 800,0 kg | 73912
227015 | 2745 | 1400 | 5 | 2004-09-11 18:23 | Added [13] CaO = 100,0 kg | 73912
227016 | 2745 | 1400 | 5 | 2004-09-11 18:23 | Added [10] Al bloki = 5,0 kg | 73912
227017 | 2745 | 1400 | 5 | 2004-09-11 18:23 | Added [52] KARBORITmleti = 40,0 kg | 73912
227019 | 2745 | 1251 | 3 | 2004-09-11 18:31 | Degassing start | 73912
227020 | 2745 | 1101 | 2 | 2004-09-11 19:04 | Celox measurment: Temperatura = 1480 °C, O2 = 0,0 ppm, C = 0,000 %, Al = 0,000 % | 73912
227021 | 2745 | 1362 | 4 | 2004-09-11 19:04 | Chemical analysis request at LFVD in chemical lab: 73912/ 9 Baric Mirko | 73912
227022 | 2745 | 1361 | 4 | 2004-09-11 19:04 | Zahteva za analizo z VPP na Spectro: 73912/ 5 e Baric Mirko | 73912
227023 | 2745 | 1252 | 3 | 2004-09-11 19:18 | Heating start 300 kWh | 73912
227024 | 2745 | 1400 | 5 | 2004-09-11 19:21 | Added [35] FeMo = 50,0 kg | 73912
227025 | 2745 | 1400 | 5 | 2004-09-11 19:21 | Added [41] FeSi = 40,0 kg | 73912
227026 | 2745 | 1400 | 5 | 2004-09-11 19:21 | Added [27] FeCrC = 120,0 kg | 73912
227027 | 2745 | 1400 | 5 | 2004-09-11 19:35 | Added [70] Al zica = 2,3 kg | 73912
227028 | 2745 | 1101 | 2 | 2004-09-11 19:36 | Celox measurment: Temperatura = 1468 °C, O2 = 0,0 ppm, C = 0,000 %, Al = 0,000 % | 73912
227029 | 2745 | 1400 | 5 | 2004-09-11 19:47 | Added [15] CASIfi13 = 16,5 kg | 73912
227030 | 2745 | 1016 | 1 | 2004-09-11 19:52 | Heat stop 73912 | 73912
227031 | 2746 | 1015 | 1 | 2004-09-11 19:53 | Heat start 73913 | 73913
227032 | 2746 | 1400 | 5 | 2004-09-11 19:54 | Added [48] FeV = 270,0 kg | 73913
227033 | 2746 | 1400 | 5 | 2004-09-11 19:54 | Added [12] BOKSIT beli = 90,0 kg | 73913
227034 | 2746 | 1400 | 5 | 2004-09-11 19:54 | Added [13] CaO = 350,0 kg | 73913
227035 | 2746 | 1400 | 5 | 2004-09-11 19:54 | Added [10] Al bloki = 7,0 kg | 73913
227039 | 2746 | 1400 | 5 | 2004-09-11 20:05 | Added [48] FeV = 30,0 kg | 73913
227040 | 2746 | 1400 | 5 | 2004-09-11 20:05 | Added [61] POLYMOX = 80,0 kg | 73913
227041 | 2746 | 1400 | 5 | 2004-09-11 20:05 | Added [64] SiMn = 50,0 kg | 73913
227042 | 2746 | 1400 | 5 | 2004-09-11 20:05 | Added [41] FeSi = 70,0 kg | 73913
227043 | 2746 | 1400 | 5 | 2004-09-11 20:05 | Added [27] FeCrC = 145,0 kg | 73913
227044 | 2746 | 1400 | 5 | 2004-09-11 20:05 | Added [13] CaO = 100,0 kg | 73913
227045 | 2746 | 1400 | 5 | 2004-09-11 20:05 | Added [10] Al bloki = 10,0 kg | 73913
227046 | 2746 | 1400 | 5 | 2004-09-11 20:05 | Added [52] KARBORITmleti = 30,0 kg | 73913
227038 | 2746 | 1101 | 2 | 2004-09-11 20:05 | Celox measurment: Temperatura = 1564 °C, O2 = 0,0 ppm, C = 0,000 %, Al = 0,000 % | 73913
227047 | 2746 | 1362 | 4 | 2004-09-11 20:09 | Chemical analysis request at LFVD in chemical lab: 73912/ 0 Baric Mirko | 73912
227048 | 2746 | 1251 | 3 | 2004-09-11 20:14 | Degassing start | 73913
227049 | 2746 | 1101 | 2 | 2004-09-11 20:43 | Celox measurment: Temperatura = 1498 °C, O2 = 0,0 ppm, C = 0,000 %, Al = 0,000 % | 73913
227050 | 2746 | 1362 | 4 | 2004-09-11 20:45 | Chemical analysis request at LFVD in chemical lab: 73913/ 9 Baric Mirko | 73913
227051 | 2746 | 1400 | 5 | 2004-09-11 21:02 | Added [15] CASIfi13 = 14,1 kg | 73913
227052 | 2746 | 1400 | 5 | 2004-09-11 21:02 | Added [70] Al zica = 4,3 kg | 73913
227053 | 2746 | 1101 | 2 | 2004-09-11 21:04 | Celox measurment: Temperatura = 1475 °C, O2 = 0,0 ppm, C = 0,000 %, Al = 0,000 % | 73913
227054 | 2746 | 1101 | 2 | 2004-09-11 21:13 | Celox measurment: Temperatura = 1467 °C, O2 = 0,0 ppm, C = 0,000 %, Al = 0,000 % | 73913
227055 | 2746 | 1400 | 5 | 2004-09-11 21:14 | Added [15] CASIfi13 = 23,5 kg | 73913
227056 | 2746 | 1016 | 1 | 2004-09-11 21:19 | Heat stop 73913 | 73913
227057 | -1 | 1362 | 4 | 2004-09-11 21:22 | Chemical analysis request at LFVD in chemical lab: 73913/ 0 Baric Mirko | 73913
227371 | 2756 | 1015 | 1 | 2004-09-12 16:59 | Heat start 73923 | 73923
227372 | 2756 | 1400 | 5 | 2004-09-12 17:00 | Added [35] FeMo = 490,0 kg | 73923
227373 | 2756 | 1400 | 5 | 2004-09-12 17:00 | Added [48] FeV = 520,0 kg | 73923
227374 | 2756 | 1400 | 5 | 2004-09-12 17:00 | Added [12] BOKSIT beli = 150,0 kg | 73923
227375 | 2756 | 1400 | 5 | 2004-09-12 17:00 | Added [13] CaO = 500,0 kg | 73923
227376 | 2756 | 1400 | 5 | 2004-09-12 17:00 | Added [10] Al bloki = 7,0 kg | 73923
227377 | 2756 | 1400 | 5 | 2004-09-12 17:00 | Added [52] KARBORITmleti = 100,0 kg | 73923
227380 | 2756 | 1400 | 5 | 2004-09-12 17:02 | Added [35] FeMo = 90,0 kg | 73923
227381 | 2756 | 1400 | 5 | 2004-09-12 17:02 | Added [48] FeV = 65,0 kg | 73923
227382 | 2756 | 1400 | 5 | 2004-09-12 17:02 | Added [33] FeMnC = 50,0 kg | 73923
227383 | 2756 | 1400 | 5 | 2004-09-12 17:02 | Added [41] FeSi = 130,0 kg | 73923
227384 | 2756 | 1400 | 5 | 2004-09-12 17:02 | Added [27] FeCrC = 1200,0 kg | 73923
227385 | 2756 | 1400 | 5 | 2004-09-12 17:02 | Added [10] Al bloki = 6,0 kg | 73923
227386 | 2756 | 1101 | 2 | 2004-09-12 17:09 | Celox measurment: Temperatura = 1533 °C, O2 = 0,0 ppm, C = 0,000 %, Al = 0,000 % | 73923
227387 | 2756 | 1251 | 3 | 2004-09-12 17:17 | Degassing start | 73923
227388 | 2756 | 1101 | 2 | 2004-09-12 17:50 | Celox measurment: Temperatura = 1469 °C, O2 = 0,0 ppm, C = 0,000 %, Al = 0,000 % | 73923
227389 | 2756 | 1252 | 3 | 2004-09-12 17:50 | Heating start 300 kWh | 73923
227390 | 2756 | 1362 | 4 | 2004-09-12 17:52 | Chemical analysis request at LFVD in chemical lab: 73923/ 9 Baric Mirko | 73923
227391 | 2756 | 1101 | 2 | 2004-09-12 18:11 | Celox measurment: Temperatura = 1466 °C, O2 = 0,0 ppm, C = 0,000 %, Al = 0,000 % | 73923
227392 | 2756 | 1252 | 3 | 2004-09-12 18:12 | Heating start 600 kWh | 73923
227393 | 2756 | 1400 | 5 | 2004-09-12 18:12 | Added [35] FeMo = 40,0 kg | 73923
227394 | 2756 | 1400 | 5 | 2004-09-12 18:12 | Added [48] FeV = 15,0 kg | 73923
227395 | 2756 | 1400 | 5 | 2004-09-12 18:12 | Added [27] FeCrC = 300,0 kg | 73923
227396 | 2756 | 1400 | 5 | 2004-09-12 18:12 | Added [72] Al opl.zica = 4,0 kg | 73923
227397 | 2756 | 1400 | 5 | 2004-09-12 18:21 | Added [15] CASIfi13 = 16,5 kg | 73923
227398 | 2756 | 1016 | 1 | 2004-09-12 18:30 | Heat stop 73923 | 73923
227399 | 2757 | 1015 | 1 | 2004-09-12 18:30 | Heat start 73924 | 73924
227400 | 2757 | 1361 | 4 | 2004-09-12 18:37 | Zahteva za analizo z VPP na Spectro: 73924/ 4 e Baric Mirko | 73924
227401 | 2757 | 1400 | 5 | 2004-09-12 18:43 | Added [35] FeMo = 500,0 kg | 73924
227402 | 2757 | 1400 | 5 | 2004-09-12 18:43 | Added [48] FeV = 530,0 kg | 73924
227403 | 2757 | 1400 | 5 | 2004-09-12 18:43 | Added [12] BOKSIT beli = 150,0 kg | 73924
227404 | 2757 | 1400 | 5 | 2004-09-12 18:43 | Added [13] CaO = 500,0 kg | 73924
227405 | 2757 | 1400 | 5 | 2004-09-12 18:43 | Added [10] Al bloki = 7,0 kg | 73924
227408 | 2757 | 1362 | 4 | 2004-09-12 18:47 | Chemical analysis request at LFVD in chemical lab: 73923/ 0 Baric Mirko | 73923
227409 | 2757 | 1400 | 5 | 2004-09-12 18:47 | Added [33] FeMnC = 60,0 kg | 73924
227410 | 2757 | 1400 | 5 | 2004-09-12 18:47 | Added [41] FeSi = 130,0 kg | 73924
227411 | 2757 | 1400 | 5 | 2004-09-12 18:47 | Added [27] FeCrC = 800,0 kg | 73924
227412 | 2757 | 1400 | 5 | 2004-09-12 18:47 | Added [10] Al bloki = 10,0 kg | 73924
227413 | 2757 | 1400 | 5 | 2004-09-12 18:56 | Added [35] FeMo = 50,0 kg | 73924
227414 | 2757 | 1400 | 5 | 2004-09-12 18:56 | Added [48] FeV = 15,0 kg | 73924
227415 | 2757 | 1400 | 5 | 2004-09-12 18:56 | Added [13] CaO = 150,0 kg | 73924
227416 | 2757 | 1400 | 5 | 2004-09-12 18:56 | Added [52] KARBORITmleti = 100,0 kg | 73924
227417 | 2757 | 1101 | 2 | 2004-09-12 18:58 | Celox measurment: Temperatura = 1562 °C, O2 = 0,0 ppm, C = 0,000 %, Al = 0,000 % | 73924
227418 | 2757 | 1251 | 3 | 2004-09-12 19:06 | Degassing start | 73924
227419 | 2757 | 1101 | 2 | 2004-09-12 19:36 | Celox measurment: Temperatura = 1499 °C, O2 = 0,0 ppm, C = 0,000 %, Al = 0,000 % | 73924
227420 | 2757 | 1362 | 4 | 2004-09-12 19:39 | Chemical analysis request at LFVD in chemical lab: 73924/ 9 Baric Mirko | 73924
227421 | 2757 | 1400 | 5 | 2004-09-12 20:04 | Added [15] CASIfi13 = 35,3 kg | 73924
227422 | 2757 | 1400 | 5 | 2004-09-12 20:04 | Added [72] Al opl.zica = 4,0 kg | 73924
227424 | 2757 | 1400 | 5 | 2004-09-12 20:04 | Added [15] CASIfi13 = -35,3 kg | 73924
227425 | 2757 | 1400 | 5 | 2004-09-12 20:04 | Added [17] Cfi13 = 25,8 kg | 73924
227423 | 2757 | 1101 | 2 | 2004-09-12 20:07 | Celox measurment: Temperatura = 1470 °C, O2 = 0,0 ppm, C = 0,000 %, Al = 0,000 % | 73924
227426 | 2757 | 1101 | 2 | 2004-09-12 20:25 | Celox measurment: Temperatura = 1461 °C, O2 = 0,0 ppm, C = 0,000 %, Al = 0,000 % | 73924
227427 | 2757 | 1252 | 3 | 2004-09-12 20:26 | Heating start 300 kWh | 73924
227428 | 2757 | 1400 | 5 | 2004-09-12 20:30 | Added [15] CASIfi13 = 16,5 kg | 73924
227429 | 2757 | 1362 | 4 | 2004-09-12 20:33 | Chemical analysis request at LFVD in chemical lab: 73924/ 0 Baric Mirko | 73924
227430 | 2757 | 1016 | 1 | 2004-09-12 20:37 | Heat stop 73924 | 73924
227579 | 2761 | 1400 | 5 | 2004-09-13 07:40 | Added [48] FeV = 460,0 kg | 73928
227580 | 2761 | 1400 | 5 | 2004-09-13 07:40 | Added [12] BOKSIT beli = 70,0 kg | 73928
227581 | 2761 | 1400 | 5 | 2004-09-13 07:40 | Added [13] CaO = 300,0 kg | 73928
227582 | 2761 | 1400 | 5 | 2004-09-13 07:40 | Added [10] Al bloki = 10,0 kg | 73928
227573 | 2761 | 1015 | 1 | 2004-09-13 07:54 | Heat start 73928 | 73928
227574 | 2761 | 1400 | 5 | 2004-09-13 08:06 | Added [48] FeV = 30,0 kg | 73928
227575 | 2761 | 1400 | 5 | 2004-09-13 08:06 | Added [33] FeMnC = 70,0 kg | 73928
227576 | 2761 | 1400 | 5 | 2004-09-13 08:06 | Added [41] FeSi = 100,0 kg | 73928
227577 | 2761 | 1400 | 5 | 2004-09-13 08:06 | Added [27] FeCrC = 500,0 kg | 73928
227578 | 2761 | 1400 | 5 | 2004-09-13 08:06 | Added [52] KARBORITmleti = 125,0 kg | 73928
227584 | 2761 | 1251 | 3 | 2004-09-13 08:09 | Degassing start | 73928
227585 | 2761 | 1101 | 2 | 2004-09-13 08:37 | Celox measurment: Temperatura = 1481 °C, O2 = 0,0 ppm, C = 0,000 %, Al = 0,000 % | 73928
227586 | 2761 | 1362 | 4 | 2004-09-13 08:41 | Chemical analysis request at LFVD in chemical lab: 73928/ 8 Ferk Jože | 73928
227587 | 2761 | 1101 | 2 | 2004-09-13 08:56 | Celox measurment: Temperatura = 1466 °C, O2 = 0,0 ppm, C = 0,000 %, Al = 0,000 % | 73928
227588 | 2761 | 1400 | 5 | 2004-09-13 09:00 | Added [48] FeV = 30,0 kg | 73928
227589 | 2761 | 1400 | 5 | 2004-09-13 09:00 | Added [27] FeCrC = 160,0 kg | 73928
227590 | 2761 | 1400 | 5 | 2004-09-13 09:00 | Added [72] Al opl.zica = 6,0 kg | 73928
227591 | 2761 | 1400 | 5 | 2004-09-13 09:06 | Added [15] CASIfi13 = 16,5 kg | 73928
227592 | 2761 | 1362 | 4 | 2004-09-13 09:07 | Chemical analysis request at LFVD in chemical lab: 73928/ 0 Ferk Jože | 73928
227593 | 2761 | 1016 | 1 | 2004-09-13 09:09 | Heat stop 73928 | 73928
227919 | 2771 | 1015 | 1 | 2004-09-14 08:02 | Heat start 73938 | 73938
227920 | 2771 | 1400 | 5 | 2004-09-14 08:07 | Added [35] FeMo = 60,0 kg | 73938
227921 | 2771 | 1400 | 5 | 2004-09-14 08:07 | Added [48] FeV = 510,0 kg | 73938
227922 | 2771 | 1400 | 5 | 2004-09-14 08:07 | Added [12] BOKSIT beli = 120,0 kg | 73938
227923 | 2771 | 1400 | 5 | 2004-09-14 08:07 | Added [13] CaO = 400,0 kg | 73938
227924 | 2771 | 1400 | 5 | 2004-09-14 08:07 | Added [10] Al bloki = 7,0 kg | 73938
227925 | 2771 | 1400 | 5 | 2004-09-14 08:07 | Added [52] KARBORITmleti = 25,0 kg | 73938
227928 | 2771 | 1101 | 2 | 2004-09-14 08:15 | Celox measurment: Temperatura = 1550 °C, O2 = 0,0 ppm, C = 0,000 %, Al = 0,000 % | 73938
227929 | 2771 | 1400 | 5 | 2004-09-14 08:21 | Added [35] FeMo = 60,0 kg | 73938
227930 | 2771 | 1400 | 5 | 2004-09-14 08:21 | Added [48] FeV = 20,0 kg | 73938
227931 | 2771 | 1400 | 5 | 2004-09-14 08:21 | Added [33] FeMnC = 70,0 kg | 73938
227932 | 2771 | 1400 | 5 | 2004-09-14 08:21 | Added [41] FeSi = 50,0 kg | 73938
227933 | 2771 | 1400 | 5 | 2004-09-14 08:21 | Added [27] FeCrC = 950,0 kg | 73938
227934 | 2771 | 1400 | 5 | 2004-09-14 08:21 | Added [10] Al bloki = 5,0 kg | 73938
227935 | 2771 | 1400 | 5 | 2004-09-14 08:22 | Added [12] BOKSIT beli = 50,0 kg | 73938
227936 | 2771 | 1400 | 5 | 2004-09-14 08:22 | Added [13] CaO = 150,0 kg | 73938
227937 | 2771 | 1251 | 3 | 2004-09-14 08:30 | Degassing start | 73938
227938 | 2771 | 1400 | 5 | 2004-09-14 09:04 | Added [27] FeCrC = 100,0 kg | 73938
227939 | 2771 | 1400 | 5 | 2004-09-14 09:04 | Added [26] FeCrA = 100,0 kg | 73938
227940 | 2771 | 1400 | 5 | 2004-09-14 09:04 | Added [21] EPZ zlindra = 100,0 kg | 73938
227941 | 2771 | 1101 | 2 | 2004-09-14 09:07 | Celox measurment: Temperatura = 1451 °C, O2 = 0,0 ppm, C = 0,000 %, Al = 0,000 % | 73938
227949 | 2771 | 1252 | 3 | 2004-09-14 09:08 | Heating start 700 kWh | 73938
227942 | 2771 | 1101 | 2 | 2004-09-14 09:19 | Celox measurment: Temperatura = 1471 °C, O2 = 0,0 ppm, C = 0,000 %, Al = 0,000 % | 73938
227943 | 2771 | 1362 | 4 | 2004-09-14 09:21 | Chemical analysis request at LFVD in chemical lab: 73938/ 9 Baric Mirko | 73938
227944 | 2771 | 1361 | 4 | 2004-09-14 09:21 | Zahteva za analizo z VPP na Spectro: 73938/ 5 e Baric Mirko | 73938
227950 | 2771 | 1252 | 3 | 2004-09-14 09:25 | Heating start 300 kWh | 73938
227945 | 2771 | 1101 | 2 | 2004-09-14 09:32 | Celox measurment: Temperatura = 1481 °C, O2 = 0,0 ppm, C = 0,000 %, Al = 0,000 % | 73938
227946 | 2771 | 1400 | 5 | 2004-09-14 09:35 | Added [48] FeV = 20,0 kg | 73938
227947 | 2771 | 1400 | 5 | 2004-09-14 09:35 | Added [27] FeCrC = 250,0 kg | 73938
227948 | 2771 | 1400 | 5 | 2004-09-14 09:36 | Added [15] CASIfi13 = 16,5 kg | 73938
227951 | 2771 | 1362 | 4 | 2004-09-14 09:58 | Chemical analysis request at LFVD in chemical lab: 73938/ 0 Baric Mirko | 73938
227952 | 2771 | 1016 | 1 | 2004-09-14 09:58 | Heat stop 73938 | 73938
228166 | 2778 | 1400 | 5 | 2004-09-15 00:15 | Added [48] FeV = 350,0 kg | 73945
228167 | 2778 | 1400 | 5 | 2004-09-15 00:15 | Added [61] POLYMOX = 80,0 kg | 73945
228168 | 2778 | 1400 | 5 | 2004-09-15 00:15 | Added [12] BOKSIT beli = 70,0 kg | 73945
228169 | 2778 | 1400 | 5 | 2004-09-15 00:15 | Added [13] CaO = 300,0 kg | 73945
228165 | 2778 | 1015 | 1 | 2004-09-15 00:26 | Heat start 73945 | 73945
228170 | 2778 | 1400 | 5 | 2004-09-15 00:34 | Added [48] FeV = 50,0 kg | 73945
228171 | 2778 | 1400 | 5 | 2004-09-15 00:34 | Added [61] POLYMOX = 80,0 kg | 73945
228172 | 2778 | 1400 | 5 | 2004-09-15 00:34 | Added [33] FeMnC = 30,0 kg | 73945
228173 | 2778 | 1400 | 5 | 2004-09-15 00:34 | Added [41] FeSi = 80,0 kg | 73945
228174 | 2778 | 1400 | 5 | 2004-09-15 00:34 | Added [27] FeCrC = 200,0 kg | 73945
228175 | 2778 | 1400 | 5 | 2004-09-15 00:34 | Added [10] Al bloki = 5,0 kg | 73945
228176 | 2778 | 1400 | 5 | 2004-09-15 00:34 | Added [52] KARBORITmleti = 140,0 kg | 73945
228177 | 2778 | 1251 | 3 | 2004-09-15 00:47 | Degassing start | 73945
228178 | 2778 | 1101 | 2 | 2004-09-15 01:21 | Celox measurment: Temperatura = 1462 °C, O2 = 0,0 ppm, C = 0,000 %, Al = 0,000 % | 73945
228179 | 2778 | 1362 | 4 | 2004-09-15 01:23 | Chemical analysis request at LFVD in chemical lab: 73945/ 8 Gorensek Peter | 73945
228180 | 2778 | 1400 | 5 | 2004-09-15 01:43 | Added [41] FeSi = 35,0 kg | 73945
228181 | 2778 | 1400 | 5 | 2004-09-15 01:43 | Added [27] FeCrC = 100,0 kg | 73945
228182 | 2778 | 1400 | 5 | 2004-09-15 01:43 | Added [12] BOKSIT beli = 100,0 kg | 73945
228183 | 2778 | 1400 | 5 | 2004-09-15 01:43 | Added [13] CaO = 250,0 kg | 73945
228184 | 2778 | 1400 | 5 | 2004-09-15 01:43 | Added [10] Al bloki = 5,0 kg | 73945
228185 | 2778 | 1252 | 3 | 2004-09-15 01:47 | Heating start 600 kWh | 73945
228186 | 2778 | 1101 | 2 | 2004-09-15 01:54 | Celox measurment: Temperatura = 1457 °C, O2 = 0,0 ppm, C = 0,000 %, Al = 0,000 % | 73945
228187 | 2778 | 1252 | 3 | 2004-09-15 01:54 | Heating start 400 kWh | 73945
228193 | 2779 | 1400 | 5 | 2004-09-15 02:00 | Added [48] FeV = 530,0 kg | 73946
228194 | 2779 | 1400 | 5 | 2004-09-15 02:00 | Added [61] POLYMOX = 80,0 kg | 73946
228195 | 2779 | 1400 | 5 | 2004-09-15 02:00 | Added [12] BOKSIT beli = 100,0 kg | 73946
228196 | 2779 | 1400 | 5 | 2004-09-15 02:00 | Added [13] CaO = 400,0 kg | 73946
228197 | 2779 | 1400 | 5 | 2004-09-15 02:00 | Added [10] Al bloki = 10,0 kg | 73946
228188 | 2778 | 1400 | 5 | 2004-09-15 02:03 | Added [15] CASIfi13 = 23,5 kg | 73945
228189 | 2778 | 1362 | 4 | 2004-09-15 02:04 | Chemical analysis request at LFVD in chemical lab: 73945/ 0 Gorensek Peter | 73945
228190 | 2778 | 1016 | 1 | 2004-09-15 02:09 | Heat stop 73945 | 73945
228191 | 2779 | 1015 | 1 | 2004-09-15 02:10 | Heat start 73946 | 73946
228192 | 2779 | 1101 | 2 | 2004-09-15 02:17 | Celox measurment: Temperatura = 1566 °C, O2 = 0,0 ppm, C = 0,000 %, Al = 0,000 % | 73946
228199 | 2779 | 1400 | 5 | 2004-09-15 02:25 | Added [48] FeV = 25,0 kg | 73946
228200 | 2779 | 1400 | 5 | 2004-09-15 02:25 | Added [61] POLYMOX = 70,0 kg | 73946
228201 | 2779 | 1400 | 5 | 2004-09-15 02:25 | Added [33] FeMnC = 25,0 kg | 73946
228202 | 2779 | 1400 | 5 | 2004-09-15 02:25 | Added [41] FeSi = 90,0 kg | 73946
228203 | 2779 | 1400 | 5 | 2004-09-15 02:25 | Added [27] FeCrC = 1100,0 kg | 73946
228204 | 2779 | 1400 | 5 | 2004-09-15 02:25 | Added [10] Al bloki = 10,0 kg | 73946
228205 | 2779 | 1400 | 5 | 2004-09-15 02:25 | Added [52] KARBORITmleti = 140,0 kg | 73946
228206 | 2779 | 1251 | 3 | 2004-09-15 02:33 | Degassing start | 73946
228207 | 2779 | 1400 | 5 | 2004-09-15 03:06 | Added [12] BOKSIT beli = 100,0 kg | 73946
228208 | 2779 | 1101 | 2 | 2004-09-15 03:07 | Celox measurment: Temperatura = 1443 °C, O2 = 0,0 ppm, C = 0,000 %, Al = 0,000 % | 73946
228209 | 2779 | 1252 | 3 | 2004-09-15 03:10 | Heating start 600 kWh | 73946
228210 | 2779 | 1362 | 4 | 2004-09-15 03:14 | Chemical analysis request at LFVD in chemical lab: 73946/ 8 Gorensek Peter | 73946
228211 | 2779 | 1101 | 2 | 2004-09-15 03:15 | Celox measurment: Temperatura = 1466 °C, O2 = 0,0 ppm, C = 0,000 %, Al = 0,000 % | 73946
228212 | 2779 | 1400 | 5 | 2004-09-15 03:30 | Added [35] FeMo = 20,0 kg | 73946
228213 | 2779 | 1400 | 5 | 2004-09-15 03:30 | Added [27] FeCrC = 100,0 kg | 73946
228214 | 2779 | 1400 | 5 | 2004-09-15 03:46 | Added [72] Al opl.zica = 2,0 kg | 73946
228215 | 2779 | 1101 | 2 | 2004-09-15 03:49 | Celox measurment: Temperatura = 1444 °C, O2 = 0,0 ppm, C = 0,000 %, Al = 0,000 % | 73946
228216 | 2779 | 1252 | 3 | 2004-09-15 03:49 | Heating start 600 kWh | 73946
228221 | 2780 | 1400 | 5 | 2004-09-15 03:55 | Added [48] FeV = 220,0 kg | 73947
228222 | 2780 | 1400 | 5 | 2004-09-15 03:55 | Added [61] POLYMOX = 150,0 kg | 73947
228223 | 2780 | 1400 | 5 | 2004-09-15 03:55 | Added [12] BOKSIT beli = 80,0 kg | 73947
228224 | 2780 | 1400 | 5 | 2004-09-15 03:55 | Added [13] CaO = 400,0 kg | 73947
228225 | 2780 | 1400 | 5 | 2004-09-15 03:55 | Added [10] Al bloki = 10,0 kg | 73947
228217 | 2779 | 1400 | 5 | 2004-09-15 03:59 | Added [15] CASIfi13 = 16,5 kg | 73946
228218 | 2779 | 1362 | 4 | 2004-09-15 04:00 | Chemical analysis request at LFVD in chemical lab: 73946/ 0 Gorensek Peter | 73946
228219 | 2779 | 1016 | 1 | 2004-09-15 04:04 | Heat stop 73946 | 73946
228220 | 2780 | 1015 | 1 | 2004-09-15 04:05 | Heat start 73947 | 73947
228227 | 2780 | 1101 | 2 | 2004-09-15 04:14 | Celox measurment: Temperatura = 1569 °C, O2 = 0,0 ppm, C = 0,000 %, Al = 0,000 % | 73947
228228 | 2780 | 1400 | 5 | 2004-09-15 04:18 | Added [61] POLYMOX = 90,0 kg | 73947
228229 | 2780 | 1400 | 5 | 2004-09-15 04:18 | Added [33] FeMnC = 30,0 kg | 73947
228230 | 2780 | 1400 | 5 | 2004-09-15 04:18 | Added [41] FeSi = 40,0 kg | 73947
228231 | 2780 | 1400 | 5 | 2004-09-15 04:18 | Added [27] FeCrC = 130,0 kg | 73947
228232 | 2780 | 1400 | 5 | 2004-09-15 04:18 | Added [26] FeCrA = 430,0 kg | 73947
228233 | 2780 | 1400 | 5 | 2004-09-15 04:18 | Added [10] Al bloki = 5,0 kg | 73947
228234 | 2780 | 1251 | 3 | 2004-09-15 04:25 | Degassing start | 73947
228235 | 2780 | 1101 | 2 | 2004-09-15 04:56 | Celox measurment: Temperatura = 1484 °C, O2 = 0,0 ppm, C = 0,000 %, Al = 0,000 % | 73947
228236 | 2780 | 1362 | 4 | 2004-09-15 04:57 | Chemical analysis request at LFVD in chemical lab: 73947/ 8 Gorensek Peter | 73947
228237 | 2780 | 1400 | 5 | 2004-09-15 05:11 | Added [41] FeSi = 50,0 kg | 73947
228238 | 2780 | 1400 | 5 | 2004-09-15 05:11 | Added [17] Cfi13 = 34,4 kg | 73947
228239 | 2780 | 1400 | 5 | 2004-09-15 05:11 | Added [72] Al opl.zica = 5,0 kg | 73947
228240 | 2780 | 1101 | 2 | 2004-09-15 05:17 | Celox measurment: Temperatura = 1461 °C, O2 = 0,0 ppm, C = 0,000 %, Al = 0,000 % | 73947
228241 | 2780 | 1252 | 3 | 2004-09-15 05:18 | Heating start 300 kWh | 73947
228242 | 2780 | 1101 | 2 | 2004-09-15 05:33 | Celox measurment: Temperatura = 1468 °C, O2 = 0,0 ppm, C = 0,000 %, Al = 0,000 % | 73947
228243 | 2780 | 1252 | 3 | 2004-09-15 05:33 | Heating start 200 kWh | 73947
228244 | 2780 | 1400 | 5 | 2004-09-15 05:40 | Added [15] CASIfi13 = 16,5 kg | 73947
228245 | 2780 | 1362 | 4 | 2004-09-15 05:40 | Chemical analysis request at LFVD in chemical lab: 73947/ 0 Gorensek Peter | 73947
228246 | 2780 | 1016 | 1 | 2004-09-15 05:45 | Heat stop 73947 | 73947
228268 | 2781 | 1362 | 4 | 2004-09-15 06:32 | Chemical analysis request at LFVD in chemical lab: 73947/ 0 Gorensek Peter | 73947
228828 | 2798 | 1015 | 1 | 2004-09-17 01:34 | Heat start 73965 | 73965
228829 | 2798 | 1400 | 5 | 2004-09-17 01:35 | Added [12] BOKSIT beli = 80,0 kg | 73965
228830 | 2798 | 1400 | 5 | 2004-09-17 01:35 | Added [13] CaO = 350,0 kg | 73965
228831 | 2798 | 1400 | 5 | 2004-09-17 01:35 | Added [10] Al bloki = 5,0 kg | 73965
228832 | 2798 | 1400 | 5 | 2004-09-17 01:35 | Added [52] KARBORITmleti = 50,0 kg | 73965
228834 | 2798 | 1101 | 2 | 2004-09-17 01:44 | Celox measurment: Temperatura = 1573 °C, O2 = 0,0 ppm, C = 0,000 %, Al = 0,000 % | 73965
228835 | 2798 | 1400 | 5 | 2004-09-17 01:48 | Added [48] FeV = 170,0 kg | 73965
228836 | 2798 | 1400 | 5 | 2004-09-17 01:48 | Added [61] POLYMOX = 95,0 kg | 73965
228837 | 2798 | 1400 | 5 | 2004-09-17 01:48 | Added [33] FeMnC = 30,0 kg | 73965
228838 | 2798 | 1400 | 5 | 2004-09-17 01:48 | Added [41] FeSi = 30,0 kg | 73965
228839 | 2798 | 1400 | 5 | 2004-09-17 01:48 | Added [27] FeCrC = 660,0 kg | 73965
228840 | 2798 | 1400 | 5 | 2004-09-17 01:48 | Added [10] Al bloki = 5,0 kg | 73965
228841 | 2798 | 1400 | 5 | 2004-09-17 01:48 | Added [52] KARBORITmleti = 25,0 kg | 73965
228842 | 2798 | 1251 | 3 | 2004-09-17 01:56 | Degassing start | 73965
228843 | 2798 | 1101 | 2 | 2004-09-17 02:29 | Celox measurment: Temperatura = 1469 °C, O2 = 0,0 ppm, C = 0,000 %, Al = 0,000 % | 73965
228844 | 2798 | 1362 | 4 | 2004-09-17 02:29 | Chemical analysis request at LFVD in chemical lab: 73965/ 8 Gorensek Peter | 73965
228846 | 2798 | 1400 | 5 | 2004-09-17 02:30 | Added [12] BOKSIT beli = 100,0 kg | 73965
228845 | 2798 | 1252 | 3 | 2004-09-17 02:43 | Heating start 200 kWh | 73965
228847 | 2798 | 1101 | 2 | 2004-09-17 02:47 | Celox measurment: Temperatura = 1468 °C, O2 = 0,0 ppm, C = 0,000 %, Al = 0,000 % | 73965
228848 | 2798 | 1400 | 5 | 2004-09-17 02:51 | Added [35] FeMo = 70,0 kg | 73965
228849 | 2798 | 1400 | 5 | 2004-09-17 02:51 | Added [48] FeV = 12,0 kg | 73965
228850 | 2798 | 1400 | 5 | 2004-09-17 02:51 | Added [41] FeSi = 30,0 kg | 73965
228851 | 2798 | 1400 | 5 | 2004-09-17 02:51 | Added [27] FeCrC = 100,0 kg | 73965
228852 | 2798 | 1400 | 5 | 2004-09-17 02:51 | Added [10] Al bloki = 5,0 kg | 73965
228853 | 2798 | 1252 | 3 | 2004-09-17 02:55 | Heating start 300 kWh | 73965
228860 | 2799 | 1400 | 5 | 2004-09-17 02:55 | Added [12] BOKSIT beli = 100,0 kg | 73966
228861 | 2799 | 1400 | 5 | 2004-09-17 02:55 | Added [13] CaO = 350,0 kg | 73966
228862 | 2799 | 1400 | 5 | 2004-09-17 02:55 | Added [10] Al bloki = 10,0 kg | 73966
228863 | 2799 | 1400 | 5 | 2004-09-17 02:55 | Added [52] KARBORITmleti = 25,0 kg | 73966
228854 | 2798 | 1101 | 2 | 2004-09-17 03:02 | Celox measurment: Temperatura = 1460 °C, O2 = 0,0 ppm, C = 0,000 %, Al = 0,000 % | 73965
228855 | 2798 | 1252 | 3 | 2004-09-17 03:03 | Heating start 200 kWh | 73965
228856 | 2798 | 1400 | 5 | 2004-09-17 03:08 | Added [15] CASIfi13 = 16,5 kg | 73965
228857 | 2798 | 1362 | 4 | 2004-09-17 03:08 | Chemical analysis request at LFVD in chemical lab: 73965/ 0 Gorensek Peter | 73965
228858 | 2798 | 1016 | 1 | 2004-09-17 03:15 | Heat stop 73965 | 73965
228859 | 2799 | 1015 | 1 | 2004-09-17 03:15 | Heat start 73966 | 73966
228865 | 2799 | 1400 | 5 | 2004-09-17 03:19 | Added [35] FeMo = 90,0 kg | 73966
228866 | 2799 | 1400 | 5 | 2004-09-17 03:19 | Added [48] FeV = 220,0 kg | 73966
228867 | 2799 | 1400 | 5 | 2004-09-17 03:19 | Added [64] SiMn = 20,0 kg | 73966
228868 | 2799 | 1400 | 5 | 2004-09-17 03:19 | Added [41] FeSi = 60,0 kg | 73966
228869 | 2799 | 1400 | 5 | 2004-09-17 03:19 | Added [27] FeCrC = 700,0 kg | 73966
228870 | 2799 | 1400 | 5 | 2004-09-17 03:19 | Added [10] Al bloki = 5,0 kg | 73966
228871 | 2799 | 1101 | 2 | 2004-09-17 03:24 | Celox measurment: Temperatura = 1579 °C, O2 = 0,0 ppm, C = 0,000 %, Al = 0,000 % | 73966
228872 | 2799 | 1251 | 3 | 2004-09-17 03:33 | Degassing start | 73966
228873 | 2799 | 1101 | 2 | 2004-09-17 04:08 | Celox measurment: Temperatura = 1486 °C, O2 = 0,0 ppm, C = 0,000 %, Al = 0,000 % | 73966
228874 | 2799 | 1362 | 4 | 2004-09-17 04:08 | Chemical analysis request at LFVD in chemical lab: 73966/ 8 Gorensek Peter | 73966
228875 | 2799 | 1400 | 5 | 2004-09-17 04:23 | Added [27] FeCrC = 210,0 kg | 73966
228876 | 2799 | 1400 | 5 | 2004-09-17 04:23 | Added [10] Al bloki = 6,0 kg | 73966
228877 | 2799 | 1400 | 5 | 2004-09-17 04:24 | Added [12] BOKSIT beli = 100,0 kg | 73966
228878 | 2799 | 1101 | 2 | 2004-09-17 04:26 | Celox measurment: Temperatura = 1461 °C, O2 = 0,0 ppm, C = 0,000 %, Al = 0,000 % | 73966
228879 | 2799 | 1252 | 3 | 2004-09-17 04:27 | Heating start 300 kWh | 73966
228892 | 2800 | 1400 | 5 | 2004-09-17 04:40 | Added [12] BOKSIT beli = 100,0 kg | 73967
228893 | 2800 | 1400 | 5 | 2004-09-17 04:40 | Added [13] CaO = 350,0 kg | 73967
228894 | 2800 | 1400 | 5 | 2004-09-17 04:40 | Added [10] Al bloki = 10,0 kg | 73967
228880 | 2799 | 1400 | 5 | 2004-09-17 04:41 | Added [15] CASIfi13 = 16,5 kg | 73966
228881 | 2799 | 1362 | 4 | 2004-09-17 04:41 | Chemical analysis request at LFVD in chemical lab: 73966/ 0 Gorensek Peter | 73966
228882 | 2799 | 1016 | 1 | 2004-09-17 04:46 | Heat stop 73966 | 73966
228883 | 2800 | 1015 | 1 | 2004-09-17 04:47 | Heat start 73967 | 73967
228884 | 2800 | 1101 | 2 | 2004-09-17 05:04 | Celox measurment: Temperatura = 1592 °C, O2 = 0,0 ppm, C = 0,000 %, Al = 0,000 % | 73967
228885 | 2800 | 1400 | 5 | 2004-09-17 05:06 | Added [48] FeV = 220,0 kg | 73967
228886 | 2800 | 1400 | 5 | 2004-09-17 05:06 | Added [61] POLYMOX = 40,0 kg | 73967
228887 | 2800 | 1400 | 5 | 2004-09-17 05:06 | Added [33] FeMnC = 20,0 kg | 73967
228888 | 2800 | 1400 | 5 | 2004-09-17 05:06 | Added [41] FeSi = 60,0 kg | 73967
228889 | 2800 | 1400 | 5 | 2004-09-17 05:06 | Added [27] FeCrC = 600,0 kg | 73967
228890 | 2800 | 1400 | 5 | 2004-09-17 05:06 | Added [10] Al bloki = 5,0 kg | 73967
228891 | 2800 | 1400 | 5 | 2004-09-17 05:06 | Added [52] KARBORITmleti = 50,0 kg | 73967
228896 | 2800 | 1251 | 3 | 2004-09-17 05:16 | Degassing start | 73967
228897 | 2800 | 1101 | 2 | 2004-09-17 05:52 | Celox measurment: Temperatura = 1494 °C, O2 = 0,0 ppm, C = 0,000 %, Al = 0,000 % | 73967
228898 | 2800 | 1362 | 4 | 2004-09-17 05:53 | Chemical analysis request at LFVD in chemical lab: 73967/ 8 Gorensek Peter | 73967
228899 | 2800 | 1400 | 5 | 2004-09-17 06:12 | Added [35] FeMo = 40,0 kg | 73967
228900 | 2800 | 1400 | 5 | 2004-09-17 06:12 | Added [48] FeV = 10,0 kg | 73967
228901 | 2800 | 1400 | 5 | 2004-09-17 06:12 | Added [27] FeCrC = 100,0 kg | 73967
228902 | 2800 | 1400 | 5 | 2004-09-17 06:12 | Added [17] Cfi13 = 17,2 kg | 73967
228903 | 2800 | 1400 | 5 | 2004-09-17 06:12 | Added [72] Al opl.zica = 6,0 kg | 73967
228904 | 2800 | 1101 | 2 | 2004-09-17 06:19 | Celox measurment: Temperatura = 1461 °C, O2 = 0,0 ppm, C = 0,000 %, Al = 0,000 % | 73967
228905 | 2800 | 1252 | 3 | 2004-09-17 06:20 | Heating start 400 kWh | 73967
228906 | 2800 | 1101 | 2 | 2004-09-17 06:25 | Celox measurment: Temperatura = 1479 °C, O2 = 0,0 ppm, C = 0,000 %, Al = 0,000 % | 73967
228907 | 2800 | 1400 | 5 | 2004-09-17 06:29 | Added [15] CASIfi13 = 23,5 kg | 73967
228908 | 2800 | 1362 | 4 | 2004-09-17 06:31 | Chemical analysis request at LFVD in chemical lab: 73967/ 0 Gorensek Peter | 73967
228909 | 2800 | 1016 | 1 | 2004-09-17 06:37 | Heat stop 73967 | 73967
229685 | 2823 | 1400 | 5 | 2004-09-23 19:45 | Added [48] FeV = 310,0 kg | 73989
229686 | 2823 | 1400 | 5 | 2004-09-23 19:45 | Added [12] BOKSIT beli = 70,0 kg | 73989
229687 | 2823 | 1400 | 5 | 2004-09-23 19:45 | Added [13] CaO = 300,0 kg | 73989
229688 | 2823 | 1400 | 5 | 2004-09-23 19:45 | Added [10] Al bloki = 5,0 kg | 73989
229690 | 2823 | 1400 | 5 | 2004-09-23 20:20 | Added [48] FeV = 40,0 kg | 73989
229691 | 2823 | 1400 | 5 | 2004-09-23 20:20 | Added [61] POLYMOX = 40,0 kg | 73989
229692 | 2823 | 1400 | 5 | 2004-09-23 20:20 | Added [33] FeMnC = 50,0 kg | 73989
229693 | 2823 | 1400 | 5 | 2004-09-23 20:20 | Added [41] FeSi = 120,0 kg | 73989
229694 | 2823 | 1400 | 5 | 2004-09-23 20:20 | Added [27] FeCrC = 500,0 kg | 73989
229695 | 2823 | 1400 | 5 | 2004-09-23 20:20 | Added [10] Al bloki = 5,0 kg | 73989
229696 | 2823 | 1400 | 5 | 2004-09-23 20:20 | Added [52] KARBORITmleti = 30,0 kg | 73989
229684 | 2823 | 1015 | 1 | 2004-09-23 20:29 | Heat start 73989 | 73989
229697 | 2823 | 1101 | 2 | 2004-09-23 20:36 | Celox measurment: Temperatura = 1541 °C, O2 = 0,0 ppm, C = 0,000 %, Al = 0,000 % | 73989
229698 | 2823 | 1251 | 3 | 2004-09-23 20:42 | Degassing start | 73989
229699 | 2823 | 1101 | 2 | 2004-09-23 21:13 | Celox measurment: Temperatura = 1492 °C, O2 = 0,0 ppm, C = 0,000 %, Al = 0,000 % | 73989
229700 | 2823 | 1362 | 4 | 2004-09-23 21:13 | Chemical analysis request at LFVD in chemical lab: 73989/ 8 Gorensek Peter | 73989
229701 | 2823 | 1400 | 5 | 2004-09-23 21:30 | Added [17] Cfi13 = 34,4 kg | 73989
229702 | 2823 | 1400 | 5 | 2004-09-23 21:30 | Added [35] FeMo = 15,0 kg | 73989
229703 | 2823 | 1400 | 5 | 2004-09-23 21:30 | Added [48] FeV = 15,0 kg | 73989
229704 | 2823 | 1400 | 5 | 2004-09-23 21:30 | Added [27] FeCrC = 200,0 kg | 73989
229705 | 2823 | 1101 | 2 | 2004-09-23 21:32 | Celox measurment: Temperatura = 1470 °C, O2 = 0,0 ppm, C = 0,000 %, Al = 0,000 % | 73989
229706 | 2823 | 1400 | 5 | 2004-09-23 21:36 | Added [15] CASIfi13 = 16,5 kg | 73989
229707 | 2823 | 1362 | 4 | 2004-09-23 21:37 | Chemical analysis request at LFVD in chemical lab: 73989/ 0 Gorensek Peter | 73989
229708 | 2823 | 1016 | 1 | 2004-09-23 21:40 | Heat stop 73989 | 73989
229836 | 2828 | 1015 | 1 | 2004-09-24 05:21 | Heat start 73994 | 73994
229837 | 2828 | 1400 | 5 | 2004-09-24 05:21 | Added [35] FeMo = 100,0 kg | 73994
229838 | 2828 | 1400 | 5 | 2004-09-24 05:21 | Added [48] FeV = 550,0 kg | 73994
229839 | 2828 | 1400 | 5 | 2004-09-24 05:21 | Added [61] POLYMOX = 100,0 kg | 73994
229840 | 2828 | 1400 | 5 | 2004-09-24 05:21 | Added [12] BOKSIT beli = 120,0 kg | 73994
229841 | 2828 | 1400 | 5 | 2004-09-24 05:21 | Added [13] CaO = 400,0 kg | 73994
229842 | 2828 | 1400 | 5 | 2004-09-24 05:21 | Added [10] Al bloki = 10,0 kg | 73994
229845 | 2828 | 1400 | 5 | 2004-09-24 05:23 | Added [35] FeMo = 30,0 kg | 73994
229846 | 2828 | 1400 | 5 | 2004-09-24 05:23 | Added [48] FeV = 30,0 kg | 73994
229847 | 2828 | 1400 | 5 | 2004-09-24 05:23 | Added [33] FeMnC = 20,0 kg | 73994
229848 | 2828 | 1400 | 5 | 2004-09-24 05:23 | Added [41] FeSi = 70,0 kg | 73994
229849 | 2828 | 1400 | 5 | 2004-09-24 05:23 | Added [27] FeCrC = 700,0 kg | 73994
229850 | 2828 | 1400 | 5 | 2004-09-24 05:23 | Added [10] Al bloki = 5,0 kg | 73994
229851 | 2828 | 1361 | 4 | 2004-09-24 05:26 | Zahteva za analizo z VPP na Spectro: 73994/ 5 e Baric Mirko | 73994
229852 | 2828 | 1400 | 5 | 2004-09-24 05:36 | Added [48] FeV = 30,0 kg | 73994
229853 | 2828 | 1400 | 5 | 2004-09-24 05:36 | Added [33] FeMnC = 25,0 kg | 73994
229854 | 2828 | 1400 | 5 | 2004-09-24 05:36 | Added [41] FeSi = 60,0 kg | 73994
229855 | 2828 | 1400 | 5 | 2004-09-24 05:36 | Added [27] FeCrC = 200,0 kg | 73994
229856 | 2828 | 1400 | 5 | 2004-09-24 05:36 | Added [52] KARBORITmleti = 30,0 kg | 73994
229858 | 2828 | 1400 | 5 | 2004-09-24 05:38 | Added [10] Al bloki = 5,0 kg | 73994
229860 | 2828 | 1251 | 3 | 2004-09-24 05:47 | Degassing start | 73994
229862 | 2828 | 1102 | 2 | 2004-09-24 06:18 | Temperature measurment: Temperature = 1461 °C | 73994
229863 | 2828 | 1362 | 4 | 2004-09-24 06:18 | Chemical analysis request at LFVD in chemical lab: 73994/ 9 Baric Mirko | 73994
229864 | 2828 | 1252 | 3 | 2004-09-24 06:18 | Heating start 500 kWh | 73994
229865 | 2828 | 1400 | 5 | 2004-09-24 06:35 | Added [17] Cfi13 = 10,3 kg | 73994
229866 | 2828 | 1400 | 5 | 2004-09-24 06:35 | Added [72] Al opl.zica = 6,0 kg | 73994
229868 | 2828 | 1102 | 2 | 2004-09-24 06:43 | Temperature measurment: Temperature = 1469 °C | 73994
229870 | 2828 | 1102 | 2 | 2004-09-24 07:00 | Temperature measurment: Temperature = 1452 °C | 73994
229871 | 2828 | 1252 | 3 | 2004-09-24 07:00 | Heating start 300 kWh | 73994
229872 | 2828 | 1400 | 5 | 2004-09-24 07:08 | Added [15] CASIfi13 = 16,5 kg | 73994
229873 | 2828 | 1400 | 5 | 2004-09-24 07:11 | Added [74] Borax = 0,0 kg | 73994
229874 | 2828 | 1362 | 4 | 2004-09-24 07:13 | Chemical analysis request at LFVD in chemical lab: 73994/ 0 Baric Mirko | 73994
229923 | 2830 | 1400 | 5 | 2004-09-24 13:45 | Added [12] BOKSIT beli = 100,0 kg | 73996
229924 | 2830 | 1400 | 5 | 2004-09-24 13:45 | Added [13] CaO = 450,0 kg | 73996
229925 | 2830 | 1400 | 5 | 2004-09-24 13:45 | Added [10] Al bloki = 5,0 kg | 73996
229922 | 2830 | 1015 | 1 | 2004-09-24 13:55 | Heat start 73996 | 73996
229927 | 2830 | 1400 | 5 | 2004-09-24 14:25 | Added [48] FeV = 250,0 kg | 73996
229928 | 2830 | 1400 | 5 | 2004-09-24 14:25 | Added [61] POLYMOX = 20,0 kg | 73996
229929 | 2830 | 1400 | 5 | 2004-09-24 14:25 | Added [33] FeMnC = 70,0 kg | 73996
229930 | 2830 | 1400 | 5 | 2004-09-24 14:25 | Added [41] FeSi = 70,0 kg | 73996
229931 | 2830 | 1400 | 5 | 2004-09-24 14:25 | Added [27] FeCrC = 700,0 kg | 73996
229932 | 2830 | 1400 | 5 | 2004-09-24 14:25 | Added [10] Al bloki = 5,0 kg | 73996
229933 | 2830 | 1400 | 5 | 2004-09-24 14:25 | Added [52] KARBORITmleti = 40,0 kg | 73996
229934 | 2830 | 1251 | 3 | 2004-09-24 14:31 | Degassing start | 73996
229935 | 2830 | 1101 | 2 | 2004-09-24 14:58 | Celox measurment: Temperatura = 1454 °C, O2 = 0,0 ppm, C = 0,000 %, Al = 0,000 % | 73996
229936 | 2830 | 1362 | 4 | 2004-09-24 14:59 | Chemical analysis request at LFVD in chemical lab: 73996/ 8 Gorensek Peter | 73996
229937 | 2830 | 1252 | 3 | 2004-09-24 14:59 | Heating start 400 kWh | 73996
229938 | 2830 | 1400 | 5 | 2004-09-24 15:15 | Added [48] FeV = 20,0 kg | 73996
229939 | 2830 | 1400 | 5 | 2004-09-24 15:15 | Added [27] FeCrC = 150,0 kg | 73996
229940 | 2830 | 1252 | 3 | 2004-09-24 15:16 | Heating start 400 kWh | 73996
229941 | 2830 | 1101 | 2 | 2004-09-24 15:20 | Celox measurment: Temperatura = 1467 °C, O2 = 0,0 ppm, C = 0,000 %, Al = 0,000 % | 73996
229942 | 2830 | 1252 | 3 | 2004-09-24 15:21 | Heating start 200 kWh | 73996
229943 | 2830 | 1400 | 5 | 2004-09-24 15:26 | Added [74] Borax = 50,0 kg | 73996
229944 | 2830 | 1400 | 5 | 2004-09-24 15:26 | Added [15] CASIfi13 = 16,5 kg | 73996
229945 | 2830 | 1362 | 4 | 2004-09-24 15:27 | Chemical analysis request at LFVD in chemical lab: 73996/ 0 Gorensek Peter | 73996
229946 | 2830 | 1016 | 1 | 2004-09-24 15:30 | Heat stop 73996 | 73996
230166 | 2838 | 1015 | 1 | 2004-09-25 03:07 | Heat start 74003 | 74003
230168 | 2838 | 1400 | 5 | 2004-09-25 03:08 | Added [48] FeV = 520,0 kg | 74003
230169 | 2838 | 1400 | 5 | 2004-09-25 03:08 | Added [61] POLYMOX = 40,0 kg | 74003
230170 | 2838 | 1400 | 5 | 2004-09-25 03:08 | Added [12] BOKSIT beli = 120,0 kg | 74003
230171 | 2838 | 1400 | 5 | 2004-09-25 03:08 | Added [13] CaO = 400,0 kg | 74003
230172 | 2838 | 1400 | 5 | 2004-09-25 03:08 | Added [10] Al bloki = 10,0 kg | 74003
230175 | 2838 | 1400 | 5 | 2004-09-25 03:18 | Added [35] FeMo = 50,0 kg | 74003
230176 | 2838 | 1400 | 5 | 2004-09-25 03:18 | Added [48] FeV = 20,0 kg | 74003
230177 | 2838 | 1400 | 5 | 2004-09-25 03:18 | Added [33] FeMnC = 80,0 kg | 74003
230178 | 2838 | 1400 | 5 | 2004-09-25 03:18 | Added [41] FeSi = 100,0 kg | 74003
230179 | 2838 | 1400 | 5 | 2004-09-25 03:18 | Added [27] FeCrC = 900,0 kg | 74003
230180 | 2838 | 1400 | 5 | 2004-09-25 03:18 | Added [12] BOKSIT beli = 50,0 kg | 74003
230181 | 2838 | 1400 | 5 | 2004-09-25 03:18 | Added [13] CaO = 150,0 kg | 74003
230182 | 2838 | 1400 | 5 | 2004-09-25 03:18 | Added [10] Al bloki = 5,0 kg | 74003
230183 | 2838 | 1400 | 5 | 2004-09-25 03:18 | Added [52] KARBORITmleti = 115,0 kg | 74003
230167 | 2838 | 1101 | 2 | 2004-09-25 03:19 | Celox measurment: Temperatura = 1469 °C, O2 = 0,0 ppm, C = 0,000 %, Al = 0,000 % | 74003
230184 | 2838 | 1252 | 3 | 2004-09-25 03:20 | Heating start 1400 kWh | 74003
230186 | 2838 | 1362 | 4 | 2004-09-25 03:37 | Chemical analysis request at LFVD in chemical lab: 74003/ 9 Baric Mirko | 74003
230187 | 2838 | 1361 | 4 | 2004-09-25 03:37 | Zahteva za analizo z VPP na Spectro: 74003/ 5 e Baric Mirko | 74003
230188 | 2838 | 1101 | 2 | 2004-09-25 03:37 | Celox measurment: Temperatura = 1503 °C, O2 = 0,0 ppm, C = 0,000 %, Al = 0,000 % | 74003
230189 | 2838 | 1252 | 3 | 2004-09-25 03:37 | Heating start 700 kWh | 74003
230190 | 2838 | 1400 | 5 | 2004-09-25 03:59 | Added [35] FeMo = 15,0 kg | 74003
230191 | 2838 | 1400 | 5 | 2004-09-25 03:59 | Added [48] FeV = 15,0 kg | 74003
230192 | 2838 | 1400 | 5 | 2004-09-25 03:59 | Added [41] FeSi = 30,0 kg | 74003
230193 | 2838 | 1400 | 5 | 2004-09-25 03:59 | Added [27] FeCrC = 300,0 kg | 74003
230194 | 2838 | 1400 | 5 | 2004-09-25 03:59 | Added [13] CaO = 300,0 kg | 74003
230195 | 2838 | 1400 | 5 | 2004-09-25 03:59 | Added [10] Al bloki = 5,0 kg | 74003
230196 | 2838 | 1251 | 3 | 2004-09-25 04:09 | Degassing start | 74003
230197 | 2838 | 1101 | 2 | 2004-09-25 04:40 | Celox measurment: Temperatura = 1456 °C, O2 = 0,0 ppm, C = 0,000 %, Al = 0,000 % | 74003
230198 | 2838 | 1252 | 3 | 2004-09-25 04:40 | Heating start 400 kWh | 74003
230199 | 2838 | 1361 | 4 | 2004-09-25 04:45 | Zahteva za analizo z VPP na Spectro: 74003/ 6 e Baric Mirko | 74003
230200 | 2838 | 1101 | 2 | 2004-09-25 04:51 | Celox measurment: Temperatura = 0 °C, O2 = 0,0 ppm, C = 0,000 %, Al = 0,000 % | 74003
230201 | 2838 | 1101 | 2 | 2004-09-25 04:52 | Celox measurment: Temperatura = 1464 °C, O2 = 0,0 ppm, C = 0,000 %, Al = 0,000 % | 74003
230202 | 2838 | 1400 | 5 | 2004-09-25 04:54 | Added [70] Al zica = 7,3 kg | 74003
230204 | 2838 | 1400 | 5 | 2004-09-25 04:54 | Added [26] FeCrA = 70,0 kg | 74003
230203 | 2838 | 1400 | 5 | 2004-09-25 05:03 | Added [15] CASIfi13 = 16,5 kg | 74003
230205 | 2838 | 1016 | 1 | 2004-09-25 05:05 | Heat stop 74003 | 74003
230224 | 2839 | 1362 | 4 | 2004-09-25 05:22 | Chemical analysis request at LFVD in chemical lab: 74003/ 0 Baric Mirko | 74003
230251 | 2840 | 1015 | 1 | 2004-09-25 07:12 | Heat start 74005 | 74005
230252 | 2840 | 1400 | 5 | 2004-09-25 07:16 | Added [48] FeV = 500,0 kg | 74005
230253 | 2840 | 1400 | 5 | 2004-09-25 07:16 | Added [33] FeMnC = 60,0 kg | 74005
230254 | 2840 | 1400 | 5 | 2004-09-25 07:16 | Added [13] CaO = 400,0 kg | 74005
230255 | 2840 | 1400 | 5 | 2004-09-25 07:16 | Added [12] BOKSIT beli = 120,0 kg | 74005
230256 | 2840 | 1400 | 5 | 2004-09-25 07:16 | Added [10] Al bloki = 10,0 kg | 74005
230257 | 2840 | 1400 | 5 | 2004-09-25 07:16 | Added [52] KARBORITmleti = 90,0 kg | 74005
230260 | 2840 | 1101 | 2 | 2004-09-25 07:25 | Celox measurment: Temperatura = 1549 °C, O2 = 0,0 ppm, C = 0,000 %, Al = 0,000 % | 74005
230261 | 2840 | 1400 | 5 | 2004-09-25 07:30 | Added [35] FeMo = 70,0 kg | 74005
230262 | 2840 | 1400 | 5 | 2004-09-25 07:30 | Added [48] FeV = 30,0 kg | 74005
230263 | 2840 | 1400 | 5 | 2004-09-25 07:30 | Added [33] FeMnC = 20,0 kg | 74005
230264 | 2840 | 1400 | 5 | 2004-09-25 07:30 | Added [41] FeSi = 120,0 kg | 74005
230265 | 2840 | 1400 | 5 | 2004-09-25 07:30 | Added [27] FeCrC = 1000,0 kg | 74005
230266 | 2840 | 1400 | 5 | 2004-09-25 07:30 | Added [13] CaO = 100,0 kg | 74005
230267 | 2840 | 1400 | 5 | 2004-09-25 07:30 | Added [12] BOKSIT beli = 50,0 kg | 74005
230268 | 2840 | 1400 | 5 | 2004-09-25 07:30 | Added [13] CaO = 100,0 kg | 74005
230269 | 2840 | 1400 | 5 | 2004-09-25 07:30 | Added [10] Al bloki = 10,0 kg | 74005
230270 | 2840 | 1400 | 5 | 2004-09-25 07:30 | Added [52] KARBORITmleti = 15,0 kg | 74005
230271 | 2840 | 1251 | 3 | 2004-09-25 07:37 | Degassing start | 74005
230272 | 2840 | 1252 | 3 | 2004-09-25 08:09 | Heating start 500 kWh | 74005
230273 | 2840 | 1101 | 2 | 2004-09-25 08:10 | Celox measurment: Temperatura = 0 °C, O2 = 0,0 ppm, C = 0,000 %, Al = 0,000 % | 74005
230274 | 2840 | 1101 | 2 | 2004-09-25 08:11 | Celox measurment: Temperatura = 1442 °C, O2 = 0,0 ppm, C = 0,000 %, Al = 0,000 % | 74005
230275 | 2840 | 1101 | 2 | 2004-09-25 08:15 | Celox measurment: Temperatura = 1452 °C, O2 = 0,0 ppm, C = 0,000 %, Al = 0,000 % | 74005
230276 | 2840 | 1362 | 4 | 2004-09-25 08:15 | Chemical analysis request at LFVD in chemical lab: 74005/ 9 Mostnar Karel | 74005
230277 | 2840 | 1252 | 3 | 2004-09-25 08:15 | Heating start 400 kWh | 74005
230278 | 2840 | 1400 | 5 | 2004-09-25 08:29 | Added [35] FeMo = 40,0 kg | 74005
230279 | 2840 | 1400 | 5 | 2004-09-25 08:29 | Added [48] FeV = 30,0 kg | 74005
230280 | 2840 | 1400 | 5 | 2004-09-25 08:29 | Added [27] FeCrC = 400,0 kg | 74005
230281 | 2840 | 1252 | 3 | 2004-09-25 08:31 | Heating start 300 kWh | 74005
230282 | 2840 | 1101 | 2 | 2004-09-25 08:36 | Celox measurment: Temperatura = 1465 °C, O2 = 0,0 ppm, C = 0,000 %, Al = 0,000 % | 74005
230283 | 2840 | 1101 | 2 | 2004-09-25 08:49 | Celox measurment: Temperatura = 1452 °C, O2 = 0,0 ppm, C = 0,000 %, Al = 0,000 % | 74005
230284 | 2840 | 1252 | 3 | 2004-09-25 08:49 | Heating start 400 kWh | 74005
230285 | 2840 | 1101 | 2 | 2004-09-25 09:12 | Celox measurment: Temperatura = 1451 °C, O2 = 0,0 ppm, C = 0,000 %, Al = 0,000 % | 74005
230286 | 2840 | 1252 | 3 | 2004-09-25 09:12 | Heating start 400 kWh | 74005
230287 | 2840 | 1400 | 5 | 2004-09-25 09:28 | Added [15] CASIfi13 = 16,5 kg | 74005
230288 | 2840 | 1362 | 4 | 2004-09-25 09:31 | Chemical analysis request at LFVD in chemical lab: 74005/ 0 Mostnar Karel | 74005
230289 | 2840 | 1400 | 5 | 2004-09-25 09:34 | Added [74] Borax = 50,0 kg | 74005
230290 | 2840 | 1016 | 1 | 2004-09-25 09:34 | Heat stop 74005 | 74005
230839 | 2858 | 1400 | 5 | 2004-09-26 20:30 | Added [48] FeV = 170,0 kg | 74023
230840 | 2858 | 1400 | 5 | 2004-09-26 20:30 | Added [61] POLYMOX = 30,0 kg | 74023
230841 | 2858 | 1400 | 5 | 2004-09-26 20:30 | Added [12] BOKSIT beli = 70,0 kg | 74023
230842 | 2858 | 1400 | 5 | 2004-09-26 20:30 | Added [13] CaO = 300,0 kg | 74023
230843 | 2858 | 1400 | 5 | 2004-09-26 20:30 | Added [10] Al bloki = 5,0 kg | 74023
230838 | 2858 | 1015 | 1 | 2004-09-26 20:44 | Heat start 74023 | 74023
230845 | 2858 | 1101 | 2 | 2004-09-26 20:52 | Celox measurment: Temperatura = 1578 °C, O2 = 0,0 ppm, C = 0,000 %, Al = 0,000 % | 74023
230846 | 2858 | 1400 | 5 | 2004-09-26 20:53 | Added [48] FeV = 20,0 kg | 74023
230847 | 2858 | 1400 | 5 | 2004-09-26 20:53 | Added [61] POLYMOX = 30,0 kg | 74023
230848 | 2858 | 1400 | 5 | 2004-09-26 20:53 | Added [27] FeCrC = 950,0 kg | 74023
230849 | 2858 | 1251 | 3 | 2004-09-26 21:01 | Degassing start | 74023
230850 | 2858 | 1400 | 5 | 2004-09-26 21:23 | Added [12] BOKSIT beli = 100,0 kg | 74023
230851 | 2858 | 1101 | 2 | 2004-09-26 21:25 | Celox measurment: Temperatura = 1482 °C, O2 = 0,0 ppm, C = 0,000 %, Al = 0,000 % | 74023
230852 | 2858 | 1362 | 4 | 2004-09-26 21:26 | Chemical analysis request at LFVD in chemical lab: 74023/ 8 Gorensek Peter | 74023
230853 | 2858 | 1101 | 2 | 2004-09-26 21:43 | Celox measurment: Temperatura = 1458 °C, O2 = 0,0 ppm, C = 0,000 %, Al = 0,000 % | 74023
230854 | 2858 | 1252 | 3 | 2004-09-26 21:45 | Heating start 500 kWh | 74023
230855 | 2858 | 1400 | 5 | 2004-09-26 21:52 | Added [15] CASIfi13 = 16,5 kg | 74023
230856 | 2858 | 1400 | 5 | 2004-09-26 21:57 | Added [74] Borax = 0,0 kg | 74023
230857 | 2858 | 1016 | 1 | 2004-09-26 21:59 | Heat stop 74023 | 74023
230867 | 2859 | 1362 | 4 | 2004-09-26 22:24 | Chemical analysis request at LFVD in chemical lab: 74023/ 0 Gorensek Peter | 74023
230886 | -1 | 1362 | 4 | 2004-09-27 00:18 | Chemical analysis request at LFVD in chemical lab: 74023/ 0 Gorensek Peter | 74023
231412 | 2876 | 1015 | 1 | 2004-09-30 23:50 | Heat start 74041 | 74041
231413 | 2876 | 1400 | 5 | 2004-09-30 23:51 | Added [48] FeV = 250,0 kg | 74041
231414 | 2876 | 1400 | 5 | 2004-09-30 23:51 | Added [13] CaO = 300,0 kg | 74041
231415 | 2876 | 1400 | 5 | 2004-09-30 23:51 | Added [12] BOKSIT beli = 100,0 kg | 74041
231416 | 2876 | 1400 | 5 | 2004-09-30 23:51 | Added [10] Al bloki = 14,0 kg | 74041
231419 | 2876 | 1400 | 5 | 2004-09-30 23:57 | Added [52] KARBORITmleti = 60,0 kg | 74041
231420 | 2876 | 1101 | 2 | 2004-09-30 23:59 | Celox measurment: Temperatura = 1540 °C, O2 = 0,0 ppm, C = 0,000 %, Al = 0,000 % | 74041
231421 | 2876 | 1400 | 5 | 2004-10-01 00:06 | Added [35] FeMo = 50,0 kg | 74041
231422 | 2876 | 1400 | 5 | 2004-10-01 00:06 | Added [48] FeV = 30,0 kg | 74041
231423 | 2876 | 1400 | 5 | 2004-10-01 00:06 | Added [27] FeCrC = 700,0 kg | 74041
231424 | 2876 | 1400 | 5 | 2004-10-01 00:06 | Added [13] CaO = 150,0 kg | 74041
231425 | 2876 | 1400 | 5 | 2004-10-01 00:06 | Added [10] Al bloki = 5,0 kg | 74041
231426 | 2876 | 1251 | 3 | 2004-10-01 00:13 | Degassing start | 74041
231427 | 2876 | 1101 | 2 | 2004-10-01 00:41 | Celox measurment: Temperatura = 1440 °C, O2 = 0,0 ppm, C = 0,000 %, Al = 0,000 % | 74041
231428 | 2876 | 1362 | 4 | 2004-10-01 00:42 | Chemical analysis request at LFVD in chemical lab: 74041/ 9 Mostnar Karel | 74041
231429 | 2876 | 1252 | 3 | 2004-10-01 00:42 | Heating start 700 kWh | 74041
231430 | 2876 | 1400 | 5 | 2004-10-01 00:58 | Added [35] FeMo = 20,0 kg | 74041
231431 | 2876 | 1400 | 5 | 2004-10-01 00:58 | Added [48] FeV = 25,0 kg | 74041
231432 | 2876 | 1400 | 5 | 2004-10-01 00:58 | Added [27] FeCrC = 200,0 kg | 74041
231433 | 2876 | 1101 | 2 | 2004-10-01 01:01 | Celox measurment: Temperatura = 1445 °C, O2 = 0,0 ppm, C = 0,000 %, Al = 0,000 % | 74041
231434 | 2876 | 1252 | 3 | 2004-10-01 01:01 | Heating start 600 kWh | 74041
231435 | 2876 | 1101 | 2 | 2004-10-01 01:33 | Celox measurment: Temperatura = 1463 °C, O2 = 0,0 ppm, C = 0,000 %, Al = 0,000 % | 74041
231436 | 2876 | 1400 | 5 | 2004-10-01 01:37 | Added [74] Borax = 50,0 kg | 74041
231437 | 2876 | 1400 | 5 | 2004-10-01 01:37 | Added [15] CASIfi13 = 16,5 kg | 74041
231438 | 2876 | 1362 | 4 | 2004-10-01 01:38 | Chemical analysis request at LFVD in chemical lab: 74041/ 0 Mostnar Karel | 74041
231439 | 2876 | 1016 | 1 | 2004-10-01 01:41 | Heat stop 74041 | 74041
231499 | 2879 | 1015 | 1 | 2004-10-01 14:38 | Heat start 74044 | 74044
231500 | 2879 | 1400 | 5 | 2004-10-01 14:40 | Added [48] FeV = 220,0 kg | 74044
231501 | 2879 | 1400 | 5 | 2004-10-01 14:40 | Added [61] POLYMOX = 200,0 kg | 74044
231502 | 2879 | 1400 | 5 | 2004-10-01 14:40 | Added [12] BOKSIT beli = 100,0 kg | 74044
231503 | 2879 | 1400 | 5 | 2004-10-01 14:40 | Added [13] CaO = 400,0 kg | 74044
231504 | 2879 | 1400 | 5 | 2004-10-01 14:40 | Added [10] Al bloki = 5,0 kg | 74044
231507 | 2879 | 1400 | 5 | 2004-10-01 14:46 | Added [35] FeMo = 100,0 kg | 74044
231508 | 2879 | 1400 | 5 | 2004-10-01 14:46 | Added [48] FeV = 90,0 kg | 74044
231509 | 2879 | 1400 | 5 | 2004-10-01 14:46 | Added [33] FeMnC = 30,0 kg | 74044
231510 | 2879 | 1400 | 5 | 2004-10-01 14:46 | Added [41] FeSi = 50,0 kg | 74044
231511 | 2879 | 1400 | 5 | 2004-10-01 14:46 | Added [27] FeCrC = 711,0 kg | 74044
231512 | 2879 | 1400 | 5 | 2004-10-01 14:46 | Added [10] Al bloki = 5,0 kg | 74044
231513 | 2879 | 1101 | 2 | 2004-10-01 14:49 | Celox measurment: Temperatura = 1518 °C, O2 = 0,0 ppm, C = 0,000 %, Al = 0,000 % | 74044
231514 | 2879 | 1252 | 3 | 2004-10-01 14:50 | Heating start 700 kWh | 74044
231515 | 2879 | 1101 | 2 | 2004-10-01 14:59 | Celox measurment: Temperatura = 1530 °C, O2 = 0,0 ppm, C = 0,000 %, Al = 0,000 % | 74044
231516 | 2879 | 1362 | 4 | 2004-10-01 15:00 | Chemical analysis request at LFVD in chemical lab: 74044/ 9 Baric Mirko | 74044
231517 | 2879 | 1361 | 4 | 2004-10-01 15:00 | Zahteva za analizo z VPP na Spectro: 74044/ 5 e Baric Mirko | 74044
231518 | 2879 | 1252 | 3 | 2004-10-01 15:00 | Heating start 600 kWh | 74044
231519 | 2879 | 1400 | 5 | 2004-10-01 15:13 | Added [35] FeMo = 15,0 kg | 74044
231520 | 2879 | 1400 | 5 | 2004-10-01 15:13 | Added [48] FeV = 40,0 kg | 74044
231521 | 2879 | 1400 | 5 | 2004-10-01 15:13 | Added [41] FeSi = 40,0 kg | 74044
231522 | 2879 | 1400 | 5 | 2004-10-01 15:13 | Added [27] FeCrC = 450,0 kg | 74044
231523 | 2879 | 1400 | 5 | 2004-10-01 15:13 | Added [10] Al bloki = 5,0 kg | 74044
231524 | 2879 | 1400 | 5 | 2004-10-01 15:13 | Added [52] KARBORITmleti = 20,0 kg | 74044
231525 | 2879 | 1400 | 5 | 2004-10-01 15:27 | Added [13] CaO = 220,0 kg | 74044
231526 | 2879 | 1251 | 3 | 2004-10-01 15:37 | Degassing start | 74044
231527 | 2879 | 1101 | 2 | 2004-10-01 16:04 | Celox measurment: Temperatura = 1439 °C, O2 = 0,0 ppm, C = 0,000 %, Al = 0,000 % | 74044
231528 | 2879 | 1252 | 3 | 2004-10-01 16:04 | Heating start 600 kWh | 74044
231529 | 2879 | 1362 | 4 | 2004-10-01 16:11 | Chemical analysis request at LFVD in chemical lab: 74044/ 6 Baric Mirko | 74044
231530 | 2879 | 1361 | 4 | 2004-10-01 16:12 | Zahteva za analizo z VPP na Spectro: 74044/ 6 e Baric Mirko | 74044
231531 | 2879 | 1362 | 4 | 2004-10-01 16:12 | Chemical analysis request at LFVD in chemical lab: 74044/10 Baric Mirko | 74044
231532 | 2879 | 1252 | 3 | 2004-10-01 16:23 | Heating start 500 kWh | 74044
231533 | 2879 | 1400 | 5 | 2004-10-01 16:27 | Added [13] CaO = 200,0 kg | 74044
231534 | 2879 | 1400 | 5 | 2004-10-01 16:27 | Added [72] Al opl.zica = 3,0 kg | 74044
231535 | 2879 | 1252 | 3 | 2004-10-01 16:33 | Heating start 300 kWh | 74044
231536 | 2879 | 1252 | 3 | 2004-10-01 16:36 | Heating start 600 kWh | 74044
231537 | 2879 | 1361 | 4 | 2004-10-01 16:38 | Zahteva za analizo z VPP na Spectro: 74044/ 7 e Baric Mirko | 74044
231538 | 2879 | 1101 | 2 | 2004-10-01 16:43 | Celox measurment: Temperatura = 1492 °C, O2 = 0,0 ppm, C = 0,000 %, Al = 0,000 % | 74044
231539 | 2879 | 1400 | 5 | 2004-10-01 16:44 | Added [15] CASIfi13 = 35,3 kg | 74044
231540 | 2879 | 1101 | 2 | 2004-10-01 16:48 | Celox measurment: Temperatura = 1489 °C, O2 = 0,0 ppm, C = 0,000 %, Al = 0,000 % | 74044
231541 | 2879 | 1016 | 1 | 2004-10-01 16:50 | Heat stop 74044 | 74044
231560 | 2880 | 1362 | 4 | 2004-10-01 17:12 | Chemical analysis request at LFVD in chemical lab: 74044/ 0 Baric Mirko | 74044
232579 | 2912 | 1015 | 1 | 2004-10-04 01:32 | Heat start 74074 | 74074
232580 | 2912 | 1400 | 5 | 2004-10-04 01:32 | Added [48] FeV = 150,0 kg | 74074
232581 | 2912 | 1400 | 5 | 2004-10-04 01:32 | Added [61] POLYMOX = 40,0 kg | 74074
232582 | 2912 | 1400 | 5 | 2004-10-04 01:32 | Added [12] BOKSIT beli = 100,0 kg | 74074
232583 | 2912 | 1400 | 5 | 2004-10-04 01:32 | Added [13] CaO = 400,0 kg | 74074
232584 | 2912 | 1400 | 5 | 2004-10-04 01:32 | Added [10] Al bloki = 14,0 kg | 74074
232585 | 2912 | 1400 | 5 | 2004-10-04 01:32 | Added [52] KARBORITmleti = 25,0 kg | 74074
232588 | 2912 | 1101 | 2 | 2004-10-04 01:42 | Celox measurment: Temperatura = 1571 °C, O2 = 0,0 ppm, C = 0,000 %, Al = 0,000 % | 74074
232589 | 2912 | 1400 | 5 | 2004-10-04 01:43 | Added [35] FeMo = 60,0 kg | 74074
232590 | 2912 | 1400 | 5 | 2004-10-04 01:43 | Added [48] FeV = 50,0 kg | 74074
232591 | 2912 | 1400 | 5 | 2004-10-04 01:43 | Added [41] FeSi = 130,0 kg | 74074
232592 | 2912 | 1400 | 5 | 2004-10-04 01:43 | Added [27] FeCrC = 1000,0 kg | 74074
232593 | 2912 | 1400 | 5 | 2004-10-04 01:43 | Added [26] FeCrA = 200,0 kg | 74074
232594 | 2912 | 1400 | 5 | 2004-10-04 01:43 | Added [13] CaO = 150,0 kg | 74074
232595 | 2912 | 1400 | 5 | 2004-10-04 01:43 | Added [10] Al bloki = 5,0 kg | 74074
232596 | 2912 | 1251 | 3 | 2004-10-04 01:53 | Degassing start | 74074
232597 | 2912 | 1101 | 2 | 2004-10-04 02:22 | Celox measurment: Temperatura = 1478 °C, O2 = 0,0 ppm, C = 0,000 %, Al = 0,000 % | 74074
232598 | 2912 | 1400 | 5 | 2004-10-04 02:22 | Added [21] EPZ zlindra = 100,0 kg | 74074
232599 | 2912 | 1101 | 2 | 2004-10-04 02:25 | Celox measurment: Temperatura = 1470 °C, O2 = 0,0 ppm, C = 0,000 %, Al = 0,000 % | 74074
232600 | 2912 | 1362 | 4 | 2004-10-04 02:25 | Chemical analysis request at LFVD in chemical lab: 74074/ 9 Mostnar Karel | 74074
232601 | 2912 | 1252 | 3 | 2004-10-04 02:29 | Heating start 200 kWh | 74074
232602 | 2912 | 1101 | 2 | 2004-10-04 02:37 | Celox measurment: Temperatura = 1471 °C, O2 = 0,0 ppm, C = 0,000 %, Al = 0,000 % | 74074
232603 | 2912 | 1400 | 5 | 2004-10-04 02:39 | Added [35] FeMo = 30,0 kg | 74074
232604 | 2912 | 1400 | 5 | 2004-10-04 02:39 | Added [48] FeV = 30,0 kg | 74074
232606 | 2912 | 1252 | 3 | 2004-10-04 02:40 | Heating start 250 kWh | 74074
232605 | 2912 | 1101 | 2 | 2004-10-04 02:59 | Celox measurment: Temperatura = 1470 °C, O2 = 0,0 ppm, C = 0,000 %, Al = 0,000 % | 74074
232607 | 2912 | 1400 | 5 | 2004-10-04 03:05 | Added [74] Borax = 50,0 kg | 74074
232608 | 2912 | 1400 | 5 | 2004-10-04 03:05 | Added [15] CASIfi13 = 16,5 kg | 74074
232609 | 2912 | 1362 | 4 | 2004-10-04 03:09 | Chemical analysis request at LFVD in chemical lab: 74074/ 0 Mostnar Karel | 74074
232610 | 2912 | 1016 | 1 | 2004-10-04 03:13 | Heat stop 74074 | 74074
232611 | 2913 | 1015 | 1 | 2004-10-04 03:14 | Heat start 74075 | 74075
232612 | 2913 | 1400 | 5 | 2004-10-04 03:14 | Added [48] FeV = 120,0 kg | 74075
232613 | 2913 | 1400 | 5 | 2004-10-04 03:14 | Added [27] FeCrC = 300,0 kg | 74075
232614 | 2913 | 1400 | 5 | 2004-10-04 03:14 | Added [12] BOKSIT beli = 80,0 kg | 74075
232615 | 2913 | 1400 | 5 | 2004-10-04 03:14 | Added [13] CaO = 250,0 kg | 74075
232616 | 2913 | 1400 | 5 | 2004-10-04 03:14 | Added [10] Al bloki = 14,0 kg | 74075
232617 | 2913 | 1400 | 5 | 2004-10-04 03:14 | Added [52] KARBORITmleti = 35,0 kg | 74075
232620 | 2913 | 1101 | 2 | 2004-10-04 03:24 | Celox measurment: Temperatura = 1510 °C, O2 = 0,0 ppm, C = 0,000 %, Al = 0,000 % | 74075
232621 | 2913 | 1400 | 5 | 2004-10-04 03:27 | Added [35] FeMo = 50,0 kg | 74075
232622 | 2913 | 1400 | 5 | 2004-10-04 03:27 | Added [48] FeV = 15,0 kg | 74075
232623 | 2913 | 1400 | 5 | 2004-10-04 03:27 | Added [41] FeSi = 100,0 kg | 74075
232624 | 2913 | 1400 | 5 | 2004-10-04 03:27 | Added [27] FeCrC = 600,0 kg | 74075
232625 | 2913 | 1400 | 5 | 2004-10-04 03:27 | Added [12] BOKSIT beli = 50,0 kg | 74075
232626 | 2913 | 1400 | 5 | 2004-10-04 03:27 | Added [13] CaO = 150,0 kg | 74075
232627 | 2913 | 1400 | 5 | 2004-10-04 03:27 | Added [52] KARBORITmleti = 20,0 kg | 74075
232628 | 2913 | 1251 | 3 | 2004-10-04 03:33 | Degassing start | 74075
232630 | 2913 | 1400 | 5 | 2004-10-04 04:00 | Added [21] EPZ zlindra = 100,0 kg | 74075
232629 | 2913 | 1101 | 2 | 2004-10-04 04:00 | Celox measurment: Temperatura = 0 °C, O2 = 0,0 ppm, C = 0,000 %, Al = 0,000 % | 74075
232631 | 2913 | 1101 | 2 | 2004-10-04 04:02 | Celox measurment: Temperatura = 1437 °C, O2 = 0,0 ppm, C = 0,000 %, Al = 0,000 % | 74075
232632 | 2913 | 1252 | 3 | 2004-10-04 04:02 | Heating start 700 kWh | 74075
232633 | 2913 | 1362 | 4 | 2004-10-04 04:05 | Chemical analysis request at LFVD in chemical lab: 74075/ 9 Mostnar Karel | 74075
232634 | 2913 | 1101 | 2 | 2004-10-04 04:16 | Celox measurment: Temperatura = 1465 °C, O2 = 0,0 ppm, C = 0,000 %, Al = 0,000 % | 74075
232635 | 2913 | 1400 | 5 | 2004-10-04 04:17 | Added [72] Al opl.zica = 3,0 kg | 74075
232636 | 2913 | 1400 | 5 | 2004-10-04 04:17 | Added [41] FeSi = 30,0 kg | 74075
232637 | 2913 | 1252 | 3 | 2004-10-04 04:19 | Heating start 300 kWh | 74075
232638 | 2913 | 1400 | 5 | 2004-10-04 04:28 | Added [15] CASIfi13 = 16,5 kg | 74075
232639 | 2913 | 1362 | 4 | 2004-10-04 04:29 | Chemical analysis request at LFVD in chemical lab: 74075/ 0 Mostnar Karel | 74075
232640 | 2913 | 1016 | 1 | 2004-10-04 04:35 | Heat stop 74075 | 74075
232756 | 2917 | 1015 | 1 | 2004-10-06 20:42 | Heat start 74079 | 74079
232757 | 2917 | 1400 | 5 | 2004-10-06 20:42 | Added [48] FeV = 175,0 kg | 74079
232758 | 2917 | 1400 | 5 | 2004-10-06 20:42 | Added [61] POLYMOX = 40,0 kg | 74079
232759 | 2917 | 1400 | 5 | 2004-10-06 20:42 | Added [12] BOKSIT beli = 80,0 kg | 74079
232760 | 2917 | 1400 | 5 | 2004-10-06 20:42 | Added [13] CaO = 300,0 kg | 74079
232761 | 2917 | 1400 | 5 | 2004-10-06 20:42 | Added [10] Al bloki = 10,0 kg | 74079
232762 | 2917 | 1400 | 5 | 2004-10-06 20:42 | Added [52] KARBORITmleti = 75,0 kg | 74079
232765 | 2917 | 1101 | 2 | 2004-10-06 20:51 | Celox measurment: Temperatura = 1523 °C, O2 = 0,0 ppm, C = 0,000 %, Al = 0,000 % | 74079
232766 | 2917 | 1400 | 5 | 2004-10-06 20:52 | Added [35] FeMo = 50,0 kg | 74079
232767 | 2917 | 1400 | 5 | 2004-10-06 20:52 | Added [48] FeV = 80,0 kg | 74079
232768 | 2917 | 1400 | 5 | 2004-10-06 20:52 | Added [33] FeMnC = 40,0 kg | 74079
232769 | 2917 | 1400 | 5 | 2004-10-06 20:52 | Added [41] FeSi = 160,0 kg | 74079
232770 | 2917 | 1400 | 5 | 2004-10-06 20:52 | Added [27] FeCrC = 500,0 kg | 74079
232771 | 2917 | 1400 | 5 | 2004-10-06 20:52 | Added [12] BOKSIT beli = 50,0 kg | 74079
232772 | 2917 | 1400 | 5 | 2004-10-06 20:52 | Added [13] CaO = 150,0 kg | 74079
232773 | 2917 | 1400 | 5 | 2004-10-06 20:52 | Added [10] Al bloki = 5,0 kg | 74079
232774 | 2917 | 1400 | 5 | 2004-10-06 20:52 | Added [52] KARBORITmleti = 90,0 kg | 74079
232775 | 2917 | 1251 | 3 | 2004-10-06 21:01 | Degassing start | 74079
232776 | 2917 | 1101 | 2 | 2004-10-06 21:30 | Celox measurment: Temperatura = 1448 °C, O2 = 0,0 ppm, C = 0,000 %, Al = 0,000 % | 74079
232777 | 2917 | 1362 | 4 | 2004-10-06 21:30 | Chemical analysis request at LFVD in chemical lab: 74079/ 9 Mostnar Karel | 74079
232778 | 2917 | 1252 | 3 | 2004-10-06 21:30 | Heating start 500 kWh | 74079
232779 | 2917 | 1101 | 2 | 2004-10-06 21:43 | Celox measurment: Temperatura = 1462 °C, O2 = 0,0 ppm, C = 0,000 %, Al = 0,000 % | 74079
232780 | 2917 | 1400 | 5 | 2004-10-06 21:43 | Added [12] BOKSIT beli = 50,0 kg | 74079
232781 | 2917 | 1400 | 5 | 2004-10-06 21:43 | Added [13] CaO = 70,0 kg | 74079
232782 | 2917 | 1400 | 5 | 2004-10-06 21:43 | Added [72] Al opl.zica = 3,0 kg | 74079
232783 | 2917 | 1400 | 5 | 2004-10-06 21:44 | Added [27] FeCrC = 100,0 kg | 74079
232784 | 2917 | 1252 | 3 | 2004-10-06 21:45 | Heating start 250 kWh | 74079
232785 | 2917 | 1362 | 4 | 2004-10-06 21:57 | Chemical analysis request at LFVD in chemical lab: 74079/ 0 Mostnar Karel | 74079
232786 | 2917 | 1016 | 1 | 2004-10-06 21:57 | Heat stop 74079 | 74079
232877 | 2921 | 1400 | 5 | 2004-10-07 04:35 | Added [48] FeV = 500,0 kg | 74083
232878 | 2921 | 1400 | 5 | 2004-10-07 04:35 | Added [61] POLYMOX = 30,0 kg | 74083
232879 | 2921 | 1400 | 5 | 2004-10-07 04:35 | Added [12] BOKSIT beli = 100,0 kg | 74083
232880 | 2921 | 1400 | 5 | 2004-10-07 04:35 | Added [13] CaO = 400,0 kg | 74083
232881 | 2921 | 1400 | 5 | 2004-10-07 04:35 | Added [10] Al bloki = 5,0 kg | 74083
232876 | 2921 | 1015 | 1 | 2004-10-07 04:46 | Heat start 74083 | 74083
232883 | 2921 | 1101 | 2 | 2004-10-07 05:04 | Celox measurment: Temperatura = 1468 °C, O2 = 0,0 ppm, C = 0,000 %, Al = 0,000 % | 74083
232884 | 2921 | 1400 | 5 | 2004-10-07 05:05 | Added [48] FeV = 20,0 kg | 74083
232885 | 2921 | 1400 | 5 | 2004-10-07 05:05 | Added [61] POLYMOX = 90,0 kg | 74083
232886 | 2921 | 1400 | 5 | 2004-10-07 05:05 | Added [33] FeMnC = 80,0 kg | 74083
232887 | 2921 | 1400 | 5 | 2004-10-07 05:05 | Added [27] FeCrC = 1100,0 kg | 74083
232888 | 2921 | 1400 | 5 | 2004-10-07 05:05 | Added [10] Al bloki = 10,0 kg | 74083
232889 | 2921 | 1400 | 5 | 2004-10-07 05:05 | Added [52] KARBORITmleti = 45,0 kg | 74083
232890 | 2921 | 1252 | 3 | 2004-10-07 05:07 | Heating start 1200 kWh | 74083
232891 | 2921 | 1101 | 2 | 2004-10-07 05:20 | Celox measurment: Temperatura = 1494 °C, O2 = 0,0 ppm, C = 0,000 %, Al = 0,000 % | 74083
232892 | 2921 | 1252 | 3 | 2004-10-07 05:20 | Heating start 300 kWh | 74083
232893 | 2921 | 1251 | 3 | 2004-10-07 05:31 | Degassing start | 74083
232894 | 2921 | 1101 | 2 | 2004-10-07 06:06 | Celox measurment: Temperatura = 1449 °C, O2 = 0,0 ppm, C = 0,000 %, Al = 0,000 % | 74083
232895 | 2921 | 1252 | 3 | 2004-10-07 06:07 | Heating start 600 kWh | 74083
232896 | 2921 | 1362 | 4 | 2004-10-07 06:14 | Chemical analysis request at LFVD in chemical lab: 74083/ 8 Ferk Jože | 74083
232897 | 2921 | 1361 | 4 | 2004-10-07 06:14 | Zahteva za analizo z VPP na Spectro: 74083/ 5 e Ferk Jože | 74083
232898 | 2921 | 1101 | 2 | 2004-10-07 06:19 | Celox measurment: Temperatura = 1474 °C, O2 = 0,0 ppm, C = 0,000 %, Al = 0,000 % | 74083
232904 | 2921 | 1252 | 3 | 2004-10-07 06:25 | Heating start 400 kWh | 74083
232899 | 2921 | 1400 | 5 | 2004-10-07 06:28 | Added [72] Al opl.zica = 3,0 kg | 74083
232900 | 2921 | 1101 | 2 | 2004-10-07 06:28 | Celox measurment: Temperatura = 1465 °C, O2 = 0,0 ppm, C = 0,000 %, Al = 0,000 % | 74083
232901 | 2921 | 1400 | 5 | 2004-10-07 06:29 | Added [35] FeMo = 50,0 kg | 74083
232902 | 2921 | 1400 | 5 | 2004-10-07 06:29 | Added [48] FeV = 20,0 kg | 74083
232903 | 2921 | 1400 | 5 | 2004-10-07 06:29 | Added [27] FeCrC = 200,0 kg | 74083
232906 | 2921 | 1400 | 5 | 2004-10-07 06:33 | Added [15] CASIfi13 = 35,3 kg | 74083
232905 | 2921 | 1101 | 2 | 2004-10-07 06:39 | Celox measurment: Temperatura = 1472 °C, O2 = 0,0 ppm, C = 0,000 %, Al = 0,000 % | 74083
232907 | 2921 | 1016 | 1 | 2004-10-07 06:46 | Heat stop 74083 | 74083
233090 | 2927 | 1400 | 5 | 2004-10-07 22:10 | Added [12] BOKSIT beli = 80,0 kg | 74089
233091 | 2927 | 1400 | 5 | 2004-10-07 22:10 | Added [13] CaO = 350,0 kg | 74089
233092 | 2927 | 1400 | 5 | 2004-10-07 22:10 | Added [10] Al bloki = 5,0 kg | 74089
233093 | 2927 | 1400 | 5 | 2004-10-07 22:10 | Added [52] KARBORITmleti = 75,0 kg | 74089
233089 | 2927 | 1015 | 1 | 2004-10-07 22:18 | Heat start 74089 | 74089
233095 | 2927 | 1101 | 2 | 2004-10-07 22:26 | Celox measurment: Temperatura = 1564 °C, O2 = 0,0 ppm, C = 0,000 %, Al = 0,000 % | 74089
233096 | 2927 | 1400 | 5 | 2004-10-07 22:35 | Added [48] FeV = 250,0 kg | 74089
233097 | 2927 | 1400 | 5 | 2004-10-07 22:35 | Added [61] POLYMOX = 70,0 kg | 74089
233098 | 2927 | 1400 | 5 | 2004-10-07 22:35 | Added [33] FeMnC = 50,0 kg | 74089
233099 | 2927 | 1400 | 5 | 2004-10-07 22:35 | Added [41] FeSi = 120,0 kg | 74089
233100 | 2927 | 1400 | 5 | 2004-10-07 22:35 | Added [10] Al bloki = 10,0 kg | 74089
233101 | 2927 | 1400 | 5 | 2004-10-07 22:35 | Added [52] KARBORITmleti = 60,0 kg | 74089
233102 | 2927 | 1251 | 3 | 2004-10-07 22:42 | Degassing start | 74089
233103 | 2927 | 1101 | 2 | 2004-10-07 23:10 | Celox measurment: Temperatura = 1469 °C, O2 = 0,0 ppm, C = 0,000 %, Al = 0,000 % | 74089
233104 | 2927 | 1362 | 4 | 2004-10-07 23:10 | Chemical analysis request at LFVD in chemical lab: 74089/ 8 Ferk Jože | 74089
233105 | 2927 | 1400 | 5 | 2004-10-07 23:27 | Added [48] FeV = 20,0 kg | 74089
233106 | 2927 | 1400 | 5 | 2004-10-07 23:27 | Added [41] FeSi = 20,0 kg | 74089
233107 | 2927 | 1400 | 5 | 2004-10-07 23:27 | Added [27] FeCrC = 120,0 kg | 74089
233108 | 2927 | 1400 | 5 | 2004-10-07 23:27 | Added [17] Cfi13 = 46,4 kg | 74089
233109 | 2927 | 1400 | 5 | 2004-10-07 23:27 | Added [72] Al opl.zica = 2,6 kg | 74089
233110 | 2927 | 1101 | 2 | 2004-10-07 23:29 | Celox measurment: Temperatura = 1444 °C, O2 = 0,0 ppm, C = 0,000 %, Al = 0,000 % | 74089
233111 | 2927 | 1252 | 3 | 2004-10-07 23:29 | Heating start 700 kWh | 74089
233112 | 2927 | 1362 | 4 | 2004-10-07 23:36 | Chemical analysis request at LFVD in chemical lab: 74089/ 9 Ferk Jože | 74089
233113 | 2927 | 1101 | 2 | 2004-10-07 23:42 | Celox measurment: Temperatura = 1464 °C, O2 = 0,0 ppm, C = 0,000 %, Al = 0,000 % | 74089
233114 | 2927 | 1252 | 3 | 2004-10-07 23:43 | Heating start 200 kWh | 74089
233126 | 2928 | 1400 | 5 | 2004-10-07 23:50 | Added [48] FeV = 240,0 kg | 74090
233127 | 2928 | 1400 | 5 | 2004-10-07 23:50 | Added [61] POLYMOX = 180,0 kg | 74090
233128 | 2928 | 1400 | 5 | 2004-10-07 23:50 | Added [33] FeMnC = 30,0 kg | 74090
233129 | 2928 | 1400 | 5 | 2004-10-07 23:50 | Added [41] FeSi = 100,0 kg | 74090
233130 | 2928 | 1400 | 5 | 2004-10-07 23:50 | Added [12] BOKSIT beli = 150,0 kg | 74090
233131 | 2928 | 1400 | 5 | 2004-10-07 23:50 | Added [13] CaO = 350,0 kg | 74090
233132 | 2928 | 1400 | 5 | 2004-10-07 23:50 | Added [10] Al bloki = 5,0 kg | 74090
233133 | 2928 | 1400 | 5 | 2004-10-07 23:50 | Added [52] KARBORITmleti = 50,0 kg | 74090
233115 | 2927 | 1400 | 5 | 2004-10-07 23:50 | Added [15] CASIfi13 = 17,6 kg | 74089
233116 | 2927 | 1362 | 4 | 2004-10-07 23:55 | Chemical analysis request at LFVD in chemical lab: 74089/ 0 Ferk Jože | 74089
233117 | 2927 | 1016 | 1 | 2004-10-07 23:55 | Heat stop 74089 | 74089
233118 | 2928 | 1015 | 1 | 2004-10-07 23:56 | Heat start 74090 | 74090
233119 | 2928 | 1400 | 5 | 2004-10-08 00:10 | Added [61] POLYMOX = 80,0 kg | 74090
233120 | 2928 | 1400 | 5 | 2004-10-08 00:10 | Added [33] FeMnC = 30,0 kg | 74090
233121 | 2928 | 1400 | 5 | 2004-10-08 00:10 | Added [41] FeSi = 20,0 kg | 74090
233122 | 2928 | 1400 | 5 | 2004-10-08 00:10 | Added [27] FeCrC = 350,0 kg | 74090
233123 | 2928 | 1400 | 5 | 2004-10-08 00:10 | Added [13] CaO = 150,0 kg | 74090
233124 | 2928 | 1400 | 5 | 2004-10-08 00:10 | Added [10] Al bloki = 15,0 kg | 74090
233125 | 2928 | 1400 | 5 | 2004-10-08 00:10 | Added [52] KARBORITmleti = 70,0 kg | 74090
233134 | 2928 | 1251 | 3 | 2004-10-08 00:19 | Degassing start | 74090
233135 | 2928 | 1400 | 5 | 2004-10-08 00:47 | Added [12] BOKSIT beli = 100,0 kg | 74090
233136 | 2928 | 1101 | 2 | 2004-10-08 00:49 | Celox measurment: Temperatura = 1474 °C, O2 = 0,0 ppm, C = 0,000 %, Al = 0,000 % | 74090
233137 | 2928 | 1362 | 4 | 2004-10-08 00:49 | Chemical analysis request at LFVD in chemical lab: 74090/ 8 Ferk Jože | 74090
233138 | 2928 | 1252 | 3 | 2004-10-08 00:49 | Heating start 500 kWh | 74090
233139 | 2928 | 1400 | 5 | 2004-10-08 01:12 | Added [41] FeSi = 30,0 kg | 74090
233140 | 2928 | 1400 | 5 | 2004-10-08 01:12 | Added [27] FeCrC = 150,0 kg | 74090
233141 | 2928 | 1400 | 5 | 2004-10-08 01:12 | Added [17] Cfi13 = 10,3 kg | 74090
233142 | 2928 | 1400 | 5 | 2004-10-08 01:12 | Added [72] Al opl.zica = 2,6 kg | 74090
233143 | 2928 | 1101 | 2 | 2004-10-08 01:13 | Celox measurment: Temperatura = 1477 °C, O2 = 0,0 ppm, C = 0,000 %, Al = 0,000 % | 74090
233144 | 2928 | 1400 | 5 | 2004-10-08 01:15 | Added [13] CaO = 150,0 kg | 74090
233145 | 2928 | 1252 | 3 | 2004-10-08 01:21 | Heating start 200 kWh | 74090
233146 | 2928 | 1101 | 2 | 2004-10-08 01:25 | Celox measurment: Temperatura = 1473 °C, O2 = 0,0 ppm, C = 0,000 %, Al = 0,000 % | 74090
233147 | 2928 | 1400 | 5 | 2004-10-08 01:30 | Added [15] CASIfi13 = 18,8 kg | 74090
233148 | 2928 | 1362 | 4 | 2004-10-08 01:34 | Chemical analysis request at LFVD in chemical lab: 74090/ 0 Ferk Jože | 74090
233149 | 2928 | 1016 | 1 | 2004-10-08 01:36 | Heat stop 74090 | 74090
233257 | 2932 | 1015 | 1 | 2004-10-08 15:10 | Heat start 74094 | 74094
233258 | 2932 | 1400 | 5 | 2004-10-08 15:10 | Added [48] FeV = 450,0 kg | 74094
233259 | 2932 | 1400 | 5 | 2004-10-08 15:10 | Added [13] CaO = 300,0 kg | 74094
233260 | 2932 | 1400 | 5 | 2004-10-08 15:10 | Added [12] BOKSIT beli = 100,0 kg | 74094
233261 | 2932 | 1400 | 5 | 2004-10-08 15:10 | Added [10] Al bloki = 10,0 kg | 74094
233264 | 2932 | 1101 | 2 | 2004-10-08 15:17 | Celox measurment: Temperatura = 1513 °C, O2 = 0,0 ppm, C = 0,000 %, Al = 0,000 % | 74094
233265 | 2932 | 1252 | 3 | 2004-10-08 15:21 | Heating start 1000 kWh | 74094
233266 | 2932 | 1101 | 2 | 2004-10-08 15:33 | Celox measurment: Temperatura = 1526 °C, O2 = 0,0 ppm, C = 0,000 %, Al = 0,000 % | 74094
233267 | 2932 | 1361 | 4 | 2004-10-08 15:34 | Zahteva za analizo z VPP na Spectro: 74094/ 5 e Mostnar Karel | 74094
233268 | 2932 | 1252 | 3 | 2004-10-08 15:34 | Heating start 1200 kWh | 74094
233269 | 2932 | 1400 | 5 | 2004-10-08 15:42 | Added [35] FeMo = 80,0 kg | 74094
233270 | 2932 | 1400 | 5 | 2004-10-08 15:42 | Added [48] FeV = 70,0 kg | 74094
233271 | 2932 | 1400 | 5 | 2004-10-08 15:42 | Added [33] FeMnC = 70,0 kg | 74094
233272 | 2932 | 1400 | 5 | 2004-10-08 15:42 | Added [41] FeSi = 70,0 kg | 74094
233273 | 2932 | 1400 | 5 | 2004-10-08 15:42 | Added [27] FeCrC = 1500,0 kg | 74094
233274 | 2932 | 1400 | 5 | 2004-10-08 15:42 | Added [13] CaO = 150,0 kg | 74094
233275 | 2932 | 1400 | 5 | 2004-10-08 15:42 | Added [12] BOKSIT beli = 50,0 kg | 74094
233276 | 2932 | 1400 | 5 | 2004-10-08 15:42 | Added [10] Al bloki = 10,0 kg | 74094
233277 | 2932 | 1400 | 5 | 2004-10-08 15:42 | Added [52] KARBORITmleti = 90,0 kg | 74094
233278 | 2932 | 1101 | 2 | 2004-10-08 15:47 | Celox measurment: Temperatura = 0 °C, O2 = 0,0 ppm, C = 0,000 %, Al = 0,000 % | 74094
233279 | 2932 | 1101 | 2 | 2004-10-08 15:48 | Celox measurment: Temperatura = 1512 °C, O2 = 0,0 ppm, C = 0,000 %, Al = 0,000 % | 74094
233280 | 2932 | 1252 | 3 | 2004-10-08 15:48 | Heating start 1000 kWh | 74094
233281 | 2932 | 1101 | 2 | 2004-10-08 16:01 | Celox measurment: Temperatura = 1534 °C, O2 = 0,0 ppm, C = 0,000 %, Al = 0,000 % | 74094
233282 | 2932 | 1361 | 4 | 2004-10-08 16:01 | Zahteva za analizo z VPP na Spectro: 74094/ 6 e Mostnar Karel | 74094
233283 | 2932 | 1400 | 5 | 2004-10-08 16:06 | Added [13] CaO = 200,0 kg | 74094
233284 | 2932 | 1400 | 5 | 2004-10-08 16:06 | Added [12] BOKSIT beli = 50,0 kg | 74094
233285 | 2932 | 1400 | 5 | 2004-10-08 16:06 | Added [10] Al bloki = 5,0 kg | 74094
233286 | 2932 | 1251 | 3 | 2004-10-08 16:16 | Degassing start | 74094
233287 | 2932 | 1101 | 2 | 2004-10-08 16:40 | Celox measurment: Temperatura = 1469 °C, O2 = 0,0 ppm, C = 0,000 %, Al = 0,000 % | 74094
233288 | 2932 | 1361 | 4 | 2004-10-08 16:40 | Zahteva za analizo z VPP na Spectro: 74094/ 7 e Mostnar Karel | 74094
233289 | 2932 | 1362 | 4 | 2004-10-08 16:40 | Chemical analysis request at LFVD in chemical lab: 74094/ 9 Mostnar Karel | 74094
233290 | 2932 | 1252 | 3 | 2004-10-08 16:50 | Heating start 400 kWh | 74094
233291 | 2932 | 1101 | 2 | 2004-10-08 16:55 | Celox measurment: Temperatura = 1477 °C, O2 = 0,0 ppm, C = 0,000 %, Al = 0,000 % | 74094
233292 | 2932 | 1400 | 5 | 2004-10-08 17:00 | Added [35] FeMo = 40,0 kg | 74094
233293 | 2932 | 1400 | 5 | 2004-10-08 17:00 | Added [48] FeV = 30,0 kg | 74094
233294 | 2932 | 1400 | 5 | 2004-10-08 17:00 | Added [26] FeCrA = 300,0 kg | 74094
233295 | 2932 | 1400 | 5 | 2004-10-08 17:00 | Added [15] CASIfi13 = 16,5 kg | 74094
233296 | 2932 | 1362 | 4 | 2004-10-08 17:01 | Chemical analysis request at LFVD in chemical lab: 74094/ 0 Mostnar Karel | 74094
233297 | 2932 | 1101 | 2 | 2004-10-08 17:02 | Celox measurment: Temperatura = 1462 °C, O2 = 0,0 ppm, C = 0,000 %, Al = 0,000 % | 74094
233298 | 2932 | 1016 | 1 | 2004-10-08 17:04 | Heat stop 74094 | 74094
233494 | 2939 | 1400 | 5 | 2004-10-09 04:15 | Added [48] FeV = 200,0 kg | 74101
233495 | 2939 | 1400 | 5 | 2004-10-09 04:15 | Added [61] POLYMOX = 140,0 kg | 74101
233496 | 2939 | 1400 | 5 | 2004-10-09 04:15 | Added [12] BOKSIT beli = 70,0 kg | 74101
233497 | 2939 | 1400 | 5 | 2004-10-09 04:15 | Added [13] CaO = 300,0 kg | 74101
233498 | 2939 | 1400 | 5 | 2004-10-09 04:15 | Added [10] Al bloki = 10,0 kg | 74101
233493 | 2939 | 1015 | 1 | 2004-10-09 04:26 | Heat start 74101 | 74101
233500 | 2939 | 1400 | 5 | 2004-10-09 04:39 | Added [48] FeV = 30,0 kg | 74101
233501 | 2939 | 1400 | 5 | 2004-10-09 04:39 | Added [61] POLYMOX = 90,0 kg | 74101
233502 | 2939 | 1400 | 5 | 2004-10-09 04:39 | Added [41] FeSi = 120,0 kg | 74101
233503 | 2939 | 1400 | 5 | 2004-10-09 04:39 | Added [27] FeCrC = 140,0 kg | 74101
233504 | 2939 | 1400 | 5 | 2004-10-09 04:39 | Added [10] Al bloki = 10,0 kg | 74101
233505 | 2939 | 1400 | 5 | 2004-10-09 04:39 | Added [52] KARBORITmleti = 65,0 kg | 74101
233506 | 2939 | 1251 | 3 | 2004-10-09 04:45 | Degassing start | 74101
233507 | 2939 | 1400 | 5 | 2004-10-09 05:12 | Added [12] BOKSIT beli = 100,0 kg | 74101
233508 | 2939 | 1101 | 2 | 2004-10-09 05:15 | Celox measurment: Temperatura = 1509 °C, O2 = 0,0 ppm, C = 0,000 %, Al = 0,000 % | 74101
233509 | 2939 | 1362 | 4 | 2004-10-09 05:16 | Chemical analysis request at LFVD in chemical lab: 74101/ 8 Gorensek Peter | 74101
233510 | 2939 | 1400 | 5 | 2004-10-09 05:32 | Added [41] FeSi = 20,0 kg | 74101
233511 | 2939 | 1400 | 5 | 2004-10-09 05:32 | Added [27] FeCrC = 100,0 kg | 74101
233512 | 2939 | 1400 | 5 | 2004-10-09 05:32 | Added [12] BOKSIT beli = 30,0 kg | 74101
233513 | 2939 | 1400 | 5 | 2004-10-09 05:32 | Added [13] CaO = 250,0 kg | 74101
233514 | 2939 | 1400 | 5 | 2004-10-09 05:32 | Added [10] Al bloki = 5,0 kg | 74101
233515 | 2939 | 1101 | 2 | 2004-10-09 05:37 | Celox measurment: Temperatura = 1476 °C, O2 = 0,0 ppm, C = 0,000 %, Al = 0,000 % | 74101
233516 | 2939 | 1252 | 3 | 2004-10-09 05:37 | Heating start 300 kWh | 74101
233517 | 2939 | 1101 | 2 | 2004-10-09 05:47 | Celox measurment: Temperatura = 1478 °C, O2 = 0,0 ppm, C = 0,000 %, Al = 0,000 % | 74101
233518 | 2939 | 1400 | 5 | 2004-10-09 05:50 | Added [15] CASIfi13 = 23,5 kg | 74101
233519 | 2939 | 1016 | 1 | 2004-10-09 05:55 | Heat stop 74101 | 74101
233534 | 2940 | 1362 | 4 | 2004-10-09 07:02 | Chemical analysis request at LFVD in chemical lab: 74101/ 0 Gorensek Peter | 74101
234074 | 2958 | 1015 | 1 | 2004-10-10 16:33 | Heat start 74119 | 74119
234075 | 2958 | 1400 | 5 | 2004-10-10 16:34 | Added [12] BOKSIT beli = 70,0 kg | 74119
234076 | 2958 | 1400 | 5 | 2004-10-10 16:34 | Added [13] CaO = 300,0 kg | 74119
234079 | 2958 | 1400 | 5 | 2004-10-10 16:34 | Added [35] FeMo = 150,0 kg | 74119
234080 | 2958 | 1400 | 5 | 2004-10-10 16:34 | Added [48] FeV = 150,0 kg | 74119
234081 | 2958 | 1400 | 5 | 2004-10-10 16:34 | Added [10] Al bloki = 5,0 kg | 74119
234082 | 2958 | 1400 | 5 | 2004-10-10 16:34 | Added [52] KARBORITmleti = 25,0 kg | 74119
234083 | 2958 | 1101 | 2 | 2004-10-10 16:44 | Celox measurment: Temperatura = 1568 °C, O2 = 0,0 ppm, C = 0,000 %, Al = 0,000 % | 74119
234085 | 2958 | 1400 | 5 | 2004-10-10 16:45 | Added [35] FeMo = 90,0 kg | 74119
234086 | 2958 | 1400 | 5 | 2004-10-10 16:45 | Added [48] FeV = 80,0 kg | 74119
234087 | 2958 | 1400 | 5 | 2004-10-10 16:45 | Added [33] FeMnC = 30,0 kg | 74119
234088 | 2958 | 1400 | 5 | 2004-10-10 16:45 | Added [41] FeSi = 80,0 kg | 74119
234089 | 2958 | 1400 | 5 | 2004-10-10 16:45 | Added [27] FeCrC = 600,0 kg | 74119
234090 | 2958 | 1400 | 5 | 2004-10-10 16:45 | Added [10] Al bloki = 5,0 kg | 74119
234091 | 2958 | 1400 | 5 | 2004-10-10 16:45 | Added [52] KARBORITmleti = 60,0 kg | 74119
234084 | 2958 | 1251 | 3 | 2004-10-10 16:52 | Degassing start | 74119
234092 | 2958 | 1101 | 2 | 2004-10-10 17:22 | Celox measurment: Temperatura = 1476 °C, O2 = 0,0 ppm, C = 0,000 %, Al = 0,000 % | 74119
234093 | 2958 | 1362 | 4 | 2004-10-10 17:23 | Chemical analysis request at LFVD in chemical lab: 74119/ 9 Mostnar Karel | 74119
234094 | 2958 | 1400 | 5 | 2004-10-10 17:35 | Added [35] FeMo = 30,0 kg | 74119
234095 | 2958 | 1400 | 5 | 2004-10-10 17:35 | Added [48] FeV = 30,0 kg | 74119
234096 | 2958 | 1400 | 5 | 2004-10-10 17:35 | Added [27] FeCrC = 100,0 kg | 74119
234097 | 2958 | 1400 | 5 | 2004-10-10 17:35 | Added [26] FeCrA = 100,0 kg | 74119
234098 | 2958 | 1400 | 5 | 2004-10-10 17:35 | Added [10] Al bloki = 5,0 kg | 74119
234099 | 2958 | 1101 | 2 | 2004-10-10 17:37 | Celox measurment: Temperatura = 1460 °C, O2 = 0,0 ppm, C = 0,000 %, Al = 0,000 % | 74119
234100 | 2958 | 1252 | 3 | 2004-10-10 17:38 | Heating start 500 kWh | 74119
234101 | 2958 | 1101 | 2 | 2004-10-10 18:07 | Celox measurment: Temperatura = 1458 °C, O2 = 0,0 ppm, C = 0,000 %, Al = 0,000 % | 74119
234102 | 2958 | 1252 | 3 | 2004-10-10 18:14 | Heating start 400 kWh | 74119
234103 | 2958 | 1400 | 5 | 2004-10-10 18:20 | Added [15] CASIfi13 = 16,5 kg | 74119
234104 | 2958 | 1362 | 4 | 2004-10-10 18:23 | Chemical analysis request at LFVD in chemical lab: 74119/ 0 Mostnar Karel | 74119
234105 | 2958 | 1016 | 1 | 2004-10-10 18:23 | Heat stop 74119 | 74119
234135 | 2960 | 1015 | 1 | 2004-10-10 20:18 | Heat start 74121 | 74121
234136 | 2960 | 1400 | 5 | 2004-10-10 20:18 | Added [35] FeMo = 130,0 kg | 74121
234137 | 2960 | 1400 | 5 | 2004-10-10 20:18 | Added [48] FeV = 220,0 kg | 74121
234138 | 2960 | 1400 | 5 | 2004-10-10 20:18 | Added [12] BOKSIT beli = 70,0 kg | 74121
234139 | 2960 | 1400 | 5 | 2004-10-10 20:18 | Added [13] CaO = 300,0 kg | 74121
234140 | 2960 | 1400 | 5 | 2004-10-10 20:18 | Added [10] Al bloki = 5,0 kg | 74121
234143 | 2960 | 1101 | 2 | 2004-10-10 20:26 | Celox measurment: Temperatura = 1515 °C, O2 = 0,0 ppm, C = 0,000 %, Al = 0,000 % | 74121
234144 | 2960 | 1400 | 5 | 2004-10-10 20:27 | Added [35] FeMo = 100,0 kg | 74121
234145 | 2960 | 1400 | 5 | 2004-10-10 20:27 | Added [48] FeV = 80,0 kg | 74121
234146 | 2960 | 1400 | 5 | 2004-10-10 20:27 | Added [27] FeCrC = 1100,0 kg | 74121
234147 | 2960 | 1400 | 5 | 2004-10-10 20:27 | Added [10] Al bloki = 14,0 kg | 74121
234148 | 2960 | 1400 | 5 | 2004-10-10 20:27 | Added [52] KARBORITmleti = 40,0 kg | 74121
234149 | 2960 | 1251 | 3 | 2004-10-10 20:33 | Degassing start | 74121
234150 | 2960 | 1101 | 2 | 2004-10-10 21:02 | Celox measurment: Temperatura = 1430 °C, O2 = 0,0 ppm, C = 0,000 %, Al = 0,000 % | 74121
234151 | 2960 | 1252 | 3 | 2004-10-10 21:03 | Heating start 700 kWh | 74121
234152 | 2960 | 1362 | 4 | 2004-10-10 21:12 | Chemical analysis request at LFVD in chemical lab: 74121/ 9 Mostnar Karel | 74121
234153 | 2960 | 1400 | 5 | 2004-10-10 21:24 | Added [35] FeMo = 50,0 kg | 74121
234154 | 2960 | 1400 | 5 | 2004-10-10 21:24 | Added [48] FeV = 30,0 kg | 74121
234155 | 2960 | 1400 | 5 | 2004-10-10 21:24 | Added [27] FeCrC = 110,0 kg | 74121
234156 | 2960 | 1400 | 5 | 2004-10-10 21:24 | Added [17] Cfi13 = 25,8 kg | 74121
234157 | 2960 | 1400 | 5 | 2004-10-10 21:24 | Added [72] Al opl.zica = 5,0 kg | 74121
234158 | 2960 | 1101 | 2 | 2004-10-10 21:27 | Celox measurment: Temperatura = 1443 °C, O2 = 0,0 ppm, C = 0,000 %, Al = 0,000 % | 74121
234159 | 2960 | 1252 | 3 | 2004-10-10 21:27 | Heating start 600 kWh | 74121
234160 | 2960 | 1400 | 5 | 2004-10-10 21:37 | Added [15] CASIfi13 = 16,5 kg | 74121
234161 | 2960 | 1362 | 4 | 2004-10-10 21:37 | Chemical analysis request at LFVD in chemical lab: 74121/ 0 Mostnar Karel | 74121
234162 | 2960 | 1016 | 1 | 2004-10-10 21:41 | Heat stop 74121 | 74121
234509 | 2971 | 1015 | 1 | 2004-10-13 00:08 | Heat start 74132 | 74132
234510 | 2971 | 1400 | 5 | 2004-10-13 00:12 | Added [35] FeMo = 500,0 kg | 74132
234511 | 2971 | 1400 | 5 | 2004-10-13 00:12 | Added [48] FeV = 260,0 kg | 74132
234512 | 2971 | 1400 | 5 | 2004-10-13 00:12 | Added [12] BOKSIT beli = 100,0 kg | 74132
234513 | 2971 | 1400 | 5 | 2004-10-13 00:12 | Added [13] CaO = 400,0 kg | 74132
234514 | 2971 | 1400 | 5 | 2004-10-13 00:12 | Added [10] Al bloki = 5,0 kg | 74132
234517 | 2971 | 1400 | 5 | 2004-10-13 00:20 | Added [35] FeMo = 50,0 kg | 74132
234518 | 2971 | 1400 | 5 | 2004-10-13 00:20 | Added [48] FeV = 40,0 kg | 74132
234519 | 2971 | 1400 | 5 | 2004-10-13 00:20 | Added [33] FeMnC = 20,0 kg | 74132
234520 | 2971 | 1400 | 5 | 2004-10-13 00:20 | Added [27] FeCrC = 1600,0 kg | 74132
234521 | 2971 | 1400 | 5 | 2004-10-13 00:20 | Added [10] Al bloki = 5,0 kg | 74132
234522 | 2971 | 1400 | 5 | 2004-10-13 00:20 | Added [52] KARBORITmleti = 40,0 kg | 74132
234523 | 2971 | 1101 | 2 | 2004-10-13 00:22 | Celox measurment: Temperatura = 1532 °C, O2 = 0,0 ppm, C = 0,000 %, Al = 0,000 % | 74132
234524 | 2971 | 1251 | 3 | 2004-10-13 00:29 | Degassing start | 74132
234525 | 2971 | 1101 | 2 | 2004-10-13 01:01 | Celox measurment: Temperatura = 1459 °C, O2 = 0,0 ppm, C = 0,000 %, Al = 0,000 % | 74132
234526 | 2971 | 1362 | 4 | 2004-10-13 01:02 | Chemical analysis request at LFVD in chemical lab: 74132/ 9 Baric Mirko | 74132
234527 | 2971 | 1252 | 3 | 2004-10-13 01:02 | Heating start 400 kWh | 74132
234528 | 2971 | 1400 | 5 | 2004-10-13 01:16 | Added [27] FeCrC = 150,0 kg | 74132
234529 | 2971 | 1400 | 5 | 2004-10-13 01:16 | Added [26] FeCrA = 100,0 kg | 74132
234530 | 2971 | 1252 | 3 | 2004-10-13 01:19 | Heating start 400 kWh | 74132
234531 | 2971 | 1101 | 2 | 2004-10-13 01:43 | Celox measurment: Temperatura = 1444 °C, O2 = 0,0 ppm, C = 0,000 %, Al = 0,000 % | 74132
234532 | 2971 | 1252 | 3 | 2004-10-13 01:46 | Heating start 400 kWh | 74132
234533 | 2971 | 1400 | 5 | 2004-10-13 01:49 | Added [15] CASIfi13 = 16,5 kg | 74132
234534 | 2971 | 1101 | 2 | 2004-10-13 01:52 | Celox measurment: Temperatura = 1458 °C, O2 = 0,0 ppm, C = 0,000 %, Al = 0,000 % | 74132
234535 | 2971 | 1016 | 1 | 2004-10-13 01:56 | Heat stop 74132 | 74132
234551 | 2972 | 1362 | 4 | 2004-10-13 02:09 | Chemical analysis request at LFVD in chemical lab: 74132/ 0 Baric Mirko | 74132
234569 | 2973 | 1015 | 1 | 2004-10-13 03:55 | Heat start 74134 | 74134
234570 | 2973 | 1400 | 5 | 2004-10-13 04:00 | Added [35] FeMo = 270,0 kg | 74134
234571 | 2973 | 1400 | 5 | 2004-10-13 04:00 | Added [48] FeV = 190,0 kg | 74134
234572 | 2973 | 1400 | 5 | 2004-10-13 04:00 | Added [12] BOKSIT beli = 90,0 kg | 74134
234573 | 2973 | 1400 | 5 | 2004-10-13 04:00 | Added [13] CaO = 350,0 kg | 74134
234574 | 2973 | 1400 | 5 | 2004-10-13 04:00 | Added [10] Al bloki = 5,0 kg | 74134
234577 | 2973 | 1400 | 5 | 2004-10-13 04:03 | Added [35] FeMo = 15,0 kg | 74134
234578 | 2973 | 1400 | 5 | 2004-10-13 04:03 | Added [48] FeV = 55,0 kg | 74134
234579 | 2973 | 1400 | 5 | 2004-10-13 04:03 | Added [41] FeSi = 100,0 kg | 74134
234580 | 2973 | 1400 | 5 | 2004-10-13 04:03 | Added [27] FeCrC = 700,0 kg | 74134
234581 | 2973 | 1400 | 5 | 2004-10-13 04:03 | Added [10] Al bloki = 5,0 kg | 74134
234582 | 2973 | 1400 | 5 | 2004-10-13 04:03 | Added [52] KARBORITmleti = 25,0 kg | 74134
234583 | 2973 | 1101 | 2 | 2004-10-13 04:09 | Celox measurment: Temperatura = 1536 °C, O2 = 0,0 ppm, C = 0,000 %, Al = 0,000 % | 74134
234584 | 2973 | 1400 | 5 | 2004-10-13 04:12 | Added [13] CaO = 100,0 kg | 74134
234586 | 2973 | 1251 | 3 | 2004-10-13 04:16 | Degassing start | 74134
234587 | 2973 | 1101 | 2 | 2004-10-13 04:49 | Celox measurment: Temperatura = 1468 °C, O2 = 0,0 ppm, C = 0,000 %, Al = 0,000 % | 74134
234588 | 2973 | 1362 | 4 | 2004-10-13 04:49 | Chemical analysis request at LFVD in chemical lab: 74134/ 9 Baric Mirko | 74134
234590 | 2973 | 1252 | 3 | 2004-10-13 05:10 | Heating start 500 kWh | 74134
234589 | 2973 | 1400 | 5 | 2004-10-13 05:15 | Added [27] FeCrC = 200,0 kg | 74134
234591 | 2973 | 1101 | 2 | 2004-10-13 05:22 | Celox measurment: Temperatura = 1462 °C, O2 = 0,0 ppm, C = 0,000 %, Al = 0,000 % | 74134
234592 | 2973 | 1252 | 3 | 2004-10-13 05:22 | Heating start 300 kWh | 74134
234593 | 2973 | 1400 | 5 | 2004-10-13 05:29 | Added [15] CASIfi13 = 11,8 kg | 74134
234594 | 2973 | 1016 | 1 | 2004-10-13 05:36 | Heat stop 74134 | 74134
234692 | 2977 | 1400 | 5 | 2004-10-13 17:40 | Added [12] BOKSIT beli = 50,0 kg | 74138
234693 | 2977 | 1400 | 5 | 2004-10-13 17:40 | Added [13] CaO = 300,0 kg | 74138
234694 | 2977 | 1400 | 5 | 2004-10-13 17:40 | Added [10] Al bloki = 5,0 kg | 74138
234695 | 2977 | 1400 | 5 | 2004-10-13 17:40 | Added [52] KARBORITmleti = 50,0 kg | 74138
234691 | 2977 | 1015 | 1 | 2004-10-13 17:58 | Heat start 74138 | 74138
234697 | 2977 | 1400 | 5 | 2004-10-13 18:08 | Added [48] FeV = 270,0 kg | 74138
234698 | 2977 | 1400 | 5 | 2004-10-13 18:08 | Added [61] POLYMOX = 100,0 kg | 74138
234699 | 2977 | 1400 | 5 | 2004-10-13 18:08 | Added [64] SiMn = 30,0 kg | 74138
234700 | 2977 | 1400 | 5 | 2004-10-13 18:08 | Added [41] FeSi = 40,0 kg | 74138
234701 | 2977 | 1400 | 5 | 2004-10-13 18:08 | Added [27] FeCrC = 900,0 kg | 74138
234702 | 2977 | 1400 | 5 | 2004-10-13 18:08 | Added [10] Al bloki = 5,0 kg | 74138
234703 | 2977 | 1251 | 3 | 2004-10-13 18:15 | Degassing start | 74138
234704 | 2977 | 1101 | 2 | 2004-10-13 18:46 | Celox measurment: Temperatura = 1449 °C, O2 = 0,0 ppm, C = 0,000 %, Al = 0,000 % | 74138
234705 | 2977 | 1252 | 3 | 2004-10-13 18:46 | Heating start 600 kWh | 74138
234706 | 2977 | 1362 | 4 | 2004-10-13 18:52 | Chemical analysis request at LFVD in chemical lab: 74138/ 8 Gorensek Peter | 74138
234708 | 2977 | 1400 | 5 | 2004-10-13 19:06 | Added [35] FeMo = 35,0 kg | 74138
234709 | 2977 | 1400 | 5 | 2004-10-13 19:06 | Added [48] FeV = 25,0 kg | 74138
234710 | 2977 | 1400 | 5 | 2004-10-13 19:06 | Added [26] FeCrA = 200,0 kg | 74138
234707 | 2977 | 1101 | 2 | 2004-10-13 19:06 | Celox measurment: Temperatura = 1455 °C, O2 = 0,0 ppm, C = 0,000 %, Al = 0,000 % | 74138
234711 | 2977 | 1252 | 3 | 2004-10-13 19:07 | Heating start 400 kWh | 74138
234712 | 2977 | 1400 | 5 | 2004-10-13 19:15 | Added [15] CASIfi13 = 16,5 kg | 74138
234713 | 2977 | 1362 | 4 | 2004-10-13 19:16 | Chemical analysis request at LFVD in chemical lab: 74138/ 0 Gorensek Peter | 74138
234714 | 2977 | 1016 | 1 | 2004-10-13 19:20 | Heat stop 74138 | 74138
234772 | 2980 | 1015 | 1 | 2004-10-13 23:33 | Heat start 74141 | 74141
234773 | 2980 | 1400 | 5 | 2004-10-13 23:34 | Added [48] FeV = 520,0 kg | 74141
234774 | 2980 | 1400 | 5 | 2004-10-13 23:34 | Added [12] BOKSIT beli = 100,0 kg | 74141
234775 | 2980 | 1400 | 5 | 2004-10-13 23:34 | Added [13] CaO = 400,0 kg | 74141
234776 | 2980 | 1400 | 5 | 2004-10-13 23:34 | Added [10] Al bloki = 5,0 kg | 74141
234777 | 2980 | 1400 | 5 | 2004-10-13 23:34 | Added [52] KARBORITmleti = 75,0 kg | 74141
234780 | 2980 | 1101 | 2 | 2004-10-13 23:39 | Celox measurment: Temperatura = 1550 °C, O2 = 0,0 ppm, C = 0,000 %, Al = 0,000 % | 74141
234781 | 2980 | 1400 | 5 | 2004-10-13 23:41 | Added [35] FeMo = 100,0 kg | 74141
234782 | 2980 | 1400 | 5 | 2004-10-13 23:41 | Added [48] FeV = 20,0 kg | 74141
234783 | 2980 | 1400 | 5 | 2004-10-13 23:41 | Added [33] FeMnC = 100,0 kg | 74141
234784 | 2980 | 1400 | 5 | 2004-10-13 23:41 | Added [41] FeSi = 100,0 kg | 74141
234785 | 2980 | 1400 | 5 | 2004-10-13 23:41 | Added [27] FeCrC = 800,0 kg | 74141
234786 | 2980 | 1400 | 5 | 2004-10-13 23:41 | Added [10] Al bloki = 10,0 kg | 74141
234787 | 2980 | 1400 | 5 | 2004-10-13 23:41 | Added [52] KARBORITmleti = 50,0 kg | 74141
234788 | 2980 | 1400 | 5 | 2004-10-13 23:42 | Added [35] FeMo = 50,0 kg | 74141
234789 | 2980 | 1400 | 5 | 2004-10-13 23:43 | Added [13] CaO = 150,0 kg | 74141
234790 | 2980 | 1251 | 3 | 2004-10-13 23:50 | Degassing start | 74141
234791 | 2980 | 1101 | 2 | 2004-10-14 00:20 | Celox measurment: Temperatura = 1471 °C, O2 = 0,0 ppm, C = 0,000 %, Al = 0,000 % | 74141
234792 | 2980 | 1362 | 4 | 2004-10-14 00:21 | Chemical analysis request at LFVD in chemical lab: 74141/ 9 Baric Mirko | 74141
234793 | 2980 | 1101 | 2 | 2004-10-14 00:34 | Celox measurment: Temperatura = 0 °C, O2 = 0,0 ppm, C = 0,000 %, Al = 0,000 % | 74141
234794 | 2980 | 1101 | 2 | 2004-10-14 00:34 | Celox measurment: Temperatura = 1463 °C, O2 = 0,0 ppm, C = 0,000 %, Al = 0,000 % | 74141
234795 | 2980 | 1400 | 5 | 2004-10-14 00:37 | Added [27] FeCrC = 70,0 kg | 74141
234796 | 2980 | 1400 | 5 | 2004-10-14 00:37 | Added [13] CaO = 100,0 kg | 74141
234797 | 2980 | 1400 | 5 | 2004-10-14 00:37 | Added [70] Al zica = 8,7 kg | 74141
234798 | 2980 | 1252 | 3 | 2004-10-14 00:37 | Heating start 500 kWh | 74141
234799 | 2980 | 1101 | 2 | 2004-10-14 00:47 | Celox measurment: Temperatura = 1467 °C, O2 = 0,0 ppm, C = 0,000 %, Al = 0,000 % | 74141
234800 | 2980 | 1361 | 4 | 2004-10-14 00:47 | Zahteva za analizo z VPP na Spectro: 74141/ 5 e Baric Mirko | 74141
234801 | 2980 | 1400 | 5 | 2004-10-14 00:55 | Added [70] Al zica = 2,9 kg | 74141
234802 | 2980 | 1101 | 2 | 2004-10-14 01:12 | Celox measurment: Temperatura = 1449 °C, O2 = 0,0 ppm, C = 0,000 %, Al = 0,000 % | 74141
234803 | 2980 | 1252 | 3 | 2004-10-14 01:13 | Heating start 500 kWh | 74141
234804 | 2980 | 1400 | 5 | 2004-10-14 01:21 | Added [15] CASIfi13 = 35,3 kg | 74141
234805 | 2980 | 1016 | 1 | 2004-10-14 01:27 | Heat stop 74141 | 74141
234819 | 2981 | 1362 | 4 | 2004-10-14 01:44 | Chemical analysis request at LFVD in chemical lab: 74141/ 0 Baric Mirko | 74141
234876 | 2983 | 1015 | 1 | 2004-10-14 04:57 | Heat start 74144 | 74144
234877 | 2983 | 1400 | 5 | 2004-10-14 05:00 | Added [35] FeMo = 310,0 kg | 74144
234878 | 2983 | 1400 | 5 | 2004-10-14 05:00 | Added [48] FeV = 380,0 kg | 74144
234879 | 2983 | 1400 | 5 | 2004-10-14 05:00 | Added [12] BOKSIT beli = 120,0 kg | 74144
234880 | 2983 | 1400 | 5 | 2004-10-14 05:00 | Added [13] CaO = 450,0 kg | 74144
234881 | 2983 | 1400 | 5 | 2004-10-14 05:00 | Added [10] Al bloki = 10,0 kg | 74144
234882 | 2983 | 1400 | 5 | 2004-10-14 05:00 | Added [52] KARBORITmleti = 100,0 kg | 74144
234886 | 2983 | 1400 | 5 | 2004-10-14 05:08 | Added [35] FeMo = 50,0 kg | 74144
234887 | 2983 | 1400 | 5 | 2004-10-14 05:08 | Added [48] FeV = 70,0 kg | 74144
234888 | 2983 | 1400 | 5 | 2004-10-14 05:08 | Added [33] FeMnC = 20,0 kg | 74144
234889 | 2983 | 1400 | 5 | 2004-10-14 05:08 | Added [41] FeSi = 120,0 kg | 74144
234890 | 2983 | 1400 | 5 | 2004-10-14 05:08 | Added [27] FeCrC = 700,0 kg | 74144
234891 | 2983 | 1400 | 5 | 2004-10-14 05:08 | Added [13] CaO = 150,0 kg | 74144
234892 | 2983 | 1400 | 5 | 2004-10-14 05:08 | Added [10] Al bloki = 5,0 kg | 74144
234893 | 2983 | 1400 | 5 | 2004-10-14 05:08 | Added [52] KARBORITmleti = 70,0 kg | 74144
234885 | 2983 | 1101 | 2 | 2004-10-14 05:08 | Celox measurment: Temperatura = 1550 °C, O2 = 0,0 ppm, C = 0,000 %, Al = 0,000 % | 74144
234895 | 2983 | 1251 | 3 | 2004-10-14 05:24 | Degassing start | 74144
234896 | 2983 | 1400 | 5 | 2004-10-14 06:02 | Added [21] EPZ zlindra = 100,0 kg | 74144
234897 | 2983 | 1101 | 2 | 2004-10-14 06:04 | Celox measurment: Temperatura = 1464 °C, O2 = 0,0 ppm, C = 0,000 %, Al = 0,000 % | 74144
234898 | 2983 | 1362 | 4 | 2004-10-14 06:05 | Chemical analysis request at LFVD in chemical lab: 74144/ 9 Baric Mirko | 74144
234899 | 2983 | 1252 | 3 | 2004-10-14 06:05 | Heating start 300 kWh | 74144
234900 | 2983 | 1400 | 5 | 2004-10-14 06:19 | Added [27] FeCrC = 150,0 kg | 74144
234901 | 2983 | 1400 | 5 | 2004-10-14 06:19 | Added [10] Al bloki = 7,0 kg | 74144
234902 | 2983 | 1400 | 5 | 2004-10-14 06:19 | Added [10] Al bloki = -7,0 kg | 74144
234903 | 2983 | 1400 | 5 | 2004-10-14 06:19 | Added [70] Al zica = 14,5 kg | 74144
234904 | 2983 | 1101 | 2 | 2004-10-14 06:21 | Celox measurment: Temperatura = 1461 °C, O2 = 0,0 ppm, C = 0,000 %, Al = 0,000 % | 74144
234905 | 2983 | 1252 | 3 | 2004-10-14 06:21 | Heating start 250 kWh | 74144
234906 | 2983 | 1400 | 5 | 2004-10-14 06:27 | Added [15] CASIfi13 = 16,5 kg | 74144
234907 | 2983 | 1362 | 4 | 2004-10-14 06:28 | Chemical analysis request at LFVD in chemical lab: 74144/ 0 Baric Mirko | 74144
234908 | 2983 | 1016 | 1 | 2004-10-14 06:33 | Heat stop 74144 | 74144
235790 | 3010 | 1015 | 1 | 2004-10-20 04:41 | Heat start 74171 | 74171
235791 | 3010 | 1400 | 5 | 2004-10-20 04:41 | Added [13] CaO = 300,0 kg | 74171
235792 | 3010 | 1400 | 5 | 2004-10-20 04:41 | Added [12] BOKSIT beli = 100,0 kg | 74171
235793 | 3010 | 1400 | 5 | 2004-10-20 04:41 | Added [10] Al bloki = 10,0 kg | 74171
235796 | 3010 | 1400 | 5 | 2004-10-20 04:41 | Added [48] FeV = 150,0 kg | 74171
235797 | 3010 | 1400 | 5 | 2004-10-20 04:41 | Added [64] SiMn = 30,0 kg | 74171
235798 | 3010 | 1101 | 2 | 2004-10-20 04:47 | Celox measurment: Temperatura = 1584 °C, O2 = 0,0 ppm, C = 0,000 %, Al = 0,000 % | 74171
235799 | 3010 | 1400 | 5 | 2004-10-20 04:54 | Added [35] FeMo = 40,0 kg | 74171
235800 | 3010 | 1400 | 5 | 2004-10-20 04:54 | Added [48] FeV = 60,0 kg | 74171
235801 | 3010 | 1400 | 5 | 2004-10-20 04:54 | Added [33] FeMnC = 30,0 kg | 74171
235802 | 3010 | 1400 | 5 | 2004-10-20 04:54 | Added [41] FeSi = 90,0 kg | 74171
235803 | 3010 | 1400 | 5 | 2004-10-20 04:54 | Added [27] FeCrC = 120,0 kg | 74171
235804 | 3010 | 1400 | 5 | 2004-10-20 04:54 | Added [13] CaO = 200,0 kg | 74171
235805 | 3010 | 1400 | 5 | 2004-10-20 04:54 | Added [12] BOKSIT beli = 50,0 kg | 74171
235806 | 3010 | 1400 | 5 | 2004-10-20 04:54 | Added [52] KARBORITmleti = 80,0 kg | 74171
235807 | 3010 | 1400 | 5 | 2004-10-20 05:03 | Added [65] SLAGMAG 65B = 150,0 kg | 74171
235808 | 3010 | 1251 | 3 | 2004-10-20 05:09 | Degassing start | 74171
235809 | 3010 | 1400 | 5 | 2004-10-20 05:36 | Added [21] EPZ zlindra = 50,0 kg | 74171
235810 | 3010 | 1101 | 2 | 2004-10-20 05:38 | Celox measurment: Temperatura = 1489 °C, O2 = 0,0 ppm, C = 0,000 %, Al = 0,000 % | 74171
235811 | 3010 | 1361 | 4 | 2004-10-20 05:38 | Zahteva za analizo z VPP na Spectro: 74171/ 5 e Mostnar Karel | 74171
235812 | 3010 | 1362 | 4 | 2004-10-20 05:38 | Chemical analysis request at LFVD in chemical lab: 74171/ 9 Mostnar Karel | 74171
235813 | 3010 | 1400 | 5 | 2004-10-20 05:55 | Added [41] FeSi = 30,0 kg | 74171
235814 | 3010 | 1400 | 5 | 2004-10-20 05:55 | Added [17] Cfi13 = 25,8 kg | 74171
235815 | 3010 | 1252 | 3 | 2004-10-20 05:57 | Heating start 100 kWh | 74171
235816 | 3010 | 1101 | 2 | 2004-10-20 06:00 | Celox measurment: Temperatura = 0 °C, O2 = 0,0 ppm, C = 0,000 %, Al = 0,000 % | 74171
235817 | 3010 | 1101 | 2 | 2004-10-20 06:00 | Celox measurment: Temperatura = 1476 °C, O2 = 0,0 ppm, C = 0,000 %, Al = 0,000 % | 74171
235818 | 3010 | 1400 | 5 | 2004-10-20 06:08 | Added [15] CASIfi13 = 16,5 kg | 74171
235819 | 3010 | 1362 | 4 | 2004-10-20 06:12 | Chemical analysis request at LFVD in chemical lab: 74171/ 0 Mostnar Karel | 74171
235820 | 3010 | 1016 | 1 | 2004-10-20 06:20 | Heat stop 74171 | 74171
235966 | 3015 | 1015 | 1 | 2004-10-20 22:20 | Heat start 74176 | 74176
235967 | 3015 | 1400 | 5 | 2004-10-20 22:20 | Added [13] CaO = 300,0 kg | 74176
235968 | 3015 | 1400 | 5 | 2004-10-20 22:20 | Added [12] BOKSIT beli = 70,0 kg | 74176
235969 | 3015 | 1400 | 5 | 2004-10-20 22:20 | Added [10] Al bloki = 5,0 kg | 74176
235970 | 3015 | 1400 | 5 | 2004-10-20 22:20 | Added [52] KARBORITmleti = 75,0 kg | 74176
235973 | 3015 | 1400 | 5 | 2004-10-20 22:20 | Added [48] FeV = 300,0 kg | 74176
235974 | 3015 | 1101 | 2 | 2004-10-20 22:27 | Celox measurment: Temperatura = 1549 °C, O2 = 0,0 ppm, C = 0,000 %, Al = 0,000 % | 74176
235975 | 3015 | 1400 | 5 | 2004-10-20 22:31 | Added [35] FeMo = 40,0 kg | 74176
235976 | 3015 | 1400 | 5 | 2004-10-20 22:31 | Added [48] FeV = 70,0 kg | 74176
235977 | 3015 | 1400 | 5 | 2004-10-20 22:31 | Added [33] FeMnC = 30,0 kg | 74176
235978 | 3015 | 1400 | 5 | 2004-10-20 22:31 | Added [41] FeSi = 110,0 kg | 74176
235979 | 3015 | 1400 | 5 | 2004-10-20 22:31 | Added [27] FeCrC = 600,0 kg | 74176
235980 | 3015 | 1400 | 5 | 2004-10-20 22:31 | Added [13] CaO = 150,0 kg | 74176
235981 | 3015 | 1400 | 5 | 2004-10-20 22:31 | Added [12] BOKSIT beli = 50,0 kg | 74176
235982 | 3015 | 1400 | 5 | 2004-10-20 22:31 | Added [10] Al bloki = 5,0 kg | 74176
235983 | 3015 | 1251 | 3 | 2004-10-20 22:37 | Degassing start | 74176
235984 | 3015 | 1101 | 2 | 2004-10-20 23:07 | Celox measurment: Temperatura = 1450 °C, O2 = 0,0 ppm, C = 0,000 %, Al = 0,000 % | 74176
235985 | 3015 | 1361 | 4 | 2004-10-20 23:08 | Zahteva za analizo z VPP na Spectro: 74176/ 5 e Mostnar Karel | 74176
235986 | 3015 | 1362 | 4 | 2004-10-20 23:08 | Chemical analysis request at LFVD in chemical lab: 74176/ 9 Mostnar Karel | 74176
235987 | 3015 | 1252 | 3 | 2004-10-20 23:08 | Heating start 400 kWh | 74176
235988 | 3015 | 1400 | 5 | 2004-10-20 23:27 | Added [48] FeV = 40,0 kg | 74176
235989 | 3015 | 1400 | 5 | 2004-10-20 23:27 | Added [27] FeCrC = 100,0 kg | 74176
235990 | 3015 | 1252 | 3 | 2004-10-20 23:28 | Heating start 400 kWh | 74176
235991 | 3015 | 1101 | 2 | 2004-10-20 23:40 | Celox measurment: Temperatura = 1468 °C, O2 = 0,0 ppm, C = 0,000 %, Al = 0,000 % | 74176
235992 | 3015 | 1400 | 5 | 2004-10-20 23:50 | Added [15] CASIfi13 = 16,5 kg | 74176
235993 | 3015 | 1362 | 4 | 2004-10-20 23:50 | Chemical analysis request at LFVD in chemical lab: 74176/ 0 Mostnar Karel | 74176
235994 | 3015 | 1016 | 1 | 2004-10-20 23:57 | Heat stop 74176 | 74176
236055 | 3018 | 1015 | 1 | 2004-10-21 03:51 | Heat start 74179 | 74179
236056 | 3018 | 1400 | 5 | 2004-10-21 03:52 | Added [48] FeV = 250,0 kg | 74179
236057 | 3018 | 1400 | 5 | 2004-10-21 03:52 | Added [13] CaO = 350,0 kg | 74179
236058 | 3018 | 1400 | 5 | 2004-10-21 03:52 | Added [12] BOKSIT beli = 100,0 kg | 74179
236059 | 3018 | 1400 | 5 | 2004-10-21 03:52 | Added [10] Al bloki = 5,0 kg | 74179
236062 | 3018 | 1400 | 5 | 2004-10-21 03:52 | Added [48] FeV = 20,0 kg | 74179
236063 | 3018 | 1400 | 5 | 2004-10-21 03:52 | Added [10] Al bloki = 5,0 kg | 74179
236064 | 3018 | 1400 | 5 | 2004-10-21 03:52 | Added [52] KARBORITmleti = 50,0 kg | 74179
236065 | 3018 | 1101 | 2 | 2004-10-21 03:59 | Celox measurment: Temperatura = 1576 °C, O2 = 0,0 ppm, C = 0,000 %, Al = 0,000 % | 74179
236066 | 3018 | 1400 | 5 | 2004-10-21 04:04 | Added [35] FeMo = 180,0 kg | 74179
236067 | 3018 | 1400 | 5 | 2004-10-21 04:04 | Added [48] FeV = 130,0 kg | 74179
236068 | 3018 | 1400 | 5 | 2004-10-21 04:04 | Added [41] FeSi = 100,0 kg | 74179
236069 | 3018 | 1400 | 5 | 2004-10-21 04:04 | Added [27] FeCrC = 1600,0 kg | 74179
236070 | 3018 | 1400 | 5 | 2004-10-21 04:04 | Added [26] FeCrA = 200,0 kg | 74179
236071 | 3018 | 1400 | 5 | 2004-10-21 04:04 | Added [13] CaO = 200,0 kg | 74179
236072 | 3018 | 1400 | 5 | 2004-10-21 04:04 | Added [12] BOKSIT beli = 50,0 kg | 74179
236073 | 3018 | 1400 | 5 | 2004-10-21 04:04 | Added [10] Al bloki = 5,0 kg | 74179
236074 | 3018 | 1251 | 3 | 2004-10-21 04:11 | Degassing start | 74179
236075 | 3018 | 1400 | 5 | 2004-10-21 04:39 | Added [21] EPZ zlindra = 120,0 kg | 74179
236076 | 3018 | 1101 | 2 | 2004-10-21 04:41 | Celox measurment: Temperatura = 1442 °C, O2 = 0,0 ppm, C = 0,000 %, Al = 0,000 % | 74179
236077 | 3018 | 1252 | 3 | 2004-10-21 04:41 | Heating start 500 kWh | 74179
236078 | 3018 | 1361 | 4 | 2004-10-21 04:45 | Zahteva za analizo z VPP na Spectro: 74179/ 5 e Mostnar Karel | 74179
236079 | 3018 | 1362 | 4 | 2004-10-21 04:45 | Chemical analysis request at LFVD in chemical lab: 74179/ 9 Mostnar Karel | 74179
236080 | 3018 | 1101 | 2 | 2004-10-21 05:00 | Celox measurment: Temperatura = 1453 °C, O2 = 0,0 ppm, C = 0,000 %, Al = 0,000 % | 74179
236081 | 3018 | 1252 | 3 | 2004-10-21 05:01 | Heating start 400 kWh | 74179
236082 | 3018 | 1400 | 5 | 2004-10-21 05:08 | Added [35] FeMo = 40,0 kg | 74179
236083 | 3018 | 1400 | 5 | 2004-10-21 05:08 | Added [48] FeV = 80,0 kg | 74179
236084 | 3018 | 1400 | 5 | 2004-10-21 05:08 | Added [26] FeCrA = 150,0 kg | 74179
236085 | 3018 | 1400 | 5 | 2004-10-21 05:08 | Added [15] CASIfi13 = 16,5 kg | 74179
236086 | 3018 | 1362 | 4 | 2004-10-21 05:08 | Chemical analysis request at LFVD in chemical lab: 74179/ 0 Mostnar Karel | 74179
236087 | 3018 | 1016 | 1 | 2004-10-21 05:12 | Heat stop 74179 | 74179
236411 | 3028 | 1015 | 1 | 2004-10-22 03:51 | Heat start 74189 | 74189
236412 | 3028 | 1400 | 5 | 2004-10-22 03:51 | Added [48] FeV = 500,0 kg | 74189
236413 | 3028 | 1400 | 5 | 2004-10-22 03:51 | Added [13] CaO = 350,0 kg | 74189
236414 | 3028 | 1400 | 5 | 2004-10-22 03:51 | Added [12] BOKSIT beli = 70,0 kg | 74189
236415 | 3028 | 1400 | 5 | 2004-10-22 03:51 | Added [10] Al bloki = 5,0 kg | 74189
236416 | 3028 | 1400 | 5 | 2004-10-22 03:51 | Added [52] KARBORITmleti = 50,0 kg | 74189
236419 | 3028 | 1400 | 5 | 2004-10-22 03:52 | Added [35] FeMo = 70,0 kg | 74189
236420 | 3028 | 1400 | 5 | 2004-10-22 03:52 | Added [33] FeMnC = 60,0 kg | 74189
236421 | 3028 | 1400 | 5 | 2004-10-22 03:52 | Added [41] FeSi = 100,0 kg | 74189
236422 | 3028 | 1400 | 5 | 2004-10-22 03:52 | Added [27] FeCrC = 600,0 kg | 74189
236423 | 3028 | 1400 | 5 | 2004-10-22 03:52 | Added [10] Al bloki = 5,0 kg | 74189
236424 | 3028 | 1400 | 5 | 2004-10-22 03:52 | Added [52] KARBORITmleti = 35,0 kg | 74189
236425 | 3028 | 1101 | 2 | 2004-10-22 03:59 | Celox measurment: Temperatura = 1459 °C, O2 = 0,0 ppm, C = 0,000 %, Al = 0,000 % | 74189
236426 | 3028 | 1252 | 3 | 2004-10-22 04:01 | Heating start 1200 kWh | 74189
236427 | 3028 | 1101 | 2 | 2004-10-22 04:14 | Celox measurment: Temperatura = 1512 °C, O2 = 0,0 ppm, C = 0,000 %, Al = 0,000 % | 74189
236428 | 3028 | 1361 | 4 | 2004-10-22 04:14 | Zahteva za analizo z VPP na Spectro: 74189/ 5 e Mostnar Karel | 74189
236429 | 3028 | 1400 | 5 | 2004-10-22 04:22 | Added [33] FeMnC = 30,0 kg | 74189
236430 | 3028 | 1400 | 5 | 2004-10-22 04:22 | Added [27] FeCrC = 200,0 kg | 74189
236431 | 3028 | 1400 | 5 | 2004-10-22 04:22 | Added [13] CaO = 300,0 kg | 74189
236432 | 3028 | 1400 | 5 | 2004-10-22 04:22 | Added [12] BOKSIT beli = 70,0 kg | 74189
236433 | 3028 | 1400 | 5 | 2004-10-22 04:22 | Added [10] Al bloki = 5,0 kg | 74189
236434 | 3028 | 1251 | 3 | 2004-10-22 04:28 | Degassing start | 74189
236435 | 3028 | 1101 | 2 | 2004-10-22 04:59 | Celox measurment: Temperatura = 1448 °C, O2 = 0,0 ppm, C = 0,000 %, Al = 0,000 % | 74189
236436 | 3028 | 1361 | 4 | 2004-10-22 04:59 | Zahteva za analizo z VPP na Spectro: 74189/ 6 e Mostnar Karel | 74189
236437 | 3028 | 1362 | 4 | 2004-10-22 05:00 | Chemical analysis request at LFVD in chemical lab: 74189/ 9 Mostnar Karel | 74189
236438 | 3028 | 1252 | 3 | 2004-10-22 05:01 | Heating start 500 kWh | 74189
236439 | 3028 | 1101 | 2 | 2004-10-22 05:17 | Celox measurment: Temperatura = 1463 °C, O2 = 0,0 ppm, C = 0,000 %, Al = 0,000 % | 74189
236440 | 3028 | 1400 | 5 | 2004-10-22 05:20 | Added [48] FeV = 40,0 kg | 74189
236441 | 3028 | 1400 | 5 | 2004-10-22 05:20 | Added [15] CASIfi13 = 16,5 kg | 74189
236442 | 3028 | 1362 | 4 | 2004-10-22 05:20 | Chemical analysis request at LFVD in chemical lab: 74189/ 0 Mostnar Karel | 74189
236443 | 3028 | 1016 | 1 | 2004-10-22 05:24 | Heat stop 74189 | 74189
237161 | 3048 | 1015 | 1 | 2004-10-24 00:39 | Heat start 74209 | 74209
237162 | 3048 | 1400 | 5 | 2004-10-24 00:39 | Added [13] CaO = 300,0 kg | 74209
237163 | 3048 | 1400 | 5 | 2004-10-24 00:39 | Added [12] BOKSIT beli = 70,0 kg | 74209
237167 | 3048 | 1400 | 5 | 2004-10-24 00:39 | Added [48] FeV = 250,0 kg | 74209
237168 | 3048 | 1400 | 5 | 2004-10-24 00:39 | Added [64] SiMn = 30,0 kg | 74209
237169 | 3048 | 1400 | 5 | 2004-10-24 00:39 | Added [10] Al bloki = 10,0 kg | 74209
237170 | 3048 | 1400 | 5 | 2004-10-24 00:39 | Added [52] KARBORITmleti = 100,0 kg | 74209
237166 | 3048 | 1101 | 2 | 2004-10-24 00:42 | Celox measurment: Temperatura = 1646 °C, O2 = 0,0 ppm, C = 0,000 %, Al = 0,000 % | 74209
237171 | 3048 | 1400 | 5 | 2004-10-24 00:51 | Added [48] FeV = 70,0 kg | 74209
237172 | 3048 | 1400 | 5 | 2004-10-24 00:51 | Added [41] FeSi = 140,0 kg | 74209
237173 | 3048 | 1400 | 5 | 2004-10-24 00:51 | Added [13] CaO = 200,0 kg | 74209
237174 | 3048 | 1400 | 5 | 2004-10-24 00:51 | Added [12] BOKSIT beli = 50,0 kg | 74209
237175 | 3048 | 1400 | 5 | 2004-10-24 00:51 | Added [10] Al bloki = 14,0 kg | 74209
237176 | 3048 | 1400 | 5 | 2004-10-24 00:51 | Added [52] KARBORITmleti = 60,0 kg | 74209
237177 | 3048 | 1251 | 3 | 2004-10-24 01:05 | Degassing start | 74209
237178 | 3048 | 1101 | 2 | 2004-10-24 01:38 | Celox measurment: Temperatura = 1507 °C, O2 = 0,0 ppm, C = 0,000 %, Al = 0,000 % | 74209
237179 | 3048 | 1361 | 4 | 2004-10-24 01:39 | Zahteva za analizo z VPP na Spectro: 74209/ 5 e Mostnar Karel | 74209
237180 | 3048 | 1362 | 4 | 2004-10-24 01:39 | Chemical analysis request at LFVD in chemical lab: 74209/ 9 Mostnar Karel | 74209
237181 | 3048 | 1400 | 5 | 2004-10-24 01:51 | Added [17] Cfi13 = 17,2 kg | 74209
237182 | 3048 | 1400 | 5 | 2004-10-24 01:51 | Added [72] Al opl.zica = 6,0 kg | 74209
237183 | 3048 | 1400 | 5 | 2004-10-24 01:52 | Added [41] FeSi = 50,0 kg | 74209
237184 | 3048 | 1400 | 5 | 2004-10-24 01:53 | Added [48] FeV = 15,0 kg | 74209
237185 | 3048 | 1101 | 2 | 2004-10-24 01:54 | Celox measurment: Temperatura = 1483 °C, O2 = 0,0 ppm, C = 0,000 %, Al = 0,000 % | 74209
237186 | 3048 | 1101 | 2 | 2004-10-24 02:09 | Celox measurment: Temperatura = 1468 °C, O2 = 0,0 ppm, C = 0,000 %, Al = 0,000 % | 74209
237187 | 3048 | 1252 | 3 | 2004-10-24 02:20 | Heating start 300 kWh | 74209
237188 | 3048 | 1361 | 4 | 2004-10-24 02:25 | Zahteva za analizo z VPP na Spectro: 74209/ 6 e Mostnar Karel | 74209
237189 | 3048 | 1101 | 2 | 2004-10-24 02:26 | Celox measurment: Temperatura = 1466 °C, O2 = 0,0 ppm, C = 0,000 %, Al = 0,000 % | 74209
237190 | 3048 | 1400 | 5 | 2004-10-24 02:31 | Added [15] CASIfi13 = 16,5 kg | 74209
237191 | 3048 | 1362 | 4 | 2004-10-24 02:31 | Chemical analysis request at LFVD in chemical lab: 74209/ 0 Mostnar Karel | 74209
237192 | 3048 | 1016 | 1 | 2004-10-24 02:37 | Heat stop 74209 | 74209
237223 | 3050 | 1015 | 1 | 2004-10-24 04:15 | Heat start 74211 | 74211
237224 | 3050 | 1400 | 5 | 2004-10-24 04:15 | Added [48] FeV = 250,0 kg | 74211
237225 | 3050 | 1400 | 5 | 2004-10-24 04:15 | Added [64] SiMn = 50,0 kg | 74211
237226 | 3050 | 1400 | 5 | 2004-10-24 04:15 | Added [13] CaO = 400,0 kg | 74211
237227 | 3050 | 1400 | 5 | 2004-10-24 04:15 | Added [12] BOKSIT beli = 100,0 kg | 74211
237228 | 3050 | 1400 | 5 | 2004-10-24 04:15 | Added [10] Al bloki = 10,0 kg | 74211
237229 | 3050 | 1400 | 5 | 2004-10-24 04:15 | Added [52] KARBORITmleti = 25,0 kg | 74211
237232 | 3050 | 1400 | 5 | 2004-10-24 04:15 | Added [52] KARBORITmleti = 25,0 kg | 74211
237233 | 3050 | 1101 | 2 | 2004-10-24 04:24 | Celox measurment: Temperatura = 1562 °C, O2 = 0,0 ppm, C = 0,000 %, Al = 0,000 % | 74211
237234 | 3050 | 1400 | 5 | 2004-10-24 04:28 | Added [35] FeMo = 50,0 kg | 74211
237235 | 3050 | 1400 | 5 | 2004-10-24 04:28 | Added [48] FeV = 130,0 kg | 74211
237236 | 3050 | 1400 | 5 | 2004-10-24 04:28 | Added [33] FeMnC = 70,0 kg | 74211
237237 | 3050 | 1400 | 5 | 2004-10-24 04:28 | Added [41] FeSi = 80,0 kg | 74211
237238 | 3050 | 1400 | 5 | 2004-10-24 04:28 | Added [13] CaO = 300,0 kg | 74211
237239 | 3050 | 1400 | 5 | 2004-10-24 04:28 | Added [12] BOKSIT beli = 70,0 kg | 74211
237240 | 3050 | 1400 | 5 | 2004-10-24 04:28 | Added [10] Al bloki = 5,0 kg | 74211
237241 | 3050 | 1400 | 5 | 2004-10-24 04:28 | Added [52] KARBORITmleti = 65,0 kg | 74211
237242 | 3050 | 1251 | 3 | 2004-10-24 04:48 | Degassing start | 74211
237243 | 3050 | 1400 | 5 | 2004-10-24 05:25 | Added [12] BOKSIT beli = 100,0 kg | 74211
237244 | 3050 | 1101 | 2 | 2004-10-24 05:28 | Celox measurment: Temperatura = 1450 °C, O2 = 0,0 ppm, C = 0,000 %, Al = 0,000 % | 74211
237245 | 3050 | 1361 | 4 | 2004-10-24 05:28 | Zahteva za analizo z VPP na Spectro: 74211/ 5 e Mostnar Karel | 74211
237246 | 3050 | 1362 | 4 | 2004-10-24 05:29 | Chemical analysis request at LFVD in chemical lab: 74211/ 9 Mostnar Karel | 74211
237247 | 3050 | 1111 | 2 | 2004-10-24 05:31 | Hydris meritev: H2 = 3,00 ppm, PBL = 1799 hPa, PSU = 681 hPa | 74211
237248 | 3050 | 1252 | 3 | 2004-10-24 05:32 | Heating start 500 kWh | 74211
237249 | 3050 | 1101 | 2 | 2004-10-24 05:38 | Celox measurment: Temperatura = 1463 °C, O2 = 0,0 ppm, C = 0,000 %, Al = 0,000 % | 74211
237250 | 3050 | 1252 | 3 | 2004-10-24 05:38 | Heating start 400 kWh | 74211
237251 | 3050 | 1400 | 5 | 2004-10-24 05:45 | Added [13] CaO = 250,0 kg | 74211
237252 | 3050 | 1400 | 5 | 2004-10-24 05:45 | Added [12] BOKSIT beli = 70,0 kg | 74211
237253 | 3050 | 1400 | 5 | 2004-10-24 05:45 | Added [52] KARBORITmleti = 20,0 kg | 74211
237254 | 3050 | 1400 | 5 | 2004-10-24 05:45 | Added [15] CASIfi13 = 35,3 kg | 74211
237255 | 3050 | 1251 | 3 | 2004-10-24 05:58 | Degassing start | 74211
237256 | 3050 | 1101 | 2 | 2004-10-24 06:37 | Celox measurment: Temperatura = 1432 °C, O2 = 0,0 ppm, C = 0,000 %, Al = 0,000 % | 74211
237257 | 3050 | 1252 | 3 | 2004-10-24 06:38 | Heating start 700 kWh | 74211
237258 | 3050 | 1361 | 4 | 2004-10-24 06:45 | Zahteva za analizo z VPP na Spectro: 74211/ 6 e Mostnar Karel | 74211
237259 | 3050 | 1111 | 2 | 2004-10-24 06:48 | Hydris meritev: H2 = 2,00 ppm, PBL = 1870 hPa, PSU = 740 hPa | 74211
237266 | 3050 | 1400 | 5 | 2004-10-24 06:50 | Added [10] Al bloki = 5,0 kg | 74211
237260 | 3050 | 1101 | 2 | 2004-10-24 06:51 | Celox measurment: Temperatura = 1456 °C, O2 = 0,0 ppm, C = 0,000 %, Al = 0,000 % | 74211
237261 | 3050 | 1252 | 3 | 2004-10-24 07:02 | Heating start 400 kWh | 74211
237262 | 3050 | 1101 | 2 | 2004-10-24 07:07 | Celox measurment: Temperatura = 1462 °C, O2 = 0,0 ppm, C = 0,000 %, Al = 0,000 % | 74211
237263 | 3050 | 1252 | 3 | 2004-10-24 07:07 | Heating start 200 kWh | 74211
237270 | 3051 | 1400 | 5 | 2004-10-24 07:10 | Added [48] FeV = 350,0 kg | 74212
237271 | 3051 | 1400 | 5 | 2004-10-24 07:10 | Added [12] BOKSIT beli = 100,0 kg | 74212
237272 | 3051 | 1400 | 5 | 2004-10-24 07:10 | Added [13] CaO = 400,0 kg | 74212
237273 | 3051 | 1400 | 5 | 2004-10-24 07:10 | Added [10] Al bloki = 10,0 kg | 74212
237274 | 3051 | 1400 | 5 | 2004-10-24 07:10 | Added [52] KARBORITmleti = 125,0 kg | 74212
237264 | 3050 | 1400 | 5 | 2004-10-24 07:13 | Added [41] FeSi = 40,0 kg | 74211
237265 | 3050 | 1400 | 5 | 2004-10-24 07:13 | Added [15] CASIfi13 = 16,5 kg | 74211
237267 | 3050 | 1362 | 4 | 2004-10-24 07:19 | Chemical analysis request at LFVD in chemical lab: 74211/ 0 Mostnar Karel | 74211
237268 | 3050 | 1016 | 1 | 2004-10-24 07:19 | Heat stop 74211 | 74211
237269 | 3051 | 1015 | 1 | 2004-10-24 07:20 | Heat start 74212 | 74212
237276 | 3051 | 1101 | 2 | 2004-10-24 07:29 | Celox measurment: Temperatura = 1598 °C, O2 = 0,0 ppm, C = 0,000 %, Al = 0,000 % | 74212
237277 | 3051 | 1400 | 5 | 2004-10-24 07:37 | Added [35] FeMo = 100,0 kg | 74212
237278 | 3051 | 1400 | 5 | 2004-10-24 07:37 | Added [48] FeV = 30,0 kg | 74212
237279 | 3051 | 1400 | 5 | 2004-10-24 07:37 | Added [41] FeSi = 120,0 kg | 74212
237280 | 3051 | 1400 | 5 | 2004-10-24 07:37 | Added [27] FeCrC = 800,0 kg | 74212
237281 | 3051 | 1400 | 5 | 2004-10-24 07:37 | Added [10] Al bloki = 15,0 kg | 74212
237282 | 3051 | 1400 | 5 | 2004-10-24 07:37 | Added [52] KARBORITmleti = 20,0 kg | 74212
237283 | 3051 | 1400 | 5 | 2004-10-24 07:37 | Added [33] FeMnC = 80,0 kg | 74212
237284 | 3051 | 1251 | 3 | 2004-10-24 07:42 | Degassing start | 74212
237285 | 3051 | 1101 | 2 | 2004-10-24 08:18 | Celox measurment: Temperatura = 1472 °C, O2 = 0,0 ppm, C = 0,000 %, Al = 0,000 % | 74212
237286 | 3051 | 1362 | 4 | 2004-10-24 08:18 | Chemical analysis request at LFVD in chemical lab: 74212/ 8 Ferk Jože | 74212
237287 | 3051 | 1252 | 3 | 2004-10-24 08:21 | Heating start 300 kWh | 74212
237288 | 3051 | 1101 | 2 | 2004-10-24 08:30 | Celox measurment: Temperatura = 1466 °C, O2 = 0,0 ppm, C = 0,000 %, Al = 0,000 % | 74212
237289 | 3051 | 1400 | 5 | 2004-10-24 08:36 | Added [35] FeMo = 25,0 kg | 74212
237290 | 3051 | 1400 | 5 | 2004-10-24 08:36 | Added [48] FeV = 30,0 kg | 74212
237291 | 3051 | 1400 | 5 | 2004-10-24 08:36 | Added [27] FeCrC = 240,0 kg | 74212
237292 | 3051 | 1252 | 3 | 2004-10-24 08:38 | Heating start 300 kWh | 74212
237293 | 3051 | 1101 | 2 | 2004-10-24 08:44 | Celox measurment: Temperatura = 1455 °C, O2 = 0,0 ppm, C = 0,000 %, Al = 0,000 % | 74212
237294 | 3051 | 1252 | 3 | 2004-10-24 08:45 | Heating start 300 kWh | 74212
237295 | 3051 | 1101 | 2 | 2004-10-24 09:06 | Celox measurment: Temperatura = 1455 °C, O2 = 0,0 ppm, C = 0,000 %, Al = 0,000 % | 74212
237296 | 3051 | 1361 | 4 | 2004-10-24 09:07 | Zahteva za analizo z VPP na Spectro: 74212/ 5 e Ferk Jože | 74212
237297 | 3051 | 1252 | 3 | 2004-10-24 09:08 | Heating start 300 kWh | 74212
237298 | 3051 | 1400 | 5 | 2004-10-24 09:12 | Added [72] Al opl.zica = 3,6 kg | 74212
237299 | 3051 | 1101 | 2 | 2004-10-24 09:16 | Celox measurment: Temperatura = 1462 °C, O2 = 0,0 ppm, C = 0,000 %, Al = 0,000 % | 74212
237300 | 3051 | 1400 | 5 | 2004-10-24 09:21 | Added [15] CASIfi13 = 16,5 kg | 74212
237301 | 3051 | 1362 | 4 | 2004-10-24 09:25 | Chemical analysis request at LFVD in chemical lab: 74212/ 0 Ferk Jože | 74212
237302 | 3051 | 1016 | 1 | 2004-10-24 09:25 | Heat stop 74212 | 74212
237494 | 3057 | 1015 | 1 | 2004-10-24 19:29 | Heat start 74218 | 74218
237495 | 3057 | 1400 | 5 | 2004-10-24 19:30 | Added [35] FeMo = 260,0 kg | 74218
237496 | 3057 | 1400 | 5 | 2004-10-24 19:30 | Added [48] FeV = 260,0 kg | 74218
237497 | 3057 | 1400 | 5 | 2004-10-24 19:30 | Added [12] BOKSIT beli = 90,0 kg | 74218
237498 | 3057 | 1400 | 5 | 2004-10-24 19:30 | Added [13] CaO = 350,0 kg | 74218
237501 | 3057 | 1400 | 5 | 2004-10-24 19:30 | Added [10] Al bloki = 14,0 kg | 74218
237502 | 3057 | 1400 | 5 | 2004-10-24 19:30 | Added [52] KARBORITmleti = 25,0 kg | 74218
237503 | 3057 | 1101 | 2 | 2004-10-24 19:45 | Celox measurment: Temperatura = 1536 °C, O2 = 0,0 ppm, C = 0,000 %, Al = 0,000 % | 74218
237504 | 3057 | 1400 | 5 | 2004-10-24 19:48 | Added [35] FeMo = 50,0 kg | 74218
237505 | 3057 | 1400 | 5 | 2004-10-24 19:48 | Added [65] SLAGMAG 65B = 80,0 kg | 74218
237506 | 3057 | 1400 | 5 | 2004-10-24 19:48 | Added [48] FeV = 60,0 kg | 74218
237507 | 3057 | 1400 | 5 | 2004-10-24 19:48 | Added [41] FeSi = 40,0 kg | 74218
237508 | 3057 | 1400 | 5 | 2004-10-24 19:48 | Added [27] FeCrC = 700,0 kg | 74218
237509 | 3057 | 1400 | 5 | 2004-10-24 19:48 | Added [13] CaO = 100,0 kg | 74218
237510 | 3057 | 1400 | 5 | 2004-10-24 19:48 | Added [10] Al bloki = 5,0 kg | 74218
237511 | 3057 | 1400 | 5 | 2004-10-24 19:48 | Added [52] KARBORITmleti = 40,0 kg | 74218
237513 | 3057 | 1251 | 3 | 2004-10-24 19:54 | Degassing start | 74218
237514 | 3057 | 1400 | 5 | 2004-10-24 20:23 | Added [21] EPZ zlindra = 120,0 kg | 74218
237515 | 3057 | 1101 | 2 | 2004-10-24 20:23 | Celox measurment: Temperatura = 1460 °C, O2 = 0,0 ppm, C = 0,000 %, Al = 0,000 % | 74218
237516 | 3057 | 1361 | 4 | 2004-10-24 20:24 | Zahteva za analizo z VPP na Spectro: 74218/ 5 e Kotnik Marijan | 74218
237517 | 3057 | 1362 | 4 | 2004-10-24 20:24 | Chemical analysis request at LFVD in chemical lab: 74218/ 9 Kotnik Marijan | 74218
237518 | 3057 | 1252 | 3 | 2004-10-24 20:25 | Heating start 300 kWh | 74218
237519 | 3057 | 1400 | 5 | 2004-10-24 20:42 | Added [17] Cfi13 = 5,2 kg | 74218
237520 | 3057 | 1400 | 5 | 2004-10-24 20:42 | Added [72] Al opl.zica = 3,0 kg | 74218
237521 | 3057 | 1101 | 2 | 2004-10-24 20:44 | Celox measurment: Temperatura = 1458 °C, O2 = 0,0 ppm, C = 0,000 %, Al = 0,000 % | 74218
237522 | 3057 | 1252 | 3 | 2004-10-24 20:47 | Heating start 400 kWh | 74218
237523 | 3057 | 1400 | 5 | 2004-10-24 21:01 | Added [26] FeCrA = 100,0 kg | 74218
237524 | 3057 | 1252 | 3 | 2004-10-24 21:01 | Heating start 200 kWh | 74218
237525 | 3057 | 1101 | 2 | 2004-10-24 21:04 | Celox measurment: Temperatura = 1465 °C, O2 = 0,0 ppm, C = 0,000 %, Al = 0,000 % | 74218
237526 | 3057 | 1252 | 3 | 2004-10-24 21:05 | Heating start 100 kWh | 74218
237527 | 3057 | 1400 | 5 | 2004-10-24 21:09 | Added [15] CASIfi13 = 16,5 kg | 74218
237528 | 3057 | 1016 | 1 | 2004-10-24 21:15 | Heat stop 74218 | 74218
237544 | 3058 | 1362 | 4 | 2004-10-24 21:29 | Chemical analysis request at LFVD in chemical lab: 74218/ 0 Kotnik Marijan | 74218
237608 | 3060 | 1015 | 1 | 2004-10-25 01:02 | Heat start 74221 | 74221
237609 | 3060 | 1400 | 5 | 2004-10-25 01:02 | Added [13] CaO = 300,0 kg | 74221
237610 | 3060 | 1400 | 5 | 2004-10-25 01:02 | Added [12] BOKSIT beli = 100,0 kg | 74221
237611 | 3060 | 1400 | 5 | 2004-10-25 01:02 | Added [10] Al bloki = 10,0 kg | 74221
237623 | 3060 | 1400 | 5 | 2004-10-25 01:02 | Added [48] FeV = 150,0 kg | 74221
237624 | 3060 | 1400 | 5 | 2004-10-25 01:02 | Added [52] KARBORITmleti = 150,0 kg | 74221
237625 | 3060 | 1400 | 5 | 2004-10-25 01:02 | Added [52] KARBORITmleti = -25,0 kg | 74221
237614 | 3060 | 1101 | 2 | 2004-10-25 01:09 | Celox measurment: Temperatura = 1587 °C, O2 = 0,0 ppm, C = 0,000 %, Al = 0,000 % | 74221
237615 | 3060 | 1400 | 5 | 2004-10-25 01:12 | Added [35] FeMo = 80,0 kg | 74221
237616 | 3060 | 1400 | 5 | 2004-10-25 01:12 | Added [65] SLAGMAG 65B = 120,0 kg | 74221
237617 | 3060 | 1400 | 5 | 2004-10-25 01:12 | Added [48] FeV = 120,0 kg | 74221
237618 | 3060 | 1400 | 5 | 2004-10-25 01:12 | Added [33] FeMnC = 30,0 kg | 74221
237619 | 3060 | 1400 | 5 | 2004-10-25 01:12 | Added [41] FeSi = 140,0 kg | 74221
237620 | 3060 | 1400 | 5 | 2004-10-25 01:12 | Added [27] FeCrC = 400,0 kg | 74221
237621 | 3060 | 1400 | 5 | 2004-10-25 01:12 | Added [10] Al bloki = 5,0 kg | 74221
237622 | 3060 | 1400 | 5 | 2004-10-25 01:12 | Added [52] KARBORITmleti = 30,0 kg | 74221
237626 | 3060 | 1251 | 3 | 2004-10-25 01:20 | Degassing start | 74221
237627 | 3060 | 1101 | 2 | 2004-10-25 01:48 | Celox measurment: Temperatura = 1510 °C, O2 = 0,0 ppm, C = 0,000 %, Al = 0,000 % | 74221
237628 | 3060 | 1361 | 4 | 2004-10-25 01:49 | Zahteva za analizo z VPP na Spectro: 74221/ 5 e Mostnar Karel | 74221
237629 | 3060 | 1362 | 4 | 2004-10-25 01:49 | Chemical analysis request at LFVD in chemical lab: 74221/ 9 Mostnar Karel | 74221
237630 | 3060 | 1400 | 5 | 2004-10-25 01:51 | Added [21] EPZ zlindra = 100,0 kg | 74221
237631 | 3060 | 1400 | 5 | 2004-10-25 02:22 | Added [41] FeSi = 30,0 kg | 74221
237632 | 3060 | 1400 | 5 | 2004-10-25 02:22 | Added [27] FeCrC = 200,0 kg | 74221
237633 | 3060 | 1400 | 5 | 2004-10-25 02:22 | Added [15] CASIfi13 = 16,5 kg | 74221
237634 | 3060 | 1101 | 2 | 2004-10-25 02:25 | Celox measurment: Temperatura = 1467 °C, O2 = 0,0 ppm, C = 0,000 %, Al = 0,000 % | 74221
237635 | 3060 | 1252 | 3 | 2004-10-25 02:28 | Heating start 300 kWh | 74221
237636 | 3060 | 1101 | 2 | 2004-10-25 02:49 | Celox measurment: Temperatura = 1458 °C, O2 = 0,0 ppm, C = 0,000 %, Al = 0,000 % | 74221
237637 | 3060 | 1252 | 3 | 2004-10-25 02:51 | Heating start 200 kWh | 74221
237638 | 3060 | 1362 | 4 | 2004-10-25 02:55 | Chemical analysis request at LFVD in chemical lab: 74221/ 0 Mostnar Karel | 74221
237639 | 3060 | 1016 | 1 | 2004-10-25 02:56 | Heat stop 74221 | 74221
237978 | 3071 | 1015 | 1 | 2004-10-28 05:56 | Heat start 74232 | 74232
237979 | 3071 | 1400 | 5 | 2004-10-28 05:57 | Added [48] FeV = 330,0 kg | 74232
237980 | 3071 | 1400 | 5 | 2004-10-28 05:57 | Added [61] POLYMOX = 100,0 kg | 74232
237981 | 3071 | 1400 | 5 | 2004-10-28 05:57 | Added [12] BOKSIT beli = 80,0 kg | 74232
237982 | 3071 | 1400 | 5 | 2004-10-28 05:57 | Added [13] CaO = 350,0 kg | 74232
237991 | 3071 | 1400 | 5 | 2004-10-28 05:57 | Added [10] Al bloki = 5,0 kg | 74232
237992 | 3071 | 1400 | 5 | 2004-10-28 05:57 | Added [52] KARBORITmleti = 125,0 kg | 74232
237985 | 3071 | 1400 | 5 | 2004-10-28 06:07 | Added [35] FeMo = 70,0 kg | 74232
237986 | 3071 | 1400 | 5 | 2004-10-28 06:07 | Added [48] FeV = 35,0 kg | 74232
237987 | 3071 | 1400 | 5 | 2004-10-28 06:07 | Added [41] FeSi = 120,0 kg | 74232
237988 | 3071 | 1400 | 5 | 2004-10-28 06:07 | Added [27] FeCrC = 200,0 kg | 74232
237989 | 3071 | 1400 | 5 | 2004-10-28 06:07 | Added [10] Al bloki = 5,0 kg | 74232
237990 | 3071 | 1101 | 2 | 2004-10-28 06:08 | Celox measurment: Temperatura = 1525 °C, O2 = 0,0 ppm, C = 0,000 %, Al = 0,000 % | 74232
237993 | 3071 | 1400 | 5 | 2004-10-28 06:15 | Added [12] BOKSIT beli = 70,0 kg | 74232
237994 | 3071 | 1400 | 5 | 2004-10-28 06:15 | Added [13] CaO = 150,0 kg | 74232
237995 | 3071 | 1362 | 4 | 2004-10-28 06:16 | Chemical analysis request at LFVD in chemical lab: 74232/ 8 Baric Mirko | 74232
237997 | 3071 | 1251 | 3 | 2004-10-28 06:21 | Degassing start | 74232
237998 | 3071 | 1400 | 5 | 2004-10-28 06:53 | Added [21] EPZ zlindra = 100,0 kg | 74232
237999 | 3071 | 1400 | 5 | 2004-10-28 06:53 | Added [17] Cfi13 = 25,8 kg | 74232
238000 | 3071 | 1101 | 2 | 2004-10-28 06:55 | Celox measurment: Temperatura = 1441 °C, O2 = 0,0 ppm, C = 0,000 %, Al = 0,000 % | 74232
238001 | 3071 | 1252 | 3 | 2004-10-28 06:57 | Heating start 1200 kWh | 74232
238002 | 3071 | 1362 | 4 | 2004-10-28 07:07 | Chemical analysis request at LFVD in chemical lab: 74232/ 9 Baric Mirko | 74232
238003 | 3071 | 1361 | 4 | 2004-10-28 07:07 | Zahteva za analizo z VPP na Spectro: 74232/ 5 e Baric Mirko | 74232
238004 | 3071 | 1101 | 2 | 2004-10-28 07:07 | Celox measurment: Temperatura = 1495 °C, O2 = 0,0 ppm, C = 0,000 %, Al = 0,000 % | 74232
238005 | 3071 | 1361 | 4 | 2004-10-28 07:14 | Zahteva za analizo z VPP na Spectro: 74232/ 5 e Baric Mirko | 74232
238006 | 3071 | 1400 | 5 | 2004-10-28 07:23 | Added [17] Cfi13 = 17,2 kg | 74232
238007 | 3071 | 1400 | 5 | 2004-10-28 07:23 | Added [70] Al zica = 2,9 kg | 74232
238008 | 3071 | 1101 | 2 | 2004-10-28 07:27 | Celox measurment: Temperatura = 1477 °C, O2 = 0,0 ppm, C = 0,000 %, Al = 0,000 % | 74232
238009 | 3071 | 1400 | 5 | 2004-10-28 07:30 | Added [15] CASIfi13 = 47,0 kg | 74232
238010 | 3071 | 1016 | 1 | 2004-10-28 07:38 | Heat stop 74232 | 74232
238011 | -1 | 1362 | 4 | 2004-10-28 08:46 | Chemical analysis request at LFVD in chemical lab: 74232/ 0 Baric Mirko | 74232
238278 | 3080 | 1400 | 5 | 2004-10-29 04:00 | Added [48] FeV = 500,0 kg | 74241
238279 | 3080 | 1400 | 5 | 2004-10-29 04:00 | Added [12] BOKSIT beli = 80,0 kg | 74241
238280 | 3080 | 1400 | 5 | 2004-10-29 04:00 | Added [13] CaO = 450,0 kg | 74241
238281 | 3080 | 1400 | 5 | 2004-10-29 04:00 | Added [10] Al bloki = 5,0 kg | 74241
238277 | 3080 | 1015 | 1 | 2004-10-29 04:05 | Heat start 74241 | 74241
238283 | 3080 | 1400 | 5 | 2004-10-29 04:24 | Added [61] POLYMOX = 90,0 kg | 74241
238284 | 3080 | 1400 | 5 | 2004-10-29 04:24 | Added [33] FeMnC = 60,0 kg | 74241
238285 | 3080 | 1400 | 5 | 2004-10-29 04:24 | Added [41] FeSi = 70,0 kg | 74241
238286 | 3080 | 1400 | 5 | 2004-10-29 04:24 | Added [27] FeCrC = 800,0 kg | 74241
238287 | 3080 | 1400 | 5 | 2004-10-29 04:24 | Added [10] Al bloki = 5,0 kg | 74241
238288 | 3080 | 1400 | 5 | 2004-10-29 04:24 | Added [52] KARBORITmleti = 65,0 kg | 74241
238289 | 3080 | 1251 | 3 | 2004-10-29 04:31 | Degassing start | 74241
238290 | 3080 | 1101 | 2 | 2004-10-29 04:59 | Celox measurment: Temperatura = 1450 °C, O2 = 0,0 ppm, C = 0,000 %, Al = 0,000 % | 74241
238291 | 3080 | 1362 | 4 | 2004-10-29 05:00 | Chemical analysis request at LFVD in chemical lab: 74241/ 8 Ferk Jože | 74241
238292 | 3080 | 1252 | 3 | 2004-10-29 05:01 | Heating start 500 kWh | 74241
238293 | 3080 | 1400 | 5 | 2004-10-29 05:17 | Added [35] FeMo = 50,0 kg | 74241
238294 | 3080 | 1400 | 5 | 2004-10-29 05:17 | Added [48] FeV = 20,0 kg | 74241
238295 | 3080 | 1400 | 5 | 2004-10-29 05:17 | Added [41] FeSi = 20,0 kg | 74241
238296 | 3080 | 1400 | 5 | 2004-10-29 05:17 | Added [26] FeCrA = 150,0 kg | 74241
238297 | 3080 | 1101 | 2 | 2004-10-29 05:20 | Celox measurment: Temperatura = 1450 °C, O2 = 0,0 ppm, C = 0,000 %, Al = 0,000 % | 74241
238298 | 3080 | 1252 | 3 | 2004-10-29 05:20 | Heating start 500 kWh | 74241
238299 | 3080 | 1101 | 2 | 2004-10-29 05:28 | Celox measurment: Temperatura = 1467 °C, O2 = 0,0 ppm, C = 0,000 %, Al = 0,000 % | 74241
238300 | 3080 | 1361 | 4 | 2004-10-29 05:29 | Zahteva za analizo z VPP na Spectro: 74241/ 6 e Ferk Jože | 74241
238301 | 3080 | 1400 | 5 | 2004-10-29 05:35 | Added [15] CASIfi13 = 23,5 kg | 74241
238302 | 3080 | 1362 | 4 | 2004-10-29 05:38 | Chemical analysis request at LFVD in chemical lab: 74241/ 0 Ferk Jože | 74241
238303 | 3080 | 1016 | 1 | 2004-10-29 05:40 | Heat stop 74241 | 74241
238327 | 3081 | 1362 | 4 | 2004-10-29 06:23 | Chemical analysis request at LFVD in chemical lab: 74241/ 0 Ferk Jože | 74241
238648 | 3090 | 1015 | 1 | 2004-10-30 06:55 | Heat start 74251 | 74251
238649 | 3090 | 1400 | 5 | 2004-10-30 07:03 | Added [48] FeV = 500,0 kg | 74251
238650 | 3090 | 1400 | 5 | 2004-10-30 07:03 | Added [12] BOKSIT beli = 100,0 kg | 74251
238651 | 3090 | 1400 | 5 | 2004-10-30 07:03 | Added [13] CaO = 400,0 kg | 74251
238652 | 3090 | 1400 | 5 | 2004-10-30 07:03 | Added [10] Al bloki = 13,0 kg | 74251
238655 | 3090 | 1101 | 2 | 2004-10-30 07:14 | Celox measurment: Temperatura = 1456 °C, O2 = 0,0 ppm, C = 0,000 %, Al = 0,000 % | 74251
238656 | 3090 | 1400 | 5 | 2004-10-30 07:15 | Added [33] FeMnC = 50,0 kg | 74251
238657 | 3090 | 1400 | 5 | 2004-10-30 07:15 | Added [41] FeSi = 60,0 kg | 74251
238658 | 3090 | 1400 | 5 | 2004-10-30 07:15 | Added [27] FeCrC = 2000,0 kg | 74251
238659 | 3090 | 1400 | 5 | 2004-10-30 07:15 | Added [52] KARBORITmleti = 75,0 kg | 74251
238667 | 3090 | 1400 | 5 | 2004-10-30 07:15 | Added [48] FeV = 100,0 kg | 74251
238660 | 3090 | 1252 | 3 | 2004-10-30 07:16 | Heating start 1500 kWh | 74251
238661 | 3090 | 1361 | 4 | 2004-10-30 07:29 | Zahteva za analizo z VPP na Spectro: 74251/ 5 e Baric Mirko | 74251
238663 | 3090 | 1101 | 2 | 2004-10-30 07:30 | Celox measurment: Temperatura = 1483 °C, O2 = 0,0 ppm, C = 0,000 %, Al = 0,000 % | 74251
238664 | 3090 | 1252 | 3 | 2004-10-30 07:32 | Heating start 1200 kWh | 74251
238665 | 3090 | 1400 | 5 | 2004-10-30 07:36 | Added [35] FeMo = 210,0 kg | 74251
238666 | 3090 | 1400 | 5 | 2004-10-30 07:37 | Added [48] FeV = 40,0 kg | 74251
238668 | 3090 | 1252 | 3 | 2004-10-30 07:43 | Heating start 300 kWh | 74251
238669 | 3090 | 1362 | 4 | 2004-10-30 07:48 | Chemical analysis request at LFVD in chemical lab: 74251/ 9 Baric Mirko | 74251
238670 | 3090 | 1361 | 4 | 2004-10-30 07:48 | Zahteva za analizo z VPP na Spectro: 74251/ 6 e Baric Mirko | 74251
238671 | 3090 | 1400 | 5 | 2004-10-30 07:54 | Added [41] FeSi = 40,0 kg | 74251
238672 | 3090 | 1400 | 5 | 2004-10-30 07:54 | Added [27] FeCrC = 300,0 kg | 74251
238673 | 3090 | 1400 | 5 | 2004-10-30 07:54 | Added [13] CaO = 200,0 kg | 74251
238674 | 3090 | 1400 | 5 | 2004-10-30 07:54 | Added [10] Al bloki = 5,0 kg | 74251
238675 | 3090 | 1251 | 3 | 2004-10-30 08:10 | Degassing start | 74251
238678 | 3090 | 1400 | 5 | 2004-10-30 08:42 | Added [35] FeMo = 15,0 kg | 74251
238679 | 3090 | 1400 | 5 | 2004-10-30 08:42 | Added [27] FeCrC = 200,0 kg | 74251
238676 | 3090 | 1101 | 2 | 2004-10-30 08:44 | Celox measurment: Temperatura = 1469 °C, O2 = 0,0 ppm, C = 0,000 %, Al = 0,000 % | 74251
238677 | 3090 | 1252 | 3 | 2004-10-30 08:44 | Heating start 300 kWh | 74251
238680 | 3090 | 1361 | 4 | 2004-10-30 08:48 | Zahteva za analizo z VPP na Spectro: 74251/ 7 e Baric Mirko | 74251
238682 | 3090 | 1400 | 5 | 2004-10-30 08:51 | Added [72] Al opl.zica = 2,0 kg | 74251
238681 | 3090 | 1101 | 2 | 2004-10-30 08:57 | Celox measurment: Temperatura = 1468 °C, O2 = 0,0 ppm, C = 0,000 %, Al = 0,000 % | 74251
238683 | 3090 | 1400 | 5 | 2004-10-30 09:02 | Added [15] CASIfi13 = 16,5 kg | 74251
238684 | 3090 | 1016 | 1 | 2004-10-30 09:08 | Heat stop 74251 | 74251
238699 | 3091 | 1362 | 4 | 2004-10-30 09:28 | Chemical analysis request at LFVD in chemical lab: 74251/ 0 Baric Mirko | 74251
239169 | 3104 | 1015 | 1 | 2004-11-04 02:08 | Heat start 74265 | 74265
239170 | 3104 | 1400 | 5 | 2004-11-04 02:13 | Added [35] FeMo = 210,0 kg | 74265
239171 | 3104 | 1400 | 5 | 2004-11-04 02:13 | Added [48] FeV = 260,0 kg | 74265
239172 | 3104 | 1400 | 5 | 2004-11-04 02:13 | Added [12] BOKSIT beli = 90,0 kg | 74265
239173 | 3104 | 1400 | 5 | 2004-11-04 02:13 | Added [13] CaO = 350,0 kg | 74265
239174 | 3104 | 1400 | 5 | 2004-11-04 02:13 | Added [10] Al bloki = 5,0 kg | 74265
239175 | 3104 | 1400 | 5 | 2004-11-04 02:13 | Added [52] KARBORITmleti = 100,0 kg | 74265
239178 | 3104 | 1101 | 2 | 2004-11-04 02:18 | Celox measurment: Temperatura = 1554 °C, O2 = 0,0 ppm, C = 0,000 %, Al = 0,000 % | 74265
239179 | 3104 | 1400 | 5 | 2004-11-04 02:23 | Added [48] FeV = 50,0 kg | 74265
239180 | 3104 | 1400 | 5 | 2004-11-04 02:23 | Added [41] FeSi = 120,0 kg | 74265
239181 | 3104 | 1400 | 5 | 2004-11-04 02:23 | Added [27] FeCrC = 700,0 kg | 74265
239182 | 3104 | 1400 | 5 | 2004-11-04 02:23 | Added [12] BOKSIT beli = 50,0 kg | 74265
239183 | 3104 | 1400 | 5 | 2004-11-04 02:23 | Added [13] CaO = 150,0 kg | 74265
239184 | 3104 | 1400 | 5 | 2004-11-04 02:23 | Added [10] Al bloki = 7,0 kg | 74265
239185 | 3104 | 1251 | 3 | 2004-11-04 02:32 | Degassing start | 74265
239187 | 3104 | 1101 | 2 | 2004-11-04 03:00 | Celox measurment: Temperatura = 1470 °C, O2 = 0,0 ppm, C = 0,000 %, Al = 0,000 % | 74265
239188 | 3104 | 1362 | 4 | 2004-11-04 03:01 | Chemical analysis request at LFVD in chemical lab: 74265/ 9 Baric Mirko | 74265
239189 | 3104 | 1252 | 3 | 2004-11-04 03:16 | Heating start 500 kWh | 74265
239190 | 3104 | 1400 | 5 | 2004-11-04 03:18 | Added [27] FeCrC = 200,0 kg | 74265
239191 | 3104 | 1400 | 5 | 2004-11-04 03:19 | Added [72] Al opl.zica = 3,0 kg | 74265
239192 | 3104 | 1101 | 2 | 2004-11-04 03:21 | Celox measurment: Temperatura = 1451 °C, O2 = 0,0 ppm, C = 0,000 %, Al = 0,000 % | 74265
239193 | 3104 | 1101 | 2 | 2004-11-04 03:50 | Celox measurment: Temperatura = 1452 °C, O2 = 0,0 ppm, C = 0,000 %, Al = 0,000 % | 74265
239194 | 3104 | 1252 | 3 | 2004-11-04 03:51 | Heating start 700 kWh | 74265
239195 | 3104 | 1101 | 2 | 2004-11-04 04:05 | Celox measurment: Temperatura = 1470 °C, O2 = 0,0 ppm, C = 0,000 %, Al = 0,000 % | 74265
239196 | 3104 | 1400 | 5 | 2004-11-04 04:08 | Added [15] CASIfi13 = 16,5 kg | 74265
239197 | 3104 | 1016 | 1 | 2004-11-04 04:12 | Heat stop 74265 | 74265
239214 | 3105 | 1362 | 4 | 2004-11-04 04:31 | Chemical analysis request at LFVD in chemical lab: 74265/ 0 Baric Mirko | 74265
239437 | 3112 | 1015 | 1 | 2004-11-04 23:52 | Heat start 74273 | 74273
239438 | 3112 | 1400 | 5 | 2004-11-04 23:53 | Added [48] FeV = 230,0 kg | 74273
239439 | 3112 | 1400 | 5 | 2004-11-04 23:53 | Added [61] POLYMOX = 110,0 kg | 74273
239440 | 3112 | 1400 | 5 | 2004-11-04 23:53 | Added [12] BOKSIT beli = 90,0 kg | 74273
239441 | 3112 | 1400 | 5 | 2004-11-04 23:53 | Added [13] CaO = 350,0 kg | 74273
239442 | 3112 | 1400 | 5 | 2004-11-04 23:53 | Added [10] Al bloki = 10,0 kg | 74273
239443 | 3112 | 1400 | 5 | 2004-11-04 23:53 | Added [52] KARBORITmleti = 75,0 kg | 74273
239446 | 3112 | 1400 | 5 | 2004-11-04 23:55 | Added [35] FeMo = 80,0 kg | 74273
239447 | 3112 | 1400 | 5 | 2004-11-04 23:55 | Added [48] FeV = 65,0 kg | 74273
239448 | 3112 | 1400 | 5 | 2004-11-04 23:55 | Added [33] FeMnC = 20,0 kg | 74273
239449 | 3112 | 1400 | 5 | 2004-11-04 23:55 | Added [41] FeSi = 40,0 kg | 74273
239450 | 3112 | 1400 | 5 | 2004-11-04 23:55 | Added [27] FeCrC = 800,0 kg | 74273
239451 | 3112 | 1400 | 5 | 2004-11-04 23:55 | Added [10] Al bloki = 8,0 kg | 74273
239452 | 3112 | 1400 | 5 | 2004-11-04 23:55 | Added [52] KARBORITmleti = 50,0 kg | 74273
239453 | 3112 | 1101 | 2 | 2004-11-05 00:02 | Celox measurment: Temperatura = 1517 °C, O2 = 0,0 ppm, C = 0,000 %, Al = 0,000 % | 74273
239455 | 3112 | 1251 | 3 | 2004-11-05 00:13 | Degassing start | 74273
239456 | 3112 | 1101 | 2 | 2004-11-05 00:44 | Celox measurment: Temperatura = 1461 °C, O2 = 0,0 ppm, C = 0,000 %, Al = 0,000 % | 74273
239457 | 3112 | 1362 | 4 | 2004-11-05 00:45 | Chemical analysis request at LFVD in chemical lab: 74273/ 9 Baric Mirko | 74273
239458 | 3112 | 1361 | 4 | 2004-11-05 00:45 | Zahteva za analizo z VPP na Spectro: 74273/ 5 e Baric Mirko | 74273
239459 | 3112 | 1252 | 3 | 2004-11-05 01:02 | Heating start 500 kWh | 74273
239460 | 3112 | 1400 | 5 | 2004-11-05 01:02 | Added [27] FeCrC = 150,0 kg | 74273
239461 | 3112 | 1400 | 5 | 2004-11-05 01:02 | Added [17] Cfi13 = 20,6 kg | 74273
239462 | 3112 | 1400 | 5 | 2004-11-05 01:02 | Added [72] Al opl.zica = 6,0 kg | 74273
239463 | 3112 | 1101 | 2 | 2004-11-05 01:06 | Celox measurment: Temperatura = 0 °C, O2 = 0,0 ppm, C = 0,000 %, Al = 0,000 % | 74273
239464 | 3112 | 1101 | 2 | 2004-11-05 01:07 | Celox measurment: Temperatura = 1443 °C, O2 = 0,0 ppm, C = 0,000 %, Al = 0,000 % | 74273
239465 | 3112 | 1252 | 3 | 2004-11-05 01:07 | Heating start 300 kWh | 74273
239466 | 3112 | 1101 | 2 | 2004-11-05 01:13 | Celox measurment: Temperatura = 1465 °C, O2 = 0,0 ppm, C = 0,000 %, Al = 0,000 % | 74273
239467 | 3112 | 1400 | 5 | 2004-11-05 01:13 | Added [15] CASIfi13 = 16,5 kg | 74273
239468 | 3112 | 1016 | 1 | 2004-11-05 01:20 | Heat stop 74273 | 74273
239485 | 3113 | 1362 | 4 | 2004-11-05 01:33 | Chemical analysis request at LFVD in chemical lab: 74273/ 0 Baric Mirko | 74273
239535 | 3115 | 1015 | 1 | 2004-11-05 04:48 | Heat start 74276 | 74276
239536 | 3115 | 1400 | 5 | 2004-11-05 04:50 | Added [35] FeMo = 200,0 kg | 74276
239537 | 3115 | 1400 | 5 | 2004-11-05 04:50 | Added [48] FeV = 230,0 kg | 74276
239538 | 3115 | 1400 | 5 | 2004-11-05 04:50 | Added [12] BOKSIT beli = 90,0 kg | 74276
239539 | 3115 | 1400 | 5 | 2004-11-05 04:50 | Added [13] CaO = 350,0 kg | 74276
239540 | 3115 | 1400 | 5 | 2004-11-05 04:50 | Added [10] Al bloki = 10,0 kg | 74276
239541 | 3115 | 1400 | 5 | 2004-11-05 04:50 | Added [52] KARBORITmleti = 50,0 kg | 74276
239544 | 3115 | 1400 | 5 | 2004-11-05 04:50 | Added [52] KARBORITmleti = 25,0 kg | 74276
239546 | 3115 | 1400 | 5 | 2004-11-05 04:58 | Added [35] FeMo = 40,0 kg | 74276
239547 | 3115 | 1400 | 5 | 2004-11-05 04:58 | Added [48] FeV = 40,0 kg | 74276
239548 | 3115 | 1400 | 5 | 2004-11-05 04:58 | Added [27] FeCrC = 500,0 kg | 74276
239549 | 3115 | 1400 | 5 | 2004-11-05 04:58 | Added [52] KARBORITmleti = 45,0 kg | 74276
239550 | 3115 | 1101 | 2 | 2004-11-05 05:02 | Celox measurment: Temperatura = 1552 °C, O2 = 0,0 ppm, C = 0,000 %, Al = 0,000 % | 74276
239551 | 3115 | 1400 | 5 | 2004-11-05 05:03 | Added [65] SLAGMAG 65B = 80,0 kg | 74276
239552 | 3115 | 1400 | 5 | 2004-11-05 05:14 | Added [65] SLAGMAG 65B = 80,0 kg | 74276
239553 | 3115 | 1251 | 3 | 2004-11-05 05:20 | Degassing start | 74276
239557 | 3115 | 1400 | 5 | 2004-11-05 05:47 | Added [21] EPZ zlindra = 120,0 kg | 74276
239554 | 3115 | 1101 | 2 | 2004-11-05 05:49 | Celox measurment: Temperatura = 1473 °C, O2 = 0,0 ppm, C = 0,000 %, Al = 0,000 % | 74276
239555 | 3115 | 1361 | 4 | 2004-11-05 05:50 | Zahteva za analizo z VPP na Spectro: 74276/ 5 e Baric Mirko | 74276
239556 | 3115 | 1362 | 4 | 2004-11-05 05:50 | Chemical analysis request at LFVD in chemical lab: 74276/ 9 Baric Mirko | 74276
239558 | 3115 | 1400 | 5 | 2004-11-05 05:56 | Added [72] Al opl.zica = 6,0 kg | 74276
239559 | 3115 | 1400 | 5 | 2004-11-05 06:03 | Added [17] Cfi13 = 17,2 kg | 74276
239560 | 3115 | 1101 | 2 | 2004-11-05 06:05 | Celox measurment: Temperatura = 1459 °C, O2 = 0,0 ppm, C = 0,000 %, Al = 0,000 % | 74276
239561 | 3115 | 1252 | 3 | 2004-11-05 06:06 | Heating start 300 kWh | 74276
239562 | 3115 | 1400 | 5 | 2004-11-05 06:12 | Added [15] CASIfi13 = 16,5 kg | 74276
239563 | 3115 | 1362 | 4 | 2004-11-05 06:12 | Chemical analysis request at LFVD in chemical lab: 74276/ 0 Baric Mirko | 74276
239564 | 3115 | 1016 | 1 | 2004-11-05 06:25 | Heat stop 74276 | 74276
239758 | 3122 | 1015 | 1 | 2004-11-06 01:32 | Heat start 74283 | 74283
239759 | 3122 | 1400 | 5 | 2004-11-06 01:37 | Added [48] FeV = 520,0 kg | 74283
239760 | 3122 | 1400 | 5 | 2004-11-06 01:37 | Added [12] BOKSIT beli = 100,0 kg | 74283
239761 | 3122 | 1400 | 5 | 2004-11-06 01:37 | Added [13] CaO = 400,0 kg | 74283
239762 | 3122 | 1400 | 5 | 2004-11-06 01:37 | Added [10] Al bloki = 14,0 kg | 74283
239763 | 3122 | 1400 | 5 | 2004-11-06 01:37 | Added [52] KARBORITmleti = 75,0 kg | 74283
239766 | 3122 | 1101 | 2 | 2004-11-06 01:45 | Celox measurment: Temperatura = 1531 °C, O2 = 0,0 ppm, C = 0,000 %, Al = 0,000 % | 74283
239768 | 3122 | 1400 | 5 | 2004-11-06 01:50 | Added [35] FeMo = 200,0 kg | 74283
239769 | 3122 | 1400 | 5 | 2004-11-06 01:50 | Added [48] FeV = 60,0 kg | 74283
239770 | 3122 | 1400 | 5 | 2004-11-06 01:50 | Added [41] FeSi = 150,0 kg | 74283
239771 | 3122 | 1400 | 5 | 2004-11-06 01:50 | Added [27] FeCrC = 1250,0 kg | 74283
239772 | 3122 | 1400 | 5 | 2004-11-06 01:50 | Added [10] Al bloki = 12,0 kg | 74283
239773 | 3122 | 1400 | 5 | 2004-11-06 01:50 | Added [52] KARBORITmleti = 125,0 kg | 74283
239774 | 3122 | 1251 | 3 | 2004-11-06 01:58 | Degassing start | 74283
239775 | 3122 | 1101 | 2 | 2004-11-06 02:27 | Celox measurment: Temperatura = 1444 °C, O2 = 0,0 ppm, C = 0,000 %, Al = 0,000 % | 74283
239776 | 3122 | 1252 | 3 | 2004-11-06 02:28 | Heating start 700 kWh | 74283
239777 | 3122 | 1362 | 4 | 2004-11-06 02:35 | Chemical analysis request at LFVD in chemical lab: 74283/ 9 Baric Mirko | 74283
239778 | 3122 | 1361 | 4 | 2004-11-06 02:36 | Zahteva za analizo z VPP na Spectro: 74283/ 5 e Baric Mirko | 74283
239779 | 3122 | 1101 | 2 | 2004-11-06 02:46 | Celox measurment: Temperatura = 1459 °C, O2 = 0,0 ppm, C = 0,000 %, Al = 0,000 % | 74283
239780 | 3122 | 1101 | 2 | 2004-11-06 02:46 | Celox measurment: Temperatura = 1459 °C, O2 = 0,0 ppm, C = 0,000 %, Al = 0,000 % | 74283
239781 | 3122 | 1252 | 3 | 2004-11-06 02:46 | Heating start 500 kWh | 74283
239782 | 3122 | 1400 | 5 | 2004-11-06 02:53 | Added [35] FeMo = 20,0 kg | 74283
239783 | 3122 | 1400 | 5 | 2004-11-06 02:53 | Added [48] FeV = 40,0 kg | 74283
239784 | 3122 | 1400 | 5 | 2004-11-06 02:53 | Added [26] FeCrA = 350,0 kg | 74283
239785 | 3122 | 1400 | 5 | 2004-11-06 02:53 | Added [13] CaO = 150,0 kg | 74283
239786 | 3122 | 1101 | 2 | 2004-11-06 02:57 | Celox measurment: Temperatura = 1463 °C, O2 = 0,0 ppm, C = 0,000 %, Al = 0,000 % | 74283
239787 | 3122 | 1252 | 3 | 2004-11-06 02:57 | Heating start 400 kWh | 74283
239788 | 3122 | 1361 | 4 | 2004-11-06 03:02 | Zahteva za analizo z VPP na Spectro: 74283/ 6 e Baric Mirko | 74283
239789 | 3122 | 1400 | 5 | 2004-11-06 03:05 | Added [72] Al opl.zica = 2,0 kg | 74283
239790 | 3122 | 1101 | 2 | 2004-11-06 03:06 | Celox measurment: Temperatura = 1478 °C, O2 = 0,0 ppm, C = 0,000 %, Al = 0,000 % | 74283
239791 | 3122 | 1400 | 5 | 2004-11-06 03:10 | Added [26] FeCrA = 70,0 kg | 74283
239792 | 3122 | 1400 | 5 | 2004-11-06 03:10 | Added [15] CASIfi13 = 23,5 kg | 74283
239793 | 3122 | 1016 | 1 | 2004-11-06 03:17 | Heat stop 74283 | 74283
239801 | 3123 | 1362 | 4 | 2004-11-06 03:26 | Chemical analysis request at LFVD in chemical lab: 74283/ 0 Baric Mirko | 74283
239860 | 3125 | 1015 | 1 | 2004-11-06 07:25 | Heat start 74286 | 74286
239861 | 3125 | 1400 | 5 | 2004-11-06 07:25 | Added [48] FeV = 500,0 kg | 74286
239862 | 3125 | 1400 | 5 | 2004-11-06 07:25 | Added [13] CaO = 400,0 kg | 74286
239863 | 3125 | 1400 | 5 | 2004-11-06 07:25 | Added [12] BOKSIT beli = 100,0 kg | 74286
239864 | 3125 | 1400 | 5 | 2004-11-06 07:25 | Added [10] Al bloki = 10,0 kg | 74286
239867 | 3125 | 1101 | 2 | 2004-11-06 07:35 | Celox measurment: Temperatura = 1621 °C, O2 = 0,0 ppm, C = 0,000 %, Al = 0,000 % | 74286
239868 | 3125 | 1400 | 5 | 2004-11-06 07:38 | Added [35] FeMo = 50,0 kg | 74286
239869 | 3125 | 1400 | 5 | 2004-11-06 07:38 | Added [48] FeV = 60,0 kg | 74286
239870 | 3125 | 1400 | 5 | 2004-11-06 07:38 | Added [33] FeMnC = 30,0 kg | 74286
239871 | 3125 | 1400 | 5 | 2004-11-06 07:38 | Added [41] FeSi = 150,0 kg | 74286
239872 | 3125 | 1400 | 5 | 2004-11-06 07:38 | Added [27] FeCrC = 1100,0 kg | 74286
239873 | 3125 | 1400 | 5 | 2004-11-06 07:38 | Added [13] CaO = 250,0 kg | 74286
239874 | 3125 | 1400 | 5 | 2004-11-06 07:38 | Added [12] BOKSIT beli = 70,0 kg | 74286
239875 | 3125 | 1400 | 5 | 2004-11-06 07:38 | Added [52] KARBORITmleti = 40,0 kg | 74286
239876 | 3125 | 1400 | 5 | 2004-11-06 07:40 | Added [10] Al bloki = 5,0 kg | 74286
239877 | 3125 | 1251 | 3 | 2004-11-06 07:47 | Degassing start | 74286
239878 | 3125 | 1101 | 2 | 2004-11-06 08:20 | Celox measurment: Temperatura = 1490 °C, O2 = 0,0 ppm, C = 0,000 %, Al = 0,000 % | 74286
239879 | 3125 | 1400 | 5 | 2004-11-06 08:20 | Added [21] EPZ zlindra = 120,0 kg | 74286
239880 | 3125 | 1362 | 4 | 2004-11-06 08:22 | Chemical analysis request at LFVD in chemical lab: 74286/ 9 Mostnar Karel | 74286
239881 | 3125 | 1400 | 5 | 2004-11-06 08:41 | Added [35] FeMo = 30,0 kg | 74286
239882 | 3125 | 1400 | 5 | 2004-11-06 08:41 | Added [48] FeV = 30,0 kg | 74286
239883 | 3125 | 1400 | 5 | 2004-11-06 08:41 | Added [27] FeCrC = 200,0 kg | 74286
239884 | 3125 | 1400 | 5 | 2004-11-06 08:41 | Added [17] Cfi13 = 20,6 kg | 74286
239885 | 3125 | 1101 | 2 | 2004-11-06 08:43 | Celox measurment: Temperatura = 1458 °C, O2 = 0,0 ppm, C = 0,000 %, Al = 0,000 % | 74286
239886 | 3125 | 1252 | 3 | 2004-11-06 08:44 | Heating start 400 kWh | 74286
239887 | 3125 | 1101 | 2 | 2004-11-06 09:05 | Celox measurment: Temperatura = 1459 °C, O2 = 0,0 ppm, C = 0,000 %, Al = 0,000 % | 74286
239888 | 3125 | 1252 | 3 | 2004-11-06 09:06 | Heating start 200 kWh | 74286
239889 | 3125 | 1400 | 5 | 2004-11-06 09:10 | Added [15] CASIfi13 = 16,5 kg | 74286
239890 | 3125 | 1362 | 4 | 2004-11-06 09:10 | Chemical analysis request at LFVD in chemical lab: 74286/ 0 Mostnar Karel | 74286
239891 | 3125 | 1016 | 1 | 2004-11-06 09:14 | Heat stop 74286 | 74286
240132 | 3132 | 1252 | 3 | 2004-11-06 10:55 | Heating start 350 kWh | 74293
240108 | 3132 | 1400 | 5 | 2004-11-06 21:30 | Added [48] FeV = 220,0 kg | 74293
240109 | 3132 | 1400 | 5 | 2004-11-06 21:30 | Added [12] BOKSIT beli = 70,0 kg | 74293
240110 | 3132 | 1400 | 5 | 2004-11-06 21:30 | Added [13] CaO = 300,0 kg | 74293
240111 | 3132 | 1400 | 5 | 2004-11-06 21:30 | Added [10] Al bloki = 5,0 kg | 74293
240112 | 3132 | 1400 | 5 | 2004-11-06 21:30 | Added [52] KARBORITmleti = 125,0 kg | 74293
240107 | 3132 | 1015 | 1 | 2004-11-06 21:33 | Heat start 74293 | 74293
240114 | 3132 | 1101 | 2 | 2004-11-06 21:49 | Celox measurment: Temperatura = 1571 °C, O2 = 0,0 ppm, C = 0,000 %, Al = 0,000 % | 74293
240115 | 3132 | 1400 | 5 | 2004-11-06 21:51 | Added [35] FeMo = 40,0 kg | 74293
240116 | 3132 | 1400 | 5 | 2004-11-06 21:51 | Added [48] FeV = 20,0 kg | 74293
240117 | 3132 | 1400 | 5 | 2004-11-06 21:51 | Added [33] FeMnC = 35,0 kg | 74293
240118 | 3132 | 1400 | 5 | 2004-11-06 21:51 | Added [41] FeSi = 70,0 kg | 74293
240119 | 3132 | 1400 | 5 | 2004-11-06 21:51 | Added [13] CaO = 150,0 kg | 74293
240120 | 3132 | 1400 | 5 | 2004-11-06 21:51 | Added [10] Al bloki = 10,0 kg | 74293
240121 | 3132 | 1400 | 5 | 2004-11-06 21:51 | Added [52] KARBORITmleti = 85,0 kg | 74293
240122 | 3132 | 1251 | 3 | 2004-11-06 22:01 | Degassing start | 74293
240124 | 3132 | 1400 | 5 | 2004-11-06 22:28 | Added [21] EPZ zlindra = 100,0 kg | 74293
240125 | 3132 | 1101 | 2 | 2004-11-06 22:30 | Celox measurment: Temperatura = 1486 °C, O2 = 0,0 ppm, C = 0,000 %, Al = 0,000 % | 74293
240126 | 3132 | 1362 | 4 | 2004-11-06 22:32 | Chemical analysis request at LFVD in chemical lab: 74293/ 9 Gorensek Peter | 74293
240127 | 3132 | 1361 | 4 | 2004-11-06 22:32 | Zahteva za analizo z VPP na Spectro: 74293/ 5 e Gorensek Peter | 74293
240128 | 3132 | 1400 | 5 | 2004-11-06 22:46 | Added [17] Cfi13 = 25,8 kg | 74293
240129 | 3132 | 1400 | 5 | 2004-11-06 22:46 | Added [72] Al opl.zica = 6,4 kg | 74293
240130 | 3132 | 1101 | 2 | 2004-11-06 22:49 | Celox measurment: Temperatura = 1465 °C, O2 = 0,0 ppm, C = 0,000 %, Al = 0,000 % | 74293
240133 | 3132 | 1252 | 3 | 2004-11-06 22:55 | Heating start 350 kWh | 74293
240131 | 3132 | 1101 | 2 | 2004-11-06 23:01 | Celox measurment: Temperatura = 1472 °C, O2 = 0,0 ppm, C = 0,000 %, Al = 0,000 % | 74293
240134 | 3132 | 1400 | 5 | 2004-11-06 23:03 | Added [15] CASIfi13 = 16,5 kg | 74293
240135 | 3132 | 1016 | 1 | 2004-11-06 23:10 | Heat stop 74293 | 74293
240136 | 3133 | 1015 | 1 | 2004-11-06 23:11 | Heat start 74294 | 74294
240137 | 3133 | 1400 | 5 | 2004-11-06 23:18 | Added [35] FeMo = 70,0 kg | 74294
240138 | 3133 | 1400 | 5 | 2004-11-06 23:18 | Added [48] FeV = 160,0 kg | 74294
240139 | 3133 | 1400 | 5 | 2004-11-06 23:18 | Added [61] POLYMOX = 100,0 kg | 74294
240140 | 3133 | 1400 | 5 | 2004-11-06 23:18 | Added [12] BOKSIT beli = 90,0 kg | 74294
240141 | 3133 | 1400 | 5 | 2004-11-06 23:18 | Added [13] CaO = 350,0 kg | 74294
240142 | 3133 | 1400 | 5 | 2004-11-06 23:18 | Added [10] Al bloki = 10,0 kg | 74294
240143 | 3133 | 1400 | 5 | 2004-11-06 23:18 | Added [52] KARBORITmleti = 75,0 kg | 74294
240147 | 3133 | 1400 | 5 | 2004-11-06 23:28 | Added [35] FeMo = 70,0 kg | 74294
240148 | 3133 | 1400 | 5 | 2004-11-06 23:28 | Added [48] FeV = 60,0 kg | 74294
240149 | 3133 | 1400 | 5 | 2004-11-06 23:28 | Added [33] FeMnC = 50,0 kg | 74294
240150 | 3133 | 1400 | 5 | 2004-11-06 23:28 | Added [41] FeSi = 75,0 kg | 74294
240151 | 3133 | 1400 | 5 | 2004-11-06 23:28 | Added [27] FeCrC = 600,0 kg | 74294
240152 | 3133 | 1400 | 5 | 2004-11-06 23:28 | Added [13] CaO = 150,0 kg | 74294
240153 | 3133 | 1400 | 5 | 2004-11-06 23:28 | Added [10] Al bloki = 5,0 kg | 74294
240154 | 3133 | 1400 | 5 | 2004-11-06 23:28 | Added [52] KARBORITmleti = 40,0 kg | 74294
240146 | 3133 | 1101 | 2 | 2004-11-06 23:28 | Celox measurment: Temperatura = 1561 °C, O2 = 0,0 ppm, C = 0,000 %, Al = 0,000 % | 74294
240155 | 3133 | 1362 | 4 | 2004-11-06 23:39 | Chemical analysis request at LFVD in chemical lab: 74293/ 0 Baric Mirko | 74293
240156 | 3133 | 1400 | 5 | 2004-11-06 23:39 | Added [65] SLAGMAG 65B = 50,0 kg | 74294
240157 | 3133 | 1400 | 5 | 2004-11-06 23:39 | Added [13] CaO = 50,0 kg | 74294
240158 | 3133 | 1251 | 3 | 2004-11-06 23:46 | Degassing start | 74294
240159 | 3133 | 1101 | 2 | 2004-11-07 00:17 | Celox measurment: Temperatura = 1477 °C, O2 = 0,0 ppm, C = 0,000 %, Al = 0,000 % | 74294
240160 | 3133 | 1362 | 4 | 2004-11-07 00:18 | Chemical analysis request at LFVD in chemical lab: 74294/ 9 Baric Mirko | 74294
240161 | 3133 | 1400 | 5 | 2004-11-07 00:31 | Added [17] Cfi13 = 25,8 kg | 74294
240162 | 3133 | 1400 | 5 | 2004-11-07 00:31 | Added [72] Al opl.zica = 2,0 kg | 74294
240163 | 3133 | 1101 | 2 | 2004-11-07 00:35 | Celox measurment: Temperatura = 1460 °C, O2 = 0,0 ppm, C = 0,000 %, Al = 0,000 % | 74294
240164 | 3133 | 1400 | 5 | 2004-11-07 00:40 | Added [26] FeCrA = 70,0 kg | 74294
240165 | 3133 | 1252 | 3 | 2004-11-07 00:40 | Heating start 300 kWh | 74294
240166 | 3133 | 1101 | 2 | 2004-11-07 00:44 | Celox measurment: Temperatura = 1462 °C, O2 = 0,0 ppm, C = 0,000 %, Al = 0,000 % | 74294
240167 | 3133 | 1252 | 3 | 2004-11-07 00:45 | Heating start 200 kWh | 74294
240168 | 3133 | 1400 | 5 | 2004-11-07 00:49 | Added [15] CASIfi13 = 16,5 kg | 74294
240169 | 3133 | 1016 | 1 | 2004-11-07 00:54 | Heat stop 74294 | 74294
240187 | 3134 | 1362 | 4 | 2004-11-07 01:09 | Chemical analysis request at LFVD in chemical lab: 74294/ 0 Baric Mirko | 74294
240469 | 3143 | 1400 | 5 | 2004-11-07 19:25 | Added [35] FeMo = 400,0 kg | 74304
240470 | 3143 | 1400 | 5 | 2004-11-07 19:25 | Added [48] FeV = 520,0 kg | 74304
240471 | 3143 | 1400 | 5 | 2004-11-07 19:25 | Added [12] BOKSIT beli = 70,0 kg | 74304
240472 | 3143 | 1400 | 5 | 2004-11-07 19:25 | Added [13] CaO = 300,0 kg | 74304
240473 | 3143 | 1400 | 5 | 2004-11-07 19:25 | Added [10] Al bloki = 5,0 kg | 74304
240468 | 3143 | 1015 | 1 | 2004-11-07 19:33 | Heat start 74304 | 74304
240475 | 3143 | 1400 | 5 | 2004-11-07 19:45 | Added [35] FeMo = 55,0 kg | 74304
240476 | 3143 | 1400 | 5 | 2004-11-07 19:45 | Added [48] FeV = 40,0 kg | 74304
240477 | 3143 | 1400 | 5 | 2004-11-07 19:45 | Added [41] FeSi = 90,0 kg | 74304
240478 | 3143 | 1400 | 5 | 2004-11-07 19:45 | Added [13] CaO = 120,0 kg | 74304
240479 | 3143 | 1400 | 5 | 2004-11-07 19:45 | Added [10] Al bloki = 10,0 kg | 74304
240480 | 3143 | 1400 | 5 | 2004-11-07 19:45 | Added [52] KARBORITmleti = 40,0 kg | 74304
240481 | 3143 | 1251 | 3 | 2004-11-07 19:56 | Degassing start | 74304
240482 | 3143 | 1101 | 2 | 2004-11-07 20:27 | Celox measurment: Temperatura = 1494 °C, O2 = 0,0 ppm, C = 0,000 %, Al = 0,000 % | 74304
240483 | 3143 | 1362 | 4 | 2004-11-07 20:29 | Chemical analysis request at LFVD in chemical lab: 74304/ 8 Gorensek Peter | 74304
240484 | 3143 | 1400 | 5 | 2004-11-07 20:40 | Added [41] FeSi = 40,0 kg | 74304
240485 | 3143 | 1400 | 5 | 2004-11-07 20:40 | Added [13] CaO = 100,0 kg | 74304
240486 | 3143 | 1400 | 5 | 2004-11-07 20:40 | Added [17] Cfi13 = 17,2 kg | 74304
240487 | 3143 | 1400 | 5 | 2004-11-07 20:40 | Added [72] Al opl.zica = 7,0 kg | 74304
240488 | 3143 | 1101 | 2 | 2004-11-07 20:43 | Celox measurment: Temperatura = 1476 °C, O2 = 0,0 ppm, C = 0,000 %, Al = 0,000 % | 74304
240489 | 3143 | 1101 | 2 | 2004-11-07 20:54 | Celox measurment: Temperatura = 1461 °C, O2 = 0,0 ppm, C = 0,000 %, Al = 0,000 % | 74304
240490 | 3143 | 1400 | 5 | 2004-11-07 20:58 | Added [15] CASIfi13 = 23,5 kg | 74304
240491 | 3143 | 1362 | 4 | 2004-11-07 21:00 | Chemical analysis request at LFVD in chemical lab: 74304/ 0 Gorensek Peter | 74304
240492 | 3143 | 1016 | 1 | 2004-11-07 21:05 | Heat stop 74304 | 74304
240520 | 3145 | 1015 | 1 | 2004-11-07 23:36 | Heat start 74306 | 74306
240521 | 3145 | 1400 | 5 | 2004-11-07 23:40 | Added [35] FeMo = 460,0 kg | 74306
240522 | 3145 | 1400 | 5 | 2004-11-07 23:40 | Added [48] FeV = 520,0 kg | 74306
240523 | 3145 | 1400 | 5 | 2004-11-07 23:40 | Added [12] BOKSIT beli = 110,0 kg | 74306
240524 | 3145 | 1400 | 5 | 2004-11-07 23:40 | Added [13] CaO = 400,0 kg | 74306
240525 | 3145 | 1400 | 5 | 2004-11-07 23:40 | Added [10] Al bloki = 10,0 kg | 74306
240528 | 3145 | 1400 | 5 | 2004-11-07 23:49 | Added [48] FeV = 30,0 kg | 74306
240529 | 3145 | 1400 | 5 | 2004-11-07 23:49 | Added [33] FeMnC = 70,0 kg | 74306
240530 | 3145 | 1400 | 5 | 2004-11-07 23:49 | Added [41] FeSi = 70,0 kg | 74306
240531 | 3145 | 1400 | 5 | 2004-11-07 23:49 | Added [27] FeCrC = 700,0 kg | 74306
240532 | 3145 | 1400 | 5 | 2004-11-07 23:49 | Added [10] Al bloki = 5,0 kg | 74306
240533 | 3145 | 1400 | 5 | 2004-11-07 23:49 | Added [52] KARBORITmleti = 100,0 kg | 74306
240534 | 3145 | 1101 | 2 | 2004-11-07 23:50 | Celox measurment: Temperatura = 1516 °C, O2 = 0,0 ppm, C = 0,000 %, Al = 0,000 % | 74306
240535 | 3145 | 1252 | 3 | 2004-11-07 23:55 | Heating start 500 kWh | 74306
240536 | 3145 | 1361 | 4 | 2004-11-08 | Zahteva za analizo z VPP na Spectro: 74306/ 5 e Baric Mirko | 74306
240538 | 3145 | 1400 | 5 | 2004-11-08 00:06 | Added [35] FeMo = 40,0 kg | 74306
240539 | 3145 | 1400 | 5 | 2004-11-08 00:06 | Added [48] FeV = 30,0 kg | 74306
240540 | 3145 | 1400 | 5 | 2004-11-08 00:06 | Added [41] FeSi = 20,0 kg | 74306
240541 | 3145 | 1400 | 5 | 2004-11-08 00:06 | Added [27] FeCrC = 150,0 kg | 74306
240542 | 3145 | 1400 | 5 | 2004-11-08 00:06 | Added [13] CaO = 150,0 kg | 74306
240543 | 3145 | 1400 | 5 | 2004-11-08 00:06 | Added [10] Al bloki = 5,0 kg | 74306
240544 | 3145 | 1251 | 3 | 2004-11-08 00:13 | Degassing start | 74306
240545 | 3145 | 1400 | 5 | 2004-11-08 00:40 | Added [21] EPZ zlindra = 130,0 kg | 74306
240546 | 3145 | 1101 | 2 | 2004-11-08 00:42 | Celox measurment: Temperatura = 1435 °C, O2 = 0,0 ppm, C = 0,000 %, Al = 0,000 % | 74306
240547 | 3145 | 1252 | 3 | 2004-11-08 00:42 | Heating start 800 kWh | 74306
240548 | 3145 | 1362 | 4 | 2004-11-08 00:49 | Chemical analysis request at LFVD in chemical lab: 74306/ 9 Baric Mirko | 74306
240549 | 3145 | 1400 | 5 | 2004-11-08 01:03 | Added [17] Cfi13 = 17,2 kg | 74306
240550 | 3145 | 1400 | 5 | 2004-11-08 01:03 | Added [72] Al opl.zica = 3,0 kg | 74306
240551 | 3145 | 1101 | 2 | 2004-11-08 01:05 | Celox measurment: Temperatura = 1450 °C, O2 = 0,0 ppm, C = 0,000 %, Al = 0,000 % | 74306
240552 | 3145 | 1252 | 3 | 2004-11-08 01:06 | Heating start 500 kWh | 74306
240553 | 3145 | 1400 | 5 | 2004-11-08 01:07 | Added [13] CaO = 100,0 kg | 74306
240554 | 3145 | 1101 | 2 | 2004-11-08 01:17 | Celox measurment: Temperatura = 1466 °C, O2 = 0,0 ppm, C = 0,000 %, Al = 0,000 % | 74306
240555 | 3145 | 1400 | 5 | 2004-11-08 01:18 | Added [15] CASIfi13 = 23,5 kg | 74306
240556 | 3145 | 1016 | 1 | 2004-11-08 01:24 | Heat stop 74306 | 74306
240575 | 3146 | 1362 | 4 | 2004-11-08 01:39 | Chemical analysis request at LFVD in chemical lab: 74306/ 0 Baric Mirko | 74306
241223 | 3165 | 1400 | 5 | 2004-11-12 07:35 | Added [48] FeV = 510,0 kg | 74326
241224 | 3165 | 1400 | 5 | 2004-11-12 07:35 | Added [12] BOKSIT beli = 80,0 kg | 74326
241225 | 3165 | 1400 | 5 | 2004-11-12 07:35 | Added [13] CaO = 400,0 kg | 74326
241226 | 3165 | 1400 | 5 | 2004-11-12 07:35 | Added [10] Al bloki = 10,0 kg | 74326
241230 | 3165 | 1400 | 5 | 2004-11-12 07:35 | Added [10] Al bloki = 5,0 kg | 74326
241231 | 3165 | 1400 | 5 | 2004-11-12 07:35 | Added [52] KARBORITmleti = 60,0 kg | 74326
241220 | 3165 | 1015 | 1 | 2004-11-12 07:41 | Heat start 74326 | 74326
241221 | 3165 | 1101 | 2 | 2004-11-12 07:52 | Celox measurment: Temperatura = 0 °C, O2 = 0,0 ppm, C = 0,000 %, Al = 0,000 % | 74326
241222 | 3165 | 1101 | 2 | 2004-11-12 07:53 | Celox measurment: Temperatura = 1544 °C, O2 = 0,0 ppm, C = 0,000 %, Al = 0,000 % | 74326
241229 | 3165 | 1252 | 3 | 2004-11-12 07:56 | Heating start 500 kWh | 74326
241239 | 3165 | 1252 | 3 | 2004-11-12 07:58 | Heating start 210 kWh | 74326
241232 | 3165 | 1400 | 5 | 2004-11-12 08:09 | Added [35] FeMo = 170,0 kg | 74326
241233 | 3165 | 1400 | 5 | 2004-11-12 08:09 | Added [48] FeV = 30,0 kg | 74326
241234 | 3165 | 1400 | 5 | 2004-11-12 08:09 | Added [33] FeMnC = 80,0 kg | 74326
241235 | 3165 | 1400 | 5 | 2004-11-12 08:09 | Added [41] FeSi = 70,0 kg | 74326
241236 | 3165 | 1400 | 5 | 2004-11-12 08:09 | Added [27] FeCrC = 600,0 kg | 74326
241237 | 3165 | 1400 | 5 | 2004-11-12 08:09 | Added [10] Al bloki = 10,0 kg | 74326
241238 | 3165 | 1400 | 5 | 2004-11-12 08:09 | Added [52] KARBORITmleti = 110,0 kg | 74326
241240 | 3165 | 1251 | 3 | 2004-11-12 08:12 | Degassing start | 74326
241241 | 3165 | 1101 | 2 | 2004-11-12 08:36 | Celox measurment: Temperatura = 1482 °C, O2 = 0,0 ppm, C = 0,000 %, Al = 0,000 % | 74326
241242 | 3165 | 1362 | 4 | 2004-11-12 08:37 | Chemical analysis request at LFVD in chemical lab: 74326/ 8 Gorensek Peter | 74326
241243 | 3165 | 1400 | 5 | 2004-11-12 08:56 | Added [35] FeMo = 15,0 kg | 74326
241244 | 3165 | 1400 | 5 | 2004-11-12 08:56 | Added [48] FeV = 12,0 kg | 74326
241245 | 3165 | 1400 | 5 | 2004-11-12 08:56 | Added [27] FeCrC = 60,0 kg | 74326
241246 | 3165 | 1400 | 5 | 2004-11-12 08:56 | Added [13] CaO = 100,0 kg | 74326
241247 | 3165 | 1400 | 5 | 2004-11-12 08:56 | Added [10] Al bloki = 5,0 kg | 74326
241248 | 3165 | 1400 | 5 | 2004-11-12 08:56 | Added [21] EPZ zlindra = 130,0 kg | 74326
241249 | 3165 | 1101 | 2 | 2004-11-12 08:58 | Celox measurment: Temperatura = 1452 °C, O2 = 0,0 ppm, C = 0,000 %, Al = 0,000 % | 74326
241250 | 3165 | 1101 | 2 | 2004-11-12 09:05 | Celox measurment: Temperatura = 1467 °C, O2 = 0,0 ppm, C = 0,000 %, Al = 0,000 % | 74326
241251 | 3165 | 1400 | 5 | 2004-11-12 09:08 | Added [15] CASIfi13 = 35,3 kg | 74326
241252 | 3165 | 1362 | 4 | 2004-11-12 09:08 | Chemical analysis request at LFVD in chemical lab: 74326/ 0 Gorensek Peter | 74326
241253 | 3165 | 1016 | 1 | 2004-11-12 09:14 | Heat stop 74326 | 74326
241760 | 3181 | 1015 | 1 | 2004-11-13 20:20 | Heat start 74342 | 74342
241761 | 3181 | 1400 | 5 | 2004-11-13 20:24 | Added [48] FeV = 520,0 kg | 74342
241762 | 3181 | 1400 | 5 | 2004-11-13 20:24 | Added [61] POLYMOX = 100,0 kg | 74342
241763 | 3181 | 1400 | 5 | 2004-11-13 20:24 | Added [12] BOKSIT beli = 100,0 kg | 74342
241764 | 3181 | 1400 | 5 | 2004-11-13 20:24 | Added [13] CaO = 400,0 kg | 74342
241767 | 3181 | 1400 | 5 | 2004-11-13 20:31 | Added [35] FeMo = 90,0 kg | 74342
241768 | 3181 | 1400 | 5 | 2004-11-13 20:31 | Added [48] FeV = 45,0 kg | 74342
241769 | 3181 | 1400 | 5 | 2004-11-13 20:31 | Added [33] FeMnC = 80,0 kg | 74342
241770 | 3181 | 1400 | 5 | 2004-11-13 20:31 | Added [41] FeSi = 110,0 kg | 74342
241771 | 3181 | 1400 | 5 | 2004-11-13 20:31 | Added [27] FeCrC = 1400,0 kg | 74342
241772 | 3181 | 1400 | 5 | 2004-11-13 20:31 | Added [10] Al bloki = 5,0 kg | 74342
241773 | 3181 | 1400 | 5 | 2004-11-13 20:31 | Added [52] KARBORITmleti = 25,0 kg | 74342
241774 | 3181 | 1101 | 2 | 2004-11-13 20:32 | Celox measurment: Temperatura = 1528 °C, O2 = 0,0 ppm, C = 0,000 %, Al = 0,000 % | 74342
241775 | 3181 | 1400 | 5 | 2004-11-13 20:36 | Added [12] BOKSIT beli = 50,0 kg | 74342
241776 | 3181 | 1400 | 5 | 2004-11-13 20:36 | Added [13] CaO = 200,0 kg | 74342
241777 | 3181 | 1251 | 3 | 2004-11-13 20:47 | Degassing start | 74342
241779 | 3181 | 1101 | 2 | 2004-11-13 21:15 | Celox measurment: Temperatura = 1439 °C, O2 = 0,0 ppm, C = 0,000 %, Al = 0,000 % | 74342
241780 | 3181 | 1252 | 3 | 2004-11-13 21:16 | Heating start 700 kWh | 74342
241781 | 3181 | 1362 | 4 | 2004-11-13 21:19 | Chemical analysis request at LFVD in chemical lab: 74342/ 9 Baric Mirko | 74342
241782 | 3181 | 1361 | 4 | 2004-11-13 21:20 | Zahteva za analizo z VPP na Spectro: 74342/ 5 e Baric Mirko | 74342
241783 | 3181 | 1252 | 3 | 2004-11-13 21:26 | Heating start 500 kWh | 74342
241784 | 3181 | 1400 | 5 | 2004-11-13 21:35 | Added [35] FeMo = 35,0 kg | 74342
241785 | 3181 | 1400 | 5 | 2004-11-13 21:35 | Added [48] FeV = 20,0 kg | 74342
241786 | 3181 | 1400 | 5 | 2004-11-13 21:35 | Added [27] FeCrC = 350,0 kg | 74342
241787 | 3181 | 1400 | 5 | 2004-11-13 21:35 | Added [10] Al bloki = 5,0 kg | 74342
241788 | 3181 | 1101 | 2 | 2004-11-13 21:38 | Celox measurment: Temperatura = 1466 °C, O2 = 0,0 ppm, C = 0,000 %, Al = 0,000 % | 74342
241789 | 3181 | 1101 | 2 | 2004-11-13 22:12 | Celox measurment: Temperatura = 1434 °C, O2 = 0,0 ppm, C = 0,000 %, Al = 0,000 % | 74342
241790 | 3181 | 1252 | 3 | 2004-11-13 22:13 | Heating start 700 kWh | 74342
241791 | 3181 | 1400 | 5 | 2004-11-13 22:19 | Added [15] CASIfi13 = 16,5 kg | 74342
241792 | 3181 | 1362 | 4 | 2004-11-13 22:20 | Chemical analysis request at LFVD in chemical lab: 74342/ 0 Baric Mirko | 74342
241793 | 3181 | 1016 | 1 | 2004-11-13 22:25 | Heat stop 74342 | 74342
241794 | 3182 | 1015 | 1 | 2004-11-13 22:25 | Heat start 74343 | 74343
241795 | 3182 | 1400 | 5 | 2004-11-13 22:25 | Added [48] FeV = 500,0 kg | 74343
241796 | 3182 | 1400 | 5 | 2004-11-13 22:25 | Added [33] FeMnC = 50,0 kg | 74343
241797 | 3182 | 1400 | 5 | 2004-11-13 22:25 | Added [13] CaO = 400,0 kg | 74343
241798 | 3182 | 1400 | 5 | 2004-11-13 22:25 | Added [12] BOKSIT beli = 100,0 kg | 74343
241799 | 3182 | 1400 | 5 | 2004-11-13 22:25 | Added [10] Al bloki = 14,0 kg | 74343
241800 | 3182 | 1400 | 5 | 2004-11-13 22:25 | Added [52] KARBORITmleti = 100,0 kg | 74343
241803 | 3182 | 1101 | 2 | 2004-11-13 22:33 | Celox measurment: Temperatura = 1571 °C, O2 = 0,0 ppm, C = 0,000 %, Al = 0,000 % | 74343
241804 | 3182 | 1400 | 5 | 2004-11-13 22:37 | Added [35] FeMo = 150,0 kg | 74343
241805 | 3182 | 1400 | 5 | 2004-11-13 22:37 | Added [48] FeV = 50,0 kg | 74343
241806 | 3182 | 1400 | 5 | 2004-11-13 22:37 | Added [33] FeMnC = 20,0 kg | 74343
241807 | 3182 | 1400 | 5 | 2004-11-13 22:37 | Added [41] FeSi = 70,0 kg | 74343
241808 | 3182 | 1400 | 5 | 2004-11-13 22:37 | Added [27] FeCrC = 800,0 kg | 74343
241809 | 3182 | 1400 | 5 | 2004-11-13 22:37 | Added [13] CaO = 150,0 kg | 74343
241810 | 3182 | 1400 | 5 | 2004-11-13 22:37 | Added [12] BOKSIT beli = 80,0 kg | 74343
241811 | 3182 | 1400 | 5 | 2004-11-13 22:37 | Added [13] CaO = 100,0 kg | 74343
241812 | 3182 | 1400 | 5 | 2004-11-13 22:37 | Added [10] Al bloki = 14,0 kg | 74343
241813 | 3182 | 1251 | 3 | 2004-11-13 22:44 | Degassing start | 74343
241814 | 3182 | 1101 | 2 | 2004-11-13 23:11 | Celox measurment: Temperatura = 1466 °C, O2 = 0,0 ppm, C = 0,000 %, Al = 0,000 % | 74343
241815 | 3182 | 1362 | 4 | 2004-11-13 23:12 | Chemical analysis request at LFVD in chemical lab: 74343/ 9 Mostnar Karel | 74343
241816 | 3182 | 1252 | 3 | 2004-11-13 23:13 | Heating start 300 kWh | 74343
241817 | 3182 | 1400 | 5 | 2004-11-13 23:25 | Added [27] FeCrC = 150,0 kg | 74343
241818 | 3182 | 1400 | 5 | 2004-11-13 23:25 | Added [17] Cfi13 = 10,3 kg | 74343
241819 | 3182 | 1400 | 5 | 2004-11-13 23:25 | Added [72] Al opl.zica = 7,0 kg | 74343
241820 | 3182 | 1400 | 5 | 2004-11-13 23:26 | Added [35] FeMo = 20,0 kg | 74343
241821 | 3182 | 1400 | 5 | 2004-11-13 23:26 | Added [48] FeV = 20,0 kg | 74343
241822 | 3182 | 1101 | 2 | 2004-11-13 23:28 | Celox measurment: Temperatura = 1464 °C, O2 = 0,0 ppm, C = 0,000 %, Al = 0,000 % | 74343
241823 | 3182 | 1101 | 2 | 2004-11-13 23:48 | Celox measurment: Temperatura = 1446 °C, O2 = 0,0 ppm, C = 0,000 %, Al = 0,000 % | 74343
241824 | 3182 | 1252 | 3 | 2004-11-13 23:49 | Heating start 500 kWh | 74343
241825 | 3182 | 1400 | 5 | 2004-11-13 23:57 | Added [15] CASIfi13 = 16,5 kg | 74343
241826 | 3182 | 1362 | 4 | 2004-11-13 23:58 | Chemical analysis request at LFVD in chemical lab: 74343/ 0 Mostnar Karel | 74343
241827 | 3182 | 1016 | 1 | 2004-11-14 00:11 | Heat stop 74343 | 74343
242272 | 3196 | 1015 | 1 | 2004-11-15 05:14 | Heat start 74357 | 74357
242275 | 3196 | 1400 | 5 | 2004-11-15 05:14 | Added [48] FeV = 500,0 kg | 74357
242276 | 3196 | 1400 | 5 | 2004-11-15 05:14 | Added [12] BOKSIT beli = 100,0 kg | 74357
242277 | 3196 | 1400 | 5 | 2004-11-15 05:14 | Added [13] CaO = 450,0 kg | 74357
242278 | 3196 | 1400 | 5 | 2004-11-15 05:14 | Added [10] Al bloki = 14,0 kg | 74357
242279 | 3196 | 1400 | 5 | 2004-11-15 05:14 | Added [52] KARBORITmleti = 100,0 kg | 74357
242280 | 3196 | 1101 | 2 | 2004-11-15 05:18 | Celox measurment: Temperatura = 1565 °C, O2 = 0,0 ppm, C = 0,000 %, Al = 0,000 % | 74357
242281 | 3196 | 1400 | 5 | 2004-11-15 05:28 | Added [48] FeV = 30,0 kg | 74357
242282 | 3196 | 1400 | 5 | 2004-11-15 05:28 | Added [64] SiMn = 20,0 kg | 74357
242283 | 3196 | 1400 | 5 | 2004-11-15 05:28 | Added [41] FeSi = 30,0 kg | 74357
242284 | 3196 | 1400 | 5 | 2004-11-15 05:28 | Added [26] FeCrA = 600,0 kg | 74357
242285 | 3196 | 1400 | 5 | 2004-11-15 05:28 | Added [28] FeCrC Si = 600,0 kg | 74357
242286 | 3196 | 1400 | 5 | 2004-11-15 05:28 | Added [12] BOKSIT beli = 70,0 kg | 74357
242287 | 3196 | 1400 | 5 | 2004-11-15 05:28 | Added [13] CaO = 200,0 kg | 74357
242288 | 3196 | 1400 | 5 | 2004-11-15 05:28 | Added [10] Al bloki = 5,0 kg | 74357
242289 | 3196 | 1251 | 3 | 2004-11-15 05:34 | Degassing start | 74357
242290 | 3196 | 1101 | 2 | 2004-11-15 06:06 | Celox measurment: Temperatura = 1430 °C, O2 = 0,0 ppm, C = 0,000 %, Al = 0,000 % | 74357
242291 | 3196 | 1252 | 3 | 2004-11-15 06:06 | Heating start 700 kWh | 74357
242292 | 3196 | 1362 | 4 | 2004-11-15 06:14 | Chemical analysis request at LFVD in chemical lab: 74357/ 9 Mostnar Karel | 74357
242293 | 3196 | 1101 | 2 | 2004-11-15 06:31 | Celox measurment: Temperatura = 1442 °C, O2 = 0,0 ppm, C = 0,000 %, Al = 0,000 % | 74357
242294 | 3196 | 1400 | 5 | 2004-11-15 06:33 | Added [35] FeMo = 30,0 kg | 74357
242295 | 3196 | 1400 | 5 | 2004-11-15 06:33 | Added [48] FeV = 12,0 kg | 74357
242296 | 3196 | 1400 | 5 | 2004-11-15 06:33 | Added [41] FeSi = 25,0 kg | 74357
242297 | 3196 | 1400 | 5 | 2004-11-15 06:33 | Added [72] Al opl.zica = 2,0 kg | 74357
242298 | 3196 | 1252 | 3 | 2004-11-15 06:34 | Heating start 700 kWh | 74357
242299 | 3196 | 1101 | 2 | 2004-11-15 06:40 | Celox measurment: Temperatura = 1470 °C, O2 = 0,0 ppm, C = 0,000 %, Al = 0,000 % | 74357
242300 | 3196 | 1400 | 5 | 2004-11-15 06:44 | Added [15] CASIfi13 = 16,5 kg | 74357
242301 | 3196 | 1362 | 4 | 2004-11-15 06:48 | Chemical analysis request at LFVD in chemical lab: 74357/ 0 Mostnar Karel | 74357
242302 | 3196 | 1016 | 1 | 2004-11-15 06:51 | Heat stop 74357 | 74357
242816 | 3210 | 1400 | 5 | 2004-11-18 02:30 | Added [48] FeV = 330,0 kg | 74371
242817 | 3210 | 1400 | 5 | 2004-11-18 02:30 | Added [12] BOKSIT beli = 70,0 kg | 74371
242818 | 3210 | 1400 | 5 | 2004-11-18 02:30 | Added [13] CaO = 300,0 kg | 74371
242819 | 3210 | 1400 | 5 | 2004-11-18 02:30 | Added [10] Al bloki = 20,0 kg | 74371
242820 | 3210 | 1400 | 5 | 2004-11-18 02:30 | Added [52] KARBORITmleti = 100,0 kg | 74371
242815 | 3210 | 1015 | 1 | 2004-11-18 03:12 | Heat start 74371 | 74371
242822 | 3210 | 1101 | 2 | 2004-11-18 03:20 | Celox measurment: Temperatura = 1497 °C, O2 = 0,0 ppm, C = 0,000 %, Al = 0,000 % | 74371
242823 | 3210 | 1400 | 5 | 2004-11-18 03:24 | Added [35] FeMo = 55,0 kg | 74371
242824 | 3210 | 1400 | 5 | 2004-11-18 03:24 | Added [48] FeV = 60,0 kg | 74371
242825 | 3210 | 1400 | 5 | 2004-11-18 03:24 | Added [41] FeSi = 130,0 kg | 74371
242826 | 3210 | 1400 | 5 | 2004-11-18 03:24 | Added [27] FeCrC = 600,0 kg | 74371
242827 | 3210 | 1400 | 5 | 2004-11-18 03:24 | Added [12] BOKSIT beli = 30,0 kg | 74371
242828 | 3210 | 1400 | 5 | 2004-11-18 03:24 | Added [13] CaO = 100,0 kg | 74371
242829 | 3210 | 1400 | 5 | 2004-11-18 03:24 | Added [52] KARBORITmleti = 20,0 kg | 74371
242830 | 3210 | 1252 | 3 | 2004-11-18 03:25 | Heating start 1000 kWh | 74371
242831 | 3210 | 1101 | 2 | 2004-11-18 03:32 | Celox measurment: Temperatura = 1479 °C, O2 = 0,0 ppm, C = 0,000 %, Al = 0,000 % | 74371
242832 | 3210 | 1362 | 4 | 2004-11-18 03:32 | Chemical analysis request at LFVD in chemical lab: 74371/ 8 Gorensek Peter | 74371
242833 | 3210 | 1361 | 4 | 2004-11-18 03:40 | Zahteva za analizo z VPP na Spectro: 74371/ 5 e Gorensek Peter | 74371
242834 | 3210 | 1252 | 3 | 2004-11-18 03:41 | Heating start 600 kWh | 74371
242835 | 3210 | 1361 | 4 | 2004-11-18 03:44 | Zahteva za analizo z VPP na Spectro: 74371/ 5 e Gorensek Peter | 74371
242837 | 3210 | 1251 | 3 | 2004-11-18 03:45 | Degassing start | 74371
242836 | 3210 | 1400 | 5 | 2004-11-18 03:50 | Added [10] Al bloki = 10,0 kg | 74371
242838 | 3210 | 1101 | 2 | 2004-11-18 04:12 | Celox measurment: Temperatura = 1485 °C, O2 = 0,0 ppm, C = 0,000 %, Al = 0,000 % | 74371
242839 | 3210 | 1361 | 4 | 2004-11-18 04:14 | Zahteva za analizo z VPP na Spectro: 74371/ 6 e Gorensek Peter | 74371
242840 | 3210 | 1101 | 2 | 2004-11-18 04:21 | Celox measurment: Temperatura = 1474 °C, O2 = 0,0 ppm, C = 0,000 %, Al = 0,000 % | 74371
242841 | 3210 | 1400 | 5 | 2004-11-18 04:21 | Added [17] Cfi13 = 17,2 kg | 74371
242842 | 3210 | 1400 | 5 | 2004-11-18 04:21 | Added [72] Al opl.zica = 3,0 kg | 74371
242843 | 3210 | 1400 | 5 | 2004-11-18 04:24 | Added [15] CASIfi13 = 16,5 kg | 74371
242844 | 3210 | 1362 | 4 | 2004-11-18 04:24 | Chemical analysis request at LFVD in chemical lab: 74371/ 0 Gorensek Peter | 74371
242845 | 3210 | 1016 | 1 | 2004-11-18 04:28 | Heat stop 74371 | 74371
242906 | 3213 | 1015 | 1 | 2004-11-18 07:32 | Heat start 74374 | 74374
242907 | 3213 | 1400 | 5 | 2004-11-18 07:34 | Added [35] FeMo = 50,0 kg | 74374
242908 | 3213 | 1400 | 5 | 2004-11-18 07:34 | Added [48] FeV = 410,0 kg | 74374
242909 | 3213 | 1400 | 5 | 2004-11-18 07:34 | Added [61] POLYMOX = 100,0 kg | 74374
242910 | 3213 | 1400 | 5 | 2004-11-18 07:34 | Added [12] BOKSIT beli = 100,0 kg | 74374
242911 | 3213 | 1400 | 5 | 2004-11-18 07:34 | Added [13] CaO = 400,0 kg | 74374
242912 | 3213 | 1400 | 5 | 2004-11-18 07:34 | Added [10] Al bloki = 5,0 kg | 74374
242915 | 3213 | 1101 | 2 | 2004-11-18 07:41 | Celox measurment: Temperatura = 1560 °C, O2 = 0,0 ppm, C = 0,000 %, Al = 0,000 % | 74374
242916 | 3213 | 1101 | 2 | 2004-11-18 07:47 | Celox measurment: Temperatura = 1514 °C, O2 = 0,0 ppm, C = 0,000 %, Al = 0,000 % | 74374
242920 | 3213 | 1400 | 5 | 2004-11-18 07:48 | Added [35] FeMo = 90,0 kg | 74374
242921 | 3213 | 1400 | 5 | 2004-11-18 07:48 | Added [48] FeV = 60,0 kg | 74374
242922 | 3213 | 1400 | 5 | 2004-11-18 07:48 | Added [33] FeMnC = 70,0 kg | 74374
242923 | 3213 | 1400 | 5 | 2004-11-18 07:48 | Added [41] FeSi = 140,0 kg | 74374
242924 | 3213 | 1400 | 5 | 2004-11-18 07:48 | Added [27] FeCrC = 700,0 kg | 74374
242925 | 3213 | 1400 | 5 | 2004-11-18 07:48 | Added [10] Al bloki = 5,0 kg | 74374
242926 | 3213 | 1400 | 5 | 2004-11-18 07:48 | Added [52] KARBORITmleti = 120,0 kg | 74374
242917 | 3213 | 1252 | 3 | 2004-11-18 07:48 | Heating start 1300 kWh | 74374
242918 | 3213 | 1362 | 4 | 2004-11-18 08:00 | Chemical analysis request at LFVD in chemical lab: 74374/ 9 Baric Mirko | 74374
242919 | 3213 | 1361 | 4 | 2004-11-18 08:00 | Zahteva za analizo z VPP na Spectro: 74374/ 6 e Baric Mirko | 74374
242927 | 3213 | 1400 | 5 | 2004-11-18 08:15 | Added [41] FeSi = 20,0 kg | 74374
242928 | 3213 | 1400 | 5 | 2004-11-18 08:15 | Added [27] FeCrC = 100,0 kg | 74374
242929 | 3213 | 1400 | 5 | 2004-11-18 08:15 | Added [10] Al bloki = 5,0 kg | 74374
242930 | 3213 | 1400 | 5 | 2004-11-18 08:22 | Added [33] FeMnC = 20,0 kg | 74374
242931 | 3213 | 1400 | 5 | 2004-11-18 08:22 | Added [41] FeSi = 20,0 kg | 74374
242932 | 3213 | 1400 | 5 | 2004-11-18 08:22 | Added [27] FeCrC = 100,0 kg | 74374
242933 | 3213 | 1400 | 5 | 2004-11-18 08:22 | Added [13] CaO = 200,0 kg | 74374
242934 | 3213 | 1251 | 3 | 2004-11-18 08:31 | Degassing start | 74374
242936 | 3213 | 1101 | 2 | 2004-11-18 08:53 | Celox measurment: Temperatura = 1487 °C, O2 = 0,0 ppm, C = 0,000 %, Al = 0,000 % | 74374
242937 | 3213 | 1361 | 4 | 2004-11-18 08:54 | Zahteva za analizo z VPP na Spectro: 74374/ 6 e Baric Mirko | 74374
242938 | 3213 | 1400 | 5 | 2004-11-18 08:58 | Added [26] FeCrA = 70,0 kg | 74374
242939 | 3213 | 1400 | 5 | 2004-11-18 08:58 | Added [17] Cfi13 = 17,2 kg | 74374
242940 | 3213 | 1400 | 5 | 2004-11-18 08:58 | Added [72] Al opl.zica = 2,4 kg | 74374
242941 | 3213 | 1101 | 2 | 2004-11-18 09:01 | Celox measurment: Temperatura = 1476 °C, O2 = 0,0 ppm, C = 0,000 %, Al = 0,000 % | 74374
242942 | 3213 | 1400 | 5 | 2004-11-18 09:03 | Added [15] CASIfi13 = 16,5 kg | 74374
242943 | 3213 | 1362 | 4 | 2004-11-18 09:05 | Chemical analysis request at LFVD in chemical lab: 74374/ 0 Baric Mirko | 74374
242944 | 3213 | 1016 | 1 | 2004-11-18 09:10 | Heat stop 74374 | 74374
242945 | 3214 | 1015 | 1 | 2004-11-18 14:43 | Heat start 74375 | 74375
242946 | 3214 | 1400 | 5 | 2004-11-18 14:44 | Added [48] FeV = 500,0 kg | 74375
242947 | 3214 | 1400 | 5 | 2004-11-18 14:44 | Added [13] CaO = 300,0 kg | 74375
242948 | 3214 | 1400 | 5 | 2004-11-18 14:44 | Added [12] BOKSIT beli = 100,0 kg | 74375
242949 | 3214 | 1400 | 5 | 2004-11-18 14:44 | Added [10] Al bloki = 14,0 kg | 74375
242950 | 3214 | 1101 | 2 | 2004-11-18 14:49 | Celox measurment: Temperatura = 1549 °C, O2 = 0,0 ppm, C = 0,000 %, Al = 0,000 % | 74375
242951 | 3214 | 1400 | 5 | 2004-11-18 14:57 | Added [35] FeMo = 80,0 kg | 74375
242952 | 3214 | 1400 | 5 | 2004-11-18 14:57 | Added [48] FeV = 50,0 kg | 74375
242953 | 3214 | 1400 | 5 | 2004-11-18 14:57 | Added [41] FeSi = 30,0 kg | 74375
242954 | 3214 | 1400 | 5 | 2004-11-18 14:57 | Added [27] FeCrC = 1200,0 kg | 74375
242955 | 3214 | 1400 | 5 | 2004-11-18 14:57 | Added [10] Al bloki = 5,0 kg | 74375
242957 | 3214 | 1252 | 3 | 2004-11-18 15:00 | Heating start 1000 kWh | 74375
242959 | 3214 | 1101 | 2 | 2004-11-18 15:11 | Celox measurment: Temperatura = 1501 °C, O2 = 0,0 ppm, C = 0,000 %, Al = 0,000 % | 74375
242960 | 3214 | 1252 | 3 | 2004-11-18 15:12 | Heating start 700 kWh | 74375
242961 | 3214 | 1101 | 2 | 2004-11-18 15:23 | Celox measurment: Temperatura = 1522 °C, O2 = 0,0 ppm, C = 0,000 %, Al = 0,000 % | 74375
242962 | 3214 | 1361 | 4 | 2004-11-18 15:23 | Zahteva za analizo z VPP na Spectro: 74375/ 5 e Mostnar Karel | 74375
242963 | 3214 | 1400 | 5 | 2004-11-18 15:31 | Added [48] FeV = 20,0 kg | 74375
242964 | 3214 | 1400 | 5 | 2004-11-18 15:31 | Added [27] FeCrC = 200,0 kg | 74375
242965 | 3214 | 1400 | 5 | 2004-11-18 15:31 | Added [13] CaO = 150,0 kg | 74375
242966 | 3214 | 1400 | 5 | 2004-11-18 15:31 | Added [12] BOKSIT beli = 50,0 kg | 74375
242967 | 3214 | 1400 | 5 | 2004-11-18 15:31 | Added [10] Al bloki = 14,0 kg | 74375
242968 | 3214 | 1251 | 3 | 2004-11-18 15:41 | Degassing start | 74375
242969 | 3214 | 1101 | 2 | 2004-11-18 16:09 | Celox measurment: Temperatura = 0 °C, O2 = 0,0 ppm, C = 0,000 %, Al = 0,000 % | 74375
242970 | 3214 | 1101 | 2 | 2004-11-18 16:09 | Celox measurment: Temperatura = 0 °C, O2 = 0,0 ppm, C = 0,000 %, Al = 0,000 % | 74375
242971 | 3214 | 1400 | 5 | 2004-11-18 16:10 | Added [21] EPZ zlindra = 100,0 kg | 74375
242972 | 3214 | 1252 | 3 | 2004-11-18 16:12 | Heating start 1000 kWh | 74375
242973 | 3214 | 1101 | 2 | 2004-11-18 16:21 | Celox measurment: Temperatura = 1450 °C, O2 = 0,0 ppm, C = 0,000 %, Al = 0,000 % | 74375
242974 | 3214 | 1362 | 4 | 2004-11-18 16:24 | Chemical analysis request at LFVD in chemical lab: 74375/ 9 Mostnar Karel | 74375
242975 | 3214 | 1361 | 4 | 2004-11-18 16:24 | Zahteva za analizo z VPP na Spectro: 74375/ 6 e Mostnar Karel | 74375
242976 | 3214 | 1101 | 2 | 2004-11-18 16:26 | Celox measurment: Temperatura = 1457 °C, O2 = 0,0 ppm, C = 0,000 %, Al = 0,000 % | 74375
242977 | 3214 | 1400 | 5 | 2004-11-18 16:30 | Added [72] Al opl.zica = 3,0 kg | 74375
242978 | 3214 | 1252 | 3 | 2004-11-18 16:36 | Heating start 500 kWh | 74375
242979 | 3214 | 1101 | 2 | 2004-11-18 16:42 | Celox measurment: Temperatura = 1470 °C, O2 = 0,0 ppm, C = 0,000 %, Al = 0,000 % | 74375
242980 | 3214 | 1400 | 5 | 2004-11-18 16:45 | Added [15] CASIfi13 = 16,5 kg | 74375
242981 | 3214 | 1362 | 4 | 2004-11-18 16:46 | Chemical analysis request at LFVD in chemical lab: 74375/ 0 Mostnar Karel | 74375
242982 | 3214 | 1016 | 1 | 2004-11-18 16:48 | Heat stop 74375 | 74375
242983 | 3215 | 1015 | 1 | 2004-11-18 16:49 | Heat start 74376 | 74376
242984 | 3215 | 1400 | 5 | 2004-11-18 16:49 | Added [48] FeV = 500,0 kg | 74376
242985 | 3215 | 1400 | 5 | 2004-11-18 16:49 | Added [13] CaO = 350,0 kg | 74376
242986 | 3215 | 1400 | 5 | 2004-11-18 16:49 | Added [12] BOKSIT beli = 100,0 kg | 74376
242987 | 3215 | 1400 | 5 | 2004-11-18 16:49 | Added [10] Al bloki = 14,0 kg | 74376
242991 | 3215 | 1400 | 5 | 2004-11-18 16:59 | Added [35] FeMo = 90,0 kg | 74376
242992 | 3215 | 1400 | 5 | 2004-11-18 16:59 | Added [48] FeV = 100,0 kg | 74376
242993 | 3215 | 1400 | 5 | 2004-11-18 16:59 | Added [33] FeMnC = 70,0 kg | 74376
242994 | 3215 | 1400 | 5 | 2004-11-18 16:59 | Added [41] FeSi = 50,0 kg | 74376
242995 | 3215 | 1400 | 5 | 2004-11-18 16:59 | Added [27] FeCrC = 1500,0 kg | 74376
242996 | 3215 | 1400 | 5 | 2004-11-18 16:59 | Added [10] Al bloki = 14,0 kg | 74376
242997 | 3215 | 1400 | 5 | 2004-11-18 16:59 | Added [52] KARBORITmleti = 60,0 kg | 74376
242990 | 3215 | 1101 | 2 | 2004-11-18 16:59 | Celox measurment: Temperatura = 1486 °C, O2 = 0,0 ppm, C = 0,000 %, Al = 0,000 % | 74376
242998 | 3215 | 1252 | 3 | 2004-11-18 17:05 | Heating start 2500 kWh | 74376
242999 | 3215 | 1101 | 2 | 2004-11-18 17:34 | Celox measurment: Temperatura = 1514 °C, O2 = 0,0 ppm, C = 0,000 %, Al = 0,000 % | 74376
243000 | 3215 | 1361 | 4 | 2004-11-18 17:34 | Zahteva za analizo z VPP na Spectro: 74376/ 5 e Mostnar Karel | 74376
243001 | 3215 | 1252 | 3 | 2004-11-18 17:35 | Heating start 800 kWh | 74376
243002 | 3215 | 1400 | 5 | 2004-11-18 17:48 | Added [48] FeV = 30,0 kg | 74376
243003 | 3215 | 1400 | 5 | 2004-11-18 17:48 | Added [41] FeSi = 30,0 kg | 74376
243004 | 3215 | 1400 | 5 | 2004-11-18 17:48 | Added [27] FeCrC = 200,0 kg | 74376
243005 | 3215 | 1400 | 5 | 2004-11-18 17:48 | Added [13] CaO = 250,0 kg | 74376
243006 | 3215 | 1400 | 5 | 2004-11-18 17:48 | Added [12] BOKSIT beli = 50,0 kg | 74376
243007 | 3215 | 1400 | 5 | 2004-11-18 17:48 | Added [10] Al bloki = 14,0 kg | 74376
243008 | 3215 | 1251 | 3 | 2004-11-18 17:54 | Degassing start | 74376
243010 | 3215 | 1400 | 5 | 2004-11-18 18:24 | Added [21] EPZ zlindra = 100,0 kg | 74376
243009 | 3215 | 1101 | 2 | 2004-11-18 18:25 | Celox measurment: Temperatura = 1460 °C, O2 = 0,0 ppm, C = 0,000 %, Al = 0,000 % | 74376
243011 | 3215 | 1362 | 4 | 2004-11-18 18:30 | Chemical analysis request at LFVD in chemical lab: 74376/ 9 Mostnar Karel | 74376
243012 | 3215 | 1361 | 4 | 2004-11-18 18:30 | Zahteva za analizo z VPP na Spectro: 74376/ 6 e Mostnar Karel | 74376
243013 | 3215 | 1252 | 3 | 2004-11-18 18:30 | Heating start 400 kWh | 74376
243014 | 3215 | 1400 | 5 | 2004-11-18 18:35 | Added [72] Al opl.zica = 7,0 kg | 74376
243015 | 3215 | 1101 | 2 | 2004-11-18 18:37 | Celox measurment: Temperatura = 1460 °C, O2 = 0,0 ppm, C = 0,000 %, Al = 0,000 % | 74376
243016 | 3215 | 1252 | 3 | 2004-11-18 18:38 | Heating start 400 kWh | 74376
243017 | 3215 | 1400 | 5 | 2004-11-18 18:43 | Added [27] FeCrC = 250,0 kg | 74376
243018 | 3215 | 1400 | 5 | 2004-11-18 18:43 | Added [17] Cfi13 = 10,3 kg | 74376
243019 | 3215 | 1101 | 2 | 2004-11-18 18:49 | Celox measurment: Temperatura = 1460 °C, O2 = 0,0 ppm, C = 0,000 %, Al = 0,000 % | 74376
243020 | 3215 | 1400 | 5 | 2004-11-18 18:50 | Added [15] CASIfi13 = 16,5 kg | 74376
243021 | 3215 | 1362 | 4 | 2004-11-18 18:51 | Chemical analysis request at LFVD in chemical lab: 74376/ 0 Mostnar Karel | 74376
243022 | 3215 | 1016 | 1 | 2004-11-18 18:55 | Heat stop 74376 | 74376
243256 | 3223 | 1015 | 1 | 2004-11-19 07:57 | Heat start 74384 | 74384
243257 | 3223 | 1400 | 5 | 2004-11-19 08:04 | Added [35] FeMo = 100,0 kg | 74384
243258 | 3223 | 1400 | 5 | 2004-11-19 08:04 | Added [48] FeV = 120,0 kg | 74384
243259 | 3223 | 1400 | 5 | 2004-11-19 08:04 | Added [27] FeCrC = 500,0 kg | 74384
243260 | 3223 | 1400 | 5 | 2004-11-19 08:04 | Added [12] BOKSIT beli = 90,0 kg | 74384
243261 | 3223 | 1400 | 5 | 2004-11-19 08:04 | Added [13] CaO = 350,0 kg | 74384
243262 | 3223 | 1400 | 5 | 2004-11-19 08:04 | Added [10] Al bloki = 5,0 kg | 74384
243263 | 3223 | 1400 | 5 | 2004-11-19 08:04 | Added [52] KARBORITmleti = 100,0 kg | 74384
243266 | 3223 | 1101 | 2 | 2004-11-19 08:06 | Celox measurment: Temperatura = 1597 °C, O2 = 0,0 ppm, C = 0,000 %, Al = 0,000 % | 74384
243267 | 3223 | 1400 | 5 | 2004-11-19 08:13 | Added [35] FeMo = 50,0 kg | 74384
243268 | 3223 | 1400 | 5 | 2004-11-19 08:13 | Added [65] SLAGMAG 65B = 80,0 kg | 74384
243269 | 3223 | 1400 | 5 | 2004-11-19 08:13 | Added [48] FeV = 50,0 kg | 74384
243270 | 3223 | 1400 | 5 | 2004-11-19 08:13 | Added [33] FeMnC = 70,0 kg | 74384
243271 | 3223 | 1400 | 5 | 2004-11-19 08:13 | Added [41] FeSi = 70,0 kg | 74384
243272 | 3223 | 1400 | 5 | 2004-11-19 08:13 | Added [13] CaO = 170,0 kg | 74384
243273 | 3223 | 1400 | 5 | 2004-11-19 08:13 | Added [10] Al bloki = 5,0 kg | 74384
243274 | 3223 | 1400 | 5 | 2004-11-19 08:13 | Added [52] KARBORITmleti = 60,0 kg | 74384
243276 | 3223 | 1251 | 3 | 2004-11-19 08:23 | Degassing start | 74384
243277 | 3223 | 1101 | 2 | 2004-11-19 08:51 | Celox measurment: Temperatura = 1503 °C, O2 = 0,0 ppm, C = 0,000 %, Al = 0,000 % | 74384
243278 | 3223 | 1362 | 4 | 2004-11-19 08:52 | Chemical analysis request at LFVD in chemical lab: 74384/ 9 Baric Mirko | 74384
243279 | 3223 | 1400 | 5 | 2004-11-19 09:07 | Added [17] Cfi13 = 17,2 kg | 74384
243280 | 3223 | 1101 | 2 | 2004-11-19 09:07 | Celox measurment: Temperatura = 1484 °C, O2 = 0,0 ppm, C = 0,000 %, Al = 0,000 % | 74384
243281 | 3223 | 1400 | 5 | 2004-11-19 09:10 | Added [15] CASIfi13 = 23,5 kg | 74384
243282 | 3223 | 1101 | 2 | 2004-11-19 09:21 | Celox measurment: Temperatura = 1478 °C, O2 = 0,0 ppm, C = 0,000 %, Al = 0,000 % | 74384
243283 | 3223 | 1362 | 4 | 2004-11-19 09:24 | Chemical analysis request at LFVD in chemical lab: 74384/ 0 Baric Mirko | 74384
243284 | 3223 | 1016 | 1 | 2004-11-19 09:24 | Heat stop 74384 | 74384
243481 | 3229 | 1015 | 1 | 2004-11-22 23:43 | Heat start 74390 | 74390
243482 | 3229 | 1400 | 5 | 2004-11-22 23:44 | Added [35] FeMo = 40,0 kg | 74390
243483 | 3229 | 1400 | 5 | 2004-11-22 23:44 | Added [48] FeV = 220,0 kg | 74390
243484 | 3229 | 1400 | 5 | 2004-11-22 23:44 | Added [12] BOKSIT beli = 100,0 kg | 74390
243485 | 3229 | 1400 | 5 | 2004-11-22 23:44 | Added [13] CaO = 400,0 kg | 74390
243486 | 3229 | 1400 | 5 | 2004-11-22 23:44 | Added [10] Al bloki = 5,0 kg | 74390
243487 | 3229 | 1400 | 5 | 2004-11-22 23:44 | Added [52] KARBORITmleti = 150,0 kg | 74390
243490 | 3229 | 1101 | 2 | 2004-11-22 23:53 | Celox measurment: Temperatura = 1543 °C, O2 = 0,0 ppm, C = 0,000 %, Al = 0,000 % | 74390
243491 | 3229 | 1400 | 5 | 2004-11-22 23:54 | Added [35] FeMo = 40,0 kg | 74390
243492 | 3229 | 1400 | 5 | 2004-11-22 23:54 | Added [48] FeV = 12,0 kg | 74390
243493 | 3229 | 1400 | 5 | 2004-11-22 23:54 | Added [33] FeMnC = 20,0 kg | 74390
243494 | 3229 | 1400 | 5 | 2004-11-22 23:54 | Added [41] FeSi = 80,0 kg | 74390
243495 | 3229 | 1400 | 5 | 2004-11-22 23:54 | Added [27] FeCrC = 500,0 kg | 74390
243496 | 3229 | 1400 | 5 | 2004-11-22 23:54 | Added [10] Al bloki = 12,0 kg | 74390
243497 | 3229 | 1400 | 5 | 2004-11-22 23:54 | Added [52] KARBORITmleti = 60,0 kg | 74390
243498 | 3229 | 1111 | 2 | 2004-11-22 23:56 | Hydris meritev: H2 = 1,20 ppm, PBL = 1668 hPa, PSU = 797 hPa | 74390
243499 | 3229 | 1251 | 3 | 2004-11-23 00:01 | Degassing start | 74390
243501 | 3229 | 1101 | 2 | 2004-11-23 00:27 | Celox measurment: Temperatura = 1489 °C, O2 = 0,0 ppm, C = 0,000 %, Al = 0,000 % | 74390
243502 | 3229 | 1362 | 4 | 2004-11-23 00:28 | Chemical analysis request at LFVD in chemical lab: 74390/ 9 Baric Mirko | 74390
243503 | 3229 | 1111 | 2 | 2004-11-23 00:29 | Hydris meritev: H2 = 1,40 ppm, PBL = 1642 hPa, PSU = 777 hPa | 74390
243504 | 3229 | 1252 | 3 | 2004-11-23 00:47 | Heating start 300 kWh | 74390
243505 | 3229 | 1101 | 2 | 2004-11-23 00:50 | Celox measurment: Temperatura = 1480 °C, O2 = 0,0 ppm, C = 0,000 %, Al = 0,000 % | 74390
243506 | 3229 | 1361 | 4 | 2004-11-23 00:52 | Zahteva za analizo z VPP na Spectro: 74390/ 5 e Baric Mirko | 74390
243507 | 3229 | 1400 | 5 | 2004-11-23 00:59 | Added [26] FeCrA = 70,0 kg | 74390
243508 | 3229 | 1400 | 5 | 2004-11-23 00:59 | Added [17] Cfi13 = 8,6 kg | 74390
243509 | 3229 | 1400 | 5 | 2004-11-23 01:02 | Added [15] CASIfi13 = 16,5 kg | 74390
243510 | 3229 | 1016 | 1 | 2004-11-23 01:10 | Heat stop 74390 | 74390
243528 | 3230 | 1362 | 4 | 2004-11-23 01:31 | Chemical analysis request at LFVD in chemical lab: 74390/ 0 Baric Mirko | 74390
243548 | 3231 | 1015 | 1 | 2004-11-23 03:13 | Heat start 74392 | 74392
243549 | 3231 | 1400 | 5 | 2004-11-23 03:17 | Added [48] FeV = 520,0 kg | 74392
243550 | 3231 | 1400 | 5 | 2004-11-23 03:17 | Added [12] BOKSIT beli = 100,0 kg | 74392
243551 | 3231 | 1400 | 5 | 2004-11-23 03:17 | Added [13] CaO = 400,0 kg | 74392
243552 | 3231 | 1400 | 5 | 2004-11-23 03:17 | Added [10] Al bloki = 5,0 kg | 74392
243553 | 3231 | 1400 | 5 | 2004-11-23 03:17 | Added [52] KARBORITmleti = 25,0 kg | 74392
243556 | 3231 | 1400 | 5 | 2004-11-23 03:24 | Added [35] FeMo = 70,0 kg | 74392
243557 | 3231 | 1400 | 5 | 2004-11-23 03:24 | Added [48] FeV = 75,0 kg | 74392
243558 | 3231 | 1400 | 5 | 2004-11-23 03:24 | Added [33] FeMnC = 80,0 kg | 74392
243559 | 3231 | 1400 | 5 | 2004-11-23 03:24 | Added [41] FeSi = 80,0 kg | 74392
243560 | 3231 | 1400 | 5 | 2004-11-23 03:24 | Added [27] FeCrC = 1200,0 kg | 74392
243561 | 3231 | 1400 | 5 | 2004-11-23 03:24 | Added [13] CaO = 100,0 kg | 74392
243562 | 3231 | 1400 | 5 | 2004-11-23 03:24 | Added [10] Al bloki = 14,0 kg | 74392
243563 | 3231 | 1400 | 5 | 2004-11-23 03:24 | Added [52] KARBORITmleti = 75,0 kg | 74392
243564 | 3231 | 1101 | 2 | 2004-11-23 03:25 | Celox measurment: Temperatura = 1503 °C, O2 = 0,0 ppm, C = 0,000 %, Al = 0,000 % | 74392
243565 | 3231 | 1252 | 3 | 2004-11-23 03:28 | Heating start 700 kWh | 74392
243566 | 3231 | 1362 | 4 | 2004-11-23 03:36 | Chemical analysis request at LFVD in chemical lab: 74392/ 9 Baric Mirko | 74392
243567 | 3231 | 1101 | 2 | 2004-11-23 03:36 | Celox measurment: Temperatura = 1508 °C, O2 = 0,0 ppm, C = 0,000 %, Al = 0,000 % | 74392
243568 | 3231 | 1361 | 4 | 2004-11-23 03:36 | Zahteva za analizo z VPP na Spectro: 74392/ 5 e Baric Mirko | 74392
243570 | 3231 | 1252 | 3 | 2004-11-23 03:37 | Heating start 300 kWh | 74392
243571 | 3231 | 1400 | 5 | 2004-11-23 03:53 | Added [35] FeMo = 10,0 kg | 74392
243572 | 3231 | 1400 | 5 | 2004-11-23 03:53 | Added [48] FeV = 15,0 kg | 74392
243573 | 3231 | 1400 | 5 | 2004-11-23 03:53 | Added [27] FeCrC = 200,0 kg | 74392
243574 | 3231 | 1251 | 3 | 2004-11-23 03:55 | Degassing start | 74392
243575 | 3231 | 1101 | 2 | 2004-11-23 04:24 | Celox measurment: Temperatura = 1462 °C, O2 = 0,0 ppm, C = 0,000 %, Al = 0,000 % | 74392
243576 | 3231 | 1252 | 3 | 2004-11-23 04:25 | Heating start 500 kWh | 74392
243577 | 3231 | 1362 | 4 | 2004-11-23 04:28 | Chemical analysis request at LFVD in chemical lab: 74392/10 Baric Mirko | 74392
243578 | 3231 | 1101 | 2 | 2004-11-23 04:44 | Celox measurment: Temperatura = 1467 °C, O2 = 0,0 ppm, C = 0,000 %, Al = 0,000 % | 74392
243579 | 3231 | 1400 | 5 | 2004-11-23 04:47 | Added [15] CASIfi13 = 16,5 kg | 74392
243580 | 3231 | 1016 | 1 | 2004-11-23 05:05 | Heat stop 74392 | 74392
243595 | 3232 | 1362 | 4 | 2004-11-23 05:25 | Chemical analysis request at LFVD in chemical lab: 74392/ 0 Baric Mirko | 74392
244264 | 3252 | 1015 | 1 | 2004-11-25 07:06 | Heat start 74413 | 74413
244265 | 3252 | 1400 | 5 | 2004-11-25 07:07 | Added [35] FeMo = 80,0 kg | 74413
244266 | 3252 | 1400 | 5 | 2004-11-25 07:07 | Added [48] FeV = 150,0 kg | 74413
244267 | 3252 | 1400 | 5 | 2004-11-25 07:07 | Added [64] SiMn = 50,0 kg | 74413
244268 | 3252 | 1400 | 5 | 2004-11-25 07:07 | Added [13] CaO = 350,0 kg | 74413
244269 | 3252 | 1400 | 5 | 2004-11-25 07:07 | Added [12] BOKSIT beli = 100,0 kg | 74413
244270 | 3252 | 1400 | 5 | 2004-11-25 07:07 | Added [10] Al bloki = 14,0 kg | 74413
244273 | 3252 | 1101 | 2 | 2004-11-25 07:20 | Celox measurment: Temperatura = 1616 °C, O2 = 0,0 ppm, C = 0,000 %, Al = 0,000 % | 74413
244274 | 3252 | 1400 | 5 | 2004-11-25 07:22 | Added [65] SLAGMAG 65B = 70,0 kg | 74413
244275 | 3252 | 1400 | 5 | 2004-11-25 07:22 | Added [41] FeSi = 140,0 kg | 74413
244276 | 3252 | 1400 | 5 | 2004-11-25 07:22 | Added [27] FeCrC = 1000,0 kg | 74413
244277 | 3252 | 1400 | 5 | 2004-11-25 07:22 | Added [13] CaO = 200,0 kg | 74413
244278 | 3252 | 1400 | 5 | 2004-11-25 07:22 | Added [12] BOKSIT beli = 50,0 kg | 74413
244279 | 3252 | 1400 | 5 | 2004-11-25 07:22 | Added [52] KARBORITmleti = 50,0 kg | 74413
244280 | 3252 | 1400 | 5 | 2004-11-25 07:23 | Added [10] Al bloki = 3,0 kg | 74413
244281 | 3252 | 1400 | 5 | 2004-11-25 07:39 | Added [13] CaO = 150,0 kg | 74413
244282 | 3252 | 1400 | 5 | 2004-11-25 07:39 | Added [12] BOKSIT beli = 50,0 kg | 74413
244283 | 3252 | 1251 | 3 | 2004-11-25 07:46 | Degassing start | 74413
244285 | 3252 | 1400 | 5 | 2004-11-25 08:17 | Added [21] EPZ zlindra = 120,0 kg | 74413
244284 | 3252 | 1101 | 2 | 2004-11-25 08:17 | Celox measurment: Temperatura = 1491 °C, O2 = 0,0 ppm, C = 0,000 %, Al = 0,000 % | 74413
244286 | 3252 | 1361 | 4 | 2004-11-25 08:20 | Zahteva za analizo z VPP na Spectro: 74413/ 5 e Mostnar Karel | 74413
244287 | 3252 | 1362 | 4 | 2004-11-25 08:21 | Chemical analysis request at LFVD in chemical lab: 74413/ 9 Mostnar Karel | 74413
244288 | 3252 | 1400 | 5 | 2004-11-25 08:29 | Added [41] FeSi = 40,0 kg | 74413
244289 | 3252 | 1400 | 5 | 2004-11-25 08:30 | Added [72] Al opl.zica = 3,0 kg | 74413
244290 | 3252 | 1400 | 5 | 2004-11-25 08:34 | Added [17] Cfi13 = 51,6 kg | 74413
244291 | 3252 | 1101 | 2 | 2004-11-25 08:36 | Celox measurment: Temperatura = 1462 °C, O2 = 0,0 ppm, C = 0,000 %, Al = 0,000 % | 74413
244292 | 3252 | 1252 | 3 | 2004-11-25 08:40 | Heating start 400 kWh | 74413
244293 | 3252 | 1101 | 2 | 2004-11-25 08:47 | Celox measurment: Temperatura = 1472 °C, O2 = 0,0 ppm, C = 0,000 %, Al = 0,000 % | 74413
244294 | 3252 | 1361 | 4 | 2004-11-25 08:47 | Zahteva za analizo z VPP na Spectro: 74413/ 6 e Mostnar Karel | 74413
244295 | 3252 | 1400 | 5 | 2004-11-25 08:53 | Added [14] CaSi = 0,0 kg | 74413
244296 | 3252 | 1362 | 4 | 2004-11-25 08:53 | Chemical analysis request at LFVD in chemical lab: 74413/ 0 Mostnar Karel | 74413
244297 | 3252 | 1016 | 1 | 2004-11-25 09:03 | Heat stop 74413 | 74413
244485 | 3259 | 1015 | 1 | 2004-11-26 03:20 | Heat start 74420 | 74420
244486 | 3259 | 1400 | 5 | 2004-11-26 03:26 | Added [48] FeV = 520,0 kg | 74420
244487 | 3259 | 1400 | 5 | 2004-11-26 03:26 | Added [12] BOKSIT beli = 100,0 kg | 74420
244488 | 3259 | 1400 | 5 | 2004-11-26 03:26 | Added [13] CaO = 400,0 kg | 74420
244489 | 3259 | 1400 | 5 | 2004-11-26 03:26 | Added [10] Al bloki = 14,0 kg | 74420
244490 | 3259 | 1400 | 5 | 2004-11-26 03:26 | Added [52] KARBORITmleti = 75,0 kg | 74420
244494 | 3259 | 1400 | 5 | 2004-11-26 03:35 | Added [35] FeMo = 110,0 kg | 74420
244495 | 3259 | 1400 | 5 | 2004-11-26 03:35 | Added [48] FeV = 55,0 kg | 74420
244496 | 3259 | 1400 | 5 | 2004-11-26 03:35 | Added [33] FeMnC = 60,0 kg | 74420
244497 | 3259 | 1400 | 5 | 2004-11-26 03:35 | Added [41] FeSi = 100,0 kg | 74420
244498 | 3259 | 1400 | 5 | 2004-11-26 03:35 | Added [27] FeCrC = 800,0 kg | 74420
244499 | 3259 | 1400 | 5 | 2004-11-26 03:35 | Added [13] CaO = 200,0 kg | 74420
244500 | 3259 | 1400 | 5 | 2004-11-26 03:35 | Added [10] Al bloki = 10,0 kg | 74420
244501 | 3259 | 1400 | 5 | 2004-11-26 03:35 | Added [52] KARBORITmleti = 50,0 kg | 74420
244493 | 3259 | 1101 | 2 | 2004-11-26 03:36 | Celox measurment: Temperatura = 1506 °C, O2 = 0,0 ppm, C = 0,000 %, Al = 0,000 % | 74420
244502 | 3259 | 1251 | 3 | 2004-11-26 03:45 | Degassing start | 74420
244504 | 3259 | 1101 | 2 | 2004-11-26 04:13 | Celox measurment: Temperatura = 1434 °C, O2 = 0,0 ppm, C = 0,000 %, Al = 0,000 % | 74420
244505 | 3259 | 1252 | 3 | 2004-11-26 04:14 | Heating start 1000 kWh | 74420
244506 | 3259 | 1362 | 4 | 2004-11-26 04:22 | Chemical analysis request at LFVD in chemical lab: 74420/ 9 Baric Mirko | 74420
244507 | 3259 | 1361 | 4 | 2004-11-26 04:24 | Zahteva za analizo z VPP na Spectro: 74420/ 5 e Baric Mirko | 74420
244508 | 3259 | 1101 | 2 | 2004-11-26 04:29 | Celox measurment: Temperatura = 1467 °C, O2 = 0,0 ppm, C = 0,000 %, Al = 0,000 % | 74420
244509 | 3259 | 1252 | 3 | 2004-11-26 04:32 | Heating start 400 kWh | 74420
244510 | 3259 | 1400 | 5 | 2004-11-26 04:32 | Added [72] Al opl.zica = 10,0 kg | 74420
244511 | 3259 | 1400 | 5 | 2004-11-26 04:37 | Added [13] CaO = 200,0 kg | 74420
244512 | 3259 | 1400 | 5 | 2004-11-26 04:37 | Added [14] CaSi = 0,0 kg | 74420
244513 | 3259 | 1101 | 2 | 2004-11-26 04:40 | Celox measurment: Temperatura = 1465 °C, O2 = 0,0 ppm, C = 0,000 %, Al = 0,000 % | 74420
244514 | 3259 | 1101 | 2 | 2004-11-26 04:41 | Celox measurment: Temperatura = 1465 °C, O2 = 0,0 ppm, C = 0,000 %, Al = 0,000 % | 74420
244515 | 3259 | 1400 | 5 | 2004-11-26 04:42 | Added [48] FeV = 10,0 kg | 74420
244516 | 3259 | 1400 | 5 | 2004-11-26 04:42 | Added [27] FeCrC = 170,0 kg | 74420
244517 | 3259 | 1252 | 3 | 2004-11-26 04:43 | Heating start 300 kWh | 74420
244518 | 3259 | 1361 | 4 | 2004-11-26 04:49 | Zahteva za analizo z VPP na Spectro: 74420/ 6 e Baric Mirko | 74420
244519 | 3259 | 1101 | 2 | 2004-11-26 04:53 | Celox measurment: Temperatura = 1473 °C, O2 = 0,0 ppm, C = 0,000 %, Al = 0,000 % | 74420
244520 | 3259 | 1400 | 5 | 2004-11-26 04:54 | Added [72] Al opl.zica = 5,0 kg | 74420
244521 | 3259 | 1101 | 2 | 2004-11-26 05:02 | Celox measurment: Temperatura = 1470 °C, O2 = 0,0 ppm, C = 0,000 %, Al = 0,000 % | 74420
244522 | 3259 | 1400 | 5 | 2004-11-26 05:03 | Added [14] CaSi = 0,0 kg | 74420
244523 | 3259 | 1016 | 1 | 2004-11-26 05:08 | Heat stop 74420 | 74420
244543 | 3260 | 1362 | 4 | 2004-11-26 05:30 | Chemical analysis request at LFVD in chemical lab: 74420/ 0 Baric Mirko | 74420
244804 | 3268 | 1015 | 1 | 2004-11-27 01:17 | Heat start 74429 | 74429
244805 | 3268 | 1400 | 5 | 2004-11-27 01:17 | Added [48] FeV = 500,0 kg | 74429
244806 | 3268 | 1400 | 5 | 2004-11-27 01:17 | Added [12] BOKSIT beli = 50,0 kg | 74429
244807 | 3268 | 1400 | 5 | 2004-11-27 01:17 | Added [13] CaO = 350,0 kg | 74429
244808 | 3268 | 1400 | 5 | 2004-11-27 01:17 | Added [10] Al bloki = 5,0 kg | 74429
244809 | 3268 | 1400 | 5 | 2004-11-27 01:17 | Added [52] KARBORITmleti = 75,0 kg | 74429
244812 | 3268 | 1400 | 5 | 2004-11-27 01:18 | Added [41] FeSi = 100,0 kg | 74429
244813 | 3268 | 1400 | 5 | 2004-11-27 01:18 | Added [27] FeCrC = 950,0 kg | 74429
244814 | 3268 | 1400 | 5 | 2004-11-27 01:18 | Added [10] Al bloki = 5,0 kg | 74429
244815 | 3268 | 1361 | 4 | 2004-11-27 01:19 | Zahteva za analizo z VPP na Spectro: 74429/ 5 e Baric Mirko | 74429
244816 | 3268 | 1101 | 2 | 2004-11-27 01:29 | Celox measurment: Temperatura = 1464 °C, O2 = 0,0 ppm, C = 0,000 %, Al = 0,000 % | 74429
244817 | 3268 | 1400 | 5 | 2004-11-27 01:30 | Added [27] FeCrC = 300,0 kg | 74429
244818 | 3268 | 1400 | 5 | 2004-11-27 01:30 | Added [12] BOKSIT beli = 70,0 kg | 74429
244819 | 3268 | 1400 | 5 | 2004-11-27 01:30 | Added [13] CaO = 100,0 kg | 74429
244820 | 3268 | 1252 | 3 | 2004-11-27 01:33 | Heating start 1600 kWh | 74429
244822 | 3268 | 1101 | 2 | 2004-11-27 01:50 | Celox measurment: Temperatura = 1506 °C, O2 = 0,0 ppm, C = 0,000 %, Al = 0,000 % | 74429
244823 | 3268 | 1361 | 4 | 2004-11-27 01:51 | Zahteva za analizo z VPP na Spectro: 74429/ 6 e Baric Mirko | 74429
244824 | 3268 | 1252 | 3 | 2004-11-27 01:54 | Heating start 200 kWh | 74429
244825 | 3268 | 1400 | 5 | 2004-11-27 01:58 | Added [35] FeMo = 25,0 kg | 74429
244826 | 3268 | 1400 | 5 | 2004-11-27 01:58 | Added [48] FeV = 15,0 kg | 74429
244827 | 3268 | 1400 | 5 | 2004-11-27 01:58 | Added [64] SiMn = 30,0 kg | 74429
244828 | 3268 | 1400 | 5 | 2004-11-27 01:58 | Added [41] FeSi = 20,0 kg | 74429
244829 | 3268 | 1400 | 5 | 2004-11-27 01:58 | Added [27] FeCrC = 120,0 kg | 74429
244830 | 3268 | 1400 | 5 | 2004-11-27 01:58 | Added [13] CaO = 100,0 kg | 74429
244831 | 3268 | 1400 | 5 | 2004-11-27 01:58 | Added [10] Al bloki = 5,0 kg | 74429
244832 | 3268 | 1400 | 5 | 2004-11-27 01:58 | Added [52] KARBORITmleti = 40,0 kg | 74429
244833 | 3268 | 1251 | 3 | 2004-11-27 02:05 | Degassing start | 74429
244834 | 3268 | 1101 | 2 | 2004-11-27 02:36 | Celox measurment: Temperatura = 1471 °C, O2 = 0,0 ppm, C = 0,000 %, Al = 0,000 % | 74429
244835 | 3268 | 1362 | 4 | 2004-11-27 02:36 | Chemical analysis request at LFVD in chemical lab: 74429/ 9 Baric Mirko | 74429
244836 | 3268 | 1361 | 4 | 2004-11-27 02:36 | Zahteva za analizo z VPP na Spectro: 74429/ 7 e Baric Mirko | 74429
244837 | 3268 | 1252 | 3 | 2004-11-27 02:53 | Heating start 300 kWh | 74429
244838 | 3268 | 1101 | 2 | 2004-11-27 02:58 | Celox measurment: Temperatura = 1466 °C, O2 = 0,0 ppm, C = 0,000 %, Al = 0,000 % | 74429
244839 | 3268 | 1252 | 3 | 2004-11-27 02:58 | Heating start 300 kWh | 74429
244840 | 3268 | 1101 | 2 | 2004-11-27 03:06 | Celox measurment: Temperatura = 1482 °C, O2 = 0,0 ppm, C = 0,000 %, Al = 0,000 % | 74429
244841 | 3268 | 1400 | 5 | 2004-11-27 03:10 | Added [15] CASIfi13 = 23,5 kg | 74429
244842 | 3268 | 1016 | 1 | 2004-11-27 03:14 | Heat stop 74429 | 74429
244857 | 3269 | 1362 | 4 | 2004-11-27 03:29 | Chemical analysis request at LFVD in chemical lab: 74429/ 0 Baric Mirko | 74429
244868 | 3270 | 1015 | 1 | 2004-11-27 05:05 | Heat start 74431 | 74431
244869 | 3270 | 1400 | 5 | 2004-11-27 05:10 | Added [48] FeV = 130,0 kg | 74431
244870 | 3270 | 1400 | 5 | 2004-11-27 05:10 | Added [12] BOKSIT beli = 90,0 kg | 74431
244871 | 3270 | 1400 | 5 | 2004-11-27 05:10 | Added [13] CaO = 350,0 kg | 74431
244872 | 3270 | 1400 | 5 | 2004-11-27 05:10 | Added [10] Al bloki = 12,0 kg | 74431
244873 | 3270 | 1400 | 5 | 2004-11-27 05:10 | Added [52] KARBORITmleti = 175,0 kg | 74431
244876 | 3270 | 1101 | 2 | 2004-11-27 05:15 | Celox measurment: Temperatura = 1547 °C, O2 = 0,0 ppm, C = 0,000 %, Al = 0,000 % | 74431
244877 | 3270 | 1400 | 5 | 2004-11-27 05:20 | Added [35] FeMo = 50,0 kg | 74431
244878 | 3270 | 1400 | 5 | 2004-11-27 05:20 | Added [48] FeV = 30,0 kg | 74431
244879 | 3270 | 1400 | 5 | 2004-11-27 05:20 | Added [33] FeMnC = 50,0 kg | 74431
244880 | 3270 | 1400 | 5 | 2004-11-27 05:20 | Added [41] FeSi = 130,0 kg | 74431
244881 | 3270 | 1400 | 5 | 2004-11-27 05:20 | Added [27] FeCrC = 500,0 kg | 74431
244882 | 3270 | 1400 | 5 | 2004-11-27 05:20 | Added [10] Al bloki = 5,0 kg | 74431
244883 | 3270 | 1400 | 5 | 2004-11-27 05:20 | Added [52] KARBORITmleti = 30,0 kg | 74431
244886 | 3270 | 1400 | 5 | 2004-11-27 05:20 | Added [13] CaO = 150,0 kg | 74431
244884 | 3270 | 1251 | 3 | 2004-11-27 05:30 | Degassing start | 74431
244887 | 3270 | 1251 | 3 | 2004-11-27 05:47 | Degassing start | 74431
244888 | 3270 | 1101 | 2 | 2004-11-27 06:18 | Celox measurment: Temperatura = 1454 °C, O2 = 0,0 ppm, C = 0,000 %, Al = 0,000 % | 74431
244889 | 3270 | 1362 | 4 | 2004-11-27 06:18 | Chemical analysis request at LFVD in chemical lab: 74431/ 9 Baric Mirko | 74431
244894 | 3270 | 1252 | 3 | 2004-11-27 06:19 | Heating start 400 kWh | 74431
244890 | 3270 | 1400 | 5 | 2004-11-27 06:36 | Added [41] FeSi = 30,0 kg | 74431
244891 | 3270 | 1400 | 5 | 2004-11-27 06:36 | Added [27] FeCrC = 150,0 kg | 74431
244892 | 3270 | 1400 | 5 | 2004-11-27 06:36 | Added [17] Cfi13 = 12,0 kg | 74431
244893 | 3270 | 1400 | 5 | 2004-11-27 06:36 | Added [72] Al opl.zica = 8,0 kg | 74431
244895 | 3270 | 1101 | 2 | 2004-11-27 06:40 | Celox measurment: Temperatura = 1451 °C, O2 = 0,0 ppm, C = 0,000 %, Al = 0,000 % | 74431
244896 | 3270 | 1252 | 3 | 2004-11-27 06:41 | Heating start 500 kWh | 74431
244897 | 3270 | 1101 | 2 | 2004-11-27 06:49 | Celox measurment: Temperatura = 1472 °C, O2 = 0,0 ppm, C = 0,000 %, Al = 0,000 % | 74431
244898 | 3270 | 1400 | 5 | 2004-11-27 07:08 | Added [15] CASIfi13 = 16,5 kg | 74431
244899 | 3270 | 1362 | 4 | 2004-11-27 07:08 | Chemical analysis request at LFVD in chemical lab: 74431/ 0 Baric Mirko | 74431
244900 | 3270 | 1016 | 1 | 2004-11-27 07:18 | Heat stop 74431 | 74431
245219 | 3280 | 1015 | 1 | 2004-11-28 00:01 | Heat start 74441 | 74441
245220 | 3280 | 1400 | 5 | 2004-11-28 00:06 | Added [48] FeV = 520,0 kg | 74441
245221 | 3280 | 1400 | 5 | 2004-11-28 00:06 | Added [27] FeCrC = 1000,0 kg | 74441
245222 | 3280 | 1400 | 5 | 2004-11-28 00:06 | Added [12] BOKSIT beli = 100,0 kg | 74441
245223 | 3280 | 1400 | 5 | 2004-11-28 00:06 | Added [13] CaO = 400,0 kg | 74441
245224 | 3280 | 1400 | 5 | 2004-11-28 00:06 | Added [10] Al bloki = 14,0 kg | 74441
245225 | 3280 | 1400 | 5 | 2004-11-28 00:06 | Added [52] KARBORITmleti = 75,0 kg | 74441
245228 | 3280 | 1400 | 5 | 2004-11-28 00:12 | Added [35] FeMo = 100,0 kg | 74441
245229 | 3280 | 1400 | 5 | 2004-11-28 00:12 | Added [48] FeV = 30,0 kg | 74441
245230 | 3280 | 1400 | 5 | 2004-11-28 00:12 | Added [33] FeMnC = 20,0 kg | 74441
245231 | 3280 | 1400 | 5 | 2004-11-28 00:12 | Added [41] FeSi = 100,0 kg | 74441
245232 | 3280 | 1400 | 5 | 2004-11-28 00:12 | Added [27] FeCrC = 300,0 kg | 74441
245233 | 3280 | 1400 | 5 | 2004-11-28 00:12 | Added [10] Al bloki = 5,0 kg | 74441
245243 | 3280 | 1102 | 2 | 2004-11-28 00:18 | Temperature measurment: Temperature = 1464 °C | 74441
245234 | 3280 | 1252 | 3 | 2004-11-28 00:18 | Heating start 1500 kWh | 74441
245235 | 3280 | 1361 | 4 | 2004-11-28 00:32 | Zahteva za analizo z VPP na Spectro: 74441/ 5 e Baric Mirko | 74441
245237 | 3280 | 1400 | 5 | 2004-11-28 00:39 | Added [48] FeV = 40,0 kg | 74441
245238 | 3280 | 1400 | 5 | 2004-11-28 00:39 | Added [41] FeSi = 30,0 kg | 74441
245239 | 3280 | 1400 | 5 | 2004-11-28 00:39 | Added [27] FeCrC = 500,0 kg | 74441
245240 | 3280 | 1400 | 5 | 2004-11-28 00:39 | Added [13] CaO = 150,0 kg | 74441
245241 | 3280 | 1400 | 5 | 2004-11-28 00:39 | Added [10] Al bloki = 5,0 kg | 74441
245242 | 3280 | 1400 | 5 | 2004-11-28 00:39 | Added [52] KARBORITmleti = 50,0 kg | 74441
245244 | 3280 | 1251 | 3 | 2004-11-28 00:48 | Degassing start | 74441
245245 | 3280 | 1362 | 4 | 2004-11-28 01:22 | Chemical analysis request at LFVD in chemical lab: 74441/ 9 Baric Mirko | 74441
245246 | 3280 | 1361 | 4 | 2004-11-28 01:22 | Zahteva za analizo z VPP na Spectro: 74441/ 6 e Baric Mirko | 74441
245247 | 3280 | 1252 | 3 | 2004-11-28 01:23 | Heating start 600 kWh | 74441
245248 | 3280 | 1400 | 5 | 2004-11-28 01:26 | Added [72] Al opl.zica = 5,4 kg | 74441
245249 | 3280 | 1252 | 3 | 2004-11-28 01:32 | Heating start 200 kWh | 74441
245250 | 3280 | 1400 | 5 | 2004-11-28 01:34 | Added [17] Cfi13 = 20,6 kg | 74441
245251 | 3280 | 1400 | 5 | 2004-11-28 01:35 | Added [26] FeCrA = 170,0 kg | 74441
245252 | 3280 | 1400 | 5 | 2004-11-28 01:38 | Added [15] CASIfi13 = 23,5 kg | 74441
245253 | 3280 | 1016 | 1 | 2004-11-28 01:43 | Heat stop 74441 | 74441
245254 | 3281 | 1015 | 1 | 2004-11-28 01:44 | Heat start 74442 | 74442
245255 | 3281 | 1400 | 5 | 2004-11-28 01:44 | Added [48] FeV = 150,0 kg | 74442
245256 | 3281 | 1400 | 5 | 2004-11-28 01:44 | Added [61] POLYMOX = 30,0 kg | 74442
245257 | 3281 | 1400 | 5 | 2004-11-28 01:44 | Added [12] BOKSIT beli = 90,0 kg | 74442
245258 | 3281 | 1400 | 5 | 2004-11-28 01:44 | Added [13] CaO = 350,0 kg | 74442
245259 | 3281 | 1400 | 5 | 2004-11-28 01:44 | Added [10] Al bloki = 14,0 kg | 74442
245262 | 3281 | 1400 | 5 | 2004-11-28 01:45 | Added [52] KARBORITmleti = 200,0 kg | 74442
245263 | 3281 | 1400 | 5 | 2004-11-28 01:53 | Added [35] FeMo = 40,0 kg | 74442
245264 | 3281 | 1400 | 5 | 2004-11-28 01:53 | Added [48] FeV = 20,0 kg | 74442
245265 | 3281 | 1400 | 5 | 2004-11-28 01:53 | Added [33] FeMnC = 60,0 kg | 74442
245266 | 3281 | 1400 | 5 | 2004-11-28 01:53 | Added [41] FeSi = 50,0 kg | 74442
245267 | 3281 | 1400 | 5 | 2004-11-28 01:53 | Added [27] FeCrC = 300,0 kg | 74442
245268 | 3281 | 1400 | 5 | 2004-11-28 01:53 | Added [52] KARBORITmleti = 15,0 kg | 74442
245269 | 3281 | 1251 | 3 | 2004-11-28 02:01 | Degassing start | 74442
245270 | 3281 | 1362 | 4 | 2004-11-28 02:09 | Chemical analysis request at LFVD in chemical lab: 74441/ 0 Baric Mirko | 74441
245271 | 3281 | 1362 | 4 | 2004-11-28 02:37 | Chemical analysis request at LFVD in chemical lab: 74442/ 9 Baric Mirko | 74442
245272 | 3281 | 1361 | 4 | 2004-11-28 02:37 | Zahteva za analizo z VPP na Spectro: 74442/ 5 e Baric Mirko | 74442
245273 | 3281 | 1252 | 3 | 2004-11-28 02:37 | Heating start 600 kWh | 74442
245274 | 3281 | 1400 | 5 | 2004-11-28 02:52 | Added [17] Cfi13 = 10,3 kg | 74442
245275 | 3281 | 1400 | 5 | 2004-11-28 02:52 | Added [72] Al opl.zica = 6,0 kg | 74442
245276 | 3281 | 1252 | 3 | 2004-11-28 02:59 | Heating start 400 kWh | 74442
245277 | 3281 | 1102 | 2 | 2004-11-28 03:17 | Temperature measurment: Temperature = 1475 °C | 74442
245280 | 3281 | 1102 | 2 | 2004-11-28 03:27 | Temperature measurment: Temperature = 1463 °C | 74442
245278 | 3281 | 1252 | 3 | 2004-11-28 03:28 | Heating start 300 kWh | 74442
245279 | 3281 | 1252 | 3 | 2004-11-28 03:28 | Heating start 400 kWh | 74442
245281 | 3281 | 1400 | 5 | 2004-11-28 03:33 | Added [15] CASIfi13 = 23,5 kg | 74442
245282 | 3281 | 1016 | 1 | 2004-11-28 03:37 | Heat stop 74442 | 74442
245301 | 3282 | 1362 | 4 | 2004-11-28 04:24 | Chemical analysis request at LFVD in chemical lab: 74442/ 0 Baric Mirko | 74442
245311 | 3282 | 1362 | 4 | 2004-11-28 05:25 | Chemical analysis request at LFVD in chemical lab: 74442/ 0 Baric Mirko | 74442
245505 | 3288 | 1400 | 5 | 2004-11-28 15:40 | Added [12] BOKSIT beli = 80,0 kg | 74449
245506 | 3288 | 1400 | 5 | 2004-11-28 15:40 | Added [13] CaO = 400,0 kg | 74449
245507 | 3288 | 1400 | 5 | 2004-11-28 15:40 | Added [10] Al bloki = 5,0 kg | 74449
245508 | 3288 | 1400 | 5 | 2004-11-28 15:40 | Added [52] KARBORITmleti = 75,0 kg | 74449
245497 | 3288 | 1015 | 1 | 2004-11-28 16:22 | Heat start 74449 | 74449
245498 | 3288 | 1400 | 5 | 2004-11-28 16:32 | Added [35] FeMo = 25,0 kg | 74449
245499 | 3288 | 1400 | 5 | 2004-11-28 16:32 | Added [48] FeV = 210,0 kg | 74449
245500 | 3288 | 1400 | 5 | 2004-11-28 16:32 | Added [33] FeMnC = 25,0 kg | 74449
245501 | 3288 | 1400 | 5 | 2004-11-28 16:32 | Added [41] FeSi = 140,0 kg | 74449
245502 | 3288 | 1400 | 5 | 2004-11-28 16:32 | Added [27] FeCrC = 1000,0 kg | 74449
245503 | 3288 | 1400 | 5 | 2004-11-28 16:32 | Added [10] Al bloki = 5,0 kg | 74449
245504 | 3288 | 1102 | 2 | 2004-11-28 16:33 | Temperature measurment: Temperature = 1547 °C | 74449
245510 | 3288 | 1251 | 3 | 2004-11-28 16:36 | Degassing start | 74449
245511 | 3288 | 1362 | 4 | 2004-11-28 17:07 | Chemical analysis request at LFVD in chemical lab: 74449/ 8 Gorensek Peter | 74449
245512 | 3288 | 1361 | 4 | 2004-11-28 17:07 | Zahteva za analizo z VPP na Spectro: 74449/ 5 e Gorensek Peter | 74449
245513 | 3288 | 1400 | 5 | 2004-11-28 17:22 | Added [48] FeV = 50,0 kg | 74449
245514 | 3288 | 1400 | 5 | 2004-11-28 17:22 | Added [17] Cfi13 = 43,0 kg | 74449
245515 | 3288 | 1252 | 3 | 2004-11-28 17:27 | Heating start 300 kWh | 74449
245516 | 3288 | 1252 | 3 | 2004-11-28 17:29 | Heating start 300 kWh | 74449
245517 | 3288 | 1361 | 4 | 2004-11-28 17:35 | Zahteva za analizo z VPP na Spectro: 74449/ 6 e Gorensek Peter | 74449
245518 | 3288 | 1400 | 5 | 2004-11-28 17:41 | Added [72] Al opl.zica = 2,0 kg | 74449
245519 | 3288 | 1102 | 2 | 2004-11-28 17:41 | Temperature measurment: Temperature = 1464 °C | 74449
245520 | 3288 | 1400 | 5 | 2004-11-28 17:48 | Added [15] CASIfi13 = 16,5 kg | 74449
245530 | 3290 | 1400 | 5 | 2004-11-28 17:50 | Added [12] BOKSIT beli = 100,0 kg | 74451
245531 | 3290 | 1400 | 5 | 2004-11-28 17:50 | Added [13] CaO = 450,0 kg | 74451
245532 | 3290 | 1400 | 5 | 2004-11-28 17:50 | Added [52] KARBORITmleti = 150,0 kg | 74451
245521 | 3288 | 1362 | 4 | 2004-11-28 17:52 | Chemical analysis request at LFVD in chemical lab: 74449/ 0 Gorensek Peter | 74449
245522 | 3288 | 1016 | 1 | 2004-11-28 17:54 | Heat stop 74449 | 74449
245523 | 3289 | 1015 | 1 | 2004-11-28 17:54 | Heat start 74450 | 74450
245529 | 3290 | 1015 | 1 | 2004-11-28 17:56 | Heat start 74450 | 74451
245534 | 3290 | 1101 | 2 | 2004-11-28 18:04 | Celox measurment: Temperatura = 1586 °C, O2 = 0,0 ppm, C = 0,000 %, Al = 0,000 % | 74451
245535 | 3290 | 1400 | 5 | 2004-11-28 18:06 | Added [35] FeMo = 25,0 kg | 74451
245536 | 3290 | 1400 | 5 | 2004-11-28 18:06 | Added [48] FeV = 200,0 kg | 74451
245537 | 3290 | 1400 | 5 | 2004-11-28 18:06 | Added [33] FeMnC = 60,0 kg | 74451
245538 | 3290 | 1400 | 5 | 2004-11-28 18:06 | Added [41] FeSi = 100,0 kg | 74451
245539 | 3290 | 1400 | 5 | 2004-11-28 18:06 | Added [27] FeCrC = 700,0 kg | 74451
245540 | 3290 | 1400 | 5 | 2004-11-28 18:06 | Added [10] Al bloki = 10,0 kg | 74451
245541 | 3290 | 1251 | 3 | 2004-11-28 18:19 | Degassing start | 74451
245542 | 3290 | 1101 | 2 | 2004-11-28 18:48 | Celox measurment: Temperatura = 1509 °C, O2 = 0,0 ppm, C = 0,000 %, Al = 0,000 % | 74451
245543 | 3290 | 1362 | 4 | 2004-11-28 18:49 | Chemical analysis request at LFVD in chemical lab: 74450/ 8 Gorensek Peter | 74450
245544 | 3290 | 1361 | 4 | 2004-11-28 18:49 | Zahteva za analizo z VPP na Spectro: 74450/ 5 e Gorensek Peter | 74450
245546 | 3290 | 1400 | 5 | 2004-11-28 19:03 | Added [35] FeMo = 20,0 kg | 74451
245547 | 3290 | 1400 | 5 | 2004-11-28 19:03 | Added [48] FeV = 15,0 kg | 74451
245548 | 3290 | 1400 | 5 | 2004-11-28 19:03 | Added [41] FeSi = 40,0 kg | 74451
245549 | 3290 | 1400 | 5 | 2004-11-28 19:03 | Added [72] Al opl.zica = 5,0 kg | 74451
245545 | 3290 | 1101 | 2 | 2004-11-28 19:03 | Celox measurment: Temperatura = 1493 °C, O2 = 0,0 ppm, C = 0,000 %, Al = 0,000 % | 74451
245550 | 3290 | 1101 | 2 | 2004-11-28 19:22 | Celox measurment: Temperatura = 1469 °C, O2 = 0,0 ppm, C = 0,000 %, Al = 0,000 % | 74451
245551 | 3290 | 1101 | 2 | 2004-11-28 19:36 | Celox measurment: Temperatura = 1465 °C, O2 = 0,0 ppm, C = 0,000 %, Al = 0,000 % | 74451
245552 | 3290 | 1361 | 4 | 2004-11-28 19:37 | Zahteva za analizo z VPP na Spectro: 74450/ 6 e Gorensek Peter | 74450
245553 | 3290 | 1400 | 5 | 2004-11-28 19:42 | Added [72] Al opl.zica = 5,0 kg | 74451
245554 | 3290 | 1101 | 2 | 2004-11-28 19:44 | Celox measurment: Temperatura = 1460 °C, O2 = 0,0 ppm, C = 0,000 %, Al = 0,000 % | 74451
245555 | 3290 | 1252 | 3 | 2004-11-28 19:44 | Heating start 200 kWh | 74451
245580 | 3290 | 1400 | 5 | 2004-11-28 19:45 | Added [48] FeV = 350,0 kg | 74451
245581 | 3290 | 1400 | 5 | 2004-11-28 19:45 | Added [12] BOKSIT beli = 100,0 kg | 74451
245582 | 3290 | 1400 | 5 | 2004-11-28 19:45 | Added [13] CaO = 500,0 kg | 74451
245583 | 3290 | 1400 | 5 | 2004-11-28 19:45 | Added [52] KARBORITmleti = 150,0 kg | 74451
245556 | 3290 | 1400 | 5 | 2004-11-28 19:49 | Added [15] CASIfi13 = 16,5 kg | 74451
245557 | 3290 | 1362 | 4 | 2004-11-28 19:50 | Chemical analysis request at LFVD in chemical lab: 74450/ 0 Gorensek Peter | 74450
245558 | 3290 | 1016 | 1 | 2004-11-28 19:55 | Heat stop 74450 | 74451
245559 | 3290 | 1015 | 1 | 2004-11-28 19:55 | Heat start 74451 | 74451
245562 | 3290 | 1015 | 1 | 2004-11-28 19:58 | Heat start 74451 | 74451
245565 | 3290 | 1015 | 1 | 2004-11-28 19:59 | Heat start 74451 | 74451
245585 | 3290 | 1400 | 5 | 2004-11-28 20:05 | Added [35] FeMo = 25,0 kg | 74451
245586 | 3290 | 1400 | 5 | 2004-11-28 20:05 | Added [48] FeV = 65,0 kg | 74451
245587 | 3290 | 1400 | 5 | 2004-11-28 20:05 | Added [33] FeMnC = 70,0 kg | 74451
245588 | 3290 | 1400 | 5 | 2004-11-28 20:05 | Added [41] FeSi = 150,0 kg | 74451
245589 | 3290 | 1400 | 5 | 2004-11-28 20:05 | Added [10] Al bloki = 15,0 kg | 74451
245590 | 3290 | 1400 | 5 | 2004-11-28 20:05 | Added [52] KARBORITmleti = 40,0 kg | 74451
245567 | 3290 | 1015 | 1 | 2004-11-28 20:05 | Heat start 74451 | 74451
245591 | 3290 | 1252 | 3 | 2004-11-28 20:20 | Heating start 800 kWh | 74451
245568 | 3290 | 1015 | 1 | 2004-11-28 20:25 | Heat start 74450 | 74451
245569 | 3290 | 1015 | 1 | 2004-11-28 20:25 | Heat start 74451 | 74451
245570 | 3290 | 1015 | 1 | 2004-11-28 20:26 | Heat start 74451 | 74451
245571 | 3290 | 1101 | 2 | 2004-11-28 20:30 | Celox measurment: Temperatura = 1505 °C, O2 = 0,0 ppm, C = 0,000 %, Al = 0,000 % | 74451
245574 | 3290 | 1015 | 1 | 2004-11-28 20:33 | Heat start 74451 | 74451
245593 | 3290 | 1252 | 3 | 2004-11-28 20:34 | Heating start 700 kWh | 74451
245575 | 3290 | 1015 | 1 | 2004-11-28 20:42 | Heat start 74451 | 74451
245594 | 3290 | 1400 | 5 | 2004-11-28 20:45 | Added [48] FeV = 20,0 kg | 74451
245595 | 3290 | 1400 | 5 | 2004-11-28 20:45 | Added [41] FeSi = 30,0 kg | 74451
245596 | 3290 | 1400 | 5 | 2004-11-28 20:45 | Added [13] CaO = 100,0 kg | 74451
245597 | 3290 | 1400 | 5 | 2004-11-28 20:45 | Added [10] Al bloki = 15,0 kg | 74451
245598 | 3290 | 1400 | 5 | 2004-11-28 20:45 | Added [52] KARBORITmleti = 30,0 kg | 74451
245599 | 3290 | 1251 | 3 | 2004-11-28 20:50 | Degassing start | 74451
245576 | 3290 | 1015 | 1 | 2004-11-28 20:54 | Heat start 74451 | 74451
245579 | 3290 | 1015 | 1 | 2004-11-28 21:17 | Heat start 74451 | 74451
245600 | 3290 | 1400 | 5 | 2004-11-28 21:28 | Added [21] EPZ zlindra = 100,0 kg | 74451
245601 | 3290 | 1101 | 2 | 2004-11-28 21:30 | Celox measurment: Temperatura = 1487 °C, O2 = 0,0 ppm, C = 0,000 %, Al = 0,000 % | 74451
245602 | 3290 | 1362 | 4 | 2004-11-28 21:31 | Chemical analysis request at LFVD in chemical lab: 74451/ 9 Gorensek Peter | 74451
245603 | 3290 | 1361 | 4 | 2004-11-28 21:32 | Zahteva za analizo z VPP na Spectro: 74451/ 6 e Gorensek Peter | 74451
245604 | 3290 | 1111 | 2 | 2004-11-28 21:36 | Hydris meritev: H2 = 0,00 ppm, PBL = 1960 hPa, PSU = 831 hPa | 74451
245605 | 3290 | 1101 | 2 | 2004-11-28 21:46 | Celox measurment: Temperatura = 1474 °C, O2 = 0,0 ppm, C = 0,000 %, Al = 0,000 % | 74451
245606 | 3290 | 1361 | 4 | 2004-11-28 22:04 | Zahteva za analizo z VPP na Spectro: 74451/ 4 e Gorensek Peter | 74451
245607 | 3290 | 1102 | 2 | 2004-11-28 22:05 | Temperature measurment: Temperature = 0 °C | 74451
245608 | 3290 | 1361 | 4 | 2004-11-28 22:06 | Zahteva za analizo z VPP na Spectro: 74449/ 5 e Gorensek Peter | 74449
245609 | 3290 | 1101 | 2 | 2004-11-28 22:10 | Celox measurment: Temperatura = 1459 °C, O2 = 0,0 ppm, C = 0,000 %, Al = 0,000 % | 74451
245610 | 3290 | 1361 | 4 | 2004-11-28 22:11 | Zahteva za analizo z VPP na Spectro: 74449/ 7 e Gorensek Peter | 74449
245611 | 3290 | 1252 | 3 | 2004-11-28 22:13 | Heating start 300 kWh | 74451
245613 | 3290 | 1400 | 5 | 2004-11-28 22:18 | Added [17] Cfi13 = 10,3 kg | 74451
245612 | 3290 | 1101 | 2 | 2004-11-28 22:18 | Celox measurment: Temperatura = 1471 °C, O2 = 0,0 ppm, C = 0,000 %, Al = 0,000 % | 74451
245614 | 3290 | 1400 | 5 | 2004-11-28 22:23 | Added [15] CASIfi13 = 23,5 kg | 74451
245615 | 3290 | 1016 | 1 | 2004-11-28 22:25 | Heat stop 74451 | 74451
245631 | 3291 | 1362 | 4 | 2004-11-28 22:41 | Chemical analysis request at LFVD in chemical lab: 74450/ 0 Gorensek Peter | 74450
245632 | 3291 | 1362 | 4 | 2004-11-28 22:41 | Chemical analysis request at LFVD in chemical lab: 74451/ 0 Gorensek Peter | 74451
246236 | 3309 | 1015 | 1 | 2004-12-03 00:27 | Heat start 74470 | 74470
246237 | 3309 | 1400 | 5 | 2004-12-03 00:27 | Added [48] FeV = 150,0 kg | 74470
246238 | 3309 | 1400 | 5 | 2004-12-03 00:27 | Added [13] CaO = 450,0 kg | 74470
246239 | 3309 | 1400 | 5 | 2004-12-03 00:27 | Added [12] BOKSIT beli = 100,0 kg | 74470
246240 | 3309 | 1400 | 5 | 2004-12-03 00:27 | Added [10] Al bloki = 5,0 kg | 74470
246241 | 3309 | 1400 | 5 | 2004-12-03 00:27 | Added [52] KARBORITmleti = 25,0 kg | 74470
246243 | 3309 | 1400 | 5 | 2004-12-03 00:27 | Added [35] FeMo = 70,0 kg | 74470
246244 | 3309 | 1400 | 5 | 2004-12-03 00:27 | Added [48] FeV = 110,0 kg | 74470
246245 | 3309 | 1400 | 5 | 2004-12-03 00:27 | Added [41] FeSi = 150,0 kg | 74470
246246 | 3309 | 1400 | 5 | 2004-12-03 00:27 | Added [27] FeCrC = 600,0 kg | 74470
246247 | 3309 | 1400 | 5 | 2004-12-03 00:27 | Added [52] KARBORITmleti = 150,0 kg | 74470
246248 | 3309 | 1400 | 5 | 2004-12-03 00:28 | Added [10] Al bloki = 5,0 kg | 74470
246249 | 3309 | 1101 | 2 | 2004-12-03 00:31 | Celox measurment: Temperatura = 1516 °C, O2 = 0,0 ppm, C = 0,000 %, Al = 0,000 % | 74470
246250 | 3309 | 1400 | 5 | 2004-12-03 00:31 | Added [13] CaO = 200,0 kg | 74470
246251 | 3309 | 1400 | 5 | 2004-12-03 00:31 | Added [12] BOKSIT beli = 50,0 kg | 74470
246252 | 3309 | 1251 | 3 | 2004-12-03 00:38 | Degassing start | 74470
246253 | 3309 | 1101 | 2 | 2004-12-03 01:06 | Celox measurment: Temperatura = 1473 °C, O2 = 0,0 ppm, C = 0,000 %, Al = 0,000 % | 74470
246254 | 3309 | 1362 | 4 | 2004-12-03 01:07 | Chemical analysis request at LFVD in chemical lab: 74470/ 9 Mostnar Karel | 74470
246255 | 3309 | 1400 | 5 | 2004-12-03 01:13 | Added [21] EPZ zlindra = 70,0 kg | 74470
246256 | 3309 | 1101 | 2 | 2004-12-03 01:21 | Celox measurment: Temperatura = 1460 °C, O2 = 0,0 ppm, C = 0,000 %, Al = 0,000 % | 74470
246257 | 3309 | 1400 | 5 | 2004-12-03 01:22 | Added [48] FeV = 30,0 kg | 74470
246258 | 3309 | 1400 | 5 | 2004-12-03 01:22 | Added [27] FeCrC = 300,0 kg | 74470
246262 | 3309 | 1400 | 5 | 2004-12-03 01:30 | Added [17] Cfi13 = 17,2 kg | 74470
246259 | 3309 | 1252 | 3 | 2004-12-03 01:31 | Heating start 500 kWh | 74470
246260 | 3309 | 1101 | 2 | 2004-12-03 01:37 | Celox measurment: Temperatura = 1458 °C, O2 = 0,0 ppm, C = 0,000 %, Al = 0,000 % | 74470
246261 | 3309 | 1252 | 3 | 2004-12-03 01:40 | Heating start 300 kWh | 74470
246263 | 3309 | 1400 | 5 | 2004-12-03 01:50 | Added [41] FeSi = 30,0 kg | 74470
246264 | 3309 | 1400 | 5 | 2004-12-03 01:50 | Added [15] CASIfi13 = 16,5 kg | 74470
246265 | 3309 | 1362 | 4 | 2004-12-03 01:53 | Chemical analysis request at LFVD in chemical lab: 74470/ 0 Mostnar Karel | 74470
246266 | 3309 | 1016 | 1 | 2004-12-03 01:53 | Heat stop 74470 | 74470
246267 | 3310 | 1015 | 1 | 2004-12-03 01:54 | Heat start 74471 | 74471
246268 | 3310 | 1400 | 5 | 2004-12-03 01:54 | Added [48] FeV = 150,0 kg | 74471
246269 | 3310 | 1400 | 5 | 2004-12-03 01:54 | Added [13] CaO = 400,0 kg | 74471
246270 | 3310 | 1400 | 5 | 2004-12-03 01:54 | Added [12] BOKSIT beli = 100,0 kg | 74471
246271 | 3310 | 1400 | 5 | 2004-12-03 01:54 | Added [10] Al bloki = 5,0 kg | 74471
246273 | 3310 | 1101 | 2 | 2004-12-03 02:03 | Celox measurment: Temperatura = 1554 °C, O2 = 0,0 ppm, C = 0,000 %, Al = 0,000 % | 74471
246274 | 3310 | 1400 | 5 | 2004-12-03 02:07 | Added [35] FeMo = 70,0 kg | 74471
246275 | 3310 | 1400 | 5 | 2004-12-03 02:07 | Added [65] SLAGMAG 65B = 120,0 kg | 74471
246276 | 3310 | 1400 | 5 | 2004-12-03 02:07 | Added [48] FeV = 110,0 kg | 74471
246277 | 3310 | 1400 | 5 | 2004-12-03 02:07 | Added [33] FeMnC = 30,0 kg | 74471
246278 | 3310 | 1400 | 5 | 2004-12-03 02:07 | Added [41] FeSi = 110,0 kg | 74471
246279 | 3310 | 1400 | 5 | 2004-12-03 02:07 | Added [10] Al bloki = 5,0 kg | 74471
246280 | 3310 | 1400 | 5 | 2004-12-03 02:07 | Added [52] KARBORITmleti = 35,0 kg | 74471
246281 | 3310 | 1251 | 3 | 2004-12-03 02:15 | Degassing start | 74471
246282 | 3310 | 1111 | 2 | 2004-12-03 02:48 | Hydris meritev: H2 = 0,90 ppm, PBL = 1835 hPa, PSU = 810 hPa | 74471
246283 | 3310 | 1101 | 2 | 2004-12-03 02:49 | Celox measurment: Temperatura = 1503 °C, O2 = 0,0 ppm, C = 0,000 %, Al = 0,000 % | 74471
246284 | 3310 | 1362 | 4 | 2004-12-03 02:49 | Chemical analysis request at LFVD in chemical lab: 74471/ 9 Mostnar Karel | 74471
246285 | 3310 | 1400 | 5 | 2004-12-03 02:53 | Added [21] EPZ zlindra = 70,0 kg | 74471
246286 | 3310 | 1400 | 5 | 2004-12-03 03:05 | Added [48] FeV = 30,0 kg | 74471
246287 | 3310 | 1400 | 5 | 2004-12-03 03:05 | Added [52] KARBORITmleti = 20,0 kg | 74471
246288 | 3310 | 1400 | 5 | 2004-12-03 03:08 | Added [15] CASIfi13 = 16,5 kg | 74471
246289 | 3310 | 1101 | 2 | 2004-12-03 03:09 | Celox measurment: Temperatura = 1485 °C, O2 = 0,0 ppm, C = 0,000 %, Al = 0,000 % | 74471
246290 | 3310 | 1101 | 2 | 2004-12-03 03:19 | Celox measurment: Temperatura = 1478 °C, O2 = 0,0 ppm, C = 0,000 %, Al = 0,000 % | 74471
246291 | 3310 | 1362 | 4 | 2004-12-03 03:29 | Chemical analysis request at LFVD in chemical lab: 74471/ 0 Mostnar Karel | 74471
246292 | 3310 | 1016 | 1 | 2004-12-03 03:30 | Heat stop 74471 | 74471
246457 | 3316 | 1015 | 1 | 2004-12-03 21:14 | Heat start 74477 | 74477
246458 | 3316 | 1400 | 5 | 2004-12-03 21:19 | Added [35] FeMo = 140,0 kg | 74477
246459 | 3316 | 1400 | 5 | 2004-12-03 21:19 | Added [48] FeV = 220,0 kg | 74477
246460 | 3316 | 1400 | 5 | 2004-12-03 21:19 | Added [12] BOKSIT beli = 90,0 kg | 74477
246461 | 3316 | 1400 | 5 | 2004-12-03 21:19 | Added [13] CaO = 350,0 kg | 74477
246462 | 3316 | 1400 | 5 | 2004-12-03 21:19 | Added [10] Al bloki = 14,0 kg | 74477
246463 | 3316 | 1400 | 5 | 2004-12-03 21:19 | Added [52] KARBORITmleti = 100,0 kg | 74477
246467 | 3316 | 1400 | 5 | 2004-12-03 21:26 | Added [35] FeMo = 50,0 kg | 74477
246468 | 3316 | 1400 | 5 | 2004-12-03 21:26 | Added [48] FeV = 50,0 kg | 74477
246469 | 3316 | 1400 | 5 | 2004-12-03 21:26 | Added [33] FeMnC = 40,0 kg | 74477
246470 | 3316 | 1400 | 5 | 2004-12-03 21:26 | Added [41] FeSi = 90,0 kg | 74477
246471 | 3316 | 1400 | 5 | 2004-12-03 21:26 | Added [27] FeCrC = 700,0 kg | 74477
246472 | 3316 | 1400 | 5 | 2004-12-03 21:26 | Added [10] Al bloki = 6,0 kg | 74477
246466 | 3316 | 1101 | 2 | 2004-12-03 21:26 | Celox measurment: Temperatura = 1561 °C, O2 = 0,0 ppm, C = 0,000 %, Al = 0,000 % | 74477
246473 | 3316 | 1400 | 5 | 2004-12-03 21:27 | Added [52] KARBORITmleti = 60,0 kg | 74477
246475 | 3316 | 1251 | 3 | 2004-12-03 21:34 | Degassing start | 74477
246476 | 3316 | 1101 | 2 | 2004-12-03 22:05 | Celox measurment: Temperatura = 1474 °C, O2 = 0,0 ppm, C = 0,000 %, Al = 0,000 % | 74477
246477 | 3316 | 1362 | 4 | 2004-12-03 22:08 | Chemical analysis request at LFVD in chemical lab: 74477/ 9 Baric Mirko | 74477
246481 | 3316 | 1400 | 5 | 2004-12-03 22:20 | Added [48] FeV = 30,0 kg | 74477
246482 | 3316 | 1400 | 5 | 2004-12-03 22:20 | Added [27] FeCrC = 200,0 kg | 74477
246483 | 3316 | 1400 | 5 | 2004-12-03 22:20 | Added [17] Cfi13 = 10,3 kg | 74477
246484 | 3316 | 1400 | 5 | 2004-12-03 22:20 | Added [72] Al opl.zica = 7,0 kg | 74477
246478 | 3316 | 1101 | 2 | 2004-12-03 22:26 | Celox measurment: Temperatura = 0 °C, O2 = 0,0 ppm, C = 0,000 %, Al = 0,000 % | 74477
246479 | 3316 | 1101 | 2 | 2004-12-03 22:28 | Celox measurment: Temperatura = 1455 °C, O2 = 0,0 ppm, C = 0,000 %, Al = 0,000 % | 74477
246480 | 3316 | 1252 | 3 | 2004-12-03 22:28 | Heating start 500 kWh | 74477
246485 | 3316 | 1101 | 2 | 2004-12-03 22:43 | Celox measurment: Temperatura = 1465 °C, O2 = 0,0 ppm, C = 0,000 %, Al = 0,000 % | 74477
246486 | 3316 | 1361 | 4 | 2004-12-03 22:44 | Zahteva za analizo z VPP na Spectro: 74477/ 6 e Baric Mirko | 74477
246487 | 3316 | 1252 | 3 | 2004-12-03 22:45 | Heating start 150 kWh | 74477
246488 | 3316 | 1400 | 5 | 2004-12-03 22:49 | Added [72] Al opl.zica = 3,0 kg | 74477
246489 | 3316 | 1400 | 5 | 2004-12-03 22:57 | Added [15] CASIfi13 = 16,5 kg | 74477
246490 | 3316 | 1362 | 4 | 2004-12-03 22:58 | Chemical analysis request at LFVD in chemical lab: 74477/ 0 Baric Mirko | 74477
246491 | 3316 | 1016 | 1 | 2004-12-03 23:03 | Heat stop 74477 | 74477
246492 | 3317 | 1015 | 1 | 2004-12-03 23:04 | Heat start 74478 | 74478
246495 | 3317 | 1400 | 5 | 2004-12-03 23:05 | Added [48] FeV = 170,0 kg | 74478
246496 | 3317 | 1400 | 5 | 2004-12-03 23:05 | Added [13] CaO = 450,0 kg | 74478
246497 | 3317 | 1400 | 5 | 2004-12-03 23:05 | Added [12] BOKSIT beli = 100,0 kg | 74478
246498 | 3317 | 1400 | 5 | 2004-12-03 23:05 | Added [10] Al bloki = 14,0 kg | 74478
246499 | 3317 | 1400 | 5 | 2004-12-03 23:05 | Added [52] KARBORITmleti = 250,0 kg | 74478
246500 | 3317 | 1101 | 2 | 2004-12-03 23:10 | Celox measurment: Temperatura = 1545 °C, O2 = 0,0 ppm, C = 0,000 %, Al = 0,000 % | 74478
246501 | 3317 | 1400 | 5 | 2004-12-03 23:16 | Added [35] FeMo = 50,0 kg | 74478
246502 | 3317 | 1400 | 5 | 2004-12-03 23:16 | Added [48] FeV = 70,0 kg | 74478
246503 | 3317 | 1400 | 5 | 2004-12-03 23:16 | Added [33] FeMnC = 60,0 kg | 74478
246504 | 3317 | 1400 | 5 | 2004-12-03 23:16 | Added [41] FeSi = 130,0 kg | 74478
246505 | 3317 | 1400 | 5 | 2004-12-03 23:16 | Added [13] CaO = 150,0 kg | 74478
246506 | 3317 | 1400 | 5 | 2004-12-03 23:16 | Added [12] BOKSIT beli = 50,0 kg | 74478
246507 | 3317 | 1400 | 5 | 2004-12-03 23:16 | Added [10] Al bloki = 10,0 kg | 74478
246508 | 3317 | 1251 | 3 | 2004-12-03 23:21 | Degassing start | 74478
246509 | 3317 | 1101 | 2 | 2004-12-03 23:49 | Celox measurment: Temperatura = 1463 °C, O2 = 0,0 ppm, C = 0,000 %, Al = 0,000 % | 74478
246510 | 3317 | 1362 | 4 | 2004-12-03 23:51 | Chemical analysis request at LFVD in chemical lab: 74478/ 9 Mostnar Karel | 74478
246511 | 3317 | 1400 | 5 | 2004-12-04 00:03 | Added [72] Al opl.zica = 7,0 kg | 74478
246512 | 3317 | 1400 | 5 | 2004-12-04 00:03 | Added [17] Cfi13 = 10,3 kg | 74478
246513 | 3317 | 1101 | 2 | 2004-12-04 00:06 | Celox measurment: Temperatura = 1450 °C, O2 = 0,0 ppm, C = 0,000 %, Al = 0,000 % | 74478
246514 | 3317 | 1252 | 3 | 2004-12-04 00:06 | Heating start 400 kWh | 74478
246515 | 3317 | 1400 | 5 | 2004-12-04 00:13 | Added [15] CASIfi13 = 16,5 kg | 74478
246516 | 3317 | 1362 | 4 | 2004-12-04 00:13 | Chemical analysis request at LFVD in chemical lab: 74478/ 0 Mostnar Karel | 74478
246517 | 3317 | 1016 | 1 | 2004-12-04 00:21 | Heat stop 74478 | 74478
247142 | 3337 | 1400 | 5 | 2004-12-05 12:40 | Added [48] FeV = 500,0 kg | 74498
247143 | 3337 | 1400 | 5 | 2004-12-05 12:40 | Added [12] BOKSIT beli = 80,0 kg | 74498
247144 | 3337 | 1400 | 5 | 2004-12-05 12:40 | Added [13] CaO = 400,0 kg | 74498
247145 | 3337 | 1400 | 5 | 2004-12-05 12:40 | Added [10] Al bloki = 5,0 kg | 74498
247141 | 3337 | 1015 | 1 | 2004-12-05 12:49 | Heat start 74498 | 74498
247147 | 3337 | 1400 | 5 | 2004-12-05 13:00 | Added [35] FeMo = 160,0 kg | 74498
247148 | 3337 | 1400 | 5 | 2004-12-05 13:00 | Added [48] FeV = 20,0 kg | 74498
247149 | 3337 | 1400 | 5 | 2004-12-05 13:00 | Added [33] FeMnC = 70,0 kg | 74498
247150 | 3337 | 1400 | 5 | 2004-12-05 13:00 | Added [41] FeSi = 110,0 kg | 74498
247151 | 3337 | 1400 | 5 | 2004-12-05 13:00 | Added [27] FeCrC = 1200,0 kg | 74498
247152 | 3337 | 1400 | 5 | 2004-12-05 13:00 | Added [12] BOKSIT beli = 50,0 kg | 74498
247153 | 3337 | 1400 | 5 | 2004-12-05 13:00 | Added [10] Al bloki = 10,0 kg | 74498
247154 | 3337 | 1400 | 5 | 2004-12-05 13:00 | Added [52] KARBORITmleti = 90,0 kg | 74498
247155 | 3337 | 1251 | 3 | 2004-12-05 13:09 | Degassing start | 74498
247156 | 3337 | 1101 | 2 | 2004-12-05 13:37 | Celox measurment: Temperatura = 1360 °C, O2 = 0,0 ppm, C = 0,000 %, Al = 0,000 % | 74498
247157 | 3337 | 1252 | 3 | 2004-12-05 13:40 | Heating start 1000 kWh | 74498
247158 | 3337 | 1101 | 2 | 2004-12-05 13:52 | Celox measurment: Temperatura = 1462 °C, O2 = 0,0 ppm, C = 0,000 %, Al = 0,000 % | 74498
247159 | 3337 | 1362 | 4 | 2004-12-05 13:53 | Chemical analysis request at LFVD in chemical lab: 74498/ 8 Gorensek Peter | 74498
247160 | 3337 | 1361 | 4 | 2004-12-05 13:53 | Zahteva za analizo z VPP na Spectro: 74498/ 5 e Gorensek Peter | 74498
247161 | 3337 | 1252 | 3 | 2004-12-05 13:55 | Heating start 500 kWh | 74498
247163 | 3337 | 1252 | 3 | 2004-12-05 14:00 | Heating start 500 kWh | 74498
247162 | 3337 | 1101 | 2 | 2004-12-05 14:07 | Celox measurment: Temperatura = 1477 °C, O2 = 0,0 ppm, C = 0,000 %, Al = 0,000 % | 74498
247164 | 3337 | 1400 | 5 | 2004-12-05 14:12 | Added [35] FeMo = 30,0 kg | 74498
247165 | 3337 | 1400 | 5 | 2004-12-05 14:12 | Added [48] FeV = 35,0 kg | 74498
247166 | 3337 | 1400 | 5 | 2004-12-05 14:12 | Added [27] FeCrC = 100,0 kg | 74498
247167 | 3337 | 1400 | 5 | 2004-12-05 14:12 | Added [26] FeCrA = 100,0 kg | 74498
247168 | 3337 | 1400 | 5 | 2004-12-05 14:12 | Added [12] BOKSIT beli = 100,0 kg | 74498
247169 | 3337 | 1400 | 5 | 2004-12-05 14:12 | Added [13] CaO = 150,0 kg | 74498
247170 | 3337 | 1400 | 5 | 2004-12-05 14:14 | Added [72] Al opl.zica = 2,4 kg | 74498
247171 | 3337 | 1252 | 3 | 2004-12-05 14:21 | Heating start 300 kWh | 74498
247172 | 3337 | 1361 | 4 | 2004-12-05 14:23 | Zahteva za analizo z VPP na Spectro: 74498/ 6 e Gorensek Peter | 74498
247173 | 3337 | 1101 | 2 | 2004-12-05 14:28 | Celox measurment: Temperatura = 1482 °C, O2 = 0,0 ppm, C = 0,000 %, Al = 0,000 % | 74498
247174 | 3337 | 1400 | 5 | 2004-12-05 14:29 | Added [72] Al opl.zica = 4,0 kg | 74498
247175 | 3337 | 1400 | 5 | 2004-12-05 14:31 | Added [26] FeCrA = 60,0 kg | 74498
247176 | 3337 | 1400 | 5 | 2004-12-05 14:33 | Added [15] CASIfi13 = 23,5 kg | 74498
247177 | 3337 | 1016 | 1 | 2004-12-05 14:37 | Heat stop 74498 | 74498
247178 | 3338 | 1015 | 1 | 2004-12-05 14:37 | Heat start 74499 | 74499
247179 | 3338 | 1400 | 5 | 2004-12-05 14:43 | Added [35] FeMo = 100,0 kg | 74499
247180 | 3338 | 1400 | 5 | 2004-12-05 14:43 | Added [48] FeV = 220,0 kg | 74499
247181 | 3338 | 1400 | 5 | 2004-12-05 14:43 | Added [12] BOKSIT beli = 80,0 kg | 74499
247182 | 3338 | 1400 | 5 | 2004-12-05 14:43 | Added [13] CaO = 400,0 kg | 74499
247183 | 3338 | 1400 | 5 | 2004-12-05 14:43 | Added [10] Al bloki = 14,0 kg | 74499
247184 | 3338 | 1400 | 5 | 2004-12-05 14:43 | Added [52] KARBORITmleti = 25,0 kg | 74499
247187 | 3338 | 1400 | 5 | 2004-12-05 14:47 | Added [35] FeMo = 30,0 kg | 74499
247188 | 3338 | 1400 | 5 | 2004-12-05 14:47 | Added [48] FeV = 30,0 kg | 74499
247189 | 3338 | 1400 | 5 | 2004-12-05 14:47 | Added [33] FeMnC = 20,0 kg | 74499
247190 | 3338 | 1400 | 5 | 2004-12-05 14:47 | Added [27] FeCrC = 400,0 kg | 74499
247191 | 3338 | 1400 | 5 | 2004-12-05 14:47 | Added [13] CaO = 100,0 kg | 74499
247192 | 3338 | 1400 | 5 | 2004-12-05 14:47 | Added [10] Al bloki = 5,0 kg | 74499
247193 | 3338 | 1400 | 5 | 2004-12-05 14:47 | Added [52] KARBORITmleti = 50,0 kg | 74499
247194 | 3338 | 1101 | 2 | 2004-12-05 14:47 | Celox measurment: Temperatura = 1548 °C, O2 = 0,0 ppm, C = 0,000 %, Al = 0,000 % | 74499
247195 | 3338 | 1362 | 4 | 2004-12-05 14:51 | Chemical analysis request at LFVD in chemical lab: 74498/ 0 Baric Mirko | 74498
247196 | 3338 | 1251 | 3 | 2004-12-05 14:54 | Degassing start | 74499
247197 | 3338 | 1400 | 5 | 2004-12-05 15:23 | Added [26] FeCrA = 130,0 kg | 74499
247198 | 3338 | 1400 | 5 | 2004-12-05 15:23 | Added [12] BOKSIT beli = 50,0 kg | 74499
247199 | 3338 | 1400 | 5 | 2004-12-05 15:23 | Added [21] EPZ zlindra = 100,0 kg | 74499
247200 | 3338 | 1101 | 2 | 2004-12-05 15:26 | Celox measurment: Temperatura = 1476 °C, O2 = 0,0 ppm, C = 0,000 %, Al = 0,000 % | 74499
247201 | 3338 | 1252 | 3 | 2004-12-05 15:26 | Heating start 300 kWh | 74499
247202 | 3338 | 1362 | 4 | 2004-12-05 15:31 | Chemical analysis request at LFVD in chemical lab: 74499/ 9 Baric Mirko | 74499
247203 | 3338 | 1101 | 2 | 2004-12-05 15:35 | Celox measurment: Temperatura = 1484 °C, O2 = 0,0 ppm, C = 0,000 %, Al = 0,000 % | 74499
247205 | 3338 | 1400 | 5 | 2004-12-05 15:49 | Added [26] FeCrA = 100,0 kg | 74499
247206 | 3338 | 1400 | 5 | 2004-12-05 15:49 | Added [17] Cfi13 = 31,0 kg | 74499
247207 | 3338 | 1400 | 5 | 2004-12-05 15:49 | Added [72] Al opl.zica = 5,0 kg | 74499
247204 | 3338 | 1101 | 2 | 2004-12-05 15:50 | Celox measurment: Temperatura = 1470 °C, O2 = 0,0 ppm, C = 0,000 %, Al = 0,000 % | 74499
247208 | 3338 | 1252 | 3 | 2004-12-05 16:13 | Heating start 300 kWh | 74499
247209 | 3338 | 1101 | 2 | 2004-12-05 16:15 | Celox measurment: Temperatura = 1465 °C, O2 = 0,0 ppm, C = 0,000 %, Al = 0,000 % | 74499
247210 | 3338 | 1252 | 3 | 2004-12-05 16:16 | Heating start 500 kWh | 74499
247211 | 3338 | 1400 | 5 | 2004-12-05 16:22 | Added [15] CASIfi13 = 23,5 kg | 74499
247212 | 3338 | 1016 | 1 | 2004-12-05 16:27 | Heat stop 74499 | 74499
247213 | 3339 | 1015 | 1 | 2004-12-05 16:30 | Heat start 74500 | 74500
247214 | 3339 | 1400 | 5 | 2004-12-05 16:37 | Added [35] FeMo = 150,0 kg | 74500
247215 | 3339 | 1400 | 5 | 2004-12-05 16:37 | Added [48] FeV = 160,0 kg | 74500
247216 | 3339 | 1400 | 5 | 2004-12-05 16:37 | Added [12] BOKSIT beli = 100,0 kg | 74500
247217 | 3339 | 1400 | 5 | 2004-12-05 16:37 | Added [13] CaO = 400,0 kg | 74500
247218 | 3339 | 1400 | 5 | 2004-12-05 16:37 | Added [10] Al bloki = 6,0 kg | 74500
247219 | 3339 | 1400 | 5 | 2004-12-05 16:37 | Added [52] KARBORITmleti = 100,0 kg | 74500
247222 | 3339 | 1400 | 5 | 2004-12-05 16:40 | Added [48] FeV = 20,0 kg | 74500
247223 | 3339 | 1400 | 5 | 2004-12-05 16:40 | Added [33] FeMnC = 25,0 kg | 74500
247224 | 3339 | 1400 | 5 | 2004-12-05 16:40 | Added [41] FeSi = 25,0 kg | 74500
247225 | 3339 | 1400 | 5 | 2004-12-05 16:40 | Added [27] FeCrC = 700,0 kg | 74500
247226 | 3339 | 1400 | 5 | 2004-12-05 16:40 | Added [10] Al bloki = 6,0 kg | 74500
247227 | 3339 | 1101 | 2 | 2004-12-05 16:41 | Celox measurment: Temperatura = 1522 °C, O2 = 0,0 ppm, C = 0,000 %, Al = 0,000 % | 74500
247228 | 3339 | 1400 | 5 | 2004-12-05 16:41 | Added [13] CaO = 150,0 kg | 74500
247229 | 3339 | 1400 | 5 | 2004-12-05 16:46 | Added [52] KARBORITmleti = 40,0 kg | 74500
247230 | 3339 | 1251 | 3 | 2004-12-05 16:48 | Degassing start | 74500
247231 | 3339 | 1362 | 4 | 2004-12-05 16:48 | Chemical analysis request at LFVD in chemical lab: 74500/ 0 Baric Mirko | 74500
247232 | 3339 | 1101 | 2 | 2004-12-05 17:18 | Celox measurment: Temperatura = 1437 °C, O2 = 0,0 ppm, C = 0,000 %, Al = 0,000 % | 74500
247233 | 3339 | 1252 | 3 | 2004-12-05 17:18 | Heating start 1200 kWh | 74500
247234 | 3339 | 1362 | 4 | 2004-12-05 17:31 | Chemical analysis request at LFVD in chemical lab: 74500/ 9 Baric Mirko | 74500
247235 | 3339 | 1101 | 2 | 2004-12-05 17:37 | Celox measurment: Temperatura = 1483 °C, O2 = 0,0 ppm, C = 0,000 %, Al = 0,000 % | 74500
247236 | 3339 | 1101 | 2 | 2004-12-05 17:48 | Celox measurment: Temperatura = 1474 °C, O2 = 0,0 ppm, C = 0,000 %, Al = 0,000 % | 74500
247237 | 3339 | 1400 | 5 | 2004-12-05 17:52 | Added [27] FeCrC = 120,0 kg | 74500
247238 | 3339 | 1400 | 5 | 2004-12-05 17:52 | Added [15] CASIfi13 = 23,5 kg | 74500
247239 | 3339 | 1362 | 4 | 2004-12-05 17:57 | Chemical analysis request at LFVD in chemical lab: 74500/ 0 Baric Mirko | 74500
247240 | 3339 | 1016 | 1 | 2004-12-05 17:57 | Heat stop 74500 | 74500
247324 | 3342 | 1015 | 1 | 2004-12-05 22:59 | Heat start 74503 | 74503
247325 | 3342 | 1400 | 5 | 2004-12-05 22:59 | Added [48] FeV = 500,0 kg | 74503
247326 | 3342 | 1400 | 5 | 2004-12-05 22:59 | Added [13] CaO = 400,0 kg | 74503
247327 | 3342 | 1400 | 5 | 2004-12-05 22:59 | Added [12] BOKSIT beli = 100,0 kg | 74503
247328 | 3342 | 1400 | 5 | 2004-12-05 22:59 | Added [10] Al bloki = 10,0 kg | 74503
247330 | 3342 | 1101 | 2 | 2004-12-05 23:04 | Celox measurment: Temperatura = 1524 °C, O2 = 0,0 ppm, C = 0,000 %, Al = 0,000 % | 74503
247331 | 3342 | 1400 | 5 | 2004-12-05 23:07 | Added [48] FeV = 90,0 kg | 74503
247332 | 3342 | 1400 | 5 | 2004-12-05 23:07 | Added [33] FeMnC = 80,0 kg | 74503
247333 | 3342 | 1400 | 5 | 2004-12-05 23:07 | Added [41] FeSi = 130,0 kg | 74503
247334 | 3342 | 1400 | 5 | 2004-12-05 23:07 | Added [27] FeCrC = 1500,0 kg | 74503
247335 | 3342 | 1400 | 5 | 2004-12-05 23:07 | Added [10] Al bloki = 10,0 kg | 74503
247336 | 3342 | 1400 | 5 | 2004-12-05 23:07 | Added [52] KARBORITmleti = 20,0 kg | 74503
247337 | 3342 | 1252 | 3 | 2004-12-05 23:10 | Heating start 1200 kWh | 74503
247338 | 3342 | 1101 | 2 | 2004-12-05 23:23 | Celox measurment: Temperatura = 1506 °C, O2 = 0,0 ppm, C = 0,000 %, Al = 0,000 % | 74503
247339 | 3342 | 1362 | 4 | 2004-12-05 23:26 | Chemical analysis request at LFVD in chemical lab: 74503/ 9 Mostnar Karel | 74503
247340 | 3342 | 1252 | 3 | 2004-12-05 23:26 | Heating start 700 kWh | 74503
247341 | 3342 | 1400 | 5 | 2004-12-05 23:37 | Added [65] SLAGMAG 65B = 120,0 kg | 74503
247342 | 3342 | 1400 | 5 | 2004-12-05 23:37 | Added [48] FeV = 30,0 kg | 74503
247343 | 3342 | 1400 | 5 | 2004-12-05 23:37 | Added [27] FeCrC = 200,0 kg | 74503
247344 | 3342 | 1251 | 3 | 2004-12-05 23:45 | Degassing start | 74503
247345 | 3342 | 1400 | 5 | 2004-12-06 00:13 | Added [21] EPZ zlindra = 120,0 kg | 74503
247346 | 3342 | 1101 | 2 | 2004-12-06 00:15 | Celox measurment: Temperatura = 1486 °C, O2 = 0,0 ppm, C = 0,000 %, Al = 0,000 % | 74503
247347 | 3342 | 1362 | 4 | 2004-12-06 00:15 | Chemical analysis request at LFVD in chemical lab: 74503/ 9 Mostnar Karel | 74503
247348 | 3342 | 1400 | 5 | 2004-12-06 00:27 | Added [72] Al opl.zica = 4,0 kg | 74503
247349 | 3342 | 1101 | 2 | 2004-12-06 00:29 | Celox measurment: Temperatura = 1473 °C, O2 = 0,0 ppm, C = 0,000 %, Al = 0,000 % | 74503
247350 | 3342 | 1400 | 5 | 2004-12-06 00:37 | Added [15] CASIfi13 = 16,5 kg | 74503
247351 | 3342 | 1362 | 4 | 2004-12-06 00:38 | Chemical analysis request at LFVD in chemical lab: 74503/ 0 Mostnar Karel | 74503
247352 | 3342 | 1016 | 1 | 2004-12-06 00:42 | Heat stop 74503 | 74503
247670 | 3351 | 1015 | 1 | 2004-12-09 01:26 | Heat start 74512 | 74512
247671 | 3351 | 1400 | 5 | 2004-12-09 01:30 | Added [48] FeV = 250,0 kg | 74512
247672 | 3351 | 1400 | 5 | 2004-12-09 01:30 | Added [12] BOKSIT beli = 70,0 kg | 74512
247673 | 3351 | 1400 | 5 | 2004-12-09 01:30 | Added [13] CaO = 350,0 kg | 74512
247674 | 3351 | 1400 | 5 | 2004-12-09 01:30 | Added [10] Al bloki = 5,0 kg | 74512
247675 | 3351 | 1400 | 5 | 2004-12-09 01:30 | Added [52] KARBORITmleti = 100,0 kg | 74512
247677 | 3351 | 1400 | 5 | 2004-12-09 01:39 | Added [35] FeMo = 45,0 kg | 74512
247678 | 3351 | 1400 | 5 | 2004-12-09 01:39 | Added [64] SiMn = 30,0 kg | 74512
247679 | 3351 | 1400 | 5 | 2004-12-09 01:39 | Added [41] FeSi = 70,0 kg | 74512
247680 | 3351 | 1400 | 5 | 2004-12-09 01:39 | Added [27] FeCrC = 600,0 kg | 74512
247681 | 3351 | 1400 | 5 | 2004-12-09 01:39 | Added [10] Al bloki = 5,0 kg | 74512
247682 | 3351 | 1251 | 3 | 2004-12-09 01:44 | Degassing start | 74512
247683 | 3351 | 1101 | 2 | 2004-12-09 02:16 | Celox measurment: Temperatura = 1486 °C, O2 = 0,0 ppm, C = 0,000 %, Al = 0,000 % | 74512
247684 | 3351 | 1362 | 4 | 2004-12-09 02:17 | Chemical analysis request at LFVD in chemical lab: 74512/ 9 Gorensek Peter | 74512
247685 | 3351 | 1101 | 2 | 2004-12-09 02:32 | Celox measurment: Temperatura = 1467 °C, O2 = 0,0 ppm, C = 0,000 %, Al = 0,000 % | 74512
247686 | 3351 | 1400 | 5 | 2004-12-09 02:34 | Added [27] FeCrC = 150,0 kg | 74512
247693 | 3352 | 1400 | 5 | 2004-12-09 02:45 | Added [12] BOKSIT beli = 70,0 kg | 74513
247694 | 3352 | 1400 | 5 | 2004-12-09 02:45 | Added [13] CaO = 300,0 kg | 74513
247695 | 3352 | 1400 | 5 | 2004-12-09 02:45 | Added [10] Al bloki = 5,0 kg | 74513
247696 | 3352 | 1400 | 5 | 2004-12-09 02:45 | Added [52] KARBORITmleti = 25,0 kg | 74513
247687 | 3351 | 1101 | 2 | 2004-12-09 02:45 | Celox measurment: Temperatura = 1446 °C, O2 = 0,0 ppm, C = 0,000 %, Al = 0,000 % | 74512
247688 | 3351 | 1252 | 3 | 2004-12-09 02:46 | Heating start 600 kWh | 74512
247689 | 3351 | 1400 | 5 | 2004-12-09 02:55 | Added [15] CASIfi13 = 16,5 kg | 74512
247690 | 3351 | 1362 | 4 | 2004-12-09 03:03 | Chemical analysis request at LFVD in chemical lab: 74512/ 0 Gorensek Peter | 74512
247691 | 3351 | 1016 | 1 | 2004-12-09 03:03 | Heat stop 74512 | 74512
247692 | 3352 | 1015 | 1 | 2004-12-09 03:04 | Heat start 74513 | 74513
247697 | 3352 | 1400 | 5 | 2004-12-09 03:19 | Added [35] FeMo = 40,0 kg | 74513
247698 | 3352 | 1400 | 5 | 2004-12-09 03:19 | Added [48] FeV = 180,0 kg | 74513
247699 | 3352 | 1400 | 5 | 2004-12-09 03:19 | Added [64] SiMn = 30,0 kg | 74513
247700 | 3352 | 1400 | 5 | 2004-12-09 03:19 | Added [41] FeSi = 70,0 kg | 74513
247701 | 3352 | 1400 | 5 | 2004-12-09 03:19 | Added [27] FeCrC = 250,0 kg | 74513
247702 | 3352 | 1400 | 5 | 2004-12-09 03:19 | Added [10] Al bloki = 5,0 kg | 74513
247704 | 3352 | 1251 | 3 | 2004-12-09 03:24 | Degassing start | 74513
247705 | 3352 | 1400 | 5 | 2004-12-09 03:51 | Added [12] BOKSIT beli = 100,0 kg | 74513
247706 | 3352 | 1101 | 2 | 2004-12-09 03:54 | Celox measurment: Temperatura = 1462 °C, O2 = 0,0 ppm, C = 0,000 %, Al = 0,000 % | 74513
247707 | 3352 | 1362 | 4 | 2004-12-09 03:54 | Chemical analysis request at LFVD in chemical lab: 74513/ 8 Gorensek Peter | 74513
247708 | 3352 | 1400 | 5 | 2004-12-09 04:09 | Added [35] FeMo = 15,0 kg | 74513
247709 | 3352 | 1400 | 5 | 2004-12-09 04:09 | Added [48] FeV = 15,0 kg | 74513
247710 | 3352 | 1400 | 5 | 2004-12-09 04:09 | Added [72] Al opl.zica = 6,0 kg | 74513
247711 | 3352 | 1101 | 2 | 2004-12-09 04:11 | Celox measurment: Temperatura = 1446 °C, O2 = 0,0 ppm, C = 0,000 %, Al = 0,000 % | 74513
247719 | 3353 | 1400 | 5 | 2004-12-09 04:40 | Added [12] BOKSIT beli = 70,0 kg | 74514
247720 | 3353 | 1400 | 5 | 2004-12-09 04:40 | Added [13] CaO = 300,0 kg | 74514
247721 | 3353 | 1400 | 5 | 2004-12-09 04:40 | Added [10] Al bloki = 5,0 kg | 74514
247722 | 3353 | 1400 | 5 | 2004-12-09 04:40 | Added [52] KARBORITmleti = 75,0 kg | 74514
247712 | 3352 | 1400 | 5 | 2004-12-09 04:45 | Added [72] Al opl.zica = 3,0 kg | 74513
247713 | 3352 | 1101 | 2 | 2004-12-09 04:46 | Celox measurment: Temperatura = 1450 °C, O2 = 0,0 ppm, C = 0,000 %, Al = 0,000 % | 74513
247714 | 3352 | 1252 | 3 | 2004-12-09 04:47 | Heating start 400 kWh | 74513
247715 | 3352 | 1400 | 5 | 2004-12-09 04:56 | Added [15] CASIfi13 = 16,5 kg | 74513
247716 | 3352 | 1362 | 4 | 2004-12-09 04:57 | Chemical analysis request at LFVD in chemical lab: 74513/ 0 Gorensek Peter | 74513
247717 | 3352 | 1016 | 1 | 2004-12-09 05:01 | Heat stop 74513 | 74513
247718 | 3353 | 1015 | 1 | 2004-12-09 05:02 | Heat start 74514 | 74514
247724 | 3353 | 1101 | 2 | 2004-12-09 05:15 | Celox measurment: Temperatura = 1511 °C, O2 = 0,0 ppm, C = 0,000 %, Al = 0,000 % | 74514
247725 | 3353 | 1400 | 5 | 2004-12-09 05:20 | Added [35] FeMo = 30,0 kg | 74514
247726 | 3353 | 1400 | 5 | 2004-12-09 05:20 | Added [48] FeV = 220,0 kg | 74514
247727 | 3353 | 1400 | 5 | 2004-12-09 05:20 | Added [33] FeMnC = 40,0 kg | 74514
247728 | 3353 | 1400 | 5 | 2004-12-09 05:20 | Added [41] FeSi = 80,0 kg | 74514
247729 | 3353 | 1400 | 5 | 2004-12-09 05:20 | Added [27] FeCrC = 800,0 kg | 74514
247730 | 3353 | 1400 | 5 | 2004-12-09 05:20 | Added [10] Al bloki = 15,0 kg | 74514
247731 | 3353 | 1400 | 5 | 2004-12-09 05:20 | Added [52] KARBORITmleti = 25,0 kg | 74514
247732 | 3353 | 1251 | 3 | 2004-12-09 05:22 | Degassing start | 74514
247733 | 3353 | 1101 | 2 | 2004-12-09 05:51 | Celox measurment: Temperatura = 1428 °C, O2 = 0,0 ppm, C = 0,000 %, Al = 0,000 % | 74514
247734 | 3353 | 1362 | 4 | 2004-12-09 05:57 | Chemical analysis request at LFVD in chemical lab: 74514/ 8 Gorensek Peter | 74514
247736 | 3353 | 1361 | 4 | 2004-12-09 06:03 | Zahteva za analizo z VPP na Spectro: 74514/ 5 e Gorensek Peter | 74514
247737 | 3353 | 1101 | 2 | 2004-12-09 06:04 | Celox measurment: Temperatura = 1451 °C, O2 = 0,0 ppm, C = 0,000 %, Al = 0,000 % | 74514
247738 | 3353 | 1252 | 3 | 2004-12-09 06:05 | Heating start 600 kWh | 74514
247739 | 3353 | 1101 | 2 | 2004-12-09 06:11 | Celox measurment: Temperatura = 1473 °C, O2 = 0,0 ppm, C = 0,000 %, Al = 0,000 % | 74514
247740 | 3353 | 1400 | 5 | 2004-12-09 06:12 | Added [26] FeCrA = 150,0 kg | 74514
247741 | 3353 | 1400 | 5 | 2004-12-09 06:12 | Added [17] Cfi13 = 25,8 kg | 74514
247742 | 3353 | 1400 | 5 | 2004-12-09 06:12 | Added [72] Al opl.zica = 2,0 kg | 74514
247743 | 3353 | 1400 | 5 | 2004-12-09 06:13 | Added [35] FeMo = 15,0 kg | 74514
247744 | 3353 | 1400 | 5 | 2004-12-09 06:13 | Added [48] FeV = 30,0 kg | 74514
247745 | 3353 | 1400 | 5 | 2004-12-09 06:18 | Added [15] CASIfi13 = 23,5 kg | 74514
247746 | 3353 | 1016 | 1 | 2004-12-09 06:22 | Heat stop 74514 | 74514
247735 | 3353 | 1252 | 3 | 2004-12-09 06:52 | Heating start 500 kWh | 74514
247771 | 3354 | 1362 | 4 | 2004-12-09 07:28 | Chemical analysis request at LFVD in chemical lab: 74514/ 0 Gorensek Peter | 74514
248292 | 3369 | 1400 | 5 | 2004-12-11 00:10 | Added [48] FeV = 500,0 kg | 74530
248293 | 3369 | 1400 | 5 | 2004-12-11 00:10 | Added [12] BOKSIT beli = 80,0 kg | 74530
248294 | 3369 | 1400 | 5 | 2004-12-11 00:10 | Added [13] CaO = 400,0 kg | 74530
248295 | 3369 | 1400 | 5 | 2004-12-11 00:10 | Added [10] Al bloki = 10,0 kg | 74530
248291 | 3369 | 1015 | 1 | 2004-12-11 00:31 | Heat start 74530 | 74530
248297 | 3369 | 1400 | 5 | 2004-12-11 00:45 | Added [35] FeMo = 120,0 kg | 74530
248298 | 3369 | 1400 | 5 | 2004-12-11 00:45 | Added [48] FeV = 30,0 kg | 74530
248299 | 3369 | 1400 | 5 | 2004-12-11 00:45 | Added [33] FeMnC = 70,0 kg | 74530
248300 | 3369 | 1400 | 5 | 2004-12-11 00:45 | Added [41] FeSi = 120,0 kg | 74530
248301 | 3369 | 1400 | 5 | 2004-12-11 00:45 | Added [27] FeCrC = 400,0 kg | 74530
248302 | 3369 | 1400 | 5 | 2004-12-11 00:45 | Added [10] Al bloki = 15,0 kg | 74530
248303 | 3369 | 1400 | 5 | 2004-12-11 00:45 | Added [52] KARBORITmleti = 110,0 kg | 74530
248304 | 3369 | 1251 | 3 | 2004-12-11 00:50 | Degassing start | 74530
248305 | 3369 | 1101 | 2 | 2004-12-11 01:19 | Celox measurment: Temperatura = 1454 °C, O2 = 0,0 ppm, C = 0,000 %, Al = 0,000 % | 74530
248306 | 3369 | 1362 | 4 | 2004-12-11 01:20 | Chemical analysis request at LFVD in chemical lab: 74530/ 8 Gorensek Peter | 74530
248307 | 3369 | 1252 | 3 | 2004-12-11 01:24 | Heating start 300 kWh | 74530
248308 | 3369 | 1400 | 5 | 2004-12-11 01:37 | Added [35] FeMo = 25,0 kg | 74530
248309 | 3369 | 1400 | 5 | 2004-12-11 01:37 | Added [48] FeV = 11,0 kg | 74530
248310 | 3369 | 1400 | 5 | 2004-12-11 01:37 | Added [27] FeCrC = 150,0 kg | 74530
248311 | 3369 | 1400 | 5 | 2004-12-11 01:37 | Added [12] BOKSIT beli = 120,0 kg | 74530
248312 | 3369 | 1400 | 5 | 2004-12-11 01:37 | Added [13] CaO = 300,0 kg | 74530
248313 | 3369 | 1400 | 5 | 2004-12-11 01:37 | Added [10] Al bloki = 10,0 kg | 74530
248314 | 3369 | 1252 | 3 | 2004-12-11 01:44 | Heating start 700 kWh | 74530
248315 | 3369 | 1101 | 2 | 2004-12-11 01:50 | Celox measurment: Temperatura = 1461 °C, O2 = 0,0 ppm, C = 0,000 %, Al = 0,000 % | 74530
248316 | 3369 | 1361 | 4 | 2004-12-11 01:50 | Zahteva za analizo z VPP na Spectro: 74530/ 5 e Gorensek Peter | 74530
248322 | 3370 | 1400 | 5 | 2004-12-11 01:50 | Added [48] FeV = 200,0 kg | 74531
248323 | 3370 | 1400 | 5 | 2004-12-11 01:50 | Added [12] BOKSIT beli = 100,0 kg | 74531
248324 | 3370 | 1400 | 5 | 2004-12-11 01:50 | Added [13] CaO = 500,0 kg | 74531
248325 | 3370 | 1400 | 5 | 2004-12-11 01:50 | Added [10] Al bloki = 15,0 kg | 74531
248326 | 3370 | 1400 | 5 | 2004-12-11 01:50 | Added [52] KARBORITmleti = 25,0 kg | 74531
248317 | 3369 | 1252 | 3 | 2004-12-11 01:51 | Heating start 200 kWh | 74530
248318 | 3369 | 1400 | 5 | 2004-12-11 02:02 | Added [15] CASIfi13 = 16,5 kg | 74530
248319 | 3369 | 1362 | 4 | 2004-12-11 02:02 | Chemical analysis request at LFVD in chemical lab: 74530/ 0 Gorensek Peter | 74530
248320 | 3369 | 1016 | 1 | 2004-12-11 02:07 | Heat stop 74530 | 74530
248321 | 3370 | 1015 | 1 | 2004-12-11 02:07 | Heat start 74531 | 74531
248328 | 3370 | 1101 | 2 | 2004-12-11 02:17 | Celox measurment: Temperatura = 1557 °C, O2 = 0,0 ppm, C = 0,000 %, Al = 0,000 % | 74531
248329 | 3370 | 1400 | 5 | 2004-12-11 02:26 | Added [35] FeMo = 40,0 kg | 74531
248330 | 3370 | 1400 | 5 | 2004-12-11 02:26 | Added [33] FeMnC = 20,0 kg | 74531
248331 | 3370 | 1400 | 5 | 2004-12-11 02:26 | Added [41] FeSi = 135,0 kg | 74531
248332 | 3370 | 1400 | 5 | 2004-12-11 02:26 | Added [27] FeCrC = 400,0 kg | 74531
248333 | 3370 | 1400 | 5 | 2004-12-11 02:26 | Added [10] Al bloki = 15,0 kg | 74531
248334 | 3370 | 1400 | 5 | 2004-12-11 02:26 | Added [52] KARBORITmleti = 40,0 kg | 74531
248335 | 3370 | 1251 | 3 | 2004-12-11 02:27 | Degassing start | 74531
248336 | 3370 | 1400 | 5 | 2004-12-11 02:53 | Added [12] BOKSIT beli = 100,0 kg | 74531
248337 | 3370 | 1101 | 2 | 2004-12-11 02:56 | Celox measurment: Temperatura = 1481 °C, O2 = 0,0 ppm, C = 0,000 %, Al = 0,000 % | 74531
248338 | 3370 | 1362 | 4 | 2004-12-11 02:56 | Chemical analysis request at LFVD in chemical lab: 74531/ 8 Gorensek Peter | 74531
248339 | 3370 | 1252 | 3 | 2004-12-11 03:25 | Heating start 200 kWh | 74531
248340 | 3370 | 1101 | 2 | 2004-12-11 03:29 | Celox measurment: Temperatura = 1460 °C, O2 = 0,0 ppm, C = 0,000 %, Al = 0,000 % | 74531
248341 | 3370 | 1252 | 3 | 2004-12-11 03:30 | Heating start 300 kWh | 74531
248342 | 3370 | 1400 | 5 | 2004-12-11 03:38 | Added [15] CASIfi13 = 16,5 kg | 74531
248343 | 3370 | 1362 | 4 | 2004-12-11 03:39 | Chemical analysis request at LFVD in chemical lab: 74531/ 0 Gorensek Peter | 74531
248344 | 3370 | 1016 | 1 | 2004-12-11 03:45 | Heat stop 74531 | 74531
248655 | 3380 | 1015 | 1 | 2004-12-11 20:42 | Heat start 74541 | 74541
248656 | 3380 | 1400 | 5 | 2004-12-11 20:43 | Added [48] FeV = 500,0 kg | 74541
248657 | 3380 | 1400 | 5 | 2004-12-11 20:43 | Added [13] CaO = 450,0 kg | 74541
248658 | 3380 | 1400 | 5 | 2004-12-11 20:43 | Added [12] BOKSIT beli = 100,0 kg | 74541
248659 | 3380 | 1400 | 5 | 2004-12-11 20:43 | Added [10] Al bloki = 5,0 kg | 74541
248662 | 3380 | 1101 | 2 | 2004-12-11 20:56 | Celox measurment: Temperatura = 1506 °C, O2 = 0,0 ppm, C = 0,000 %, Al = 0,000 % | 74541
248663 | 3380 | 1400 | 5 | 2004-12-11 20:57 | Added [48] FeV = 40,0 kg | 74541
248664 | 3380 | 1400 | 5 | 2004-12-11 20:57 | Added [41] FeSi = 50,0 kg | 74541
248665 | 3380 | 1400 | 5 | 2004-12-11 20:57 | Added [27] FeCrC = 100,0 kg | 74541
248666 | 3380 | 1400 | 5 | 2004-12-11 20:57 | Added [13] CaO = 250,0 kg | 74541
248667 | 3380 | 1400 | 5 | 2004-12-11 20:57 | Added [12] BOKSIT beli = 100,0 kg | 74541
248668 | 3380 | 1400 | 5 | 2004-12-11 20:57 | Added [10] Al bloki = 5,0 kg | 74541
248669 | 3380 | 1400 | 5 | 2004-12-11 20:57 | Added [52] KARBORITmleti = 60,0 kg | 74541
248670 | 3380 | 1251 | 3 | 2004-12-11 21:04 | Degassing start | 74541
248671 | 3380 | 1400 | 5 | 2004-12-11 21:30 | Added [21] EPZ zlindra = 150,0 kg | 74541
248672 | 3380 | 1101 | 2 | 2004-12-11 21:32 | Celox measurment: Temperatura = 1449 °C, O2 = 0,0 ppm, C = 0,000 %, Al = 0,000 % | 74541
248673 | 3380 | 1252 | 3 | 2004-12-11 21:32 | Heating start 500 kWh | 74541
248674 | 3380 | 1101 | 2 | 2004-12-11 21:39 | Celox measurment: Temperatura = 1464 °C, O2 = 0,0 ppm, C = 0,000 %, Al = 0,000 % | 74541
248675 | 3380 | 1361 | 4 | 2004-12-11 21:39 | Zahteva za analizo z VPP na Spectro: 74541/ 5 e Mostnar Karel | 74541
248676 | 3380 | 1362 | 4 | 2004-12-11 21:40 | Chemical analysis request at LFVD in chemical lab: 74541/ 9 Mostnar Karel | 74541
248679 | 3380 | 1400 | 5 | 2004-12-11 21:55 | Added [72] Al opl.zica = 4,0 kg | 74541
248677 | 3380 | 1361 | 4 | 2004-12-11 21:57 | Zahteva za analizo z VPP na Spectro: 74541/ 6 e Mostnar Karel | 74541
248678 | 3380 | 1101 | 2 | 2004-12-11 22:03 | Celox measurment: Temperatura = 1444 °C, O2 = 0,0 ppm, C = 0,000 %, Al = 0,000 % | 74541
248680 | 3380 | 1252 | 3 | 2004-12-11 22:04 | Heating start 500 kWh | 74541
248681 | 3380 | 1400 | 5 | 2004-12-11 22:14 | Added [15] CASIfi13 = 16,5 kg | 74541
248684 | 3381 | 1400 | 5 | 2004-12-11 22:15 | Added [48] FeV = 500,0 kg | 74542
248685 | 3381 | 1400 | 5 | 2004-12-11 22:15 | Added [12] BOKSIT beli = 100,0 kg | 74542
248686 | 3381 | 1400 | 5 | 2004-12-11 22:15 | Added [13] CaO = 500,0 kg | 74542
248687 | 3381 | 1400 | 5 | 2004-12-11 22:15 | Added [10] Al bloki = 5,0 kg | 74542
248682 | 3380 | 1016 | 1 | 2004-12-11 22:28 | Heat stop 74541 | 74541
248683 | 3381 | 1015 | 1 | 2004-12-11 22:29 | Heat start 74542 | 74542
248689 | 3381 | 1400 | 5 | 2004-12-11 22:37 | Added [35] FeMo = 40,0 kg | 74542
248690 | 3381 | 1400 | 5 | 2004-12-11 22:37 | Added [41] FeSi = 30,0 kg | 74542
248691 | 3381 | 1400 | 5 | 2004-12-11 22:37 | Added [27] FeCrC = 560,0 kg | 74542
248692 | 3381 | 1400 | 5 | 2004-12-11 22:37 | Added [12] BOKSIT beli = 50,0 kg | 74542
248693 | 3381 | 1400 | 5 | 2004-12-11 22:37 | Added [13] CaO = 300,0 kg | 74542
248694 | 3381 | 1400 | 5 | 2004-12-11 22:37 | Added [10] Al bloki = 15,0 kg | 74542
248695 | 3381 | 1400 | 5 | 2004-12-11 22:37 | Added [52] KARBORITmleti = 60,0 kg | 74542
248696 | 3381 | 1362 | 4 | 2004-12-11 22:45 | Chemical analysis request at LFVD in chemical lab: 74541/ 0 Mostnar Karel | 74541
248697 | 3381 | 1251 | 3 | 2004-12-11 22:46 | Degassing start | 74542
248698 | 3381 | 1400 | 5 | 2004-12-11 23:13 | Added [12] BOKSIT beli = 150,0 kg | 74542
248699 | 3381 | 1101 | 2 | 2004-12-11 23:16 | Celox measurment: Temperatura = 1451 °C, O2 = 0,0 ppm, C = 0,000 %, Al = 0,000 % | 74542
248700 | 3381 | 1362 | 4 | 2004-12-11 23:17 | Chemical analysis request at LFVD in chemical lab: 74542/ 8 Mostnar Karel | 74542
248701 | 3381 | 1252 | 3 | 2004-12-11 23:17 | Heating start 500 kWh | 74542
248702 | 3381 | 1400 | 5 | 2004-12-11 23:35 | Added [35] FeMo = 10,0 kg | 74542
248703 | 3381 | 1400 | 5 | 2004-12-11 23:35 | Added [48] FeV = 40,0 kg | 74542
248704 | 3381 | 1400 | 5 | 2004-12-11 23:35 | Added [27] FeCrC = 70,0 kg | 74542
248705 | 3381 | 1400 | 5 | 2004-12-11 23:37 | Added [72] Al opl.zica = 2,6 kg | 74542
248706 | 3381 | 1101 | 2 | 2004-12-11 23:38 | Celox measurment: Temperatura = 1454 °C, O2 = 0,0 ppm, C = 0,000 %, Al = 0,000 % | 74542
248707 | 3381 | 1252 | 3 | 2004-12-11 23:38 | Heating start 500 kWh | 74542
248708 | 3381 | 1101 | 2 | 2004-12-11 23:47 | Celox measurment: Temperatura = 1469 °C, O2 = 0,0 ppm, C = 0,000 %, Al = 0,000 % | 74542
248709 | 3381 | 1361 | 4 | 2004-12-11 23:57 | Zahteva za analizo z VPP na Spectro: 74542/ 5 e Mostnar Karel | 74542
248710 | 3381 | 1101 | 2 | 2004-12-12 00:04 | Celox measurment: Temperatura = 1459 °C, O2 = 0,0 ppm, C = 0,000 %, Al = 0,000 % | 74542
248711 | 3381 | 1252 | 3 | 2004-12-12 00:13 | Heating start 200 kWh | 74542
248712 | 3381 | 1400 | 5 | 2004-12-12 00:18 | Added [15] CASIfi13 = 16,5 kg | 74542
248713 | 3381 | 1362 | 4 | 2004-12-12 00:19 | Chemical analysis request at LFVD in chemical lab: 74542/ 0 Mostnar Karel | 74542
248714 | 3381 | 1016 | 1 | 2004-12-12 00:24 | Heat stop 74542 | 74542
249963 | 3421 | 1015 | 1 | 2004-12-17 02:54 | Heat start 74582 | 74582
249964 | 3421 | 1400 | 5 | 2004-12-17 03:02 | Added [35] FeMo = 130,0 kg | 74582
249965 | 3421 | 1400 | 5 | 2004-12-17 03:02 | Added [48] FeV = 230,0 kg | 74582
249966 | 3421 | 1400 | 5 | 2004-12-17 03:02 | Added [12] BOKSIT beli = 90,0 kg | 74582
249967 | 3421 | 1400 | 5 | 2004-12-17 03:02 | Added [13] CaO = 350,0 kg | 74582
249968 | 3421 | 1400 | 5 | 2004-12-17 03:02 | Added [10] Al bloki = 5,0 kg | 74582
249969 | 3421 | 1400 | 5 | 2004-12-17 03:02 | Added [52] KARBORITmleti = 25,0 kg | 74582
249972 | 3421 | 1101 | 2 | 2004-12-17 03:06 | Celox measurment: Temperatura = 1545 °C, O2 = 0,0 ppm, C = 0,000 %, Al = 0,000 % | 74582
249973 | 3421 | 1400 | 5 | 2004-12-17 03:09 | Added [48] FeV = 25,0 kg | 74582
249974 | 3421 | 1400 | 5 | 2004-12-17 03:09 | Added [41] FeSi = 50,0 kg | 74582
249975 | 3421 | 1400 | 5 | 2004-12-17 03:09 | Added [27] FeCrC = 1000,0 kg | 74582
249976 | 3421 | 1400 | 5 | 2004-12-17 03:09 | Added [13] CaO = 100,0 kg | 74582
249977 | 3421 | 1400 | 5 | 2004-12-17 03:09 | Added [10] Al bloki = 6,0 kg | 74582
249978 | 3421 | 1400 | 5 | 2004-12-17 03:09 | Added [52] KARBORITmleti = 50,0 kg | 74582
249979 | 3421 | 1400 | 5 | 2004-12-17 03:12 | Added [64] SiMn = 20,0 kg | 74582
249980 | 3421 | 1251 | 3 | 2004-12-17 03:18 | Degassing start | 74582
249982 | 3421 | 1101 | 2 | 2004-12-17 03:45 | Celox measurment: Temperatura = 1457 °C, O2 = 0,0 ppm, C = 0,000 %, Al = 0,000 % | 74582
249983 | 3421 | 1361 | 4 | 2004-12-17 03:46 | Zahteva za analizo z VPP na Spectro: 74582/ 5 e Baric Mirko | 74582
249984 | 3421 | 1252 | 3 | 2004-12-17 03:46 | Heating start 300 kWh | 74582
249985 | 3421 | 1362 | 4 | 2004-12-17 03:51 | Chemical analysis request at LFVD in chemical lab: 74582/ 9 Baric Mirko | 74582
249986 | 3421 | 1101 | 2 | 2004-12-17 03:54 | Celox measurment: Temperatura = 1475 °C, O2 = 0,0 ppm, C = 0,000 %, Al = 0,000 % | 74582
249987 | 3421 | 1400 | 5 | 2004-12-17 03:56 | Added [17] Cfi13 = 17,2 kg | 74582
249988 | 3421 | 1400 | 5 | 2004-12-17 03:56 | Added [72] Al opl.zica = 3,0 kg | 74582
249989 | 3421 | 1400 | 5 | 2004-12-17 04:05 | Added [26] FeCrA = 100,0 kg | 74582
249990 | 3421 | 1400 | 5 | 2004-12-17 04:06 | Added [26] FeCrA = 50,0 kg | 74582
249991 | 3421 | 1400 | 5 | 2004-12-17 04:08 | Added [15] CASIfi13 = 16,5 kg | 74582
249992 | 3421 | 1362 | 4 | 2004-12-17 04:19 | Chemical analysis request at LFVD in chemical lab: 74582/ 0 Baric Mirko | 74582
249993 | 3421 | 1016 | 1 | 2004-12-17 04:19 | Heat stop 74582 | 74582
249994 | 3422 | 1015 | 1 | 2004-12-17 04:39 | Heat start 74583 | 74583
249995 | 3422 | 1400 | 5 | 2004-12-17 04:48 | Added [35] FeMo = 120,0 kg | 74583
249996 | 3422 | 1400 | 5 | 2004-12-17 04:48 | Added [48] FeV = 180,0 kg | 74583
249997 | 3422 | 1400 | 5 | 2004-12-17 04:48 | Added [12] BOKSIT beli = 90,0 kg | 74583
249998 | 3422 | 1400 | 5 | 2004-12-17 04:48 | Added [13] CaO = 350,0 kg | 74583
249999 | 3422 | 1400 | 5 | 2004-12-17 04:48 | Added [10] Al bloki = 10,0 kg | 74583
250002 | 3422 | 1101 | 2 | 2004-12-17 04:55 | Celox measurment: Temperatura = 1567 °C, O2 = 0,0 ppm, C = 0,000 %, Al = 0,000 % | 74583
250003 | 3422 | 1400 | 5 | 2004-12-17 04:55 | Added [35] FeMo = 20,0 kg | 74583
250004 | 3422 | 1400 | 5 | 2004-12-17 04:55 | Added [48] FeV = 30,0 kg | 74583
250005 | 3422 | 1400 | 5 | 2004-12-17 04:55 | Added [33] FeMnC = 40,0 kg | 74583
250006 | 3422 | 1400 | 5 | 2004-12-17 04:55 | Added [41] FeSi = 30,0 kg | 74583
250007 | 3422 | 1400 | 5 | 2004-12-17 04:55 | Added [27] FeCrC = 370,0 kg | 74583
250008 | 3422 | 1400 | 5 | 2004-12-17 04:55 | Added [13] CaO = 100,0 kg | 74583
250009 | 3422 | 1400 | 5 | 2004-12-17 04:55 | Added [10] Al bloki = 6,0 kg | 74583
250010 | 3422 | 1400 | 5 | 2004-12-17 04:55 | Added [52] KARBORITmleti = 20,0 kg | 74583
250011 | 3422 | 1251 | 3 | 2004-12-17 05:03 | Degassing start | 74583
250012 | 3422 | 1362 | 4 | 2004-12-17 05:29 | Chemical analysis request at LFVD in chemical lab: 74583/ 9 Baric Mirko | 74583
250013 | 3422 | 1361 | 4 | 2004-12-17 05:31 | Zahteva za analizo z VPP na Spectro: 74583/ 5 e Baric Mirko | 74583
250014 | 3422 | 1101 | 2 | 2004-12-17 05:31 | Celox measurment: Temperatura = 1504 °C, O2 = 0,0 ppm, C = 0,000 %, Al = 0,000 % | 74583
250015 | 3422 | 1400 | 5 | 2004-12-17 05:41 | Added [72] Al opl.zica = 5,0 kg | 74583
250016 | 3422 | 1101 | 2 | 2004-12-17 05:54 | Celox measurment: Temperatura = 1477 °C, O2 = 0,0 ppm, C = 0,000 %, Al = 0,000 % | 74583
250017 | 3422 | 1400 | 5 | 2004-12-17 06:10 | Added [15] CASIfi13 = 16,5 kg | 74583
250018 | 3422 | 1362 | 4 | 2004-12-17 06:13 | Chemical analysis request at LFVD in chemical lab: 74583/ 0 Baric Mirko | 74583
250019 | 3422 | 1016 | 1 | 2004-12-17 06:16 | Heat stop 74583 | 74583
250261 | 3430 | 1015 | 1 | 2004-12-21 03:10 | Heat start 74591 | 74591
250262 | 3430 | 1400 | 5 | 2004-12-21 03:10 | Added [48] FeV = 500,0 kg | 74591
250263 | 3430 | 1400 | 5 | 2004-12-21 03:10 | Added [13] CaO = 300,0 kg | 74591
250264 | 3430 | 1400 | 5 | 2004-12-21 03:10 | Added [12] BOKSIT beli = 100,0 kg | 74591
250265 | 3430 | 1400 | 5 | 2004-12-21 03:10 | Added [10] Al bloki = 10,0 kg | 74591
250268 | 3430 | 1101 | 2 | 2004-12-21 03:18 | Celox measurment: Temperatura = 1588 °C, O2 = 0,0 ppm, C = 0,000 %, Al = 0,000 % | 74591
250269 | 3430 | 1400 | 5 | 2004-12-21 03:20 | Added [48] FeV = 30,0 kg | 74591
250270 | 3430 | 1400 | 5 | 2004-12-21 03:20 | Added [33] FeMnC = 20,0 kg | 74591
250271 | 3430 | 1400 | 5 | 2004-12-21 03:20 | Added [41] FeSi = 140,0 kg | 74591
250272 | 3430 | 1400 | 5 | 2004-12-21 03:20 | Added [27] FeCrC = 100,0 kg | 74591
250273 | 3430 | 1400 | 5 | 2004-12-21 03:20 | Added [13] CaO = 250,0 kg | 74591
250274 | 3430 | 1400 | 5 | 2004-12-21 03:20 | Added [12] BOKSIT beli = 100,0 kg | 74591
250275 | 3430 | 1400 | 5 | 2004-12-21 03:20 | Added [10] Al bloki = 5,0 kg | 74591
250276 | 3430 | 1400 | 5 | 2004-12-21 03:20 | Added [52] KARBORITmleti = 50,0 kg | 74591
250277 | 3430 | 1251 | 3 | 2004-12-21 03:30 | Degassing start | 74591
250278 | 3430 | 1101 | 2 | 2004-12-21 03:58 | Celox measurment: Temperatura = 1477 °C, O2 = 0,0 ppm, C = 0,000 %, Al = 0,000 % | 74591
250279 | 3430 | 1361 | 4 | 2004-12-21 03:58 | Zahteva za analizo z VPP na Spectro: 74591/ 5 e Mostnar Karel | 74591
250280 | 3430 | 1362 | 4 | 2004-12-21 03:58 | Chemical analysis request at LFVD in chemical lab: 74591/ 9 Mostnar Karel | 74591
250281 | 3430 | 1400 | 5 | 2004-12-21 04:25 | Added [48] FeV = 50,0 kg | 74591
250282 | 3430 | 1400 | 5 | 2004-12-21 04:25 | Added [64] SiMn = 20,0 kg | 74591
250283 | 3430 | 1400 | 5 | 2004-12-21 04:25 | Added [26] FeCrA = 60,0 kg | 74591
250284 | 3430 | 1252 | 3 | 2004-12-21 04:26 | Heating start 400 kWh | 74591
250285 | 3430 | 1101 | 2 | 2004-12-21 04:39 | Celox measurment: Temperatura = 1470 °C, O2 = 0,0 ppm, C = 0,000 %, Al = 0,000 % | 74591
250286 | 3430 | 1400 | 5 | 2004-12-21 04:43 | Added [15] CASIfi13 = 16,5 kg | 74591
250287 | 3430 | 1362 | 4 | 2004-12-21 04:44 | Chemical analysis request at LFVD in chemical lab: 74591/ 0 Mostnar Karel | 74591
250288 | 3430 | 1016 | 1 | 2004-12-21 04:47 | Heat stop 74591 | 74591
250289 | 3431 | 1015 | 1 | 2004-12-21 04:48 | Heat start 74592 | 74592
250290 | 3431 | 1400 | 5 | 2004-12-21 04:48 | Added [48] FeV = 500,0 kg | 74592
250291 | 3431 | 1400 | 5 | 2004-12-21 04:48 | Added [13] CaO = 300,0 kg | 74592
250292 | 3431 | 1400 | 5 | 2004-12-21 04:48 | Added [12] BOKSIT beli = 100,0 kg | 74592
250293 | 3431 | 1400 | 5 | 2004-12-21 04:48 | Added [10] Al bloki = 10,0 kg | 74592
250297 | 3431 | 1400 | 5 | 2004-12-21 04:48 | Added [52] KARBORITmleti = 100,0 kg | 74592
250296 | 3431 | 1101 | 2 | 2004-12-21 04:55 | Celox measurment: Temperatura = 1554 °C, O2 = 0,0 ppm, C = 0,000 %, Al = 0,000 % | 74592
250298 | 3431 | 1400 | 5 | 2004-12-21 04:58 | Added [35] FeMo = 50,0 kg | 74592
250299 | 3431 | 1400 | 5 | 2004-12-21 04:58 | Added [48] FeV = 70,0 kg | 74592
250300 | 3431 | 1400 | 5 | 2004-12-21 04:58 | Added [41] FeSi = 60,0 kg | 74592
250301 | 3431 | 1400 | 5 | 2004-12-21 04:58 | Added [27] FeCrC = 250,0 kg | 74592
250302 | 3431 | 1400 | 5 | 2004-12-21 04:58 | Added [13] CaO = 250,0 kg | 74592
250303 | 3431 | 1400 | 5 | 2004-12-21 04:58 | Added [12] BOKSIT beli = 100,0 kg | 74592
250304 | 3431 | 1400 | 5 | 2004-12-21 04:58 | Added [10] Al bloki = 10,0 kg | 74592
250305 | 3431 | 1251 | 3 | 2004-12-21 05:07 | Degassing start | 74592
250306 | 3431 | 1101 | 2 | 2004-12-21 05:33 | Celox measurment: Temperatura = 1475 °C, O2 = 0,0 ppm, C = 0,000 %, Al = 0,000 % | 74592
250307 | 3431 | 1361 | 4 | 2004-12-21 05:34 | Zahteva za analizo z VPP na Spectro: 74592/ 5 e Mostnar Karel | 74592
250308 | 3431 | 1362 | 4 | 2004-12-21 05:35 | Chemical analysis request at LFVD in chemical lab: 74592/ 9 Mostnar Karel | 74592
250309 | 3431 | 1400 | 5 | 2004-12-21 05:39 | Added [17] Cfi13 = 20,6 kg | 74592
250310 | 3431 | 1400 | 5 | 2004-12-21 05:53 | Added [27] FeCrC = 320,0 kg | 74592
250311 | 3431 | 1400 | 5 | 2004-12-21 05:53 | Added [12] BOKSIT beli = 100,0 kg | 74592
250312 | 3431 | 1101 | 2 | 2004-12-21 05:55 | Celox measurment: Temperatura = 1444 °C, O2 = 0,0 ppm, C = 0,000 %, Al = 0,000 % | 74592
250313 | 3431 | 1252 | 3 | 2004-12-21 05:55 | Heating start 500 kWh | 74592
250320 | 3432 | 1362 | 4 | 2004-12-21 06:34 | Chemical analysis request at LFVD in chemical lab: 74592/ 0 Mostnar Karel | 74592
250324 | 3433 | 1400 | 5 | 2004-12-21 06:35 | Added [35] FeMo = 60,0 kg | 74593
250325 | 3433 | 1400 | 5 | 2004-12-21 06:35 | Added [48] FeV = 150,0 kg | 74593
250326 | 3433 | 1400 | 5 | 2004-12-21 06:35 | Added [12] BOKSIT beli = 100,0 kg | 74593
250327 | 3433 | 1400 | 5 | 2004-12-21 06:35 | Added [13] CaO = 500,0 kg | 74593
250328 | 3433 | 1400 | 5 | 2004-12-21 06:35 | Added [10] Al bloki = 10,0 kg | 74593
250322 | 3433 | 1015 | 1 | 2004-12-21 06:37 | Heat start 74593 | 74593
250323 | 3433 | 1101 | 2 | 2004-12-21 06:45 | Celox measurment: Temperatura = 1570 °C, O2 = 0,0 ppm, C = 0,000 %, Al = 0,000 % | 74593
250331 | 3433 | 1252 | 3 | 2004-12-21 06:47 | Heating start 600 kWh | 74593
250332 | 3433 | 1361 | 4 | 2004-12-21 06:48 | Zahteva za analizo z VPP na Spectro: 74593/ 4 e Gorensek Peter | 74593
250333 | 3433 | 1400 | 5 | 2004-12-21 07:02 | Added [48] FeV = 42,0 kg | 74593
250334 | 3433 | 1400 | 5 | 2004-12-21 07:02 | Added [33] FeMnC = 30,0 kg | 74593
250335 | 3433 | 1400 | 5 | 2004-12-21 07:02 | Added [41] FeSi = 30,0 kg | 74593
250336 | 3433 | 1400 | 5 | 2004-12-21 07:02 | Added [27] FeCrC = 250,0 kg | 74593
250337 | 3433 | 1400 | 5 | 2004-12-21 07:02 | Added [52] KARBORITmleti = 25,0 kg | 74593
250338 | 3433 | 1251 | 3 | 2004-12-21 07:06 | Degassing start | 74593
250339 | 3433 | 1101 | 2 | 2004-12-21 07:33 | Celox measurment: Temperatura = 1504 °C, O2 = 0,0 ppm, C = 0,000 %, Al = 0,000 % | 74593
250340 | 3433 | 1362 | 4 | 2004-12-21 07:34 | Chemical analysis request at LFVD in chemical lab: 74593/ 8 Gorensek Peter | 74593
250341 | 3433 | 1361 | 4 | 2004-12-21 07:35 | Zahteva za analizo z VPP na Spectro: 74593/ 5 e Gorensek Peter | 74593
250342 | 3433 | 1361 | 4 | 2004-12-21 07:40 | Zahteva za analizo z VPP na Spectro: 74593/ 5 e Gorensek Peter | 74593
250343 | 3433 | 1101 | 2 | 2004-12-21 08:05 | Celox measurment: Temperatura = 1478 °C, O2 = 0,0 ppm, C = 0,000 %, Al = 0,000 % | 74593
250344 | 3433 | 1400 | 5 | 2004-12-21 08:05 | Added [72] Al opl.zica = 5,0 kg | 74593
250345 | 3433 | 1101 | 2 | 2004-12-21 08:18 | Celox measurment: Temperatura = 1470 °C, O2 = 0,0 ppm, C = 0,000 %, Al = 0,000 % | 74593
250347 | 3433 | 1400 | 5 | 2004-12-21 08:25 | Added [15] CASIfi13 = 16,5 kg | 74593
250346 | 3433 | 1362 | 4 | 2004-12-21 08:30 | Chemical analysis request at LFVD in chemical lab: 74593/ 0 Gorensek Peter | 74593
250348 | 3433 | 1016 | 1 | 2004-12-21 08:31 | Heat stop 74593 | 74593
250707 | 3444 | 1015 | 1 | 2004-12-22 19:12 | Heat start 74604 | 74604
250708 | 3444 | 1400 | 5 | 2004-12-22 19:23 | Added [35] FeMo = 100,0 kg | 74604
250709 | 3444 | 1400 | 5 | 2004-12-22 19:23 | Added [48] FeV = 160,0 kg | 74604
250710 | 3444 | 1400 | 5 | 2004-12-22 19:23 | Added [12] BOKSIT beli = 90,0 kg | 74604
250711 | 3444 | 1400 | 5 | 2004-12-22 19:23 | Added [13] CaO = 350,0 kg | 74604
250712 | 3444 | 1400 | 5 | 2004-12-22 19:23 | Added [10] Al bloki = 5,0 kg | 74604
250713 | 3444 | 1400 | 5 | 2004-12-22 19:23 | Added [52] KARBORITmleti = 25,0 kg | 74604
250716 | 3444 | 1400 | 5 | 2004-12-22 19:24 | Added [10] Al bloki = 5,0 kg | 74604
250717 | 3444 | 1400 | 5 | 2004-12-22 19:24 | Added [52] KARBORITmleti = 75,0 kg | 74604
250719 | 3444 | 1400 | 5 | 2004-12-22 19:37 | Added [35] FeMo = 40,0 kg | 74604
250720 | 3444 | 1400 | 5 | 2004-12-22 19:37 | Added [48] FeV = 30,0 kg | 74604
250721 | 3444 | 1400 | 5 | 2004-12-22 19:37 | Added [33] FeMnC = 70,0 kg | 74604
250722 | 3444 | 1400 | 5 | 2004-12-22 19:37 | Added [41] FeSi = 80,0 kg | 74604
250723 | 3444 | 1400 | 5 | 2004-12-22 19:37 | Added [27] FeCrC = 600,0 kg | 74604
250724 | 3444 | 1400 | 5 | 2004-12-22 19:37 | Added [13] CaO = 100,0 kg | 74604
250725 | 3444 | 1101 | 2 | 2004-12-22 19:38 | Celox measurment: Temperatura = 1499 °C, O2 = 0,0 ppm, C = 0,000 %, Al = 0,000 % | 74604
250726 | 3444 | 1251 | 3 | 2004-12-22 19:45 | Degassing start | 74604
250727 | 3444 | 1101 | 2 | 2004-12-22 20:13 | Celox measurment: Temperatura = 1438 °C, O2 = 0,0 ppm, C = 0,000 %, Al = 0,000 % | 74604
250728 | 3444 | 1252 | 3 | 2004-12-22 20:14 | Heating start 1000 kWh | 74604
250729 | 3444 | 1362 | 4 | 2004-12-22 20:25 | Chemical analysis request at LFVD in chemical lab: 74604/ 9 Baric Mirko | 74604
250730 | 3444 | 1101 | 2 | 2004-12-22 20:35 | Celox measurment: Temperatura = 1475 °C, O2 = 0,0 ppm, C = 0,000 %, Al = 0,000 % | 74604
250731 | 3444 | 1400 | 5 | 2004-12-22 20:44 | Added [70] Al zica = 1,5 kg | 74604
250732 | 3444 | 1101 | 2 | 2004-12-22 20:45 | Celox measurment: Temperatura = 1472 °C, O2 = 0,0 ppm, C = 0,000 %, Al = 0,000 % | 74604
250733 | 3444 | 1400 | 5 | 2004-12-22 20:46 | Added [15] CASIfi13 = 16,5 kg | 74604
250734 | 3444 | 1016 | 1 | 2004-12-22 21:00 | Heat stop 74604 | 74604
250752 | 3445 | 1362 | 4 | 2004-12-22 21:17 | Chemical analysis request at LFVD in chemical lab: 74604/ 0 Baric Mirko | 74604
251013 | 3453 | 1015 | 1 | 2004-12-23 21:15 | Heat start 74613 | 74613
251014 | 3453 | 1400 | 5 | 2004-12-23 21:24 | Added [35] FeMo = 200,0 kg | 74613
251015 | 3453 | 1400 | 5 | 2004-12-23 21:24 | Added [48] FeV = 240,0 kg | 74613
251016 | 3453 | 1400 | 5 | 2004-12-23 21:24 | Added [12] BOKSIT beli = 100,0 kg | 74613
251017 | 3453 | 1400 | 5 | 2004-12-23 21:24 | Added [13] CaO = 400,0 kg | 74613
251018 | 3453 | 1400 | 5 | 2004-12-23 21:24 | Added [10] Al bloki = 5,0 kg | 74613
251019 | 3453 | 1400 | 5 | 2004-12-23 21:24 | Added [52] KARBORITmleti = 50,0 kg | 74613
251022 | 3453 | 1400 | 5 | 2004-12-23 21:36 | Added [35] FeMo = 20,0 kg | 74613
251023 | 3453 | 1400 | 5 | 2004-12-23 21:36 | Added [48] FeV = 50,0 kg | 74613
251024 | 3453 | 1400 | 5 | 2004-12-23 21:36 | Added [27] FeCrC = 1200,0 kg | 74613
251025 | 3453 | 1101 | 2 | 2004-12-23 21:37 | Celox measurment: Temperatura = 1491 °C, O2 = 0,0 ppm, C = 0,000 %, Al = 0,000 % | 74613
251026 | 3453 | 1400 | 5 | 2004-12-23 21:38 | Added [13] CaO = 100,0 kg | 74613
251027 | 3453 | 1251 | 3 | 2004-12-23 21:43 | Degassing start | 74613
251028 | 3453 | 1101 | 2 | 2004-12-23 22:13 | Celox measurment: Temperatura = 1437 °C, O2 = 0,0 ppm, C = 0,000 %, Al = 0,000 % | 74613
251029 | 3453 | 1252 | 3 | 2004-12-23 22:13 | Heating start 600 kWh | 74613
251030 | 3453 | 1101 | 2 | 2004-12-23 22:22 | Celox measurment: Temperatura = 1458 °C, O2 = 0,0 ppm, C = 0,000 %, Al = 0,000 % | 74613
251031 | 3453 | 1361 | 4 | 2004-12-23 22:22 | Zahteva za analizo z VPP na Spectro: 74613/ 5 e Baric Mirko | 74613
251032 | 3453 | 1362 | 4 | 2004-12-23 22:22 | Chemical analysis request at LFVD in chemical lab: 74613/ 9 Baric Mirko | 74613
251033 | 3453 | 1400 | 5 | 2004-12-23 22:38 | Added [27] FeCrC = 300,0 kg | 74613
251034 | 3453 | 1400 | 5 | 2004-12-23 22:38 | Added [12] BOKSIT beli = 50,0 kg | 74613
251035 | 3453 | 1400 | 5 | 2004-12-23 22:38 | Added [13] CaO = 100,0 kg | 74613
251036 | 3453 | 1101 | 2 | 2004-12-23 22:41 | Celox measurment: Temperatura = 1434 °C, O2 = 0,0 ppm, C = 0,000 %, Al = 0,000 % | 74613
251037 | 3453 | 1252 | 3 | 2004-12-23 22:41 | Heating start 600 kWh | 74613
251038 | 3453 | 1101 | 2 | 2004-12-23 23:03 | Celox measurment: Temperatura = 1444 °C, O2 = 0,0 ppm, C = 0,000 %, Al = 0,000 % | 74613
251039 | 3453 | 1252 | 3 | 2004-12-23 23:04 | Heating start 500 kWh | 74613
251040 | 3453 | 1361 | 4 | 2004-12-23 23:10 | Zahteva za analizo z VPP na Spectro: 74613/ 6 e Baric Mirko | 74613
251041 | 3453 | 1101 | 2 | 2004-12-23 23:17 | Celox measurment: Temperatura = 1465 °C, O2 = 0,0 ppm, C = 0,000 %, Al = 0,000 % | 74613
251042 | 3453 | 1400 | 5 | 2004-12-23 23:20 | Added [15] CASIfi13 = 16,5 kg | 74613
251043 | 3453 | 1362 | 4 | 2004-12-23 23:21 | Chemical analysis request at LFVD in chemical lab: 74613/ 0 Baric Mirko | 74613
251044 | 3453 | 1016 | 1 | 2004-12-23 23:27 | Heat stop 74613 | 74613
251370 | 3463 | 1015 | 1 | 2005-01-04 00:21 | Heat start 74623 | 74623
251371 | 3463 | 1400 | 5 | 2005-01-04 00:22 | Added [35] FeMo = 190,0 kg | 74623
251372 | 3463 | 1400 | 5 | 2005-01-04 00:22 | Added [48] FeV = 250,0 kg | 74623
251373 | 3463 | 1400 | 5 | 2005-01-04 00:22 | Added [12] BOKSIT beli = 130,0 kg | 74623
251374 | 3463 | 1400 | 5 | 2005-01-04 00:22 | Added [13] CaO = 500,0 kg | 74623
251377 | 3463 | 1400 | 5 | 2005-01-04 00:33 | Added [35] FeMo = 90,0 kg | 74623
251378 | 3463 | 1400 | 5 | 2005-01-04 00:33 | Added [48] FeV = 80,0 kg | 74623
251379 | 3463 | 1400 | 5 | 2005-01-04 00:33 | Added [33] FeMnC = 20,0 kg | 74623
251380 | 3463 | 1400 | 5 | 2005-01-04 00:33 | Added [41] FeSi = 60,0 kg | 74623
251381 | 3463 | 1400 | 5 | 2005-01-04 00:33 | Added [27] FeCrC = 1800,0 kg | 74623
251382 | 3463 | 1400 | 5 | 2005-01-04 00:33 | Added [10] Al bloki = 5,0 kg | 74623
251383 | 3463 | 1400 | 5 | 2005-01-04 00:33 | Added [52] KARBORITmleti = 25,0 kg | 74623
251385 | 3463 | 1101 | 2 | 2005-01-04 00:36 | Celox measurment: Temperatura = 1464 °C, O2 = 0,0 ppm, C = 0,000 %, Al = 0,000 % | 74623
251386 | 3463 | 1252 | 3 | 2005-01-04 00:37 | Heating start 1500 kWh | 74623
251387 | 3463 | 1362 | 4 | 2005-01-04 00:50 | Chemical analysis request at LFVD in chemical lab: 74623/ 9 Baric Mirko | 74623
251388 | 3463 | 1361 | 4 | 2005-01-04 00:51 | Zahteva za analizo z VPP na Spectro: 74623/ 5 e Baric Mirko | 74623
251389 | 3463 | 1400 | 5 | 2005-01-04 01:02 | Added [35] FeMo = 40,0 kg | 74623
251390 | 3463 | 1400 | 5 | 2005-01-04 01:02 | Added [48] FeV = 30,0 kg | 74623
251391 | 3463 | 1400 | 5 | 2005-01-04 01:02 | Added [41] FeSi = 20,0 kg | 74623
251392 | 3463 | 1400 | 5 | 2005-01-04 01:02 | Added [27] FeCrC = 100,0 kg | 74623
251393 | 3463 | 1400 | 5 | 2005-01-04 01:02 | Added [10] Al bloki = 5,0 kg | 74623
251394 | 3463 | 1251 | 3 | 2005-01-04 01:11 | Degassing start | 74623
251395 | 3463 | 1101 | 2 | 2005-01-04 01:45 | Celox measurment: Temperatura = 1454 °C, O2 = 0,0 ppm, C = 0,000 %, Al = 0,000 % | 74623
251396 | 3463 | 1362 | 4 | 2005-01-04 01:46 | Chemical analysis request at LFVD in chemical lab: 74623/10 Baric Mirko | 74623
251397 | 3463 | 1361 | 4 | 2005-01-04 01:46 | Zahteva za analizo z VPP na Spectro: 74623/ 6 e Baric Mirko | 74623
251398 | 3463 | 1252 | 3 | 2005-01-04 01:49 | Heating start 500 kWh | 74623
251399 | 3463 | 1111 | 2 | 2005-01-04 01:52 | Hydris meritev: H2 = 1,40 ppm, PBL = 2013 hPa, PSU = 808 hPa | 74623
251400 | 3463 | 1101 | 2 | 2005-01-04 01:53 | Celox measurment: Temperatura = 1457 °C, O2 = 0,0 ppm, C = 0,000 %, Al = 0,000 % | 74623
251401 | 3463 | 1400 | 5 | 2005-01-04 02:00 | Added [26] FeCrA = 100,0 kg | 74623
251402 | 3463 | 1400 | 5 | 2005-01-04 02:00 | Added [17] Cfi13 = 13,8 kg | 74623
251403 | 3463 | 1101 | 2 | 2005-01-04 02:02 | Celox measurment: Temperatura = 1469 °C, O2 = 0,0 ppm, C = 0,000 %, Al = 0,000 % | 74623
251404 | 3463 | 1252 | 3 | 2005-01-04 02:06 | Heating start 500 kWh | 74623
251405 | 3463 | 1101 | 2 | 2005-01-04 02:13 | Celox measurment: Temperatura = 1478 °C, O2 = 0,0 ppm, C = 0,000 %, Al = 0,000 % | 74623
251406 | 3463 | 1400 | 5 | 2005-01-04 02:17 | Added [15] CASIfi13 = 23,5 kg | 74623
251407 | 3463 | 1016 | 1 | 2005-01-04 02:23 | Heat stop 74623 | 74623
251426 | 3464 | 1362 | 4 | 2005-01-04 02:45 | Chemical analysis request at LFVD in chemical lab: 74623/ 0 Baric Mirko | 74623
251439 | 3465 | 1015 | 1 | 2005-01-04 04:05 | Heat start 74625 | 74625
251440 | 3465 | 1400 | 5 | 2005-01-04 04:06 | Added [35] FeMo = 90,0 kg | 74625
251441 | 3465 | 1400 | 5 | 2005-01-04 04:06 | Added [48] FeV = 180,0 kg | 74625
251442 | 3465 | 1400 | 5 | 2005-01-04 04:06 | Added [12] BOKSIT beli = 90,0 kg | 74625
251443 | 3465 | 1400 | 5 | 2005-01-04 04:06 | Added [13] CaO = 350,0 kg | 74625
251447 | 3465 | 1400 | 5 | 2005-01-04 04:13 | Added [35] FeMo = 50,0 kg | 74625
251448 | 3465 | 1400 | 5 | 2005-01-04 04:13 | Added [48] FeV = 40,0 kg | 74625
251449 | 3465 | 1400 | 5 | 2005-01-04 04:13 | Added [64] SiMn = 50,0 kg | 74625
251450 | 3465 | 1400 | 5 | 2005-01-04 04:13 | Added [41] FeSi = 40,0 kg | 74625
251451 | 3465 | 1400 | 5 | 2005-01-04 04:13 | Added [27] FeCrC = 800,0 kg | 74625
251452 | 3465 | 1400 | 5 | 2005-01-04 04:13 | Added [13] CaO = 100,0 kg | 74625
251453 | 3465 | 1400 | 5 | 2005-01-04 04:13 | Added [10] Al bloki = 10,0 kg | 74625
251454 | 3465 | 1400 | 5 | 2005-01-04 04:13 | Added [52] KARBORITmleti = 25,0 kg | 74625
251446 | 3465 | 1101 | 2 | 2005-01-04 04:14 | Celox measurment: Temperatura = 1520 °C, O2 = 0,0 ppm, C = 0,000 %, Al = 0,000 % | 74625
251456 | 3465 | 1251 | 3 | 2005-01-04 04:26 | Degassing start | 74625
251457 | 3465 | 1101 | 2 | 2005-01-04 04:54 | Celox measurment: Temperatura = 1461 °C, O2 = 0,0 ppm, C = 0,000 %, Al = 0,000 % | 74625
251458 | 3465 | 1362 | 4 | 2005-01-04 04:55 | Chemical analysis request at LFVD in chemical lab: 74625/ 9 Baric Mirko | 74625
251459 | 3465 | 1361 | 4 | 2005-01-04 04:55 | Zahteva za analizo z VPP na Spectro: 74625/ 5 e Baric Mirko | 74625
251460 | 3465 | 1252 | 3 | 2005-01-04 04:56 | Heating start 500 kWh | 74625
251461 | 3465 | 1400 | 5 | 2005-01-04 05:12 | Added [27] FeCrC = 150,0 kg | 74625
251462 | 3465 | 1400 | 5 | 2005-01-04 05:12 | Added [72] Al opl.zica = 3,0 kg | 74625
251463 | 3465 | 1101 | 2 | 2005-01-04 05:13 | Celox measurment: Temperatura = 1469 °C, O2 = 0,0 ppm, C = 0,000 %, Al = 0,000 % | 74625
251464 | 3465 | 1101 | 2 | 2005-01-04 05:24 | Celox measurment: Temperatura = 1464 °C, O2 = 0,0 ppm, C = 0,000 %, Al = 0,000 % | 74625
251465 | 3465 | 1400 | 5 | 2005-01-04 05:27 | Added [15] CASIfi13 = 16,5 kg | 74625
251466 | 3465 | 1016 | 1 | 2005-01-04 05:36 | Heat stop 74625 | 74625
251467 | 3466 | 1015 | 1 | 2005-01-04 05:36 | Heat start 74626 | 74626
251468 | 3466 | 1400 | 5 | 2005-01-04 05:37 | Added [35] FeMo = 100,0 kg | 74626
251469 | 3466 | 1400 | 5 | 2005-01-04 05:37 | Added [48] FeV = 200,0 kg | 74626
251470 | 3466 | 1400 | 5 | 2005-01-04 05:37 | Added [12] BOKSIT beli = 90,0 kg | 74626
251471 | 3466 | 1400 | 5 | 2005-01-04 05:37 | Added [13] CaO = 350,0 kg | 74626
251472 | 3466 | 1400 | 5 | 2005-01-04 05:37 | Added [10] Al bloki = 10,0 kg | 74626
251473 | 3466 | 1400 | 5 | 2005-01-04 05:37 | Added [52] KARBORITmleti = 75,0 kg | 74626
251476 | 3466 | 1400 | 5 | 2005-01-04 05:42 | Added [35] FeMo = 30,0 kg | 74626
251477 | 3466 | 1400 | 5 | 2005-01-04 05:42 | Added [48] FeV = 30,0 kg | 74626
251478 | 3466 | 1400 | 5 | 2005-01-04 05:42 | Added [33] FeMnC = 70,0 kg | 74626
251479 | 3466 | 1400 | 5 | 2005-01-04 05:42 | Added [41] FeSi = 70,0 kg | 74626
251480 | 3466 | 1400 | 5 | 2005-01-04 05:42 | Added [27] FeCrC = 800,0 kg | 74626
251481 | 3466 | 1400 | 5 | 2005-01-04 05:42 | Added [10] Al bloki = 5,0 kg | 74626
251482 | 3466 | 1400 | 5 | 2005-01-04 05:42 | Added [52] KARBORITmleti = 25,0 kg | 74626
251483 | 3466 | 1101 | 2 | 2005-01-04 05:46 | Celox measurment: Temperatura = 1516 °C, O2 = 0,0 ppm, C = 0,000 %, Al = 0,000 % | 74626
251484 | 3466 | 1400 | 5 | 2005-01-04 05:47 | Added [13] CaO = 200,0 kg | 74626
251485 | 3466 | 1400 | 5 | 2005-01-04 05:47 | Added [12] BOKSIT beli = 100,0 kg | 74626
251486 | 3466 | 1251 | 3 | 2005-01-04 05:53 | Degassing start | 74626
251487 | 3466 | 1101 | 2 | 2005-01-04 06:25 | Celox measurment: Temperatura = 1460 °C, O2 = 0,0 ppm, C = 0,000 %, Al = 0,000 % | 74626
251488 | 3466 | 1361 | 4 | 2005-01-04 06:26 | Zahteva za analizo z VPP na Spectro: 74626/ 9 e Baric Mirko | 74626
251489 | 3466 | 1252 | 3 | 2005-01-04 06:26 | Heating start 500 kWh | 74626
251490 | 3466 | 1362 | 4 | 2005-01-04 06:30 | Chemical analysis request at LFVD in chemical lab: 74626/ 9 Baric Mirko | 74626
251491 | 3466 | 1400 | 5 | 2005-01-04 06:41 | Added [27] FeCrC = 230,0 kg | 74626
251492 | 3466 | 1400 | 5 | 2005-01-04 06:41 | Added [72] Al opl.zica = 6,0 kg | 74626
251493 | 3466 | 1101 | 2 | 2005-01-04 06:42 | Celox measurment: Temperatura = 1467 °C, O2 = 0,0 ppm, C = 0,000 %, Al = 0,000 % | 74626
251494 | 3466 | 1252 | 3 | 2005-01-04 06:49 | Heating start 200 kWh | 74626
251495 | 3466 | 1101 | 2 | 2005-01-04 07:00 | Celox measurment: Temperatura = 1459 °C, O2 = 0,0 ppm, C = 0,000 %, Al = 0,000 % | 74626
251496 | 3466 | 1361 | 4 | 2005-01-04 07:00 | Zahteva za analizo z VPP na Spectro: 74626/ 6 e Baric Mirko | 74626
251497 | 3466 | 1252 | 3 | 2005-01-04 07:00 | Heating start 300 kWh | 74626
251498 | 3466 | 1400 | 5 | 2005-01-04 07:09 | Added [15] CASIfi13 = 16,5 kg | 74626
251499 | 3466 | 1362 | 4 | 2005-01-04 07:09 | Chemical analysis request at LFVD in chemical lab: 74626/ 0 Baric Mirko | 74626
251500 | 3466 | 1016 | 1 | 2005-01-04 07:19 | Heat stop 74626 | 74626
252066 | 3483 | 1015 | 1 | 2005-01-06 01:00 | Heat start 74643 | 74643
252067 | 3483 | 1400 | 5 | 2005-01-06 01:05 | Added [48] FeV = 470,0 kg | 74643
252068 | 3483 | 1400 | 5 | 2005-01-06 01:05 | Added [12] BOKSIT beli = 100,0 kg | 74643
252069 | 3483 | 1400 | 5 | 2005-01-06 01:05 | Added [13] CaO = 400,0 kg | 74643
252070 | 3483 | 1400 | 5 | 2005-01-06 01:05 | Added [52] KARBORITmleti = 75,0 kg | 74643
252073 | 3483 | 1101 | 2 | 2005-01-06 01:14 | Celox measurment: Temperatura = 1454 °C, O2 = 0,0 ppm, C = 0,000 %, Al = 0,000 % | 74643
252074 | 3483 | 1400 | 5 | 2005-01-06 01:15 | Added [35] FeMo = 80,0 kg | 74643
252075 | 3483 | 1400 | 5 | 2005-01-06 01:15 | Added [48] FeV = 65,0 kg | 74643
252076 | 3483 | 1400 | 5 | 2005-01-06 01:15 | Added [27] FeCrC = 2000,0 kg | 74643
252077 | 3483 | 1400 | 5 | 2005-01-06 01:16 | Added [33] FeMnC = 30,0 kg | 74643
252078 | 3483 | 1252 | 3 | 2005-01-06 01:16 | Heating start 1300 kWh | 74643
252079 | 3483 | 1362 | 4 | 2005-01-06 01:29 | Chemical analysis request at LFVD in chemical lab: 74643/ 9 Baric Mirko | 74643
252080 | 3483 | 1361 | 4 | 2005-01-06 01:30 | Zahteva za analizo z VPP na Spectro: 74643/ 5 e Baric Mirko | 74643
252082 | 3483 | 1400 | 5 | 2005-01-06 01:37 | Added [27] FeCrC = 100,0 kg | 74643
252083 | 3483 | 1400 | 5 | 2005-01-06 01:37 | Added [13] CaO = 200,0 kg | 74643
252084 | 3483 | 1400 | 5 | 2005-01-06 01:37 | Added [10] Al bloki = 12,0 kg | 74643
252085 | 3483 | 1251 | 3 | 2005-01-06 01:46 | Degassing start | 74643
252086 | 3483 | 1400 | 5 | 2005-01-06 02:12 | Added [35] FeMo = 30,0 kg | 74643
252087 | 3483 | 1400 | 5 | 2005-01-06 02:12 | Added [48] FeV = 30,0 kg | 74643
252088 | 3483 | 1400 | 5 | 2005-01-06 02:12 | Added [27] FeCrC = 220,0 kg | 74643
252089 | 3483 | 1400 | 5 | 2005-01-06 02:12 | Added [12] BOKSIT beli = 100,0 kg | 74643
252090 | 3483 | 1101 | 2 | 2005-01-06 02:15 | Celox measurment: Temperatura = 1437 °C, O2 = 0,0 ppm, C = 0,000 %, Al = 0,000 % | 74643
252091 | 3483 | 1252 | 3 | 2005-01-06 02:15 | Heating start 800 kWh | 74643
252092 | 3483 | 1362 | 4 | 2005-01-06 02:24 | Chemical analysis request at LFVD in chemical lab: 74643/10 Baric Mirko | 74643
252093 | 3483 | 1101 | 2 | 2005-01-06 02:26 | Celox measurment: Temperatura = 1468 °C, O2 = 0,0 ppm, C = 0,000 %, Al = 0,000 % | 74643
252094 | 3483 | 1252 | 3 | 2005-01-06 02:39 | Heating start 500 kWh | 74643
252095 | 3483 | 1400 | 5 | 2005-01-06 02:40 | Added [12] BOKSIT beli = 100,0 kg | 74643
252096 | 3483 | 1400 | 5 | 2005-01-06 02:40 | Added [13] CaO = 250,0 kg | 74643
252097 | 3483 | 1101 | 2 | 2005-01-06 02:47 | Celox measurment: Temperatura = 1472 °C, O2 = 0,0 ppm, C = 0,000 %, Al = 0,000 % | 74643
252098 | 3483 | 1252 | 3 | 2005-01-06 02:48 | Heating start 200 kWh | 74643
252099 | 3483 | 1400 | 5 | 2005-01-06 02:48 | Added [15] CASIfi13 = 35,3 kg | 74643
252100 | 3483 | 1361 | 4 | 2005-01-06 02:52 | Zahteva za analizo z VPP na Spectro: 74643/ 6 e Baric Mirko | 74643
252101 | 3483 | 1101 | 2 | 2005-01-06 02:55 | Celox measurment: Temperatura = 1475 °C, O2 = 0,0 ppm, C = 0,000 %, Al = 0,000 % | 74643
252102 | 3483 | 1400 | 5 | 2005-01-06 02:58 | Added [15] CASIfi13 = 16,5 kg | 74643
252103 | 3483 | 1016 | 1 | 2005-01-06 03:04 | Heat stop 74643 | 74643
252120 | 3484 | 1362 | 4 | 2005-01-06 03:31 | Chemical analysis request at LFVD in chemical lab: 74643/ 0 Baric Mirko | 74643
253033 | 3513 | 1015 | 1 | 2005-01-08 21:53 | Heat start 74673 | 74673
253034 | 3513 | 1400 | 5 | 2005-01-08 21:53 | Added [48] FeV = 170,0 kg | 74673
253035 | 3513 | 1400 | 5 | 2005-01-08 21:53 | Added [12] BOKSIT beli = 70,0 kg | 74673
253036 | 3513 | 1400 | 5 | 2005-01-08 21:53 | Added [13] CaO = 300,0 kg | 74673
253037 | 3513 | 1400 | 5 | 2005-01-08 21:53 | Added [10] Al bloki = 5,0 kg | 74673
253040 | 3513 | 1400 | 5 | 2005-01-08 21:59 | Added [35] FeMo = 80,0 kg | 74673
253041 | 3513 | 1400 | 5 | 2005-01-08 21:59 | Added [48] FeV = 75,0 kg | 74673
253042 | 3513 | 1400 | 5 | 2005-01-08 21:59 | Added [41] FeSi = 100,0 kg | 74673
253043 | 3513 | 1400 | 5 | 2005-01-08 21:59 | Added [27] FeCrC = 800,0 kg | 74673
253044 | 3513 | 1400 | 5 | 2005-01-08 21:59 | Added [33] FeMnC = 20,0 kg | 74673
253045 | 3513 | 1400 | 5 | 2005-01-08 21:59 | Added [10] Al bloki = 5,0 kg | 74673
253046 | 3513 | 1101 | 2 | 2005-01-08 22:00 | Celox measurment: Temperatura = 0 °C, O2 = 0,0 ppm, C = 0,000 %, Al = 0,000 % | 74673
253047 | 3513 | 1101 | 2 | 2005-01-08 22:00 | Celox measurment: Temperatura = 1566 °C, O2 = 0,0 ppm, C = 0,000 %, Al = 0,000 % | 74673
253048 | 3513 | 1400 | 5 | 2005-01-08 22:06 | Added [52] KARBORITmleti = 65,0 kg | 74673
253049 | 3513 | 1400 | 5 | 2005-01-08 22:07 | Added [13] CaO = 150,0 kg | 74673
253050 | 3513 | 1251 | 3 | 2005-01-08 22:21 | Degassing start | 74673
253052 | 3513 | 1101 | 2 | 2005-01-08 23:01 | Celox measurment: Temperatura = 1485 °C, O2 = 0,0 ppm, C = 0,000 %, Al = 0,000 % | 74673
253053 | 3513 | 1362 | 4 | 2005-01-08 23:01 | Chemical analysis request at LFVD in chemical lab: 74673/ 9 Baric Mirko | 74673
253054 | 3513 | 1252 | 3 | 2005-01-08 23:20 | Heating start 400 kWh | 74673
253055 | 3513 | 1101 | 2 | 2005-01-08 23:22 | Celox measurment: Temperatura = 1486 °C, O2 = 0,0 ppm, C = 0,000 %, Al = 0,000 % | 74673
253056 | 3513 | 1400 | 5 | 2005-01-08 23:23 | Added [27] FeCrC = 200,0 kg | 74673
253057 | 3513 | 1252 | 3 | 2005-01-08 23:23 | Heating start 200 kWh | 74673
253058 | 3513 | 1400 | 5 | 2005-01-08 23:28 | Added [15] CASIfi13 = 23,5 kg | 74673
253059 | 3513 | 1101 | 2 | 2005-01-08 23:36 | Celox measurment: Temperatura = 0 °C, O2 = 0,0 ppm, C = 0,000 %, Al = 0,000 % | 74673
253060 | 3513 | 1101 | 2 | 2005-01-08 23:37 | Celox measurment: Temperatura = 1481 °C, O2 = 0,0 ppm, C = 0,000 %, Al = 0,000 % | 74673
253061 | 3513 | 1016 | 1 | 2005-01-08 23:45 | Heat stop 74673 | 74673
253078 | 3514 | 1362 | 4 | 2005-01-09 00:27 | Chemical analysis request at LFVD in chemical lab: 74673/ 0 Baric Mirko | 74673
253145 | 3517 | 1015 | 1 | 2005-01-09 05:29 | Heat start 74677 | 74677
253146 | 3517 | 1400 | 5 | 2005-01-09 05:31 | Added [48] FeV = 500,0 kg | 74677
253147 | 3517 | 1400 | 5 | 2005-01-09 05:31 | Added [12] BOKSIT beli = 100,0 kg | 74677
253148 | 3517 | 1400 | 5 | 2005-01-09 05:31 | Added [13] CaO = 400,0 kg | 74677
253149 | 3517 | 1400 | 5 | 2005-01-09 05:31 | Added [10] Al bloki = 5,0 kg | 74677
253152 | 3517 | 1101 | 2 | 2005-01-09 05:45 | Celox measurment: Temperatura = 1529 °C, O2 = 0,0 ppm, C = 0,000 %, Al = 0,000 % | 74677
253153 | 3517 | 1400 | 5 | 2005-01-09 05:51 | Added [35] FeMo = 160,0 kg | 74677
253154 | 3517 | 1400 | 5 | 2005-01-09 05:51 | Added [48] FeV = 60,0 kg | 74677
253155 | 3517 | 1400 | 5 | 2005-01-09 05:51 | Added [41] FeSi = 80,0 kg | 74677
253156 | 3517 | 1400 | 5 | 2005-01-09 05:51 | Added [27] FeCrC = 2000,0 kg | 74677
253157 | 3517 | 1400 | 5 | 2005-01-09 05:51 | Added [52] KARBORITmleti = 30,0 kg | 74677
253158 | 3517 | 1400 | 5 | 2005-01-09 05:52 | Added [10] Al bloki = 5,0 kg | 74677
253159 | 3517 | 1252 | 3 | 2005-01-09 05:54 | Heating start 1000 kWh | 74677
253160 | 3517 | 1101 | 2 | 2005-01-09 06:06 | Celox measurment: Temperatura = 1476 °C, O2 = 0,0 ppm, C = 0,000 %, Al = 0,000 % | 74677
253161 | 3517 | 1252 | 3 | 2005-01-09 06:06 | Heating start 1000 kWh | 74677
253162 | 3517 | 1101 | 2 | 2005-01-09 06:19 | Celox measurment: Temperatura = 1524 °C, O2 = 0,0 ppm, C = 0,000 %, Al = 0,000 % | 74677
253163 | 3517 | 1361 | 4 | 2005-01-09 06:20 | Zahteva za analizo z VPP na Spectro: 74677/ 5 e Baric Mirko | 74677
253164 | 3517 | 1400 | 5 | 2005-01-09 06:27 | Added [35] FeMo = 30,0 kg | 74677
253165 | 3517 | 1400 | 5 | 2005-01-09 06:27 | Added [33] FeMnC = 30,0 kg | 74677
253166 | 3517 | 1400 | 5 | 2005-01-09 06:27 | Added [27] FeCrC = 100,0 kg | 74677
253167 | 3517 | 1400 | 5 | 2005-01-09 06:27 | Added [13] CaO = 100,0 kg | 74677
253168 | 3517 | 1400 | 5 | 2005-01-09 06:27 | Added [12] BOKSIT beli = 50,0 kg | 74677
253169 | 3517 | 1400 | 5 | 2005-01-09 06:27 | Added [10] Al bloki = 10,0 kg | 74677
253170 | 3517 | 1251 | 3 | 2005-01-09 06:36 | Degassing start | 74677
253171 | 3517 | 1101 | 2 | 2005-01-09 07:02 | Celox measurment: Temperatura = 1473 °C, O2 = 0,0 ppm, C = 0,000 %, Al = 0,000 % | 74677
253172 | 3517 | 1361 | 4 | 2005-01-09 07:05 | Zahteva za analizo z VPP na Spectro: 74677/ 6 e Baric Mirko | 74677
253173 | 3517 | 1362 | 4 | 2005-01-09 07:06 | Chemical analysis request at LFVD in chemical lab: 74677/ 9 Baric Mirko | 74677
253174 | 3517 | 1101 | 2 | 2005-01-09 07:20 | Celox measurment: Temperatura = 1465 °C, O2 = 0,0 ppm, C = 0,000 %, Al = 0,000 % | 74677
253175 | 3517 | 1252 | 3 | 2005-01-09 07:20 | Heating start 500 kWh | 74677
253176 | 3517 | 1400 | 5 | 2005-01-09 07:22 | Added [48] FeV = 30,0 kg | 74677
253177 | 3517 | 1400 | 5 | 2005-01-09 07:22 | Added [27] FeCrC = 150,0 kg | 74677
253178 | 3517 | 1400 | 5 | 2005-01-09 07:22 | Added [26] FeCrA = 200,0 kg | 74677
253179 | 3517 | 1400 | 5 | 2005-01-09 07:29 | Added [15] CASIfi13 = 16,5 kg | 74677
253180 | 3517 | 1362 | 4 | 2005-01-09 07:29 | Chemical analysis request at LFVD in chemical lab: 74677/ 0 Baric Mirko | 74677
253181 | 3517 | 1016 | 1 | 2005-01-09 07:34 | Heat stop 74677 | 74677
253182 | 3518 | 1015 | 1 | 2005-01-09 07:35 | Heat start 74678 | 74678
253183 | 3518 | 1400 | 5 | 2005-01-09 07:35 | Added [35] FeMo = 50,0 kg | 74678
253184 | 3518 | 1400 | 5 | 2005-01-09 07:35 | Added [48] FeV = 150,0 kg | 74678
253185 | 3518 | 1400 | 5 | 2005-01-09 07:35 | Added [33] FeMnC = 30,0 kg | 74678
253186 | 3518 | 1400 | 5 | 2005-01-09 07:35 | Added [13] CaO = 400,0 kg | 74678
253187 | 3518 | 1400 | 5 | 2005-01-09 07:35 | Added [12] BOKSIT beli = 100,0 kg | 74678
253188 | 3518 | 1400 | 5 | 2005-01-09 07:35 | Added [10] Al bloki = 10,0 kg | 74678
253189 | 3518 | 1400 | 5 | 2005-01-09 07:35 | Added [52] KARBORITmleti = 50,0 kg | 74678
253192 | 3518 | 1400 | 5 | 2005-01-09 07:37 | Added [10] Al bloki = 14,0 kg | 74678
253193 | 3518 | 1400 | 5 | 2005-01-09 07:37 | Added [52] KARBORITmleti = 25,0 kg | 74678
253194 | 3518 | 1101 | 2 | 2005-01-09 07:44 | Celox measurment: Temperatura = 1483 °C, O2 = 0,0 ppm, C = 0,000 %, Al = 0,000 % | 74678
253195 | 3518 | 1400 | 5 | 2005-01-09 07:45 | Added [48] FeV = 40,0 kg | 74678
253196 | 3518 | 1400 | 5 | 2005-01-09 07:45 | Added [33] FeMnC = 30,0 kg | 74678
253197 | 3518 | 1400 | 5 | 2005-01-09 07:45 | Added [41] FeSi = 120,0 kg | 74678
253198 | 3518 | 1400 | 5 | 2005-01-09 07:45 | Added [27] FeCrC = 500,0 kg | 74678
253199 | 3518 | 1252 | 3 | 2005-01-09 07:47 | Heating start 1000 kWh | 74678
253200 | 3518 | 1101 | 2 | 2005-01-09 07:58 | Celox measurment: Temperatura = 1505 °C, O2 = 0,0 ppm, C = 0,000 %, Al = 0,000 % | 74678
253201 | 3518 | 1361 | 4 | 2005-01-09 07:58 | Zahteva za analizo z VPP na Spectro: 74678/ 5 e Mostnar Karel | 74678
253202 | 3518 | 1400 | 5 | 2005-01-09 08:04 | Added [13] CaO = 100,0 kg | 74678
253203 | 3518 | 1400 | 5 | 2005-01-09 08:04 | Added [12] BOKSIT beli = 50,0 kg | 74678
253204 | 3518 | 1400 | 5 | 2005-01-09 08:04 | Added [10] Al bloki = 5,0 kg | 74678
253205 | 3518 | 1251 | 3 | 2005-01-09 08:11 | Degassing start | 74678
253206 | 3518 | 1101 | 2 | 2005-01-09 08:38 | Celox measurment: Temperatura = 1464 °C, O2 = 0,0 ppm, C = 0,000 %, Al = 0,000 % | 74678
253207 | 3518 | 1362 | 4 | 2005-01-09 08:38 | Chemical analysis request at LFVD in chemical lab: 74678/ 9 Mostnar Karel | 74678
253208 | 3518 | 1252 | 3 | 2005-01-09 08:41 | Heating start 400 kWh | 74678
253209 | 3518 | 1400 | 5 | 2005-01-09 08:53 | Added [72] Al opl.zica = 6,0 kg | 74678
253211 | 3518 | 1400 | 5 | 2005-01-09 08:53 | Added [27] FeCrC = 200,0 kg | 74678
253210 | 3518 | 1101 | 2 | 2005-01-09 08:55 | Celox measurment: Temperatura = 1474 °C, O2 = 0,0 ppm, C = 0,000 %, Al = 0,000 % | 74678
253212 | 3518 | 1400 | 5 | 2005-01-09 09:03 | Added [15] CASIfi13 = 16,5 kg | 74678
253213 | 3518 | 1362 | 4 | 2005-01-09 09:04 | Chemical analysis request at LFVD in chemical lab: 74678/ 0 Mostnar Karel | 74678
253214 | 3518 | 1016 | 1 | 2005-01-09 09:09 | Heat stop 74678 | 74678
253494 | 3527 | 1015 | 1 | 2005-01-10 02:20 | Heat start 74687 | 74687
253495 | 3527 | 1400 | 5 | 2005-01-10 02:20 | Added [48] FeV = 520,0 kg | 74687
253496 | 3527 | 1400 | 5 | 2005-01-10 02:20 | Added [12] BOKSIT beli = 100,0 kg | 74687
253497 | 3527 | 1400 | 5 | 2005-01-10 02:20 | Added [13] CaO = 400,0 kg | 74687
253500 | 3527 | 1400 | 5 | 2005-01-10 02:21 | Added [52] KARBORITmleti = 25,0 kg | 74687
253501 | 3527 | 1400 | 5 | 2005-01-10 02:30 | Added [35] FeMo = 110,0 kg | 74687
253502 | 3527 | 1400 | 5 | 2005-01-10 02:30 | Added [48] FeV = 20,0 kg | 74687
253503 | 3527 | 1400 | 5 | 2005-01-10 02:30 | Added [33] FeMnC = 50,0 kg | 74687
253504 | 3527 | 1400 | 5 | 2005-01-10 02:30 | Added [41] FeSi = 20,0 kg | 74687
253505 | 3527 | 1400 | 5 | 2005-01-10 02:30 | Added [28] FeCrC Si = 1700,0 kg | 74687
253506 | 3527 | 1101 | 2 | 2005-01-10 02:31 | Celox measurment: Temperatura = 1497 °C, O2 = 0,0 ppm, C = 0,000 %, Al = 0,000 % | 74687
253507 | 3527 | 1252 | 3 | 2005-01-10 02:33 | Heating start 1000 kWh | 74687
253508 | 3527 | 1362 | 4 | 2005-01-10 02:34 | Chemical analysis request at LFVD in chemical lab: 74687/ 0 Baric Mirko | 74687
253509 | 3527 | 1362 | 4 | 2005-01-10 02:44 | Chemical analysis request at LFVD in chemical lab: 74687/ 9 Baric Mirko | 74687
253510 | 3527 | 1361 | 4 | 2005-01-10 02:44 | Zahteva za analizo z VPP na Spectro: 74687/ 5 e Baric Mirko | 74687
253511 | 3527 | 1400 | 5 | 2005-01-10 02:50 | Added [35] FeMo = 15,0 kg | 74687
253512 | 3527 | 1400 | 5 | 2005-01-10 02:50 | Added [48] FeV = 20,0 kg | 74687
253513 | 3527 | 1400 | 5 | 2005-01-10 02:50 | Added [13] CaO = 200,0 kg | 74687
253514 | 3527 | 1400 | 5 | 2005-01-10 02:50 | Added [10] Al bloki = 5,0 kg | 74687
253515 | 3527 | 1251 | 3 | 2005-01-10 03:00 | Degassing start | 74687
253516 | 3527 | 1101 | 2 | 2005-01-10 03:29 | Celox measurment: Temperatura = 1446 °C, O2 = 0,0 ppm, C = 0,000 %, Al = 0,000 % | 74687
253517 | 3527 | 1400 | 5 | 2005-01-10 03:30 | Added [12] BOKSIT beli = 100,0 kg | 74687
253518 | 3527 | 1400 | 5 | 2005-01-10 03:30 | Added [28] FeCrC Si = 240,0 kg | 74687
253519 | 3527 | 1400 | 5 | 2005-01-10 03:30 | Added [17] Cfi13 = 20,6 kg | 74687
253520 | 3527 | 1252 | 3 | 2005-01-10 03:32 | Heating start 500 kWh | 74687
253521 | 3527 | 1362 | 4 | 2005-01-10 03:34 | Chemical analysis request at LFVD in chemical lab: 74687/10 Baric Mirko | 74687
253522 | 3527 | 1101 | 2 | 2005-01-10 03:41 | Celox measurment: Temperatura = 1465 °C, O2 = 0,0 ppm, C = 0,000 %, Al = 0,000 % | 74687
253523 | 3527 | 1252 | 3 | 2005-01-10 03:47 | Heating start 300 kWh | 74687
253524 | 3527 | 1101 | 2 | 2005-01-10 03:52 | Celox measurment: Temperatura = 1472 °C, O2 = 0,0 ppm, C = 0,000 %, Al = 0,000 % | 74687
253525 | 3527 | 1400 | 5 | 2005-01-10 03:54 | Added [15] CASIfi13 = 16,5 kg | 74687
253527 | 3527 | 1016 | 1 | 2005-01-10 04:02 | Heat stop 74687 | 74687
253544 | 3528 | 1362 | 4 | 2005-01-10 04:29 | Chemical analysis request at LFVD in chemical lab: 74687/ 0 Baric Mirko | 74687
253791 | 3535 | 1015 | 1 | 2005-01-13 00:20 | Heat start 74695 | 74695
253792 | 3535 | 1400 | 5 | 2005-01-13 00:21 | Added [13] CaO = 400,0 kg | 74695
253793 | 3535 | 1400 | 5 | 2005-01-13 00:21 | Added [12] BOKSIT beli = 100,0 kg | 74695
253796 | 3535 | 1400 | 5 | 2005-01-13 00:21 | Added [48] FeV = 500,0 kg | 74695
253797 | 3535 | 1400 | 5 | 2005-01-13 00:21 | Added [10] Al bloki = 10,0 kg | 74695
253798 | 3535 | 1400 | 5 | 2005-01-13 00:21 | Added [52] KARBORITmleti = 150,0 kg | 74695
253799 | 3535 | 1101 | 2 | 2005-01-13 00:29 | Celox measurment: Temperatura = 1529 °C, O2 = 0,0 ppm, C = 0,000 %, Al = 0,000 % | 74695
253800 | 3535 | 1400 | 5 | 2005-01-13 00:37 | Added [35] FeMo = 70,0 kg | 74695
253801 | 3535 | 1400 | 5 | 2005-01-13 00:37 | Added [48] FeV = 60,0 kg | 74695
253802 | 3535 | 1400 | 5 | 2005-01-13 00:37 | Added [33] FeMnC = 40,0 kg | 74695
253803 | 3535 | 1400 | 5 | 2005-01-13 00:37 | Added [41] FeSi = 110,0 kg | 74695
253804 | 3535 | 1400 | 5 | 2005-01-13 00:37 | Added [27] FeCrC = 1800,0 kg | 74695
253805 | 3535 | 1400 | 5 | 2005-01-13 00:37 | Added [10] Al bloki = 10,0 kg | 74695
253806 | 3535 | 1252 | 3 | 2005-01-13 00:40 | Heating start 1500 kWh | 74695
253807 | 3535 | 1101 | 2 | 2005-01-13 00:56 | Celox measurment: Temperatura = 1490 °C, O2 = 0,0 ppm, C = 0,000 %, Al = 0,000 % | 74695
253808 | 3535 | 1101 | 2 | 2005-01-13 00:56 | Celox measurment: Temperatura = 1494 °C, O2 = 0,0 ppm, C = 0,000 %, Al = 0,000 % | 74695
253809 | 3535 | 1252 | 3 | 2005-01-13 00:57 | Heating start 1000 kWh | 74695
253810 | 3535 | 1361 | 4 | 2005-01-13 01:05 | Zahteva za analizo z VPP na Spectro: 74695/ 5 e Mostnar Karel | 74695
253811 | 3535 | 1400 | 5 | 2005-01-13 01:11 | Added [33] FeMnC = 20,0 kg | 74695
253812 | 3535 | 1400 | 5 | 2005-01-13 01:11 | Added [27] FeCrC = 250,0 kg | 74695
253813 | 3535 | 1400 | 5 | 2005-01-13 01:11 | Added [13] CaO = 200,0 kg | 74695
253814 | 3535 | 1400 | 5 | 2005-01-13 01:11 | Added [12] BOKSIT beli = 70,0 kg | 74695
253815 | 3535 | 1400 | 5 | 2005-01-13 01:11 | Added [10] Al bloki = 5,0 kg | 74695
253816 | 3535 | 1251 | 3 | 2005-01-13 01:18 | Degassing start | 74695
253817 | 3535 | 1101 | 2 | 2005-01-13 01:49 | Celox measurment: Temperatura = 1475 °C, O2 = 0,0 ppm, C = 0,000 %, Al = 0,000 % | 74695
253818 | 3535 | 1362 | 4 | 2005-01-13 01:49 | Chemical analysis request at LFVD in chemical lab: 74695/ 9 Mostnar Karel | 74695
253819 | 3535 | 1400 | 5 | 2005-01-13 02:01 | Added [72] Al opl.zica = 5,0 kg | 74695
253820 | 3535 | 1101 | 2 | 2005-01-13 02:03 | Celox measurment: Temperatura = 1465 °C, O2 = 0,0 ppm, C = 0,000 %, Al = 0,000 % | 74695
253821 | 3535 | 1252 | 3 | 2005-01-13 02:03 | Heating start 400 kWh | 74695
253822 | 3535 | 1400 | 5 | 2005-01-13 02:10 | Added [48] FeV = 30,0 kg | 74695
253823 | 3535 | 1400 | 5 | 2005-01-13 02:10 | Added [27] FeCrC = 300,0 kg | 74695
253824 | 3535 | 1400 | 5 | 2005-01-13 02:11 | Added [15] CASIfi13 = 23,5 kg | 74695
253825 | 3535 | 1362 | 4 | 2005-01-13 02:11 | Chemical analysis request at LFVD in chemical lab: 74695/ 0 Mostnar Karel | 74695
253826 | 3535 | 1016 | 1 | 2005-01-13 02:19 | Heat stop 74695 | 74695
253827 | 3536 | 1015 | 1 | 2005-01-13 02:19 | Heat start 74696 | 74696
253828 | 3536 | 1400 | 5 | 2005-01-13 02:19 | Added [35] FeMo = 60,0 kg | 74696
253829 | 3536 | 1400 | 5 | 2005-01-13 02:19 | Added [48] FeV = 150,0 kg | 74696
253830 | 3536 | 1400 | 5 | 2005-01-13 02:19 | Added [13] CaO = 300,0 kg | 74696
253831 | 3536 | 1400 | 5 | 2005-01-13 02:19 | Added [12] BOKSIT beli = 100,0 kg | 74696
253832 | 3536 | 1400 | 5 | 2005-01-13 02:19 | Added [10] Al bloki = 10,0 kg | 74696
253833 | 3536 | 1400 | 5 | 2005-01-13 02:19 | Added [52] KARBORITmleti = 50,0 kg | 74696
253836 | 3536 | 1400 | 5 | 2005-01-13 02:20 | Added [10] Al bloki = 5,0 kg | 74696
253837 | 3536 | 1400 | 5 | 2005-01-13 02:20 | Added [52] KARBORITmleti = 50,0 kg | 74696
253838 | 3536 | 1101 | 2 | 2005-01-13 02:27 | Celox measurment: Temperatura = 1536 °C, O2 = 0,0 ppm, C = 0,000 %, Al = 0,000 % | 74696
253839 | 3536 | 1400 | 5 | 2005-01-13 02:28 | Added [48] FeV = 40,0 kg | 74696
253840 | 3536 | 1400 | 5 | 2005-01-13 02:28 | Added [41] FeSi = 70,0 kg | 74696
253841 | 3536 | 1400 | 5 | 2005-01-13 02:28 | Added [27] FeCrC = 400,0 kg | 74696
253842 | 3536 | 1400 | 5 | 2005-01-13 02:28 | Added [13] CaO = 100,0 kg | 74696
253843 | 3536 | 1400 | 5 | 2005-01-13 02:28 | Added [12] BOKSIT beli = 50,0 kg | 74696
253844 | 3536 | 1251 | 3 | 2005-01-13 02:33 | Degassing start | 74696
253845 | 3536 | 1101 | 2 | 2005-01-13 03:01 | Celox measurment: Temperatura = 1470 °C, O2 = 0,0 ppm, C = 0,000 %, Al = 0,000 % | 74696
253846 | 3536 | 1362 | 4 | 2005-01-13 03:01 | Chemical analysis request at LFVD in chemical lab: 74696/ 9 Mostnar Karel | 74696
253847 | 3536 | 1101 | 2 | 2005-01-13 03:17 | Celox measurment: Temperatura = 1459 °C, O2 = 0,0 ppm, C = 0,000 %, Al = 0,000 % | 74696
253848 | 3536 | 1400 | 5 | 2005-01-13 03:17 | Added [26] FeCrA = 200,0 kg | 74696
253849 | 3536 | 1252 | 3 | 2005-01-13 03:18 | Heating start 400 kWh | 74696
253850 | 3536 | 1101 | 2 | 2005-01-13 03:24 | Celox measurment: Temperatura = 1470 °C, O2 = 0,0 ppm, C = 0,000 %, Al = 0,000 % | 74696
253851 | 3536 | 1400 | 5 | 2005-01-13 03:38 | Added [15] CASIfi13 = 16,5 kg | 74696
253852 | 3536 | 1362 | 4 | 2005-01-13 03:40 | Chemical analysis request at LFVD in chemical lab: 74696/ 0 Mostnar Karel | 74696
253853 | 3536 | 1016 | 1 | 2005-01-13 03:42 | Heat stop 74696 | 74696
253854 | 3537 | 1015 | 1 | 2005-01-13 03:43 | Heat start 74697 | 74697
253855 | 3537 | 1400 | 5 | 2005-01-13 03:43 | Added [13] CaO = 300,0 kg | 74697
253856 | 3537 | 1400 | 5 | 2005-01-13 03:43 | Added [12] BOKSIT beli = 100,0 kg | 74697
253859 | 3537 | 1400 | 5 | 2005-01-13 03:43 | Added [35] FeMo = 50,0 kg | 74697
253860 | 3537 | 1400 | 5 | 2005-01-13 03:43 | Added [48] FeV = 150,0 kg | 74697
253861 | 3537 | 1400 | 5 | 2005-01-13 03:43 | Added [10] Al bloki = 10,0 kg | 74697
253862 | 3537 | 1400 | 5 | 2005-01-13 03:43 | Added [52] KARBORITmleti = 100,0 kg | 74697
253863 | 3537 | 1101 | 2 | 2005-01-13 03:48 | Celox measurment: Temperatura = 1560 °C, O2 = 0,0 ppm, C = 0,000 %, Al = 0,000 % | 74697
253864 | 3537 | 1400 | 5 | 2005-01-13 03:54 | Added [33] FeMnC = 30,0 kg | 74697
253865 | 3537 | 1400 | 5 | 2005-01-13 03:54 | Added [41] FeSi = 100,0 kg | 74697
253866 | 3537 | 1400 | 5 | 2005-01-13 03:54 | Added [27] FeCrC = 500,0 kg | 74697
253867 | 3537 | 1400 | 5 | 2005-01-13 03:54 | Added [13] CaO = 150,0 kg | 74697
253868 | 3537 | 1400 | 5 | 2005-01-13 03:54 | Added [12] BOKSIT beli = 70,0 kg | 74697
253869 | 3537 | 1400 | 5 | 2005-01-13 03:54 | Added [10] Al bloki = 10,0 kg | 74697
253870 | 3537 | 1400 | 5 | 2005-01-13 03:54 | Added [52] KARBORITmleti = 10,0 kg | 74697
253871 | 3537 | 1251 | 3 | 2005-01-13 04:01 | Degassing start | 74697
253872 | 3537 | 1101 | 2 | 2005-01-13 04:29 | Celox measurment: Temperatura = 1476 °C, O2 = 0,0 ppm, C = 0,000 %, Al = 0,000 % | 74697
253873 | 3537 | 1362 | 4 | 2005-01-13 04:30 | Chemical analysis request at LFVD in chemical lab: 74697/ 9 Mostnar Karel | 74697
253874 | 3537 | 1400 | 5 | 2005-01-13 04:47 | Added [72] Al opl.zica = 6,0 kg | 74697
253875 | 3537 | 1101 | 2 | 2005-01-13 04:49 | Celox measurment: Temperatura = 1458 °C, O2 = 0,0 ppm, C = 0,000 %, Al = 0,000 % | 74697
253876 | 3537 | 1252 | 3 | 2005-01-13 04:50 | Heating start 400 kWh | 74697
253877 | 3537 | 1101 | 2 | 2005-01-13 05:07 | Celox measurment: Temperatura = 1465 °C, O2 = 0,0 ppm, C = 0,000 %, Al = 0,000 % | 74697
253878 | 3537 | 1400 | 5 | 2005-01-13 05:10 | Added [15] CASIfi13 = 23,5 kg | 74697
253879 | 3537 | 1362 | 4 | 2005-01-13 05:12 | Chemical analysis request at LFVD in chemical lab: 74697/ 0 Mostnar Karel | 74697
253880 | 3537 | 1016 | 1 | 2005-01-13 05:15 | Heat stop 74697 | 74697
254948 | 3569 | 1015 | 1 | 2005-01-16 06:50 | Heat start 74729 | 74729
254949 | 3569 | 1400 | 5 | 2005-01-16 06:50 | Added [48] FeV = 540,0 kg | 74729
254950 | 3569 | 1400 | 5 | 2005-01-16 06:50 | Added [12] BOKSIT beli = 100,0 kg | 74729
254951 | 3569 | 1400 | 5 | 2005-01-16 06:50 | Added [13] CaO = 400,0 kg | 74729
254952 | 3569 | 1400 | 5 | 2005-01-16 06:50 | Added [10] Al bloki = 5,0 kg | 74729
254954 | 3569 | 1101 | 2 | 2005-01-16 06:54 | Celox measurment: Temperatura = 1590 °C, O2 = 0,0 ppm, C = 0,000 %, Al = 0,000 % | 74729
254955 | 3569 | 1400 | 5 | 2005-01-16 07:11 | Added [35] FeMo = 70,0 kg | 74729
254956 | 3569 | 1400 | 5 | 2005-01-16 07:11 | Added [48] FeV = 20,0 kg | 74729
254957 | 3569 | 1400 | 5 | 2005-01-16 07:11 | Added [64] SiMn = 15,0 kg | 74729
254958 | 3569 | 1400 | 5 | 2005-01-16 07:11 | Added [41] FeSi = 90,0 kg | 74729
254959 | 3569 | 1400 | 5 | 2005-01-16 07:11 | Added [27] FeCrC = 650,0 kg | 74729
254960 | 3569 | 1400 | 5 | 2005-01-16 07:11 | Added [10] Al bloki = 5,0 kg | 74729
254961 | 3569 | 1400 | 5 | 2005-01-16 07:11 | Added [52] KARBORITmleti = 100,0 kg | 74729
254962 | 3569 | 1251 | 3 | 2005-01-16 07:13 | Degassing start | 74729
254963 | 3569 | 1101 | 2 | 2005-01-16 07:44 | Celox measurment: Temperatura = 1456 °C, O2 = 0,0 ppm, C = 0,000 %, Al = 0,000 % | 74729
254964 | 3569 | 1362 | 4 | 2005-01-16 07:44 | Chemical analysis request at LFVD in chemical lab: 74729/ 8 Gorensek Peter | 74729
254965 | 3569 | 1400 | 5 | 2005-01-16 07:44 | Added [12] BOKSIT beli = 100,0 kg | 74729
254966 | 3569 | 1252 | 3 | 2005-01-16 07:44 | Heating start 500 kWh | 74729
254967 | 3569 | 1400 | 5 | 2005-01-16 08:02 | Added [35] FeMo = 15,0 kg | 74729
254968 | 3569 | 1400 | 5 | 2005-01-16 08:02 | Added [48] FeV = 30,0 kg | 74729
254969 | 3569 | 1400 | 5 | 2005-01-16 08:02 | Added [27] FeCrC = 140,0 kg | 74729
254970 | 3569 | 1101 | 2 | 2005-01-16 08:09 | Celox measurment: Temperatura = 1448 °C, O2 = 0,0 ppm, C = 0,000 %, Al = 0,000 % | 74729
254971 | 3569 | 1252 | 3 | 2005-01-16 08:11 | Heating start 500 kWh | 74729
254972 | 3569 | 1101 | 2 | 2005-01-16 08:26 | Celox measurment: Temperatura = 1460 °C, O2 = 0,0 ppm, C = 0,000 %, Al = 0,000 % | 74729
254973 | 3569 | 1252 | 3 | 2005-01-16 08:27 | Heating start 200 kWh | 74729
254974 | 3569 | 1400 | 5 | 2005-01-16 08:35 | Added [15] CASIfi13 = 16,5 kg | 74729
254975 | 3569 | 1362 | 4 | 2005-01-16 08:35 | Chemical analysis request at LFVD in chemical lab: 74729/ 0 Gorensek Peter | 74729
254976 | 3569 | 1016 | 1 | 2005-01-16 08:43 | Heat stop 74729 | 74729
255139 | 3575 | 1015 | 1 | 2005-01-16 19:33 | Heat start 74735 | 74735
255140 | 3575 | 1400 | 5 | 2005-01-16 19:36 | Added [48] FeV = 520,0 kg | 74735
255141 | 3575 | 1400 | 5 | 2005-01-16 19:36 | Added [12] BOKSIT beli = 120,0 kg | 74735
255142 | 3575 | 1400 | 5 | 2005-01-16 19:36 | Added [13] CaO = 500,0 kg | 74735
255143 | 3575 | 1400 | 5 | 2005-01-16 19:36 | Added [10] Al bloki = 5,0 kg | 74735
255144 | 3575 | 1400 | 5 | 2005-01-16 19:36 | Added [52] KARBORITmleti = 75,0 kg | 74735
255147 | 3575 | 1400 | 5 | 2005-01-16 19:44 | Added [35] FeMo = 100,0 kg | 74735
255148 | 3575 | 1400 | 5 | 2005-01-16 19:44 | Added [33] FeMnC = 100,0 kg | 74735
255149 | 3575 | 1400 | 5 | 2005-01-16 19:44 | Added [41] FeSi = 60,0 kg | 74735
255150 | 3575 | 1400 | 5 | 2005-01-16 19:44 | Added [28] FeCrC Si = 400,0 kg | 74735
255151 | 3575 | 1400 | 5 | 2005-01-16 19:44 | Added [52] KARBORITmleti = 25,0 kg | 74735
255152 | 3575 | 1101 | 2 | 2005-01-16 19:45 | Celox measurment: Temperatura = 1514 °C, O2 = 0,0 ppm, C = 0,000 %, Al = 0,000 % | 74735
255153 | 3575 | 1400 | 5 | 2005-01-16 19:45 | Added [13] CaO = 100,0 kg | 74735
255154 | 3575 | 1400 | 5 | 2005-01-16 19:45 | Added [10] Al bloki = 5,0 kg | 74735
255156 | 3575 | 1251 | 3 | 2005-01-16 19:54 | Degassing start | 74735
255157 | 3575 | 1101 | 2 | 2005-01-16 20:22 | Celox measurment: Temperatura = 1448 °C, O2 = 0,0 ppm, C = 0,000 %, Al = 0,000 % | 74735
255158 | 3575 | 1252 | 3 | 2005-01-16 20:27 | Heating start 500 kWh | 74735
255159 | 3575 | 1362 | 4 | 2005-01-16 20:31 | Chemical analysis request at LFVD in chemical lab: 74735/ 9 Baric Mirko | 74735
255160 | 3575 | 1101 | 2 | 2005-01-16 20:33 | Celox measurment: Temperatura = 1464 °C, O2 = 0,0 ppm, C = 0,000 %, Al = 0,000 % | 74735
255161 | 3575 | 1361 | 4 | 2005-01-16 20:44 | Zahteva za analizo z VPP na Spectro: 74735/ 5 e Baric Mirko | 74735
255162 | 3575 | 1252 | 3 | 2005-01-16 20:44 | Heating start 500 kWh | 74735
255163 | 3575 | 1400 | 5 | 2005-01-16 20:57 | Added [35] FeMo = 15,0 kg | 74735
255164 | 3575 | 1400 | 5 | 2005-01-16 20:57 | Added [48] FeV = 15,0 kg | 74735
255165 | 3575 | 1400 | 5 | 2005-01-16 20:57 | Added [28] FeCrC Si = 150,0 kg | 74735
255166 | 3575 | 1400 | 5 | 2005-01-16 20:57 | Added [12] BOKSIT beli = 100,0 kg | 74735
255167 | 3575 | 1400 | 5 | 2005-01-16 20:57 | Added [13] CaO = 100,0 kg | 74735
255168 | 3575 | 1400 | 5 | 2005-01-16 20:57 | Added [10] Al bloki = 5,0 kg | 74735
255169 | 3575 | 1400 | 5 | 2005-01-16 20:57 | Added [15] CASIfi13 = 47,0 kg | 74735
255170 | 3575 | 1101 | 2 | 2005-01-16 21:00 | Celox measurment: Temperatura = 1456 °C, O2 = 0,0 ppm, C = 0,000 %, Al = 0,000 % | 74735
255171 | 3575 | 1252 | 3 | 2005-01-16 21:01 | Heating start 300 kWh | 74735
255172 | 3575 | 1361 | 4 | 2005-01-16 21:06 | Zahteva za analizo z VPP na Spectro: 74735/ 6 e Baric Mirko | 74735
255173 | 3575 | 1101 | 2 | 2005-01-16 21:09 | Celox measurment: Temperatura = 1470 °C, O2 = 0,0 ppm, C = 0,000 %, Al = 0,000 % | 74735
255174 | 3575 | 1400 | 5 | 2005-01-16 21:13 | Added [15] CASIfi13 = 11,8 kg | 74735
255175 | 3575 | 1016 | 1 | 2005-01-16 21:19 | Heat stop 74735 | 74735
255190 | 3576 | 1362 | 4 | 2005-01-16 21:26 | Chemical analysis request at LFVD in chemical lab: 74735/ 0 Baric Mirko | 74735
255418 | 3582 | 1015 | 1 | 2005-01-19 15:59 | Heat start 74742 | 74742
255419 | 3582 | 1400 | 5 | 2005-01-19 15:59 | Added [48] FeV = 500,0 kg | 74742
255420 | 3582 | 1400 | 5 | 2005-01-19 15:59 | Added [13] CaO = 300,0 kg | 74742
255421 | 3582 | 1400 | 5 | 2005-01-19 15:59 | Added [12] BOKSIT beli = 100,0 kg | 74742
255422 | 3582 | 1400 | 5 | 2005-01-19 15:59 | Added [10] Al bloki = 10,0 kg | 74742
255425 | 3582 | 1101 | 2 | 2005-01-19 16:08 | Celox measurment: Temperatura = 1517 °C, O2 = 0,0 ppm, C = 0,000 %, Al = 0,000 % | 74742
255426 | 3582 | 1400 | 5 | 2005-01-19 16:17 | Added [35] FeMo = 30,0 kg | 74742
255427 | 3582 | 1400 | 5 | 2005-01-19 16:17 | Added [48] FeV = 30,0 kg | 74742
255428 | 3582 | 1400 | 5 | 2005-01-19 16:17 | Added [27] FeCrC = 1800,0 kg | 74742
255429 | 3582 | 1400 | 5 | 2005-01-19 16:17 | Added [10] Al bloki = 5,0 kg | 74742
255430 | 3582 | 1252 | 3 | 2005-01-19 16:19 | Heating start 1500 kWh | 74742
255431 | 3582 | 1101 | 2 | 2005-01-19 16:36 | Celox measurment: Temperatura = 1464 °C, O2 = 0,0 ppm, C = 0,000 %, Al = 0,000 % | 74742
255432 | 3582 | 1252 | 3 | 2005-01-19 16:36 | Heating start 1500 kWh | 74742
255433 | 3582 | 1101 | 2 | 2005-01-19 16:53 | Celox measurment: Temperatura = 1531 °C, O2 = 0,0 ppm, C = 0,000 %, Al = 0,000 % | 74742
255434 | 3582 | 1361 | 4 | 2005-01-19 16:54 | Zahteva za analizo z VPP na Spectro: 74742/ 5 e Mostnar Karel | 74742
255435 | 3582 | 1362 | 4 | 2005-01-19 17:01 | Chemical analysis request at LFVD in chemical lab: 74742/ 9 Mostnar Karel | 74742
255436 | 3582 | 1400 | 5 | 2005-01-19 17:02 | Added [35] FeMo = 30,0 kg | 74742
255437 | 3582 | 1400 | 5 | 2005-01-19 17:02 | Added [48] FeV = 30,0 kg | 74742
255438 | 3582 | 1400 | 5 | 2005-01-19 17:02 | Added [13] CaO = 120,0 kg | 74742
255439 | 3582 | 1400 | 5 | 2005-01-19 17:02 | Added [12] BOKSIT beli = 50,0 kg | 74742
255440 | 3582 | 1400 | 5 | 2005-01-19 17:02 | Added [10] Al bloki = 5,0 kg | 74742
255441 | 3582 | 1251 | 3 | 2005-01-19 17:10 | Degassing start | 74742
255442 | 3582 | 1400 | 5 | 2005-01-19 17:32 | Added [26] FeCrA = 300,0 kg | 74742
255443 | 3582 | 1252 | 3 | 2005-01-19 17:41 | Heating start 1200 kWh | 74742
255444 | 3582 | 1101 | 2 | 2005-01-19 17:53 | Celox measurment: Temperatura = 1453 °C, O2 = 0,0 ppm, C = 0,000 %, Al = 0,000 % | 74742
255445 | 3582 | 1252 | 3 | 2005-01-19 17:54 | Heating start 800 kWh | 74742
255446 | 3582 | 1101 | 2 | 2005-01-19 18:02 | Celox measurment: Temperatura = 1484 °C, O2 = 0,0 ppm, C = 0,000 %, Al = 0,000 % | 74742
255447 | 3582 | 1361 | 4 | 2005-01-19 18:02 | Zahteva za analizo z VPP na Spectro: 74742/ 6 e Mostnar Karel | 74742
255448 | 3582 | 1362 | 4 | 2005-01-19 18:02 | Chemical analysis request at LFVD in chemical lab: 74742/10 Mostnar Karel | 74742
255449 | 3582 | 1251 | 3 | 2005-01-19 18:10 | Degassing start | 74742
255450 | 3582 | 1400 | 5 | 2005-01-19 18:22 | Added [26] FeCrA = 300,0 kg | 74742
255451 | 3582 | 1101 | 2 | 2005-01-19 18:24 | Celox measurment: Temperatura = 1455 °C, O2 = 0,0 ppm, C = 0,000 %, Al = 0,000 % | 74742
255452 | 3582 | 1252 | 3 | 2005-01-19 18:25 | Heating start 400 kWh | 74742
255453 | 3582 | 1361 | 4 | 2005-01-19 18:29 | Zahteva za analizo z VPP na Spectro: 74742/ 7 e Mostnar Karel | 74742
255454 | 3582 | 1101 | 2 | 2005-01-19 18:34 | Celox measurment: Temperatura = 1466 °C, O2 = 0,0 ppm, C = 0,000 %, Al = 0,000 % | 74742
255455 | 3582 | 1400 | 5 | 2005-01-19 18:35 | Added [15] CASIfi13 = 16,5 kg | 74742
255456 | 3582 | 1362 | 4 | 2005-01-19 18:36 | Chemical analysis request at LFVD in chemical lab: 74742/ 0 Mostnar Karel | 74742
255457 | 3582 | 1016 | 1 | 2005-01-19 18:39 | Heat stop 74742 | 74742
256661 | 3620 | 1015 | 1 | 2005-01-23 03:19 | Heat start 74780 | 74780
256662 | 3620 | 1400 | 5 | 2005-01-23 03:20 | Added [48] FeV = 525,0 kg | 74780
256663 | 3620 | 1400 | 5 | 2005-01-23 03:20 | Added [12] BOKSIT beli = 80,0 kg | 74780
256664 | 3620 | 1400 | 5 | 2005-01-23 03:20 | Added [13] CaO = 400,0 kg | 74780
256665 | 3620 | 1400 | 5 | 2005-01-23 03:20 | Added [10] Al bloki = 10,0 kg | 74780
256667 | 3620 | 1101 | 2 | 2005-01-23 03:22 | Celox measurment: Temperatura = 1573 °C, O2 = 0,0 ppm, C = 0,000 %, Al = 0,000 % | 74780
256668 | 3620 | 1101 | 2 | 2005-01-23 03:39 | Celox measurment: Temperatura = 1489 °C, O2 = 0,0 ppm, C = 0,000 %, Al = 0,000 % | 74780
256669 | 3620 | 1400 | 5 | 2005-01-23 03:40 | Added [35] FeMo = 150,0 kg | 74780
256670 | 3620 | 1400 | 5 | 2005-01-23 03:40 | Added [64] SiMn = 30,0 kg | 74780
256671 | 3620 | 1400 | 5 | 2005-01-23 03:40 | Added [41] FeSi = 120,0 kg | 74780
256672 | 3620 | 1400 | 5 | 2005-01-23 03:40 | Added [27] FeCrC = 1800,0 kg | 74780
256673 | 3620 | 1252 | 3 | 2005-01-23 03:43 | Heating start 1000 kWh | 74780
256674 | 3620 | 1101 | 2 | 2005-01-23 03:54 | Celox measurment: Temperatura = 1493 °C, O2 = 0,0 ppm, C = 0,000 %, Al = 0,000 % | 74780
256675 | 3620 | 1362 | 4 | 2005-01-23 03:54 | Chemical analysis request at LFVD in chemical lab: 74780/ 8 Gorensek Peter | 74780
256676 | 3620 | 1252 | 3 | 2005-01-23 03:54 | Heating start 1000 kWh | 74780
256677 | 3620 | 1400 | 5 | 2005-01-23 04:12 | Added [35] FeMo = 60,0 kg | 74780
256678 | 3620 | 1400 | 5 | 2005-01-23 04:12 | Added [48] FeV = 60,0 kg | 74780
256679 | 3620 | 1400 | 5 | 2005-01-23 04:12 | Added [27] FeCrC = 500,0 kg | 74780
256680 | 3620 | 1251 | 3 | 2005-01-23 04:15 | Degassing start | 74780
256681 | 3620 | 1101 | 2 | 2005-01-23 04:44 | Celox measurment: Temperatura = 1465 °C, O2 = 0,0 ppm, C = 0,000 %, Al = 0,000 % | 74780
256682 | 3620 | 1362 | 4 | 2005-01-23 04:44 | Chemical analysis request at LFVD in chemical lab: 74780/ 9 Gorensek Peter | 74780
256683 | 3620 | 1252 | 3 | 2005-01-23 04:45 | Heating start 200 kWh | 74780
256684 | 3620 | 1400 | 5 | 2005-01-23 04:59 | Added [35] FeMo = 25,0 kg | 74780
256685 | 3620 | 1400 | 5 | 2005-01-23 04:59 | Added [48] FeV = 10,0 kg | 74780
256686 | 3620 | 1400 | 5 | 2005-01-23 04:59 | Added [27] FeCrC = 100,0 kg | 74780
256687 | 3620 | 1101 | 2 | 2005-01-23 05:00 | Celox measurment: Temperatura = 1459 °C, O2 = 0,0 ppm, C = 0,000 %, Al = 0,000 % | 74780
256688 | 3620 | 1252 | 3 | 2005-01-23 05:00 | Heating start 300 kWh | 74780
256689 | 3620 | 1400 | 5 | 2005-01-23 05:08 | Added [15] CASIfi13 = 16,5 kg | 74780
256690 | 3620 | 1362 | 4 | 2005-01-23 05:08 | Chemical analysis request at LFVD in chemical lab: 74780/ 0 Gorensek Peter | 74780
256691 | 3620 | 1016 | 1 | 2005-01-23 05:13 | Heat stop 74780 | 74780
256692 | 3621 | 1015 | 1 | 2005-01-23 05:13 | Heat start 74781 | 74781
256693 | 3621 | 1400 | 5 | 2005-01-23 05:14 | Added [12] BOKSIT beli = 50,0 kg | 74781
256694 | 3621 | 1400 | 5 | 2005-01-23 05:14 | Added [13] CaO = 300,0 kg | 74781
256695 | 3621 | 1400 | 5 | 2005-01-23 05:14 | Added [10] Al bloki = 10,0 kg | 74781
256696 | 3621 | 1400 | 5 | 2005-01-23 05:14 | Added [52] KARBORITmleti = 50,0 kg | 74781
256698 | 3621 | 1400 | 5 | 2005-01-23 05:25 | Added [35] FeMo = 75,0 kg | 74781
256699 | 3621 | 1400 | 5 | 2005-01-23 05:25 | Added [48] FeV = 205,0 kg | 74781
256700 | 3621 | 1400 | 5 | 2005-01-23 05:25 | Added [41] FeSi = 40,0 kg | 74781
256701 | 3621 | 1400 | 5 | 2005-01-23 05:25 | Added [27] FeCrC = 700,0 kg | 74781
256702 | 3621 | 1400 | 5 | 2005-01-23 05:25 | Added [10] Al bloki = 5,0 kg | 74781
256703 | 3621 | 1251 | 3 | 2005-01-23 05:32 | Degassing start | 74781
256704 | 3621 | 1101 | 2 | 2005-01-23 06:00 | Celox measurment: Temperatura = 1480 °C, O2 = 0,0 ppm, C = 0,000 %, Al = 0,000 % | 74781
256705 | 3621 | 1362 | 4 | 2005-01-23 06:00 | Chemical analysis request at LFVD in chemical lab: 74781/ 8 Gorensek Peter | 74781
256706 | 3621 | 1361 | 4 | 2005-01-23 06:00 | Zahteva za analizo z VPP na Spectro: 74781/ 5 e Gorensek Peter | 74781
256707 | 3621 | 1252 | 3 | 2005-01-23 06:17 | Heating start 500 kWh | 74781
256708 | 3621 | 1400 | 5 | 2005-01-23 06:18 | Added [17] Cfi13 = 34,4 kg | 74781
256709 | 3621 | 1400 | 5 | 2005-01-23 06:18 | Added [72] Al opl.zica = 4,0 kg | 74781
256710 | 3621 | 1400 | 5 | 2005-01-23 06:19 | Added [35] FeMo = 20,0 kg | 74781
256711 | 3621 | 1400 | 5 | 2005-01-23 06:19 | Added [48] FeV = 40,0 kg | 74781
256712 | 3621 | 1400 | 5 | 2005-01-23 06:19 | Added [26] FeCrA = 150,0 kg | 74781
256713 | 3621 | 1101 | 2 | 2005-01-23 06:27 | Celox measurment: Temperatura = 1470 °C, O2 = 0,0 ppm, C = 0,000 %, Al = 0,000 % | 74781
256714 | 3621 | 1400 | 5 | 2005-01-23 06:32 | Added [15] CASIfi13 = 16,5 kg | 74781
256715 | 3621 | 1362 | 4 | 2005-01-23 06:34 | Chemical analysis request at LFVD in chemical lab: 74781/ 0 Gorensek Peter | 74781
256716 | 3621 | 1016 | 1 | 2005-01-23 06:43 | Heat stop 74781 | 74781
257005 | 3630 | 1015 | 1 | 2005-01-23 22:40 | Heat start 74790 | 74790
257007 | 3630 | 1400 | 5 | 2005-01-23 22:40 | Added [48] FeV = 500,0 kg | 74790
257008 | 3630 | 1400 | 5 | 2005-01-23 22:40 | Added [12] BOKSIT beli = 70,0 kg | 74790
257009 | 3630 | 1400 | 5 | 2005-01-23 22:40 | Added [13] CaO = 300,0 kg | 74790
257010 | 3630 | 1400 | 5 | 2005-01-23 22:40 | Added [10] Al bloki = 5,0 kg | 74790
257006 | 3630 | 1101 | 2 | 2005-01-23 22:40 | Celox measurment: Temperatura = 1559 °C, O2 = 0,0 ppm, C = 0,000 %, Al = 0,000 % | 74790
257012 | 3630 | 1400 | 5 | 2005-01-23 22:54 | Added [35] FeMo = 100,0 kg | 74790
257013 | 3630 | 1400 | 5 | 2005-01-23 22:54 | Added [48] FeV = 45,0 kg | 74790
257014 | 3630 | 1400 | 5 | 2005-01-23 22:54 | Added [41] FeSi = 40,0 kg | 74790
257015 | 3630 | 1400 | 5 | 2005-01-23 22:54 | Added [27] FeCrC = 900,0 kg | 74790
257016 | 3630 | 1400 | 5 | 2005-01-23 22:54 | Added [12] BOKSIT beli = 50,0 kg | 74790
257017 | 3630 | 1400 | 5 | 2005-01-23 22:54 | Added [13] CaO = 100,0 kg | 74790
257018 | 3630 | 1400 | 5 | 2005-01-23 22:54 | Added [10] Al bloki = 5,0 kg | 74790
257019 | 3630 | 1251 | 3 | 2005-01-23 23:00 | Degassing start | 74790
257020 | 3630 | 1101 | 2 | 2005-01-23 23:28 | Celox measurment: Temperatura = 1439 °C, O2 = 0,0 ppm, C = 0,000 %, Al = 0,000 % | 74790
257021 | 3630 | 1252 | 3 | 2005-01-23 23:28 | Heating start 600 kWh | 74790
257022 | 3630 | 1362 | 4 | 2005-01-23 23:29 | Chemical analysis request at LFVD in chemical lab: 74790/ 8 Gorensek Peter | 74790
257023 | 3630 | 1101 | 2 | 2005-01-23 23:41 | Celox measurment: Temperatura = 1461 °C, O2 = 0,0 ppm, C = 0,000 %, Al = 0,000 % | 74790
257024 | 3630 | 1400 | 5 | 2005-01-23 23:43 | Added [35] FeMo = 28,0 kg | 74790
257025 | 3630 | 1400 | 5 | 2005-01-23 23:43 | Added [72] Al opl.zica = 2,0 kg | 74790
257026 | 3630 | 1252 | 3 | 2005-01-23 23:44 | Heating start 400 kWh | 74790
257027 | 3630 | 1101 | 2 | 2005-01-23 23:58 | Celox measurment: Temperatura = 1470 °C, O2 = 0,0 ppm, C = 0,000 %, Al = 0,000 % | 74790
257028 | 3630 | 1400 | 5 | 2005-01-24 00:01 | Added [15] CASIfi13 = 16,5 kg | 74790
257029 | 3630 | 1362 | 4 | 2005-01-24 00:02 | Chemical analysis request at LFVD in chemical lab: 74790/ 0 Gorensek Peter | 74790
257030 | 3630 | 1016 | 1 | 2005-01-24 00:10 | Heat stop 74790 | 74790
257064 | 3632 | 1400 | 5 | 2005-01-24 03:25 | Added [12] BOKSIT beli = 100,0 kg | 74792
257065 | 3632 | 1400 | 5 | 2005-01-24 03:25 | Added [13] CaO = 500,0 kg | 74792
257066 | 3632 | 1400 | 5 | 2005-01-24 03:25 | Added [10] Al bloki = 5,0 kg | 74792
257067 | 3632 | 1400 | 5 | 2005-01-24 03:25 | Added [52] KARBORITmleti = 125,0 kg | 74792
257054 | 3632 | 1015 | 1 | 2005-01-24 03:35 | Heat start 74792 | 74792
257055 | 3632 | 1400 | 5 | 2005-01-24 03:42 | Added [35] FeMo = 155,0 kg | 74792
257056 | 3632 | 1400 | 5 | 2005-01-24 03:42 | Added [48] FeV = 530,0 kg | 74792
257057 | 3632 | 1400 | 5 | 2005-01-24 03:42 | Added [33] FeMnC = 80,0 kg | 74792
257058 | 3632 | 1400 | 5 | 2005-01-24 03:42 | Added [41] FeSi = 125,0 kg | 74792
257059 | 3632 | 1400 | 5 | 2005-01-24 03:42 | Added [27] FeCrC = 900,0 kg | 74792
257060 | 3632 | 1400 | 5 | 2005-01-24 03:42 | Added [10] Al bloki = 5,0 kg | 74792
257061 | 3632 | 1400 | 5 | 2005-01-24 03:42 | Added [52] KARBORITmleti = 60,0 kg | 74792
257062 | 3632 | 1101 | 2 | 2005-01-24 03:43 | Celox measurment: Temperatura = 1514 °C, O2 = 0,0 ppm, C = 0,000 %, Al = 0,000 % | 74792
257068 | 3632 | 1251 | 3 | 2005-01-24 03:51 | Degassing start | 74792
257069 | 3632 | 1101 | 2 | 2005-01-24 04:20 | Celox measurment: Temperatura = 1431 °C, O2 = 0,0 ppm, C = 0,000 %, Al = 0,000 % | 74792
257070 | 3632 | 1252 | 3 | 2005-01-24 04:23 | Heating start 700 kWh | 74792
257071 | 3632 | 1362 | 4 | 2005-01-24 04:31 | Chemical analysis request at LFVD in chemical lab: 74792/ 8 Gorensek Peter | 74792
257072 | 3632 | 1361 | 4 | 2005-01-24 04:32 | Zahteva za analizo z VPP na Spectro: 74792/ 5 e Gorensek Peter | 74792
257073 | 3632 | 1101 | 2 | 2005-01-24 04:38 | Celox measurment: Temperatura = 1453 °C, O2 = 0,0 ppm, C = 0,000 %, Al = 0,000 % | 74792
257074 | 3632 | 1400 | 5 | 2005-01-24 04:56 | Added [48] FeV = 55,0 kg | 74792
257075 | 3632 | 1400 | 5 | 2005-01-24 04:56 | Added [27] FeCrC = 300,0 kg | 74792
257076 | 3632 | 1400 | 5 | 2005-01-24 04:56 | Added [52] KARBORITmleti = 60,0 kg | 74792
257077 | 3632 | 1252 | 3 | 2005-01-24 04:57 | Heating start 600 kWh | 74792
257078 | 3632 | 1361 | 4 | 2005-01-24 05:04 | Zahteva za analizo z VPP na Spectro: 74792/ 6 e Gorensek Peter | 74792
257079 | 3632 | 1101 | 2 | 2005-01-24 05:05 | Celox measurment: Temperatura = 1440 °C, O2 = 0,0 ppm, C = 0,000 %, Al = 0,000 % | 74792
257080 | 3632 | 1252 | 3 | 2005-01-24 05:05 | Heating start 600 kWh | 74792
257081 | 3632 | 1400 | 5 | 2005-01-24 05:09 | Added [17] Cfi13 = 12,0 kg | 74792
257082 | 3632 | 1252 | 3 | 2005-01-24 05:09 | Heating start 100 kWh | 74792
257083 | 3632 | 1400 | 5 | 2005-01-24 05:17 | Added [15] CASIfi13 = 16,5 kg | 74792
257084 | 3632 | 1362 | 4 | 2005-01-24 05:17 | Chemical analysis request at LFVD in chemical lab: 74792/ 0 Gorensek Peter | 74792
257085 | 3632 | 1016 | 1 | 2005-01-24 05:24 | Heat stop 74792 | 74792
257425 | 3643 | 1015 | 1 | 2005-01-26 06:45 | Heat start 74803 | 74803
257426 | 3643 | 1400 | 5 | 2005-01-26 06:45 | Added [48] FeV = 500,0 kg | 74803
257427 | 3643 | 1400 | 5 | 2005-01-26 06:45 | Added [33] FeMnC = 40,0 kg | 74803
257428 | 3643 | 1400 | 5 | 2005-01-26 06:45 | Added [27] FeCrC = 1000,0 kg | 74803
257429 | 3643 | 1400 | 5 | 2005-01-26 06:45 | Added [13] CaO = 400,0 kg | 74803
257430 | 3643 | 1400 | 5 | 2005-01-26 06:45 | Added [12] BOKSIT beli = 100,0 kg | 74803
257431 | 3643 | 1400 | 5 | 2005-01-26 06:45 | Added [10] Al bloki = 10,0 kg | 74803
257432 | 3643 | 1400 | 5 | 2005-01-26 06:45 | Added [52] KARBORITmleti = 75,0 kg | 74803
257435 | 3643 | 1101 | 2 | 2005-01-26 06:52 | Celox measurment: Temperatura = 1518 °C, O2 = 0,0 ppm, C = 0,000 %, Al = 0,000 % | 74803
257436 | 3643 | 1400 | 5 | 2005-01-26 06:59 | Added [35] FeMo = 70,0 kg | 74803
257437 | 3643 | 1400 | 5 | 2005-01-26 06:59 | Added [48] FeV = 60,0 kg | 74803
257438 | 3643 | 1400 | 5 | 2005-01-26 06:59 | Added [41] FeSi = 110,0 kg | 74803
257439 | 3643 | 1400 | 5 | 2005-01-26 06:59 | Added [27] FeCrC = 200,0 kg | 74803
257440 | 3643 | 1400 | 5 | 2005-01-26 06:59 | Added [12] BOKSIT beli = 50,0 kg | 74803
257441 | 3643 | 1400 | 5 | 2005-01-26 06:59 | Added [13] CaO = 150,0 kg | 74803
257442 | 3643 | 1400 | 5 | 2005-01-26 06:59 | Added [10] Al bloki = 10,0 kg | 74803
257443 | 3643 | 1252 | 3 | 2005-01-26 07:03 | Heating start 700 kWh | 74803
257444 | 3643 | 1101 | 2 | 2005-01-26 07:09 | Celox measurment: Temperatura = 1505 °C, O2 = 0,0 ppm, C = 0,000 %, Al = 0,000 % | 74803
257445 | 3643 | 1252 | 3 | 2005-01-26 07:09 | Heating start 800 kWh | 74803
257446 | 3643 | 1361 | 4 | 2005-01-26 07:17 | Zahteva za analizo z VPP na Spectro: 74803/ 5 e Mostnar Karel | 74803
257447 | 3643 | 1400 | 5 | 2005-01-26 07:21 | Added [12] BOKSIT beli = 70,0 kg | 74803
257448 | 3643 | 1400 | 5 | 2005-01-26 07:21 | Added [13] CaO = 200,0 kg | 74803
257449 | 3643 | 1400 | 5 | 2005-01-26 07:22 | Added [10] Al bloki = 5,0 kg | 74803
257450 | 3643 | 1400 | 5 | 2005-01-26 07:22 | Added [52] KARBORITmleti = 20,0 kg | 74803
257451 | 3643 | 1400 | 5 | 2005-01-26 07:23 | Added [35] FeMo = 30,0 kg | 74803
257452 | 3643 | 1251 | 3 | 2005-01-26 07:29 | Degassing start | 74803
257453 | 3643 | 1101 | 2 | 2005-01-26 07:57 | Celox measurment: Temperatura = 1487 °C, O2 = 0,0 ppm, C = 0,000 %, Al = 0,000 % | 74803
257454 | 3643 | 1361 | 4 | 2005-01-26 07:57 | Zahteva za analizo z VPP na Spectro: 74803/ 6 e Mostnar Karel | 74803
257455 | 3643 | 1362 | 4 | 2005-01-26 07:57 | Chemical analysis request at LFVD in chemical lab: 74803/ 9 Mostnar Karel | 74803
257456 | 3643 | 1252 | 3 | 2005-01-26 07:58 | Heating start 200 kWh | 74803
257457 | 3643 | 1101 | 2 | 2005-01-26 08:11 | Celox measurment: Temperatura = 1486 °C, O2 = 0,0 ppm, C = 0,000 %, Al = 0,000 % | 74803
257458 | 3643 | 1400 | 5 | 2005-01-26 08:14 | Added [41] FeSi = 30,0 kg | 74803
257459 | 3643 | 1400 | 5 | 2005-01-26 08:14 | Added [27] FeCrC = 250,0 kg | 74803
257460 | 3643 | 1400 | 5 | 2005-01-26 08:14 | Added [15] CASIfi13 = 16,5 kg | 74803
257461 | 3643 | 1362 | 4 | 2005-01-26 08:17 | Chemical analysis request at LFVD in chemical lab: 74803/ 0 Mostnar Karel | 74803
257462 | 3643 | 1016 | 1 | 2005-01-26 08:20 | Heat stop 74803 | 74803
257637 | 3649 | 1015 | 1 | 2005-01-27 01:34 | Heat start 74809 | 74809
257638 | 3649 | 1400 | 5 | 2005-01-27 01:41 | Added [48] FeV = 490,0 kg | 74809
257639 | 3649 | 1400 | 5 | 2005-01-27 01:41 | Added [12] BOKSIT beli = 110,0 kg | 74809
257640 | 3649 | 1400 | 5 | 2005-01-27 01:41 | Added [13] CaO = 450,0 kg | 74809
257641 | 3649 | 1400 | 5 | 2005-01-27 01:41 | Added [10] Al bloki = 5,0 kg | 74809
257644 | 3649 | 1400 | 5 | 2005-01-27 01:41 | Added [10] Al bloki = 5,0 kg | 74809
257645 | 3649 | 1400 | 5 | 2005-01-27 01:41 | Added [52] KARBORITmleti = 50,0 kg | 74809
257646 | 3649 | 1400 | 5 | 2005-01-27 01:50 | Added [35] FeMo = 50,0 kg | 74809
257647 | 3649 | 1400 | 5 | 2005-01-27 01:50 | Added [48] FeV = 30,0 kg | 74809
257648 | 3649 | 1400 | 5 | 2005-01-27 01:50 | Added [33] FeMnC = 50,0 kg | 74809
257649 | 3649 | 1400 | 5 | 2005-01-27 01:50 | Added [41] FeSi = 90,0 kg | 74809
257650 | 3649 | 1400 | 5 | 2005-01-27 01:50 | Added [27] FeCrC = 300,0 kg | 74809
257651 | 3649 | 1400 | 5 | 2005-01-27 01:50 | Added [13] CaO = 150,0 kg | 74809
257652 | 3649 | 1400 | 5 | 2005-01-27 01:50 | Added [52] KARBORITmleti = 45,0 kg | 74809
257653 | 3649 | 1101 | 2 | 2005-01-27 01:52 | Celox measurment: Temperatura = 1524 °C, O2 = 0,0 ppm, C = 0,000 %, Al = 0,000 % | 74809
257654 | 3649 | 1251 | 3 | 2005-01-27 02:02 | Degassing start | 74809
257655 | 3649 | 1101 | 2 | 2005-01-27 02:33 | Celox measurment: Temperatura = 1459 °C, O2 = 0,0 ppm, C = 0,000 %, Al = 0,000 % | 74809
257656 | 3649 | 1252 | 3 | 2005-01-27 02:34 | Heating start 500 kWh | 74809
257657 | 3649 | 1362 | 4 | 2005-01-27 02:40 | Chemical analysis request at LFVD in chemical lab: 74809/ 9 Baric Mirko | 74809
257658 | 3649 | 1361 | 4 | 2005-01-27 02:41 | Zahteva za analizo z VPP na Spectro: 74809/ 5 e Baric Mirko | 74809
257659 | 3649 | 1101 | 2 | 2005-01-27 02:44 | Celox measurment: Temperatura = 1480 °C, O2 = 0,0 ppm, C = 0,000 %, Al = 0,000 % | 74809
257660 | 3649 | 1101 | 2 | 2005-01-27 03:03 | Celox measurment: Temperatura = 1469 °C, O2 = 0,0 ppm, C = 0,000 %, Al = 0,000 % | 74809
257661 | 3649 | 1400 | 5 | 2005-01-27 03:09 | Added [15] CASIfi13 = 16,5 kg | 74809
257662 | 3649 | 1016 | 1 | 2005-01-27 03:17 | Heat stop 74809 | 74809
257663 | 3650 | 1015 | 1 | 2005-01-27 03:17 | Heat start 74810 | 74810
257664 | 3650 | 1400 | 5 | 2005-01-27 03:21 | Added [48] FeV = 160,0 kg | 74810
257665 | 3650 | 1400 | 5 | 2005-01-27 03:21 | Added [61] POLYMOX = 40,0 kg | 74810
257666 | 3650 | 1400 | 5 | 2005-01-27 03:21 | Added [12] BOKSIT beli = 100,0 kg | 74810
257667 | 3650 | 1400 | 5 | 2005-01-27 03:21 | Added [13] CaO = 400,0 kg | 74810
257670 | 3650 | 1101 | 2 | 2005-01-27 03:26 | Celox measurment: Temperatura = 1560 °C, O2 = 0,0 ppm, C = 0,000 %, Al = 0,000 % | 74810
257671 | 3650 | 1400 | 5 | 2005-01-27 03:31 | Added [35] FeMo = 5,0 kg | 74810
257672 | 3650 | 1400 | 5 | 2005-01-27 03:31 | Added [48] FeV = 20,0 kg | 74810
257673 | 3650 | 1400 | 5 | 2005-01-27 03:31 | Added [41] FeSi = 35,0 kg | 74810
257674 | 3650 | 1400 | 5 | 2005-01-27 03:31 | Added [27] FeCrC = 550,0 kg | 74810
257675 | 3650 | 1400 | 5 | 2005-01-27 03:31 | Added [13] CaO = 150,0 kg | 74810
257676 | 3650 | 1400 | 5 | 2005-01-27 03:31 | Added [10] Al bloki = 5,0 kg | 74810
257677 | 3650 | 1400 | 5 | 2005-01-27 03:31 | Added [52] KARBORITmleti = 75,0 kg | 74810
257678 | 3650 | 1400 | 5 | 2005-01-27 03:32 | Added [33] FeMnC = 50,0 kg | 74810
257679 | 3650 | 1251 | 3 | 2005-01-27 03:41 | Degassing start | 74810
257680 | 3650 | 1101 | 2 | 2005-01-27 04:13 | Celox measurment: Temperatura = 1458 °C, O2 = 0,0 ppm, C = 0,000 %, Al = 0,000 % | 74810
257681 | 3650 | 1362 | 4 | 2005-01-27 04:14 | Chemical analysis request at LFVD in chemical lab: 74810/ 9 Baric Mirko | 74810
257682 | 3650 | 1252 | 3 | 2005-01-27 04:14 | Heating start 500 kWh | 74810
257683 | 3650 | 1400 | 5 | 2005-01-27 04:31 | Added [27] FeCrC = 130,0 kg | 74810
257684 | 3650 | 1252 | 3 | 2005-01-27 04:44 | Heating start 300 kWh | 74810
257685 | 3650 | 1101 | 2 | 2005-01-27 04:46 | Celox measurment: Temperatura = 1470 °C, O2 = 0,0 ppm, C = 0,000 %, Al = 0,000 % | 74810
257686 | 3650 | 1252 | 3 | 2005-01-27 04:47 | Heating start 200 kWh | 74810
257687 | 3650 | 1400 | 5 | 2005-01-27 04:53 | Added [15] CASIfi13 = 23,5 kg | 74810
257688 | 3650 | 1016 | 1 | 2005-01-27 05:01 | Heat stop 74810 | 74810
257689 | 3651 | 1015 | 1 | 2005-01-27 05:02 | Heat start 74811 | 74811
257690 | 3651 | 1101 | 2 | 2005-01-27 05:02 | Celox measurment: Temperatura = 1472 °C, O2 = 0,0 ppm, C = 0,000 %, Al = 0,000 % | 74811
257691 | 3651 | 1400 | 5 | 2005-01-27 05:12 | Added [35] FeMo = 90,0 kg | 74811
257692 | 3651 | 1400 | 5 | 2005-01-27 05:12 | Added [48] FeV = 90,0 kg | 74811
257693 | 3651 | 1400 | 5 | 2005-01-27 05:12 | Added [61] POLYMOX = 100,0 kg | 74811
257694 | 3651 | 1400 | 5 | 2005-01-27 05:12 | Added [12] BOKSIT beli = 130,0 kg | 74811
257695 | 3651 | 1400 | 5 | 2005-01-27 05:12 | Added [13] CaO = 500,0 kg | 74811
257696 | 3651 | 1400 | 5 | 2005-01-27 05:12 | Added [10] Al bloki = 5,0 kg | 74811
257699 | 3651 | 1400 | 5 | 2005-01-27 05:13 | Added [10] Al bloki = 5,0 kg | 74811
257700 | 3651 | 1400 | 5 | 2005-01-27 05:13 | Added [52] KARBORITmleti = 25,0 kg | 74811
257701 | 3651 | 1101 | 2 | 2005-01-27 05:24 | Celox measurment: Temperatura = 1500 °C, O2 = 0,0 ppm, C = 0,000 %, Al = 0,000 % | 74811
257702 | 3651 | 1400 | 5 | 2005-01-27 05:28 | Added [35] FeMo = 70,0 kg | 74811
257703 | 3651 | 1400 | 5 | 2005-01-27 05:28 | Added [48] FeV = 30,0 kg | 74811
257704 | 3651 | 1400 | 5 | 2005-01-27 05:28 | Added [33] FeMnC = 60,0 kg | 74811
257705 | 3651 | 1400 | 5 | 2005-01-27 05:28 | Added [41] FeSi = 70,0 kg | 74811
257706 | 3651 | 1400 | 5 | 2005-01-27 05:28 | Added [27] FeCrC = 800,0 kg | 74811
257707 | 3651 | 1400 | 5 | 2005-01-27 05:28 | Added [52] KARBORITmleti = 50,0 kg | 74811
257708 | 3651 | 1252 | 3 | 2005-01-27 05:28 | Heating start 1000 kWh | 74811
257709 | 3651 | 1101 | 2 | 2005-01-27 05:50 | Celox measurment: Temperatura = 1451 °C, O2 = 0,0 ppm, C = 0,000 %, Al = 0,000 % | 74811
257710 | 3651 | 1252 | 3 | 2005-01-27 06:01 | Heating start 1200 kWh | 74811
257711 | 3651 | 1101 | 2 | 2005-01-27 06:12 | Celox measurment: Temperatura = 1485 °C, O2 = 0,0 ppm, C = 0,000 %, Al = 0,000 % | 74811
257712 | 3651 | 1252 | 3 | 2005-01-27 06:13 | Heating start 1200 kWh | 74811
257713 | 3651 | 1101 | 2 | 2005-01-27 06:26 | Celox measurment: Temperatura = 0 °C, O2 = 0,0 ppm, C = 0,000 %, Al = 0,000 % | 74811
257714 | 3651 | 1101 | 2 | 2005-01-27 06:27 | Celox measurment: Temperatura = 1536 °C, O2 = 0,0 ppm, C = 0,000 %, Al = 0,000 % | 74811
257715 | 3651 | 1361 | 4 | 2005-01-27 06:28 | Zahteva za analizo z VPP na Spectro: 74811/ 5 e Baric Mirko | 74811
257716 | 3651 | 1400 | 5 | 2005-01-27 06:34 | Added [41] FeSi = 30,0 kg | 74811
257717 | 3651 | 1400 | 5 | 2005-01-27 06:34 | Added [27] FeCrC = 300,0 kg | 74811
257718 | 3651 | 1400 | 5 | 2005-01-27 06:34 | Added [26] FeCrA = 100,0 kg | 74811
257719 | 3651 | 1400 | 5 | 2005-01-27 06:34 | Added [13] CaO = 200,0 kg | 74811
257720 | 3651 | 1400 | 5 | 2005-01-27 06:34 | Added [12] BOKSIT beli = 70,0 kg | 74811
257721 | 3651 | 1400 | 5 | 2005-01-27 06:34 | Added [10] Al bloki = 5,0 kg | 74811
257722 | 3651 | 1251 | 3 | 2005-01-27 06:40 | Degassing start | 74811
257723 | 3651 | 1101 | 2 | 2005-01-27 07:07 | Celox measurment: Temperatura = 1473 °C, O2 = 0,0 ppm, C = 0,000 %, Al = 0,000 % | 74811
257724 | 3651 | 1361 | 4 | 2005-01-27 07:10 | Zahteva za analizo z VPP na Spectro: 74811/ 6 e Baric Mirko | 74811
257725 | 3651 | 1362 | 4 | 2005-01-27 07:10 | Chemical analysis request at LFVD in chemical lab: 74811/ 9 Baric Mirko | 74811
257726 | 3651 | 1400 | 5 | 2005-01-27 07:19 | Added [15] CASIfi13 = 16,5 kg | 74811
257727 | 3651 | 1016 | 1 | 2005-01-27 07:24 | Heat stop 74811 | 74811
258912 | 3686 | 1015 | 1 | 2005-02-03 02:33 | Heat start 74846 | 74846
258913 | 3686 | 1400 | 5 | 2005-02-03 02:33 | Added [48] FeV = 150,0 kg | 74846
258914 | 3686 | 1400 | 5 | 2005-02-03 02:33 | Added [13] CaO = 400,0 kg | 74846
258915 | 3686 | 1400 | 5 | 2005-02-03 02:33 | Added [12] BOKSIT beli = 100,0 kg | 74846
258916 | 3686 | 1400 | 5 | 2005-02-03 02:33 | Added [10] Al bloki = 10,0 kg | 74846
258917 | 3686 | 1400 | 5 | 2005-02-03 02:33 | Added [52] KARBORITmleti = 100,0 kg | 74846
258920 | 3686 | 1101 | 2 | 2005-02-03 02:44 | Celox measurment: Temperatura = 0 °C, O2 = 0,0 ppm, C = 0,000 %, Al = 0,000 % | 74846
258921 | 3686 | 1101 | 2 | 2005-02-03 02:44 | Celox measurment: Temperatura = 0 °C, O2 = 0,0 ppm, C = 0,000 %, Al = 0,000 % | 74846
258922 | 3686 | 1101 | 2 | 2005-02-03 02:45 | Celox measurment: Temperatura = 1562 °C, O2 = 0,0 ppm, C = 0,000 %, Al = 0,000 % | 74846
258923 | 3686 | 1400 | 5 | 2005-02-03 02:50 | Added [48] FeV = 120,0 kg | 74846
258924 | 3686 | 1400 | 5 | 2005-02-03 02:50 | Added [41] FeSi = 130,0 kg | 74846
258925 | 3686 | 1400 | 5 | 2005-02-03 02:50 | Added [27] FeCrC = 800,0 kg | 74846
258926 | 3686 | 1400 | 5 | 2005-02-03 02:50 | Added [13] CaO = 200,0 kg | 74846
258927 | 3686 | 1400 | 5 | 2005-02-03 02:50 | Added [12] BOKSIT beli = 50,0 kg | 74846
258928 | 3686 | 1400 | 5 | 2005-02-03 02:50 | Added [10] Al bloki = 5,0 kg | 74846
258929 | 3686 | 1400 | 5 | 2005-02-03 02:50 | Added [52] KARBORITmleti = 20,0 kg | 74846
258930 | 3686 | 1251 | 3 | 2005-02-03 02:56 | Degassing start | 74846
258931 | 3686 | 1101 | 2 | 2005-02-03 03:25 | Celox measurment: Temperatura = 1469 °C, O2 = 0,0 ppm, C = 0,000 %, Al = 0,000 % | 74846
258932 | 3686 | 1252 | 3 | 2005-02-03 03:26 | Heating start 400 kWh | 74846
258933 | 3686 | 1361 | 4 | 2005-02-03 03:28 | Zahteva za analizo z VPP na Spectro: 74846/ 5 e Mostnar Karel | 74846
258934 | 3686 | 1362 | 4 | 2005-02-03 03:28 | Chemical analysis request at LFVD in chemical lab: 74846/ 9 Mostnar Karel | 74846
258935 | 3686 | 1101 | 2 | 2005-02-03 03:40 | Celox measurment: Temperatura = 1479 °C, O2 = 0,0 ppm, C = 0,000 %, Al = 0,000 % | 74846
258936 | 3686 | 1400 | 5 | 2005-02-03 03:41 | Added [48] FeV = 50,0 kg | 74846
258937 | 3686 | 1400 | 5 | 2005-02-03 03:41 | Added [26] FeCrA = 250,0 kg | 74846
258938 | 3686 | 1400 | 5 | 2005-02-03 03:46 | Added [15] CASIfi13 = 16,5 kg | 74846
258939 | 3686 | 1362 | 4 | 2005-02-03 03:51 | Chemical analysis request at LFVD in chemical lab: 74846/ 0 Mostnar Karel | 74846
258940 | 3686 | 1016 | 1 | 2005-02-03 03:52 | Heat stop 74846 | 74846
258981 | 3688 | 1400 | 5 | 2005-02-03 06:10 | Added [12] BOKSIT beli = 70,0 kg | 74848
258982 | 3688 | 1400 | 5 | 2005-02-03 06:10 | Added [13] CaO = 300,0 kg | 74848
258983 | 3688 | 1400 | 5 | 2005-02-03 06:10 | Added [10] Al bloki = 15,0 kg | 74848
258984 | 3688 | 1400 | 5 | 2005-02-03 06:10 | Added [52] KARBORITmleti = 200,0 kg | 74848
258979 | 3688 | 1015 | 1 | 2005-02-03 06:17 | Heat start 74848 | 74848
258980 | 3688 | 1101 | 2 | 2005-02-03 06:21 | Celox measurment: Temperatura = 1557 °C, O2 = 0,0 ppm, C = 0,000 %, Al = 0,000 % | 74848
258986 | 3688 | 1400 | 5 | 2005-02-03 06:40 | Added [35] FeMo = 80,0 kg | 74848
258987 | 3688 | 1400 | 5 | 2005-02-03 06:40 | Added [48] FeV = 190,0 kg | 74848
258988 | 3688 | 1400 | 5 | 2005-02-03 06:40 | Added [33] FeMnC = 20,0 kg | 74848
258989 | 3688 | 1400 | 5 | 2005-02-03 06:40 | Added [41] FeSi = 150,0 kg | 74848
258990 | 3688 | 1400 | 5 | 2005-02-03 06:40 | Added [27] FeCrC = 750,0 kg | 74848
258991 | 3688 | 1400 | 5 | 2005-02-03 06:40 | Added [10] Al bloki = 7,0 kg | 74848
258992 | 3688 | 1251 | 3 | 2005-02-03 06:46 | Degassing start | 74848
258993 | 3688 | 1101 | 2 | 2005-02-03 07:14 | Celox measurment: Temperatura = 1447 °C, O2 = 0,0 ppm, C = 0,000 %, Al = 0,000 % | 74848
258994 | 3688 | 1252 | 3 | 2005-02-03 07:17 | Heating start 400 kWh | 74848
258995 | 3688 | 1400 | 5 | 2005-02-03 07:17 | Added [12] BOKSIT beli = 100,0 kg | 74848
258996 | 3688 | 1362 | 4 | 2005-02-03 07:22 | Chemical analysis request at LFVD in chemical lab: 74848/ 8 Gorensek Peter | 74848
258997 | 3688 | 1101 | 2 | 2005-02-03 07:24 | Celox measurment: Temperatura = 1459 °C, O2 = 0,0 ppm, C = 0,000 %, Al = 0,000 % | 74848
258998 | 3688 | 1252 | 3 | 2005-02-03 07:24 | Heating start 300 kWh | 74848
258999 | 3688 | 1400 | 5 | 2005-02-03 07:37 | Added [48] FeV = 25,0 kg | 74848
259000 | 3688 | 1400 | 5 | 2005-02-03 07:37 | Added [27] FeCrC = 150,0 kg | 74848
259001 | 3688 | 1400 | 5 | 2005-02-03 07:37 | Added [17] Cfi13 = 17,2 kg | 74848
259002 | 3688 | 1101 | 2 | 2005-02-03 07:38 | Celox measurment: Temperatura = 1461 °C, O2 = 0,0 ppm, C = 0,000 %, Al = 0,000 % | 74848
259003 | 3688 | 1252 | 3 | 2005-02-03 07:39 | Heating start 300 kWh | 74848
259004 | 3688 | 1101 | 2 | 2005-02-03 07:53 | Celox measurment: Temperatura = 1460 °C, O2 = 0,0 ppm, C = 0,000 %, Al = 0,000 % | 74848
259005 | 3688 | 1252 | 3 | 2005-02-03 07:54 | Heating start 300 kWh | 74848
259006 | 3688 | 1400 | 5 | 2005-02-03 08:01 | Added [15] CASIfi13 = 16,5 kg | 74848
259007 | 3688 | 1362 | 4 | 2005-02-03 08:01 | Chemical analysis request at LFVD in chemical lab: 74848/ 0 Gorensek Peter | 74848
259008 | 3688 | 1016 | 1 | 2005-02-03 08:04 | Heat stop 74848 | 74848
259009 | 3689 | 1015 | 1 | 2005-02-03 08:05 | Heat start 74849 | 74849
259010 | 3689 | 1400 | 5 | 2005-02-03 08:05 | Added [12] BOKSIT beli = 70,0 kg | 74849
259011 | 3689 | 1400 | 5 | 2005-02-03 08:05 | Added [13] CaO = 300,0 kg | 74849
259012 | 3689 | 1400 | 5 | 2005-02-03 08:05 | Added [10] Al bloki = 15,0 kg | 74849
259013 | 3689 | 1400 | 5 | 2005-02-03 08:05 | Added [52] KARBORITmleti = 200,0 kg | 74849
259015 | 3689 | 1101 | 2 | 2005-02-03 08:11 | Celox measurment: Temperatura = 1580 °C, O2 = 0,0 ppm, C = 0,000 %, Al = 0,000 % | 74849
259016 | 3689 | 1400 | 5 | 2005-02-03 08:18 | Added [35] FeMo = 35,0 kg | 74849
259017 | 3689 | 1400 | 5 | 2005-02-03 08:18 | Added [48] FeV = 90,0 kg | 74849
259018 | 3689 | 1400 | 5 | 2005-02-03 08:18 | Added [33] FeMnC = 35,0 kg | 74849
259019 | 3689 | 1400 | 5 | 2005-02-03 08:18 | Added [41] FeSi = 150,0 kg | 74849
259020 | 3689 | 1400 | 5 | 2005-02-03 08:18 | Added [10] Al bloki = 10,0 kg | 74849
259021 | 3689 | 1400 | 5 | 2005-02-03 08:18 | Added [52] KARBORITmleti = 25,0 kg | 74849
259022 | 3689 | 1251 | 3 | 2005-02-03 08:21 | Degassing start | 74849
259023 | 3689 | 1101 | 2 | 2005-02-03 08:49 | Celox measurment: Temperatura = 1510 °C, O2 = 0,0 ppm, C = 0,000 %, Al = 0,000 % | 74849
259024 | 3689 | 1362 | 4 | 2005-02-03 08:50 | Chemical analysis request at LFVD in chemical lab: 74849/ 8 Gorensek Peter | 74849
259025 | 3689 | 1101 | 2 | 2005-02-03 09:09 | Celox measurment: Temperatura = 1493 °C, O2 = 0,0 ppm, C = 0,000 %, Al = 0,000 % | 74849
259026 | 3689 | 1400 | 5 | 2005-02-03 09:10 | Added [21] EPZ zlindra = 100,0 kg | 74849
259027 | 3689 | 1400 | 5 | 2005-02-03 09:10 | Added [17] Cfi13 = 25,8 kg | 74849
259028 | 3689 | 1400 | 5 | 2005-02-03 09:12 | Added [72] Al opl.zica = 4,0 kg | 74849
259029 | 3689 | 1101 | 2 | 2005-02-03 09:25 | Celox measurment: Temperatura = 1474 °C, O2 = 0,0 ppm, C = 0,000 %, Al = 0,000 % | 74849
259030 | 3689 | 1400 | 5 | 2005-02-03 09:29 | Added [15] CASIfi13 = 16,5 kg | 74849
259031 | 3689 | 1362 | 4 | 2005-02-03 09:29 | Chemical analysis request at LFVD in chemical lab: 74849/ 0 Gorensek Peter | 74849
259032 | 3689 | 1016 | 1 | 2005-02-03 09:37 | Heat stop 74849 | 74849
259282 | 3697 | 1015 | 1 | 2005-02-04 04:15 | Heat start 74857 | 74857
259283 | 3697 | 1400 | 5 | 2005-02-04 04:16 | Added [48] FeV = 480,0 kg | 74857
259284 | 3697 | 1400 | 5 | 2005-02-04 04:16 | Added [13] CaO = 300,0 kg | 74857
259285 | 3697 | 1400 | 5 | 2005-02-04 04:16 | Added [12] BOKSIT beli = 100,0 kg | 74857
259286 | 3697 | 1400 | 5 | 2005-02-04 04:16 | Added [10] Al bloki = 10,0 kg | 74857
259289 | 3697 | 1101 | 2 | 2005-02-04 04:26 | Celox measurment: Temperatura = 1511 °C, O2 = 0,0 ppm, C = 0,000 %, Al = 0,000 % | 74857
259290 | 3697 | 1400 | 5 | 2005-02-04 04:28 | Added [35] FeMo = 130,0 kg | 74857
259291 | 3697 | 1400 | 5 | 2005-02-04 04:28 | Added [48] FeV = 60,0 kg | 74857
259292 | 3697 | 1400 | 5 | 2005-02-04 04:28 | Added [41] FeSi = 70,0 kg | 74857
259293 | 3697 | 1400 | 5 | 2005-02-04 04:28 | Added [27] FeCrC = 350,0 kg | 74857
259294 | 3697 | 1400 | 5 | 2005-02-04 04:28 | Added [10] Al bloki = 14,0 kg | 74857
259295 | 3697 | 1400 | 5 | 2005-02-04 04:28 | Added [52] KARBORITmleti = 40,0 kg | 74857
259296 | 3697 | 1252 | 3 | 2005-02-04 04:31 | Heating start 500 kWh | 74857
259297 | 3697 | 1400 | 5 | 2005-02-04 04:40 | Added [13] CaO = 200,0 kg | 74857
259298 | 3697 | 1400 | 5 | 2005-02-04 04:40 | Added [12] BOKSIT beli = 70,0 kg | 74857
259299 | 3697 | 1251 | 3 | 2005-02-04 04:46 | Degassing start | 74857
259300 | 3697 | 1400 | 5 | 2005-02-04 05:12 | Added [21] EPZ zlindra = 120,0 kg | 74857
259301 | 3697 | 1101 | 2 | 2005-02-04 05:15 | Celox measurment: Temperatura = 1456 °C, O2 = 0,0 ppm, C = 0,000 %, Al = 0,000 % | 74857
259302 | 3697 | 1252 | 3 | 2005-02-04 05:15 | Heating start 500 kWh | 74857
259303 | 3697 | 1362 | 4 | 2005-02-04 05:16 | Chemical analysis request at LFVD in chemical lab: 74857/ 9 Mostnar Karel | 74857
259304 | 3697 | 1400 | 5 | 2005-02-04 05:31 | Added [72] Al opl.zica = 6,0 kg | 74857
259305 | 3697 | 1101 | 2 | 2005-02-04 05:32 | Celox measurment: Temperatura = 1464 °C, O2 = 0,0 ppm, C = 0,000 %, Al = 0,000 % | 74857
259306 | 3697 | 1252 | 3 | 2005-02-04 05:33 | Heating start 300 kWh | 74857
259307 | 3697 | 1400 | 5 | 2005-02-04 05:39 | Added [35] FeMo = 35,0 kg | 74857
259308 | 3697 | 1400 | 5 | 2005-02-04 05:39 | Added [48] FeV = 30,0 kg | 74857
259309 | 3697 | 1400 | 5 | 2005-02-04 05:39 | Added [41] FeSi = 40,0 kg | 74857
259310 | 3697 | 1400 | 5 | 2005-02-04 05:41 | Added [15] CASIfi13 = 16,5 kg | 74857
259311 | 3697 | 1362 | 4 | 2005-02-04 05:42 | Chemical analysis request at LFVD in chemical lab: 74857/ 0 Mostnar Karel | 74857
259312 | 3697 | 1016 | 1 | 2005-02-04 05:45 | Heat stop 74857 | 74857
259313 | 3698 | 1015 | 1 | 2005-02-04 05:51 | Heat start 74858 | 74858
259314 | 3698 | 1400 | 5 | 2005-02-04 05:51 | Added [48] FeV = 480,0 kg | 74858
259315 | 3698 | 1400 | 5 | 2005-02-04 05:51 | Added [12] BOKSIT beli = 100,0 kg | 74858
259316 | 3698 | 1400 | 5 | 2005-02-04 05:51 | Added [13] CaO = 400,0 kg | 74858
259317 | 3698 | 1400 | 5 | 2005-02-04 05:51 | Added [10] Al bloki = 15,0 kg | 74858
259318 | 3698 | 1400 | 5 | 2005-02-04 05:51 | Added [52] KARBORITmleti = 50,0 kg | 74858
259320 | 3698 | 1400 | 5 | 2005-02-04 06:04 | Added [35] FeMo = 80,0 kg | 74858
259321 | 3698 | 1400 | 5 | 2005-02-04 06:04 | Added [48] FeV = 65,0 kg | 74858
259322 | 3698 | 1400 | 5 | 2005-02-04 06:04 | Added [33] FeMnC = 20,0 kg | 74858
259323 | 3698 | 1400 | 5 | 2005-02-04 06:04 | Added [41] FeSi = 80,0 kg | 74858
259324 | 3698 | 1400 | 5 | 2005-02-04 06:04 | Added [27] FeCrC = 200,0 kg | 74858
259325 | 3698 | 1400 | 5 | 2005-02-04 06:04 | Added [10] Al bloki = 10,0 kg | 74858
259326 | 3698 | 1400 | 5 | 2005-02-04 06:04 | Added [52] KARBORITmleti = 40,0 kg | 74858
259327 | 3698 | 1251 | 3 | 2005-02-04 06:08 | Degassing start | 74858
259328 | 3698 | 1101 | 2 | 2005-02-04 06:43 | Celox measurment: Temperatura = 1504 °C, O2 = 0,0 ppm, C = 0,000 %, Al = 0,000 % | 74858
259329 | 3698 | 1362 | 4 | 2005-02-04 06:43 | Chemical analysis request at LFVD in chemical lab: 74858/ 8 Gorensek Peter | 74858
259330 | 3698 | 1101 | 2 | 2005-02-04 06:58 | Celox measurment: Temperatura = 1486 °C, O2 = 0,0 ppm, C = 0,000 %, Al = 0,000 % | 74858
259331 | 3698 | 1400 | 5 | 2005-02-04 07:00 | Added [35] FeMo = 30,0 kg | 74858
259332 | 3698 | 1400 | 5 | 2005-02-04 07:00 | Added [48] FeV = 30,0 kg | 74858
259333 | 3698 | 1400 | 5 | 2005-02-04 07:00 | Added [41] FeSi = 30,0 kg | 74858
259334 | 3698 | 1400 | 5 | 2005-02-04 07:00 | Added [27] FeCrC = 200,0 kg | 74858
259335 | 3698 | 1400 | 5 | 2005-02-04 07:00 | Added [72] Al opl.zica = 7,0 kg | 74858
259336 | 3698 | 1400 | 5 | 2005-02-04 07:16 | Added [15] CASIfi13 = 16,5 kg | 74858
259337 | 3698 | 1362 | 4 | 2005-02-04 07:21 | Chemical analysis request at LFVD in chemical lab: 74858/ 0 Gorensek Peter | 74858
259338 | 3698 | 1016 | 1 | 2005-02-04 07:23 | Heat stop 74858 | 74858
260215 | 3725 | 1015 | 1 | 2005-02-06 15:03 | Heat start 74885 | 74885
260216 | 3725 | 1400 | 5 | 2005-02-06 15:04 | Added [35] FeMo = 100,0 kg | 74885
260217 | 3725 | 1400 | 5 | 2005-02-06 15:04 | Added [48] FeV = 440,0 kg | 74885
260218 | 3725 | 1400 | 5 | 2005-02-06 15:04 | Added [12] BOKSIT beli = 100,0 kg | 74885
260219 | 3725 | 1400 | 5 | 2005-02-06 15:04 | Added [13] CaO = 400,0 kg | 74885
260220 | 3725 | 1400 | 5 | 2005-02-06 15:04 | Added [52] KARBORITmleti = 75,0 kg | 74885
260223 | 3725 | 1101 | 2 | 2005-02-06 15:16 | Celox measurment: Temperatura = 1565 °C, O2 = 0,0 ppm, C = 0,000 %, Al = 0,000 % | 74885
260224 | 3725 | 1400 | 5 | 2005-02-06 15:24 | Added [35] FeMo = 20,0 kg | 74885
260225 | 3725 | 1400 | 5 | 2005-02-06 15:24 | Added [48] FeV = 65,0 kg | 74885
260226 | 3725 | 1400 | 5 | 2005-02-06 15:24 | Added [41] FeSi = 45,0 kg | 74885
260227 | 3725 | 1400 | 5 | 2005-02-06 15:24 | Added [27] FeCrC = 850,0 kg | 74885
260228 | 3725 | 1400 | 5 | 2005-02-06 15:24 | Added [10] Al bloki = 5,0 kg | 74885
260229 | 3725 | 1400 | 5 | 2005-02-06 15:24 | Added [52] KARBORITmleti = 70,0 kg | 74885
260230 | 3725 | 1251 | 3 | 2005-02-06 15:40 | Degassing start | 74885
260232 | 3725 | 1101 | 2 | 2005-02-06 16:14 | Celox measurment: Temperatura = 1475 °C, O2 = 0,0 ppm, C = 0,000 %, Al = 0,000 % | 74885
260233 | 3725 | 1362 | 4 | 2005-02-06 16:14 | Chemical analysis request at LFVD in chemical lab: 74885/ 9 Baric Mirko | 74885
260234 | 3725 | 1252 | 3 | 2005-02-06 16:32 | Heating start 500 kWh | 74885
260235 | 3725 | 1400 | 5 | 2005-02-06 16:32 | Added [48] FeV = 15,0 kg | 74885
260236 | 3725 | 1400 | 5 | 2005-02-06 16:32 | Added [27] FeCrC = 200,0 kg | 74885
260237 | 3725 | 1101 | 2 | 2005-02-06 16:37 | Celox measurment: Temperatura = 1483 °C, O2 = 0,0 ppm, C = 0,000 %, Al = 0,000 % | 74885
260238 | 3725 | 1252 | 3 | 2005-02-06 16:37 | Heating start 200 kWh | 74885
260239 | 3725 | 1400 | 5 | 2005-02-06 16:45 | Added [15] CASIfi13 = 23,5 kg | 74885
260240 | 3725 | 1101 | 2 | 2005-02-06 16:51 | Celox measurment: Temperatura = 1475 °C, O2 = 0,0 ppm, C = 0,000 %, Al = 0,000 % | 74885
260241 | 3725 | 1016 | 1 | 2005-02-06 16:52 | Heat stop 74885 | 74885
260251 | 3726 | 1362 | 4 | 2005-02-06 17:30 | Chemical analysis request at LFVD in chemical lab: 74885/ 0 Baric Mirko | 74885
260416 | 3731 | 1015 | 1 | 2005-02-07 03:15 | Heat start 74891 | 74891
260417 | 3731 | 1400 | 5 | 2005-02-07 03:15 | Added [48] FeV = 500,0 kg | 74891
260418 | 3731 | 1400 | 5 | 2005-02-07 03:15 | Added [27] FeCrC = 1000,0 kg | 74891
260419 | 3731 | 1400 | 5 | 2005-02-07 03:15 | Added [13] CaO = 400,0 kg | 74891
260420 | 3731 | 1400 | 5 | 2005-02-07 03:15 | Added [12] BOKSIT beli = 100,0 kg | 74891
260421 | 3731 | 1400 | 5 | 2005-02-07 03:15 | Added [10] Al bloki = 10,0 kg | 74891
260422 | 3731 | 1400 | 5 | 2005-02-07 03:15 | Added [52] KARBORITmleti = 50,0 kg | 74891
260425 | 3731 | 1101 | 2 | 2005-02-07 03:18 | Celox measurment: Temperatura = 1575 °C, O2 = 0,0 ppm, C = 0,000 %, Al = 0,000 % | 74891
260426 | 3731 | 1400 | 5 | 2005-02-07 03:38 | Added [35] FeMo = 50,0 kg | 74891
260427 | 3731 | 1400 | 5 | 2005-02-07 03:38 | Added [65] SLAGMAG 65B = 120,0 kg | 74891
260428 | 3731 | 1400 | 5 | 2005-02-07 03:38 | Added [48] FeV = 80,0 kg | 74891
260429 | 3731 | 1400 | 5 | 2005-02-07 03:38 | Added [41] FeSi = 100,0 kg | 74891
260430 | 3731 | 1400 | 5 | 2005-02-07 03:38 | Added [27] FeCrC = 1200,0 kg | 74891
260431 | 3731 | 1400 | 5 | 2005-02-07 03:38 | Added [10] Al bloki = 5,0 kg | 74891
260432 | 3731 | 1400 | 5 | 2005-02-07 03:38 | Added [52] KARBORITmleti = 40,0 kg | 74891
260433 | 3731 | 1251 | 3 | 2005-02-07 03:54 | Degassing start | 74891
260434 | 3731 | 1101 | 2 | 2005-02-07 04:22 | Celox measurment: Temperatura = 0 °C, O2 = 0,0 ppm, C = 0,000 %, Al = 0,000 % | 74891
260435 | 3731 | 1101 | 2 | 2005-02-07 04:23 | Celox measurment: Temperatura = 1458 °C, O2 = 0,0 ppm, C = 0,000 %, Al = 0,000 % | 74891
260436 | 3731 | 1400 | 5 | 2005-02-07 04:26 | Added [21] EPZ zlindra = 120,0 kg | 74891
260437 | 3731 | 1361 | 4 | 2005-02-07 04:27 | Zahteva za analizo z VPP na Spectro: 74891/ 5 e Mostnar Karel | 74891
260438 | 3731 | 1362 | 4 | 2005-02-07 04:27 | Chemical analysis request at LFVD in chemical lab: 74891/ 9 Mostnar Karel | 74891
260439 | 3731 | 1252 | 3 | 2005-02-07 04:37 | Heating start 600 kWh | 74891
260440 | 3731 | 1101 | 2 | 2005-02-07 04:44 | Celox measurment: Temperatura = 1464 °C, O2 = 0,0 ppm, C = 0,000 %, Al = 0,000 % | 74891
260441 | 3731 | 1252 | 3 | 2005-02-07 04:45 | Heating start 400 kWh | 74891
260442 | 3731 | 1400 | 5 | 2005-02-07 04:53 | Added [35] FeMo = 40,0 kg | 74891
260443 | 3731 | 1400 | 5 | 2005-02-07 04:53 | Added [48] FeV = 40,0 kg | 74891
260444 | 3731 | 1400 | 5 | 2005-02-07 04:53 | Added [41] FeSi = 70,0 kg | 74891
260445 | 3731 | 1400 | 5 | 2005-02-07 04:53 | Added [27] FeCrC = 150,0 kg | 74891
260446 | 3731 | 1400 | 5 | 2005-02-07 04:53 | Added [26] FeCrA = 150,0 kg | 74891
260447 | 3731 | 1252 | 3 | 2005-02-07 04:56 | Heating start 300 kWh | 74891
260448 | 3731 | 1101 | 2 | 2005-02-07 05:01 | Celox measurment: Temperatura = 1484 °C, O2 = 0,0 ppm, C = 0,000 %, Al = 0,000 % | 74891
260449 | 3731 | 1400 | 5 | 2005-02-07 05:04 | Added [15] CASIfi13 = 16,5 kg | 74891
260450 | 3731 | 1362 | 4 | 2005-02-07 05:04 | Chemical analysis request at LFVD in chemical lab: 74891/ 0 Mostnar Karel | 74891
260451 | 3731 | 1016 | 1 | 2005-02-07 05:09 | Heat stop 74891 | 74891
260493 | 3733 | 1015 | 1 | 2005-02-07 07:13 | Heat start 74893 | 74893
260494 | 3733 | 1400 | 5 | 2005-02-07 07:13 | Added [12] BOKSIT beli = 100,0 kg | 74893
260495 | 3733 | 1400 | 5 | 2005-02-07 07:13 | Added [13] CaO = 500,0 kg | 74893
260496 | 3733 | 1400 | 5 | 2005-02-07 07:13 | Added [10] Al bloki = 5,0 kg | 74893
260498 | 3733 | 1400 | 5 | 2005-02-07 07:25 | Added [35] FeMo = 300,0 kg | 74893
260499 | 3733 | 1400 | 5 | 2005-02-07 07:25 | Added [48] FeV = 520,0 kg | 74893
260500 | 3733 | 1400 | 5 | 2005-02-07 07:25 | Added [41] FeSi = 100,0 kg | 74893
260501 | 3733 | 1400 | 5 | 2005-02-07 07:25 | Added [27] FeCrC = 800,0 kg | 74893
260502 | 3733 | 1400 | 5 | 2005-02-07 07:25 | Added [10] Al bloki = 5,0 kg | 74893
260503 | 3733 | 1400 | 5 | 2005-02-07 07:25 | Added [52] KARBORITmleti = 50,0 kg | 74893
260504 | 3733 | 1101 | 2 | 2005-02-07 07:26 | Celox measurment: Temperatura = 1584 °C, O2 = 0,0 ppm, C = 0,000 %, Al = 0,000 % | 74893
260505 | 3733 | 1251 | 3 | 2005-02-07 07:47 | Degassing start | 74893
260506 | 3733 | 1101 | 2 | 2005-02-07 08:14 | Celox measurment: Temperatura = 1511 °C, O2 = 0,0 ppm, C = 0,000 %, Al = 0,000 % | 74893
260507 | 3733 | 1362 | 4 | 2005-02-07 08:17 | Chemical analysis request at LFVD in chemical lab: 74893/ 8 Gorensek Peter | 74893
260508 | 3733 | 1101 | 2 | 2005-02-07 08:30 | Celox measurment: Temperatura = 1502 °C, O2 = 0,0 ppm, C = 0,000 %, Al = 0,000 % | 74893
260509 | 3733 | 1101 | 2 | 2005-02-07 08:33 | Celox measurment: Temperatura = 1495 °C, O2 = 0,0 ppm, C = 0,000 %, Al = 0,000 % | 74893
260510 | 3733 | 1400 | 5 | 2005-02-07 08:34 | Added [35] FeMo = 45,0 kg | 74893
260511 | 3733 | 1400 | 5 | 2005-02-07 08:34 | Added [48] FeV = 30,0 kg | 74893
260512 | 3733 | 1400 | 5 | 2005-02-07 08:34 | Added [27] FeCrC = 250,0 kg | 74893
260513 | 3733 | 1400 | 5 | 2005-02-07 08:34 | Added [21] EPZ zlindra = 150,0 kg | 74893
260514 | 3733 | 1101 | 2 | 2005-02-07 08:55 | Celox measurment: Temperatura = 1461 °C, O2 = 0,0 ppm, C = 0,000 %, Al = 0,000 % | 74893
260515 | 3733 | 1400 | 5 | 2005-02-07 08:56 | Added [15] CASIfi13 = 16,5 kg | 74893
260516 | 3733 | 1362 | 4 | 2005-02-07 08:59 | Chemical analysis request at LFVD in chemical lab: 74893/ 0 Gorensek Peter | 74893
260517 | 3733 | 1016 | 1 | 2005-02-07 09:37 | Heat stop 74893 | 74893
260520 | 3734 | 1015 | 1 | 2005-02-09 15:40 | Heat start 74894 | 74894
260521 | 3734 | 1400 | 5 | 2005-02-09 15:41 | Added [48] FeV = 500,0 kg | 74894
260522 | 3734 | 1400 | 5 | 2005-02-09 15:41 | Added [13] CaO = 400,0 kg | 74894
260523 | 3734 | 1400 | 5 | 2005-02-09 15:41 | Added [12] BOKSIT beli = 100,0 kg | 74894
260524 | 3734 | 1400 | 5 | 2005-02-09 15:41 | Added [10] Al bloki = 10,0 kg | 74894
260525 | 3734 | 1400 | 5 | 2005-02-09 15:41 | Added [52] KARBORITmleti = 150,0 kg | 74894
260528 | 3734 | 1101 | 2 | 2005-02-09 15:45 | Celox measurment: Temperatura = 1602 °C, O2 = 0,0 ppm, C = 0,000 %, Al = 0,000 % | 74894
260529 | 3734 | 1400 | 5 | 2005-02-09 15:55 | Added [64] SiMn = 30,0 kg | 74894
260530 | 3734 | 1400 | 5 | 2005-02-09 15:55 | Added [41] FeSi = 100,0 kg | 74894
260531 | 3734 | 1400 | 5 | 2005-02-09 15:55 | Added [27] FeCrC = 800,0 kg | 74894
260532 | 3734 | 1400 | 5 | 2005-02-09 15:55 | Added [12] BOKSIT beli = 50,0 kg | 74894
260533 | 3734 | 1400 | 5 | 2005-02-09 15:55 | Added [13] CaO = 200,0 kg | 74894
260534 | 3734 | 1251 | 3 | 2005-02-09 16:03 | Degassing start | 74894
260535 | 3734 | 1400 | 5 | 2005-02-09 16:32 | Added [21] EPZ zlindra = 140,0 kg | 74894
260536 | 3734 | 1101 | 2 | 2005-02-09 16:33 | Celox measurment: Temperatura = 1448 °C, O2 = 0,0 ppm, C = 0,000 %, Al = 0,000 % | 74894
260537 | 3734 | 1362 | 4 | 2005-02-09 16:35 | Chemical analysis request at LFVD in chemical lab: 74894/ 9 Adam Maks | 74894
260538 | 3734 | 1252 | 3 | 2005-02-09 16:36 | Heating start 700 kWh | 74894
260539 | 3734 | 1101 | 2 | 2005-02-09 16:45 | Celox measurment: Temperatura = 1469 °C, O2 = 0,0 ppm, C = 0,000 %, Al = 0,000 % | 74894
260540 | 3734 | 1252 | 3 | 2005-02-09 16:48 | Heating start 300 kWh | 74894
260541 | 3734 | 1252 | 3 | 2005-02-09 16:51 | Heating start 200 kWh | 74894
260542 | 3734 | 1101 | 2 | 2005-02-09 16:58 | Celox measurment: Temperatura = 1483 °C, O2 = 0,0 ppm, C = 0,000 %, Al = 0,000 % | 74894
260543 | 3734 | 1400 | 5 | 2005-02-09 16:58 | Added [48] FeV = 30,0 kg | 74894
260544 | 3734 | 1400 | 5 | 2005-02-09 16:58 | Added [27] FeCrC = 200,0 kg | 74894
260545 | 3734 | 1252 | 3 | 2005-02-09 17:00 | Heating start 200 kWh | 74894
260546 | 3734 | 1400 | 5 | 2005-02-09 17:07 | Added [15] CASIfi13 = 16,5 kg | 74894
260547 | 3734 | 1362 | 4 | 2005-02-09 17:07 | Chemical analysis request at LFVD in chemical lab: 74894/ 0 Adam Maks | 74894
260548 | 3734 | 1016 | 1 | 2005-02-09 17:12 | Heat stop 74894 | 74894
260662 | 3738 | 1015 | 1 | 2005-02-09 22:36 | Heat start 74898 | 74898
260663 | 3738 | 1400 | 5 | 2005-02-09 22:38 | Added [48] FeV = 500,0 kg | 74898
260664 | 3738 | 1400 | 5 | 2005-02-09 22:38 | Added [10] Al bloki = 5,0 kg | 74898
260665 | 3738 | 1400 | 5 | 2005-02-09 22:38 | Added [52] KARBORITmleti = 25,0 kg | 74898
260666 | 3738 | 1400 | 5 | 2005-02-09 22:42 | Added [12] BOKSIT beli = 100,0 kg | 74898
260667 | 3738 | 1400 | 5 | 2005-02-09 22:42 | Added [13] CaO = 400,0 kg | 74898
260669 | 3738 | 1400 | 5 | 2005-02-09 22:53 | Added [35] FeMo = 80,0 kg | 74898
260670 | 3738 | 1400 | 5 | 2005-02-09 22:53 | Added [48] FeV = 25,0 kg | 74898
260671 | 3738 | 1400 | 5 | 2005-02-09 22:53 | Added [33] FeMnC = 30,0 kg | 74898
260672 | 3738 | 1400 | 5 | 2005-02-09 22:53 | Added [41] FeSi = 35,0 kg | 74898
260673 | 3738 | 1400 | 5 | 2005-02-09 22:53 | Added [27] FeCrC = 400,0 kg | 74898
260674 | 3738 | 1400 | 5 | 2005-02-09 22:53 | Added [10] Al bloki = 10,0 kg | 74898
260675 | 3738 | 1251 | 3 | 2005-02-09 22:58 | Degassing start | 74898
260676 | 3738 | 1101 | 2 | 2005-02-09 23:27 | Celox measurment: Temperatura = 1474 °C, O2 = 0,0 ppm, C = 0,000 %, Al = 0,000 % | 74898
260677 | 3738 | 1362 | 4 | 2005-02-09 23:28 | Chemical analysis request at LFVD in chemical lab: 74898/ 9 Gorensek Peter | 74898
260678 | 3738 | 1400 | 5 | 2005-02-09 23:43 | Added [35] FeMo = 30,0 kg | 74898
260679 | 3738 | 1400 | 5 | 2005-02-09 23:43 | Added [48] FeV = 20,0 kg | 74898
260680 | 3738 | 1400 | 5 | 2005-02-09 23:43 | Added [33] FeMnC = 20,0 kg | 74898
260681 | 3738 | 1400 | 5 | 2005-02-09 23:43 | Added [26] FeCrA = 70,0 kg | 74898
260682 | 3738 | 1252 | 3 | 2005-02-09 23:48 | Heating start 300 kWh | 74898
260683 | 3738 | 1400 | 5 | 2005-02-09 23:59 | Added [72] Al opl.zica = 3,0 kg | 74898
260684 | 3738 | 1101 | 2 | 2005-02-10 00:08 | Celox measurment: Temperatura = 1450 °C, O2 = 0,0 ppm, C = 0,000 %, Al = 0,000 % | 74898
260685 | 3738 | 1252 | 3 | 2005-02-10 00:08 | Heating start 400 kWh | 74898
260686 | 3738 | 1400 | 5 | 2005-02-10 00:18 | Added [15] CASIfi13 = 16,5 kg | 74898
260687 | 3738 | 1362 | 4 | 2005-02-10 00:18 | Chemical analysis request at LFVD in chemical lab: 74898/ 0 Gorensek Peter | 74898
260690 | 3739 | 1400 | 5 | 2005-02-10 00:20 | Added [48] FeV = 500,0 kg | 74899
260691 | 3739 | 1400 | 5 | 2005-02-10 00:20 | Added [12] BOKSIT beli = 70,0 kg | 74899
260692 | 3739 | 1400 | 5 | 2005-02-10 00:20 | Added [13] CaO = 300,0 kg | 74899
260693 | 3739 | 1400 | 5 | 2005-02-10 00:20 | Added [10] Al bloki = 15,0 kg | 74899
260688 | 3738 | 1016 | 1 | 2005-02-10 00:23 | Heat stop 74898 | 74898
260689 | 3739 | 1015 | 1 | 2005-02-10 00:24 | Heat start 74899 | 74899
260695 | 3739 | 1400 | 5 | 2005-02-10 00:46 | Added [35] FeMo = 100,0 kg | 74899
260696 | 3739 | 1400 | 5 | 2005-02-10 00:46 | Added [48] FeV = 25,0 kg | 74899
260697 | 3739 | 1400 | 5 | 2005-02-10 00:46 | Added [27] FeCrC = 900,0 kg | 74899
260698 | 3739 | 1400 | 5 | 2005-02-10 00:46 | Added [26] FeCrA = 200,0 kg | 74899
260699 | 3739 | 1400 | 5 | 2005-02-10 00:46 | Added [10] Al bloki = 5,0 kg | 74899
260700 | 3739 | 1251 | 3 | 2005-02-10 00:50 | Degassing start | 74899
260701 | 3739 | 1400 | 5 | 2005-02-10 01:18 | Added [12] BOKSIT beli = 100,0 kg | 74899
260702 | 3739 | 1101 | 2 | 2005-02-10 01:21 | Celox measurment: Temperatura = 0 °C, O2 = 0,0 ppm, C = 0,000 %, Al = 0,000 % | 74899
260703 | 3739 | 1252 | 3 | 2005-02-10 01:21 | Heating start 1000 kWh | 74899
260704 | 3739 | 1362 | 4 | 2005-02-10 01:32 | Chemical analysis request at LFVD in chemical lab: 74899/ 9 Gorensek Peter | 74899
260705 | 3739 | 1101 | 2 | 2005-02-10 01:36 | Celox measurment: Temperatura = 1462 °C, O2 = 0,0 ppm, C = 0,000 %, Al = 0,000 % | 74899
260706 | 3739 | 1400 | 5 | 2005-02-10 01:51 | Added [35] FeMo = 45,0 kg | 74899
260707 | 3739 | 1400 | 5 | 2005-02-10 01:51 | Added [48] FeV = 20,0 kg | 74899
260708 | 3739 | 1400 | 5 | 2005-02-10 01:51 | Added [27] FeCrC = 70,0 kg | 74899
260709 | 3739 | 1400 | 5 | 2005-02-10 01:51 | Added [72] Al opl.zica = 5,0 kg | 74899
260710 | 3739 | 1101 | 2 | 2005-02-10 01:54 | Celox measurment: Temperatura = 1443 °C, O2 = 0,0 ppm, C = 0,000 %, Al = 0,000 % | 74899
260711 | 3739 | 1252 | 3 | 2005-02-10 01:55 | Heating start 600 kWh | 74899
260712 | 3739 | 1101 | 2 | 2005-02-10 02:09 | Celox measurment: Temperatura = 1463 °C, O2 = 0,0 ppm, C = 0,000 %, Al = 0,000 % | 74899
260713 | 3739 | 1252 | 3 | 2005-02-10 02:09 | Heating start 100 kWh | 74899
260714 | 3739 | 1400 | 5 | 2005-02-10 02:13 | Added [15] CASIfi13 = 16,5 kg | 74899
260715 | 3739 | 1362 | 4 | 2005-02-10 02:14 | Chemical analysis request at LFVD in chemical lab: 74899/ 0 Gorensek Peter | 74899
260716 | 3739 | 1016 | 1 | 2005-02-10 02:19 | Heat stop 74899 | 74899
261025 | 3749 | 1015 | 1 | 2005-02-11 00:16 | Heat start 74909 | 74909
261026 | 3749 | 1400 | 5 | 2005-02-11 00:19 | Added [12] BOKSIT beli = 100,0 kg | 74909
261027 | 3749 | 1400 | 5 | 2005-02-11 00:19 | Added [13] CaO = 400,0 kg | 74909
261028 | 3749 | 1400 | 5 | 2005-02-11 00:19 | Added [10] Al bloki = 10,0 kg | 74909
261030 | 3749 | 1400 | 5 | 2005-02-11 00:19 | Added [10] Al bloki = 10,0 kg | 74909
261031 | 3749 | 1400 | 5 | 2005-02-11 00:19 | Added [52] KARBORITmleti = 100,0 kg | 74909
261032 | 3749 | 1101 | 2 | 2005-02-11 00:23 | Celox measurment: Temperatura = 1588 °C, O2 = 0,0 ppm, C = 0,000 %, Al = 0,000 % | 74909
261033 | 3749 | 1400 | 5 | 2005-02-11 00:28 | Added [35] FeMo = 180,0 kg | 74909
261034 | 3749 | 1400 | 5 | 2005-02-11 00:28 | Added [48] FeV = 130,0 kg | 74909
261035 | 3749 | 1400 | 5 | 2005-02-11 00:28 | Added [64] SiMn = 85,0 kg | 74909
261036 | 3749 | 1400 | 5 | 2005-02-11 00:28 | Added [41] FeSi = 50,0 kg | 74909
261037 | 3749 | 1400 | 5 | 2005-02-11 00:28 | Added [26] FeCrA = 420,0 kg | 74909
261038 | 3749 | 1400 | 5 | 2005-02-11 00:28 | Added [13] CaO = 100,0 kg | 74909
261039 | 3749 | 1251 | 3 | 2005-02-11 00:35 | Degassing start | 74909
261040 | 3749 | 1101 | 2 | 2005-02-11 01:03 | Celox measurment: Temperatura = 1499 °C, O2 = 0,0 ppm, C = 0,000 %, Al = 0,000 % | 74909
261041 | 3749 | 1362 | 4 | 2005-02-11 01:03 | Chemical analysis request at LFVD in chemical lab: 74909/ 8 Gorensek Peter | 74909
261042 | 3749 | 1101 | 2 | 2005-02-11 01:19 | Celox measurment: Temperatura = 1482 °C, O2 = 0,0 ppm, C = 0,000 %, Al = 0,000 % | 74909
261043 | 3749 | 1400 | 5 | 2005-02-11 01:23 | Added [35] FeMo = 50,0 kg | 74909
261044 | 3749 | 1400 | 5 | 2005-02-11 01:23 | Added [48] FeV = 20,0 kg | 74909
261045 | 3749 | 1400 | 5 | 2005-02-11 01:23 | Added [64] SiMn = 35,0 kg | 74909
261046 | 3749 | 1400 | 5 | 2005-02-11 01:23 | Added [41] FeSi = 20,0 kg | 74909
261047 | 3749 | 1400 | 5 | 2005-02-11 01:23 | Added [27] FeCrC = 200,0 kg | 74909
261048 | 3749 | 1400 | 5 | 2005-02-11 01:23 | Added [17] Cfi13 = 6,9 kg | 74909
261049 | 3749 | 1400 | 5 | 2005-02-11 01:23 | Added [72] Al opl.zica = 6,0 kg | 74909
261050 | 3749 | 1362 | 4 | 2005-02-11 01:42 | Chemical analysis request at LFVD in chemical lab: 74909/ 9 Gorensek Peter | 74909
261051 | 3749 | 1101 | 2 | 2005-02-11 01:44 | Celox measurment: Temperatura = 1456 °C, O2 = 0,0 ppm, C = 0,000 %, Al = 0,000 % | 74909
261052 | 3749 | 1252 | 3 | 2005-02-11 01:53 | Heating start 300 kWh | 74909
261053 | 3749 | 1400 | 5 | 2005-02-11 02:00 | Added [15] CASIfi13 = 16,5 kg | 74909
261054 | 3749 | 1362 | 4 | 2005-02-11 02:00 | Chemical analysis request at LFVD in chemical lab: 74909/ 0 Gorensek Peter | 74909
261055 | 3749 | 1016 | 1 | 2005-02-11 02:05 | Heat stop 74909 | 74909
261056 | 3750 | 1015 | 1 | 2005-02-11 02:06 | Heat start 74910 | 74910
261057 | 3750 | 1400 | 5 | 2005-02-11 02:10 | Added [12] BOKSIT beli = 100,0 kg | 74910
261058 | 3750 | 1400 | 5 | 2005-02-11 02:10 | Added [13] CaO = 400,0 kg | 74910
261059 | 3750 | 1400 | 5 | 2005-02-11 02:10 | Added [10] Al bloki = 15,0 kg | 74910
261061 | 3750 | 1400 | 5 | 2005-02-11 02:29 | Added [35] FeMo = 200,0 kg | 74910
261062 | 3750 | 1400 | 5 | 2005-02-11 02:29 | Added [48] FeV = 140,0 kg | 74910
261063 | 3750 | 1400 | 5 | 2005-02-11 02:29 | Added [33] FeMnC = 85,0 kg | 74910
261064 | 3750 | 1400 | 5 | 2005-02-11 02:29 | Added [41] FeSi = 35,0 kg | 74910
261065 | 3750 | 1400 | 5 | 2005-02-11 02:29 | Added [27] FeCrC = 500,0 kg | 74910
261066 | 3750 | 1400 | 5 | 2005-02-11 02:29 | Added [13] CaO = 100,0 kg | 74910
261067 | 3750 | 1400 | 5 | 2005-02-11 02:29 | Added [10] Al bloki = 10,0 kg | 74910
261068 | 3750 | 1251 | 3 | 2005-02-11 02:32 | Degassing start | 74910
261069 | 3750 | 1101 | 2 | 2005-02-11 03:04 | Celox measurment: Temperatura = 0 °C, O2 = 0,0 ppm, C = 0,000 %, Al = 0,000 % | 74910
261070 | 3750 | 1362 | 4 | 2005-02-11 03:05 | Chemical analysis request at LFVD in chemical lab: 74910/ 9 Gorensek Peter | 74910
261071 | 3750 | 1252 | 3 | 2005-02-11 03:19 | Heating start 600 kWh | 74910
261072 | 3750 | 1400 | 5 | 2005-02-11 03:25 | Added [35] FeMo = 50,0 kg | 74910
261073 | 3750 | 1400 | 5 | 2005-02-11 03:25 | Added [48] FeV = 20,0 kg | 74910
261074 | 3750 | 1400 | 5 | 2005-02-11 03:25 | Added [41] FeSi = 25,0 kg | 74910
261075 | 3750 | 1400 | 5 | 2005-02-11 03:25 | Added [27] FeCrC = 200,0 kg | 74910
261076 | 3750 | 1400 | 5 | 2005-02-11 03:25 | Added [13] CaO = 200,0 kg | 74910
261077 | 3750 | 1400 | 5 | 2005-02-11 03:25 | Added [10] Al bloki = 5,0 kg | 74910
261078 | 3750 | 1400 | 5 | 2005-02-11 03:25 | Added [52] KARBORITmleti = 15,0 kg | 74910
261081 | 3750 | 1251 | 3 | 2005-02-11 03:30 | Degassing start | 74910
261079 | 3750 | 1400 | 5 | 2005-02-11 03:50 | Added [12] BOKSIT beli = 150,0 kg | 74910
261080 | 3750 | 1252 | 3 | 2005-02-11 03:51 | Heating start 300 kWh | 74910
261082 | 3750 | 1362 | 4 | 2005-02-11 03:54 | Chemical analysis request at LFVD in chemical lab: 74910/ 9 Gorensek Peter | 74910
261083 | 3750 | 1101 | 2 | 2005-02-11 03:54 | Celox measurment: Temperatura = 1482 °C, O2 = 0,0 ppm, C = 0,000 %, Al = 0,000 % | 74910
261084 | 3750 | 1361 | 4 | 2005-02-11 03:55 | Zahteva za analizo z VPP na Spectro: 74910/ 5 e Gorensek Peter | 74910
261091 | 3751 | 1400 | 5 | 2005-02-11 03:55 | Added [48] FeV = 500,0 kg | 74911
261092 | 3751 | 1400 | 5 | 2005-02-11 03:55 | Added [12] BOKSIT beli = 100,0 kg | 74911
261093 | 3751 | 1400 | 5 | 2005-02-11 03:55 | Added [13] CaO = 400,0 kg | 74911
261094 | 3751 | 1400 | 5 | 2005-02-11 03:55 | Added [10] Al bloki = 10,0 kg | 74911
261085 | 3750 | 1400 | 5 | 2005-02-11 04:08 | Added [72] Al opl.zica = 6,0 kg | 74910
261086 | 3750 | 1101 | 2 | 2005-02-11 04:09 | Celox measurment: Temperatura = 1469 °C, O2 = 0,0 ppm, C = 0,000 %, Al = 0,000 % | 74910
261087 | 3750 | 1400 | 5 | 2005-02-11 04:11 | Added [15] CASIfi13 = 35,3 kg | 74910
261088 | 3750 | 1362 | 4 | 2005-02-11 04:11 | Chemical analysis request at LFVD in chemical lab: 74910/ 0 Gorensek Peter | 74910
261089 | 3750 | 1016 | 1 | 2005-02-11 04:15 | Heat stop 74910 | 74910
261090 | 3751 | 1015 | 1 | 2005-02-11 04:16 | Heat start 74911 | 74911
261096 | 3751 | 1400 | 5 | 2005-02-11 04:39 | Added [35] FeMo = 85,0 kg | 74911
261097 | 3751 | 1400 | 5 | 2005-02-11 04:39 | Added [48] FeV = 12,0 kg | 74911
261098 | 3751 | 1400 | 5 | 2005-02-11 04:39 | Added [33] FeMnC = 65,0 kg | 74911
261099 | 3751 | 1400 | 5 | 2005-02-11 04:39 | Added [41] FeSi = 120,0 kg | 74911
261100 | 3751 | 1400 | 5 | 2005-02-11 04:39 | Added [27] FeCrC = 1000,0 kg | 74911
261101 | 3751 | 1400 | 5 | 2005-02-11 04:39 | Added [13] CaO = 100,0 kg | 74911
261102 | 3751 | 1400 | 5 | 2005-02-11 04:39 | Added [10] Al bloki = 5,0 kg | 74911
261103 | 3751 | 1400 | 5 | 2005-02-11 04:39 | Added [52] KARBORITmleti = 115,0 kg | 74911
261104 | 3751 | 1251 | 3 | 2005-02-11 04:42 | Degassing start | 74911
261105 | 3751 | 1400 | 5 | 2005-02-11 05:08 | Added [12] BOKSIT beli = 100,0 kg | 74911
261106 | 3751 | 1101 | 2 | 2005-02-11 05:10 | Celox measurment: Temperatura = 0 °C, O2 = 0,0 ppm, C = 0,000 %, Al = 0,000 % | 74911
261107 | 3751 | 1252 | 3 | 2005-02-11 05:11 | Heating start 1200 kWh | 74911
261108 | 3751 | 1101 | 2 | 2005-02-11 05:22 | Celox measurment: Temperatura = 1458 °C, O2 = 0,0 ppm, C = 0,000 %, Al = 0,000 % | 74911
261109 | 3751 | 1362 | 4 | 2005-02-11 05:23 | Chemical analysis request at LFVD in chemical lab: 74911/ 8 Gorensek Peter | 74911
261111 | 3751 | 1400 | 5 | 2005-02-11 05:38 | Added [35] FeMo = 40,0 kg | 74911
261112 | 3751 | 1400 | 5 | 2005-02-11 05:38 | Added [48] FeV = 15,0 kg | 74911
261113 | 3751 | 1400 | 5 | 2005-02-11 05:38 | Added [41] FeSi = 19,0 kg | 74911
261114 | 3751 | 1400 | 5 | 2005-02-11 05:38 | Added [27] FeCrC = 150,0 kg | 74911
261110 | 3751 | 1101 | 2 | 2005-02-11 05:38 | Celox measurment: Temperatura = 1455 °C, O2 = 0,0 ppm, C = 0,000 %, Al = 0,000 % | 74911
261115 | 3751 | 1252 | 3 | 2005-02-11 05:39 | Heating start 200 kWh | 74911
261116 | 3751 | 1400 | 5 | 2005-02-11 05:43 | Added [15] CASIfi13 = 16,5 kg | 74911
261117 | 3751 | 1362 | 4 | 2005-02-11 05:44 | Chemical analysis request at LFVD in chemical lab: 74911/ 0 Gorensek Peter | 74911
261118 | 3751 | 1016 | 1 | 2005-02-11 05:49 | Heat stop 74911 | 74911
261133 | 3752 | 1362 | 4 | 2005-02-11 06:17 | Chemical analysis request at LFVD in chemical lab: 74911/ 0 Gorensek Peter | 74911
261252 | 3755 | 1015 | 1 | 2005-02-11 19:23 | Heat start 74915 | 74915
261253 | 3755 | 1400 | 5 | 2005-02-11 19:24 | Added [13] CaO = 350,0 kg | 74915
261254 | 3755 | 1400 | 5 | 2005-02-11 19:24 | Added [12] BOKSIT beli = 100,0 kg | 74915
261257 | 3755 | 1400 | 5 | 2005-02-11 19:24 | Added [48] FeV = 520,0 kg | 74915
261258 | 3755 | 1400 | 5 | 2005-02-11 19:24 | Added [10] Al bloki = 14,0 kg | 74915
261259 | 3755 | 1101 | 2 | 2005-02-11 19:31 | Celox measurment: Temperatura = 1551 °C, O2 = 0,0 ppm, C = 0,000 %, Al = 0,000 % | 74915
261260 | 3755 | 1400 | 5 | 2005-02-11 19:38 | Added [35] FeMo = 70,0 kg | 74915
261261 | 3755 | 1400 | 5 | 2005-02-11 19:38 | Added [48] FeV = 25,0 kg | 74915
261262 | 3755 | 1400 | 5 | 2005-02-11 19:38 | Added [33] FeMnC = 10,0 kg | 74915
261263 | 3755 | 1400 | 5 | 2005-02-11 19:38 | Added [41] FeSi = 90,0 kg | 74915
261264 | 3755 | 1400 | 5 | 2005-02-11 19:38 | Added [27] FeCrC = 750,0 kg | 74915
261265 | 3755 | 1400 | 5 | 2005-02-11 19:38 | Added [12] BOKSIT beli = 50,0 kg | 74915
261266 | 3755 | 1400 | 5 | 2005-02-11 19:38 | Added [13] CaO = 250,0 kg | 74915
261267 | 3755 | 1400 | 5 | 2005-02-11 19:38 | Added [10] Al bloki = 5,0 kg | 74915
261268 | 3755 | 1400 | 5 | 2005-02-11 19:38 | Added [52] KARBORITmleti = 25,0 kg | 74915
261269 | 3755 | 1251 | 3 | 2005-02-11 19:45 | Degassing start | 74915
261270 | 3755 | 1101 | 2 | 2005-02-11 20:15 | Celox measurment: Temperatura = 1446 °C, O2 = 0,0 ppm, C = 0,000 %, Al = 0,000 % | 74915
261271 | 3755 | 1361 | 4 | 2005-02-11 20:17 | Zahteva za analizo z VPP na Spectro: 74915/ 5 e Adam Maks | 74915
261272 | 3755 | 1362 | 4 | 2005-02-11 20:17 | Chemical analysis request at LFVD in chemical lab: 74915/ 9 Adam Maks | 74915
261273 | 3755 | 1252 | 3 | 2005-02-11 20:17 | Heating start 700 kWh | 74915
261274 | 3755 | 1400 | 5 | 2005-02-11 20:36 | Added [17] Cfi13 = 10,3 kg | 74915
261275 | 3755 | 1400 | 5 | 2005-02-11 20:36 | Added [70] Al zica = 2,9 kg | 74915
261276 | 3755 | 1101 | 2 | 2005-02-11 20:39 | Celox measurment: Temperatura = 1458 °C, O2 = 0,0 ppm, C = 0,000 %, Al = 0,000 % | 74915
261277 | 3755 | 1252 | 3 | 2005-02-11 20:39 | Heating start 250 kWh | 74915
261278 | 3755 | 1400 | 5 | 2005-02-11 20:41 | Added [35] FeMo = 15,0 kg | 74915
261279 | 3755 | 1400 | 5 | 2005-02-11 20:41 | Added [48] FeV = 10,0 kg | 74915
261280 | 3755 | 1400 | 5 | 2005-02-11 20:41 | Added [41] FeSi = 10,0 kg | 74915
261281 | 3755 | 1400 | 5 | 2005-02-11 20:41 | Added [27] FeCrC = 20,0 kg | 74915
261282 | 3755 | 1400 | 5 | 2005-02-11 20:45 | Added [15] CASIfi13 = 16,5 kg | 74915
261283 | 3755 | 1362 | 4 | 2005-02-11 20:47 | Chemical analysis request at LFVD in chemical lab: 74915/ 0 Adam Maks | 74915
261284 | 3755 | 1016 | 1 | 2005-02-11 20:50 | Heat stop 74915 | 74915
261285 | 3756 | 1015 | 1 | 2005-02-11 20:54 | Heat start 74916 | 74916
261286 | 3756 | 1400 | 5 | 2005-02-11 20:55 | Added [13] CaO = 400,0 kg | 74916
261287 | 3756 | 1400 | 5 | 2005-02-11 20:55 | Added [12] BOKSIT beli = 100,0 kg | 74916
261291 | 3756 | 1400 | 5 | 2005-02-11 20:55 | Added [48] FeV = 120,0 kg | 74916
261292 | 3756 | 1400 | 5 | 2005-02-11 20:55 | Added [10] Al bloki = 14,0 kg | 74916
261293 | 3756 | 1400 | 5 | 2005-02-11 20:55 | Added [52] KARBORITmleti = 75,0 kg | 74916
261290 | 3756 | 1101 | 2 | 2005-02-11 20:59 | Celox measurment: Temperatura = 1578 °C, O2 = 0,0 ppm, C = 0,000 %, Al = 0,000 % | 74916
261294 | 3756 | 1400 | 5 | 2005-02-11 21:10 | Added [48] FeV = 60,0 kg | 74916
261295 | 3756 | 1400 | 5 | 2005-02-11 21:10 | Added [33] FeMnC = 20,0 kg | 74916
261296 | 3756 | 1400 | 5 | 2005-02-11 21:10 | Added [41] FeSi = 40,0 kg | 74916
261297 | 3756 | 1400 | 5 | 2005-02-11 21:10 | Added [27] FeCrC = 850,0 kg | 74916
261298 | 3756 | 1400 | 5 | 2005-02-11 21:10 | Added [12] BOKSIT beli = 50,0 kg | 74916
261299 | 3756 | 1400 | 5 | 2005-02-11 21:10 | Added [13] CaO = 200,0 kg | 74916
261300 | 3756 | 1400 | 5 | 2005-02-11 21:10 | Added [10] Al bloki = 10,0 kg | 74916
261301 | 3756 | 1400 | 5 | 2005-02-11 21:10 | Added [52] KARBORITmleti = 50,0 kg | 74916
261302 | 3756 | 1251 | 3 | 2005-02-11 21:17 | Degassing start | 74916
261303 | 3756 | 1400 | 5 | 2005-02-11 21:53 | Added [21] EPZ zlindra = 150,0 kg | 74916
261304 | 3756 | 1252 | 3 | 2005-02-11 21:55 | Heating start 300 kWh | 74916
261305 | 3756 | 1101 | 2 | 2005-02-11 21:59 | Celox measurment: Temperatura = 1467 °C, O2 = 0,0 ppm, C = 0,000 %, Al = 0,000 % | 74916
261306 | 3756 | 1362 | 4 | 2005-02-11 22:00 | Chemical analysis request at LFVD in chemical lab: 74916/ 9 Adam Maks | 74916
261307 | 3756 | 1101 | 2 | 2005-02-11 22:15 | Celox measurment: Temperatura = 1453 °C, O2 = 0,0 ppm, C = 0,000 %, Al = 0,000 % | 74916
261308 | 3756 | 1400 | 5 | 2005-02-11 22:15 | Added [41] FeSi = 40,0 kg | 74916
261309 | 3756 | 1252 | 3 | 2005-02-11 22:15 | Heating start 300 kWh | 74916
261310 | 3756 | 1400 | 5 | 2005-02-11 22:21 | Added [15] CASIfi13 = 16,5 kg | 74916
261311 | 3756 | 1362 | 4 | 2005-02-11 22:24 | Chemical analysis request at LFVD in chemical lab: 74916/ 0 Adam Maks | 74916
261312 | 3756 | 1016 | 1 | 2005-02-11 22:27 | Heat stop 74916 | 74916
261459 | 3762 | 1015 | 1 | 2005-02-12 07:30 | Heat start 74922 | 74922
261460 | 3762 | 1400 | 5 | 2005-02-12 07:31 | Added [48] FeV = 430,0 kg | 74922
261461 | 3762 | 1400 | 5 | 2005-02-12 07:31 | Added [12] BOKSIT beli = 100,0 kg | 74922
261462 | 3762 | 1400 | 5 | 2005-02-12 07:31 | Added [13] CaO = 400,0 kg | 74922
261466 | 3762 | 1400 | 5 | 2005-02-12 07:31 | Added [10] Al bloki = 5,0 kg | 74922
261465 | 3762 | 1101 | 2 | 2005-02-12 07:37 | Celox measurment: Temperatura = 1597 °C, O2 = 0,0 ppm, C = 0,000 %, Al = 0,000 % | 74922
261467 | 3762 | 1400 | 5 | 2005-02-12 07:50 | Added [35] FeMo = 40,0 kg | 74922
261468 | 3762 | 1400 | 5 | 2005-02-12 07:50 | Added [48] FeV = 100,0 kg | 74922
261469 | 3762 | 1400 | 5 | 2005-02-12 07:50 | Added [41] FeSi = 100,0 kg | 74922
261470 | 3762 | 1400 | 5 | 2005-02-12 07:50 | Added [27] FeCrC = 1700,0 kg | 74922
261471 | 3762 | 1400 | 5 | 2005-02-12 07:50 | Added [13] CaO = 150,0 kg | 74922
261472 | 3762 | 1400 | 5 | 2005-02-12 07:50 | Added [52] KARBORITmleti = 40,0 kg | 74922
261473 | 3762 | 1251 | 3 | 2005-02-12 07:55 | Degassing start | 74922
261475 | 3762 | 1101 | 2 | 2005-02-12 08:25 | Celox measurment: Temperatura = 1445 °C, O2 = 0,0 ppm, C = 0,000 %, Al = 0,000 % | 74922
261476 | 3762 | 1252 | 3 | 2005-02-12 08:26 | Heating start 1000 kWh | 74922
261477 | 3762 | 1362 | 4 | 2005-02-12 08:27 | Chemical analysis request at LFVD in chemical lab: 74922/ 9 Baric Mirko | 74922
261478 | 3762 | 1361 | 4 | 2005-02-12 08:33 | Zahteva za analizo z VPP na Spectro: 74922/ 5 e Baric Mirko | 74922
261479 | 3762 | 1400 | 5 | 2005-02-12 08:48 | Added [35] FeMo = 25,0 kg | 74922
261480 | 3762 | 1400 | 5 | 2005-02-12 08:48 | Added [48] FeV = 35,0 kg | 74922
261481 | 3762 | 1400 | 5 | 2005-02-12 08:48 | Added [26] FeCrA = 300,0 kg | 74922
261482 | 3762 | 1400 | 5 | 2005-02-12 08:48 | Added [17] Cfi13 = 43,0 kg | 74922
261483 | 3762 | 1252 | 3 | 2005-02-12 08:52 | Heating start 500 kWh | 74922
261484 | 3762 | 1101 | 2 | 2005-02-12 09:02 | Celox measurment: Temperatura = 1498 °C, O2 = 0,0 ppm, C = 0,000 %, Al = 0,000 % | 74922
261485 | 3762 | 1400 | 5 | 2005-02-12 09:06 | Added [15] CASIfi13 = 35,3 kg | 74922
261486 | 3762 | 1101 | 2 | 2005-02-12 09:10 | Celox measurment: Temperatura = 1482 °C, O2 = 0,0 ppm, C = 0,000 %, Al = 0,000 % | 74922
261487 | 3762 | 1016 | 1 | 2005-02-12 09:13 | Heat stop 74922 | 74922
261501 | 3763 | 1362 | 4 | 2005-02-12 09:28 | Chemical analysis request at LFVD in chemical lab: 74922/ 0 Baric Mirko | 74922
261855 | 3774 | 1015 | 1 | 2005-02-13 08:40 | Heat start 74934 | 74934
261856 | 3774 | 1400 | 5 | 2005-02-13 08:43 | Added [48] FeV = 500,0 kg | 74934
261857 | 3774 | 1400 | 5 | 2005-02-13 08:43 | Added [12] BOKSIT beli = 70,0 kg | 74934
261858 | 3774 | 1400 | 5 | 2005-02-13 08:43 | Added [13] CaO = 300,0 kg | 74934
261859 | 3774 | 1400 | 5 | 2005-02-13 08:43 | Added [10] Al bloki = 5,0 kg | 74934
261860 | 3774 | 1400 | 5 | 2005-02-13 08:49 | Added [10] Al bloki = 5,0 kg | 74934
261863 | 3774 | 1101 | 2 | 2005-02-13 08:54 | Celox measurment: Temperatura = 1495 °C, O2 = 0,0 ppm, C = 0,000 %, Al = 0,000 % | 74934
261864 | 3774 | 1400 | 5 | 2005-02-13 09:01 | Added [35] FeMo = 35,0 kg | 74934
261865 | 3774 | 1400 | 5 | 2005-02-13 09:01 | Added [48] FeV = 35,0 kg | 74934
261866 | 3774 | 1400 | 5 | 2005-02-13 09:01 | Added [33] FeMnC = 70,0 kg | 74934
261867 | 3774 | 1400 | 5 | 2005-02-13 09:01 | Added [41] FeSi = 130,0 kg | 74934
261868 | 3774 | 1400 | 5 | 2005-02-13 09:01 | Added [27] FeCrC = 1500,0 kg | 74934
261869 | 3774 | 1400 | 5 | 2005-02-13 09:01 | Added [52] KARBORITmleti = 175,0 kg | 74934
261870 | 3774 | 1252 | 3 | 2005-02-13 09:02 | Heating start 1500 kWh | 74934
261871 | 3774 | 1362 | 4 | 2005-02-13 09:12 | Chemical analysis request at LFVD in chemical lab: 74934/ 9 Baric Mirko | 74934
261872 | 3774 | 1361 | 4 | 2005-02-13 09:13 | Zahteva za analizo z VPP na Spectro: 74934/ 5 e Baric Mirko | 74934
261873 | 3774 | 1400 | 5 | 2005-02-13 09:26 | Added [35] FeMo = 15,0 kg | 74934
261874 | 3774 | 1400 | 5 | 2005-02-13 09:26 | Added [48] FeV = 15,0 kg | 74934
261875 | 3774 | 1400 | 5 | 2005-02-13 09:26 | Added [26] FeCrA = 300,0 kg | 74934
261876 | 3774 | 1400 | 5 | 2005-02-13 09:26 | Added [13] CaO = 150,0 kg | 74934
261877 | 3774 | 1400 | 5 | 2005-02-13 09:26 | Added [10] Al bloki = 5,0 kg | 74934
261878 | 3774 | 1400 | 5 | 2005-02-13 09:28 | Added [52] KARBORITmleti = 25,0 kg | 74934
261879 | 3774 | 1251 | 3 | 2005-02-13 09:30 | Degassing start | 74934
261880 | 3774 | 1101 | 2 | 2005-02-13 09:59 | Celox measurment: Temperatura = 1455 °C, O2 = 0,0 ppm, C = 0,000 %, Al = 0,000 % | 74934
261881 | 3774 | 1252 | 3 | 2005-02-13 09:59 | Heating start 600 kWh | 74934
261882 | 3774 | 1362 | 4 | 2005-02-13 10:04 | Chemical analysis request at LFVD in chemical lab: 74934/10 Baric Mirko | 74934
261883 | 3774 | 1101 | 2 | 2005-02-13 10:18 | Celox measurment: Temperatura = 1468 °C, O2 = 0,0 ppm, C = 0,000 %, Al = 0,000 % | 74934
261884 | 3774 | 1252 | 3 | 2005-02-13 10:26 | Heating start 300 kWh | 74934
261885 | 3774 | 1101 | 2 | 2005-02-13 10:31 | Celox measurment: Temperatura = 1480 °C, O2 = 0,0 ppm, C = 0,000 %, Al = 0,000 % | 74934
261886 | 3774 | 1400 | 5 | 2005-02-13 10:34 | Added [15] CASIfi13 = 16,5 kg | 74934
261887 | 3774 | 1016 | 1 | 2005-02-13 10:41 | Heat stop 74934 | 74934
261903 | 3775 | 1362 | 4 | 2005-02-13 11:21 | Chemical analysis request at LFVD in chemical lab: 74934/ 0 Baric Mirko | 74934
262122 | 3781 | 1400 | 5 | 2005-02-13 22:20 | Added [48] FeV = 400,0 kg | 74941
262123 | 3781 | 1400 | 5 | 2005-02-13 22:20 | Added [12] BOKSIT beli = 70,0 kg | 74941
262124 | 3781 | 1400 | 5 | 2005-02-13 22:20 | Added [13] CaO = 300,0 kg | 74941
262125 | 3781 | 1400 | 5 | 2005-02-13 22:20 | Added [10] Al bloki = 15,0 kg | 74941
262126 | 3781 | 1400 | 5 | 2005-02-13 22:20 | Added [52] KARBORITmleti = 250,0 kg | 74941
262121 | 3781 | 1015 | 1 | 2005-02-13 23:38 | Heat start 74941 | 74941
262128 | 3781 | 1101 | 2 | 2005-02-13 23:58 | Celox measurment: Temperatura = 1479 °C, O2 = 0,0 ppm, C = 0,000 %, Al = 0,000 % | 74941
262129 | 3781 | 1400 | 5 | 2005-02-13 23:58 | Added [35] FeMo = 150,0 kg | 74941
262130 | 3781 | 1400 | 5 | 2005-02-13 23:58 | Added [48] FeV = 25,0 kg | 74941
262131 | 3781 | 1400 | 5 | 2005-02-13 23:58 | Added [33] FeMnC = 60,0 kg | 74941
262132 | 3781 | 1400 | 5 | 2005-02-13 23:58 | Added [41] FeSi = 150,0 kg | 74941
262133 | 3781 | 1400 | 5 | 2005-02-13 23:58 | Added [28] FeCrC Si = 400,0 kg | 74941
262134 | 3781 | 1400 | 5 | 2005-02-13 23:58 | Added [12] BOKSIT beli = 30,0 kg | 74941
262135 | 3781 | 1400 | 5 | 2005-02-13 23:58 | Added [13] CaO = 100,0 kg | 74941
262136 | 3781 | 1400 | 5 | 2005-02-13 23:58 | Added [10] Al bloki = 15,0 kg | 74941
262137 | 3781 | 1252 | 3 | 2005-02-14 | Heating start 1000 kWh | 74941
262138 | 3781 | 1251 | 3 | 2005-02-14 00:17 | Degassing start | 74941
262139 | 3781 | 1101 | 2 | 2005-02-14 00:43 | Celox measurment: Temperatura = 1469 °C, O2 = 0,0 ppm, C = 0,000 %, Al = 0,000 % | 74941
262140 | 3781 | 1362 | 4 | 2005-02-14 00:44 | Chemical analysis request at LFVD in chemical lab: 74941/ 8 Gorensek Peter | 74941
262141 | 3781 | 1400 | 5 | 2005-02-14 00:58 | Added [48] FeV = 15,0 kg | 74941
262142 | 3781 | 1400 | 5 | 2005-02-14 00:58 | Added [17] Cfi13 = 31,0 kg | 74941
262143 | 3781 | 1400 | 5 | 2005-02-14 00:58 | Added [70] Al zica = 10,1 kg | 74941
262144 | 3781 | 1400 | 5 | 2005-02-14 01:00 | Added [41] FeSi = 20,0 kg | 74941
262145 | 3781 | 1101 | 2 | 2005-02-14 01:04 | Celox measurment: Temperatura = 1448 °C, O2 = 0,0 ppm, C = 0,000 %, Al = 0,000 % | 74941
262146 | 3781 | 1252 | 3 | 2005-02-14 01:05 | Heating start 500 kWh | 74941
262147 | 3781 | 1101 | 2 | 2005-02-14 01:21 | Celox measurment: Temperatura = 1467 °C, O2 = 0,0 ppm, C = 0,000 %, Al = 0,000 % | 74941
262148 | 3781 | 1362 | 4 | 2005-02-14 01:41 | Chemical analysis request at LFVD in chemical lab: 74941/ 0 Gorensek Peter | 74941
262149 | 3781 | 1400 | 5 | 2005-02-14 01:41 | Added [15] CASIfi13 = 16,5 kg | 74941
262150 | 3781 | 1016 | 1 | 2005-02-14 01:44 | Heat stop 74941 | 74941
262441 | 3793 | 1015 | 1 | 2005-02-17 04:08 | Heat start 74952 | 74952
262451 | 3793 | 1400 | 5 | 2005-02-17 04:10 | Added [12] BOKSIT beli = 80,0 kg | 74952
262452 | 3793 | 1400 | 5 | 2005-02-17 04:10 | Added [13] CaO = 350,0 kg | 74952
262453 | 3793 | 1400 | 5 | 2005-02-17 04:10 | Added [10] Al bloki = 5,0 kg | 74952
262442 | 3793 | 1400 | 5 | 2005-02-17 04:18 | Added [35] FeMo = 30,0 kg | 74952
262443 | 3793 | 1400 | 5 | 2005-02-17 04:18 | Added [48] FeV = 180,0 kg | 74952
262444 | 3793 | 1400 | 5 | 2005-02-17 04:18 | Added [33] FeMnC = 30,0 kg | 74952
262445 | 3793 | 1400 | 5 | 2005-02-17 04:18 | Added [41] FeSi = 110,0 kg | 74952
262446 | 3793 | 1400 | 5 | 2005-02-17 04:18 | Added [27] FeCrC = 500,0 kg | 74952
262447 | 3793 | 1400 | 5 | 2005-02-17 04:18 | Added [10] Al bloki = 5,0 kg | 74952
262448 | 3793 | 1400 | 5 | 2005-02-17 04:18 | Added [52] KARBORITmleti = 100,0 kg | 74952
262449 | 3793 | 1101 | 2 | 2005-02-17 04:21 | Celox measurment: Temperatura = 1513 °C, O2 = 0,0 ppm, C = 0,000 %, Al = 0,000 % | 74952
262456 | 3793 | 1251 | 3 | 2005-02-17 04:30 | Degassing start | 74952
262457 | 3793 | 1251 | 3 | 2005-02-17 04:41 | Degassing start | 74952
262458 | 3793 | 1101 | 2 | 2005-02-17 05:12 | Celox measurment: Temperatura = 1433 °C, O2 = 0,0 ppm, C = 0,000 %, Al = 0,000 % | 74952
262459 | 3793 | 1252 | 3 | 2005-02-17 05:14 | Heating start 600 kWh | 74952
262460 | 3793 | 1362 | 4 | 2005-02-17 05:16 | Chemical analysis request at LFVD in chemical lab: 74952/ 9 Baric Mirko | 74952
262461 | 3793 | 1400 | 5 | 2005-02-17 05:34 | Added [17] Cfi13 = 25,8 kg | 74952
262462 | 3793 | 1101 | 2 | 2005-02-17 05:37 | Celox measurment: Temperatura = 1451 °C, O2 = 0,0 ppm, C = 0,000 %, Al = 0,000 % | 74952
262463 | 3793 | 1252 | 3 | 2005-02-17 05:37 | Heating start 300 kWh | 74952
262464 | 3793 | 1400 | 5 | 2005-02-17 05:43 | Added [26] FeCrA = 50,0 kg | 74952
262465 | 3793 | 1400 | 5 | 2005-02-17 05:43 | Added [15] CASIfi13 = 16,5 kg | 74952
262466 | 3793 | 1016 | 1 | 2005-02-17 05:49 | Heat stop 74952 | 74952
262467 | 3794 | 1015 | 1 | 2005-02-17 05:50 | Heat start 74953 | 74953
262468 | 3794 | 1400 | 5 | 2005-02-17 05:50 | Added [12] BOKSIT beli = 80,0 kg | 74953
262469 | 3794 | 1400 | 5 | 2005-02-17 05:50 | Added [13] CaO = 400,0 kg | 74953
262470 | 3794 | 1400 | 5 | 2005-02-17 05:50 | Added [10] Al bloki = 13,0 kg | 74953
262473 | 3794 | 1101 | 2 | 2005-02-17 06:03 | Celox measurment: Temperatura = 1530 °C, O2 = 0,0 ppm, C = 0,000 %, Al = 0,000 % | 74953
262474 | 3794 | 1400 | 5 | 2005-02-17 06:05 | Added [48] FeV = 150,0 kg | 74953
262475 | 3794 | 1400 | 5 | 2005-02-17 06:05 | Added [33] FeMnC = 40,0 kg | 74953
262476 | 3794 | 1400 | 5 | 2005-02-17 06:05 | Added [41] FeSi = 30,0 kg | 74953
262477 | 3794 | 1400 | 5 | 2005-02-17 06:05 | Added [27] FeCrC = 700,0 kg | 74953
262478 | 3794 | 1400 | 5 | 2005-02-17 06:05 | Added [52] KARBORITmleti = 50,0 kg | 74953
262479 | 3794 | 1252 | 3 | 2005-02-17 06:08 | Heating start 800 kWh | 74953
262480 | 3794 | 1101 | 2 | 2005-02-17 06:17 | Celox measurment: Temperatura = 1520 °C, O2 = 0,0 ppm, C = 0,000 %, Al = 0,000 % | 74953
262481 | 3794 | 1361 | 4 | 2005-02-17 06:18 | Zahteva za analizo z VPP na Spectro: 74953/ 5 e Adam Maks | 74953
262482 | 3794 | 1252 | 3 | 2005-02-17 06:18 | Heating start 200 kWh | 74953
262483 | 3794 | 1400 | 5 | 2005-02-17 06:25 | Added [65] SLAGMAG 65B = 100,0 kg | 74953
262484 | 3794 | 1400 | 5 | 2005-02-17 06:25 | Added [26] FeCrA = 60,0 kg | 74953
262485 | 3794 | 1400 | 5 | 2005-02-17 06:25 | Added [12] BOKSIT beli = 40,0 kg | 74953
262486 | 3794 | 1400 | 5 | 2005-02-17 06:25 | Added [13] CaO = 150,0 kg | 74953
262487 | 3794 | 1400 | 5 | 2005-02-17 06:25 | Added [10] Al bloki = 5,0 kg | 74953
262488 | 3794 | 1251 | 3 | 2005-02-17 06:32 | Degassing start | 74953
262489 | 3794 | 1362 | 4 | 2005-02-17 06:41 | Chemical analysis request at LFVD in chemical lab: 74952/ 0 Baric Mirko | 74952
262490 | 3794 | 1101 | 2 | 2005-02-17 07:01 | Celox measurment: Temperatura = 1477 °C, O2 = 0,0 ppm, C = 0,000 %, Al = 0,000 % | 74953
262491 | 3794 | 1361 | 4 | 2005-02-17 07:01 | Zahteva za analizo z VPP na Spectro: 74953/ 6 e Adam Maks | 74953
262492 | 3794 | 1362 | 4 | 2005-02-17 07:01 | Chemical analysis request at LFVD in chemical lab: 74953/ 9 Adam Maks | 74953
262493 | 3794 | 1101 | 2 | 2005-02-17 07:18 | Celox measurment: Temperatura = 1468 °C, O2 = 0,0 ppm, C = 0,000 %, Al = 0,000 % | 74953
262494 | 3794 | 1252 | 3 | 2005-02-17 07:18 | Heating start 200 kWh | 74953
262495 | 3794 | 1400 | 5 | 2005-02-17 07:18 | Added [35] FeMo = 15,0 kg | 74953
262496 | 3794 | 1400 | 5 | 2005-02-17 07:18 | Added [48] FeV = 15,0 kg | 74953
262497 | 3794 | 1400 | 5 | 2005-02-17 07:18 | Added [27] FeCrC = 100,0 kg | 74953
262498 | 3794 | 1400 | 5 | 2005-02-17 07:18 | Added [17] Cfi13 = 20,6 kg | 74953
262499 | 3794 | 1400 | 5 | 2005-02-17 07:18 | Added [72] Al opl.zica = 4,0 kg | 74953
262500 | 3794 | 1400 | 5 | 2005-02-17 07:18 | Added [41] FeSi = 30,0 kg | 74953
262501 | 3794 | 1400 | 5 | 2005-02-17 07:28 | Added [15] CASIfi13 = 16,5 kg | 74953
262502 | 3794 | 1362 | 4 | 2005-02-17 07:31 | Chemical analysis request at LFVD in chemical lab: 74953/ 0 Adam Maks | 74953
262503 | 3794 | 1016 | 1 | 2005-02-17 07:34 | Heat stop 74953 | 74953
262504 | 3795 | 1015 | 1 | 2005-02-17 07:34 | Heat start 74954 | 74954
262505 | 3795 | 1400 | 5 | 2005-02-17 07:35 | Added [48] FeV = 230,0 kg | 74954
262506 | 3795 | 1400 | 5 | 2005-02-17 07:35 | Added [12] BOKSIT beli = 90,0 kg | 74954
262507 | 3795 | 1400 | 5 | 2005-02-17 07:35 | Added [13] CaO = 350,0 kg | 74954
262508 | 3795 | 1400 | 5 | 2005-02-17 07:35 | Added [10] Al bloki = 14,0 kg | 74954
262509 | 3795 | 1400 | 5 | 2005-02-17 07:35 | Added [52] KARBORITmleti = 50,0 kg | 74954
262513 | 3795 | 1400 | 5 | 2005-02-17 07:48 | Added [35] FeMo = 50,0 kg | 74954
262514 | 3795 | 1400 | 5 | 2005-02-17 07:48 | Added [48] FeV = 70,0 kg | 74954
262515 | 3795 | 1400 | 5 | 2005-02-17 07:48 | Added [64] SiMn = 60,0 kg | 74954
262516 | 3795 | 1400 | 5 | 2005-02-17 07:48 | Added [41] FeSi = 100,0 kg | 74954
262517 | 3795 | 1400 | 5 | 2005-02-17 07:48 | Added [27] FeCrC = 1300,0 kg | 74954
262518 | 3795 | 1400 | 5 | 2005-02-17 07:48 | Added [10] Al bloki = 5,0 kg | 74954
262519 | 3795 | 1400 | 5 | 2005-02-17 07:48 | Added [52] KARBORITmleti = 20,0 kg | 74954
262512 | 3795 | 1101 | 2 | 2005-02-17 07:50 | Celox measurment: Temperatura = 1473 °C, O2 = 0,0 ppm, C = 0,000 %, Al = 0,000 % | 74954
262520 | 3795 | 1252 | 3 | 2005-02-17 07:52 | Heating start 1000 kWh | 74954
262523 | 3795 | 1252 | 3 | 2005-02-17 08:02 | Heating start 500 kWh | 74954
262521 | 3795 | 1361 | 4 | 2005-02-17 08:03 | Zahteva za analizo z VPP na Spectro: 74954/ 5 e Adam Maks | 74954
262522 | 3795 | 1362 | 4 | 2005-02-17 08:03 | Chemical analysis request at LFVD in chemical lab: 74954/ 9 Adam Maks | 74954
262525 | 3795 | 1252 | 3 | 2005-02-17 08:05 | Heating start 200 kWh | 74954
262524 | 3795 | 1101 | 2 | 2005-02-17 08:08 | Celox measurment: Temperatura = 1529 °C, O2 = 0,0 ppm, C = 0,000 %, Al = 0,000 % | 74954
262526 | 3795 | 1400 | 5 | 2005-02-17 08:23 | Added [65] SLAGMAG 65B = 70,0 kg | 74954
262527 | 3795 | 1400 | 5 | 2005-02-17 08:23 | Added [35] FeMo = 30,0 kg | 74954
262528 | 3795 | 1400 | 5 | 2005-02-17 08:23 | Added [48] FeV = 20,0 kg | 74954
262529 | 3795 | 1400 | 5 | 2005-02-17 08:23 | Added [41] FeSi = 20,0 kg | 74954
262530 | 3795 | 1400 | 5 | 2005-02-17 08:23 | Added [27] FeCrC = 230,0 kg | 74954
262531 | 3795 | 1400 | 5 | 2005-02-17 08:23 | Added [12] BOKSIT beli = 40,0 kg | 74954
262532 | 3795 | 1400 | 5 | 2005-02-17 08:23 | Added [13] CaO = 200,0 kg | 74954
262533 | 3795 | 1400 | 5 | 2005-02-17 08:23 | Added [10] Al bloki = 5,0 kg | 74954
262534 | 3795 | 1251 | 3 | 2005-02-17 08:27 | Degassing start | 74954
262535 | 3795 | 1101 | 2 | 2005-02-17 08:49 | Celox measurment: Temperatura = 1464 °C, O2 = 0,0 ppm, C = 0,000 %, Al = 0,000 % | 74954
262536 | 3795 | 1361 | 4 | 2005-02-17 08:50 | Zahteva za analizo z VPP na Spectro: 74954/ 6 e Adam Maks | 74954
262537 | 3795 | 1362 | 4 | 2005-02-17 08:50 | Chemical analysis request at LFVD in chemical lab: 74954/10 Adam Maks | 74954
262538 | 3795 | 1252 | 3 | 2005-02-17 08:50 | Heating start 500 kWh | 74954
262539 | 3795 | 1400 | 5 | 2005-02-17 09:03 | Added [72] Al opl.zica = 6,0 kg | 74954
262540 | 3795 | 1400 | 5 | 2005-02-17 09:04 | Added [41] FeSi = 20,0 kg | 74954
262541 | 3795 | 1101 | 2 | 2005-02-17 09:06 | Celox measurment: Temperatura = 1467 °C, O2 = 0,0 ppm, C = 0,000 %, Al = 0,000 % | 74954
262542 | 3795 | 1400 | 5 | 2005-02-17 09:08 | Added [15] CASIfi13 = 18,8 kg | 74954
262543 | 3795 | 1362 | 4 | 2005-02-17 09:09 | Chemical analysis request at LFVD in chemical lab: 74954/ 0 Adam Maks | 74954
262544 | 3795 | 1016 | 1 | 2005-02-17 09:15 | Heat stop 74954 | 74954
263858 | 3833 | 1015 | 1 | 2005-02-21 01:47 | Heat start 74992 | 74992
263859 | 3833 | 1400 | 5 | 2005-02-21 01:48 | Added [48] FeV = 500,0 kg | 74992
263860 | 3833 | 1400 | 5 | 2005-02-21 01:48 | Added [12] BOKSIT beli = 70,0 kg | 74992
263861 | 3833 | 1400 | 5 | 2005-02-21 01:48 | Added [13] CaO = 400,0 kg | 74992
263862 | 3833 | 1400 | 5 | 2005-02-21 01:48 | Added [10] Al bloki = 6,0 kg | 74992
263863 | 3833 | 1400 | 5 | 2005-02-21 01:48 | Added [52] KARBORITmleti = 75,0 kg | 74992
263864 | 3833 | 1400 | 5 | 2005-02-21 01:54 | Added [35] FeMo = 60,0 kg | 74992
263865 | 3833 | 1400 | 5 | 2005-02-21 01:54 | Added [64] SiMn = 70,0 kg | 74992
263866 | 3833 | 1400 | 5 | 2005-02-21 01:54 | Added [41] FeSi = 90,0 kg | 74992
263867 | 3833 | 1400 | 5 | 2005-02-21 01:54 | Added [27] FeCrC = 850,0 kg | 74992
263868 | 3833 | 1400 | 5 | 2005-02-21 01:54 | Added [52] KARBORITmleti = 35,0 kg | 74992
263869 | 3833 | 1101 | 2 | 2005-02-21 02:00 | Celox measurment: Temperatura = 1508 °C, O2 = 0,0 ppm, C = 0,000 %, Al = 0,000 % | 74992
263872 | 3833 | 1251 | 3 | 2005-02-21 02:07 | Degassing start | 74992
263874 | 3833 | 1101 | 2 | 2005-02-21 02:38 | Celox measurment: Temperatura = 1447 °C, O2 = 0,0 ppm, C = 0,000 %, Al = 0,000 % | 74992
263875 | 3833 | 1362 | 4 | 2005-02-21 02:39 | Chemical analysis request at LFVD in chemical lab: 74992/ 9 Baric Mirko | 74992
263876 | 3833 | 1252 | 3 | 2005-02-21 02:40 | Heating start 600 kWh | 74992
263877 | 3833 | 1400 | 5 | 2005-02-21 02:54 | Added [27] FeCrC = 150,0 kg | 74992
263878 | 3833 | 1400 | 5 | 2005-02-21 02:54 | Added [17] Cfi13 = 12,0 kg | 74992
263879 | 3833 | 1400 | 5 | 2005-02-21 02:54 | Added [72] Al opl.zica = 5,0 kg | 74992
263880 | 3833 | 1101 | 2 | 2005-02-21 02:58 | Celox measurment: Temperatura = 1458 °C, O2 = 0,0 ppm, C = 0,000 %, Al = 0,000 % | 74992
263881 | 3833 | 1252 | 3 | 2005-02-21 02:59 | Heating start 400 kWh | 74992
263882 | 3833 | 1101 | 2 | 2005-02-21 03:18 | Celox measurment: Temperatura = 1468 °C, O2 = 0,0 ppm, C = 0,000 %, Al = 0,000 % | 74992
263883 | 3833 | 1400 | 5 | 2005-02-21 03:21 | Added [15] CASIfi13 = 16,5 kg | 74992
263884 | 3833 | 1016 | 1 | 2005-02-21 03:27 | Heat stop 74992 | 74992
263885 | 3834 | 1015 | 1 | 2005-02-21 03:27 | Heat start 74993 | 74993
263886 | 3834 | 1400 | 5 | 2005-02-21 03:35 | Added [48] FeV = 500,0 kg | 74993
263887 | 3834 | 1400 | 5 | 2005-02-21 03:35 | Added [12] BOKSIT beli = 100,0 kg | 74993
263888 | 3834 | 1400 | 5 | 2005-02-21 03:35 | Added [13] CaO = 400,0 kg | 74993
263889 | 3834 | 1400 | 5 | 2005-02-21 03:35 | Added [10] Al bloki = 4,0 kg | 74993
263892 | 3834 | 1101 | 2 | 2005-02-21 03:43 | Celox measurment: Temperatura = 1516 °C, O2 = 0,0 ppm, C = 0,000 %, Al = 0,000 % | 74993
263893 | 3834 | 1400 | 5 | 2005-02-21 03:43 | Added [27] FeCrC = 700,0 kg | 74993
263894 | 3834 | 1400 | 5 | 2005-02-21 03:43 | Added [13] CaO = 100,0 kg | 74993
263895 | 3834 | 1400 | 5 | 2005-02-21 03:44 | Added [35] FeMo = 30,0 kg | 74993
263896 | 3834 | 1400 | 5 | 2005-02-21 03:44 | Added [48] FeV = 60,0 kg | 74993
263897 | 3834 | 1400 | 5 | 2005-02-21 03:44 | Added [64] SiMn = 35,0 kg | 74993
263898 | 3834 | 1400 | 5 | 2005-02-21 03:44 | Added [41] FeSi = 70,0 kg | 74993
263899 | 3834 | 1400 | 5 | 2005-02-21 03:44 | Added [10] Al bloki = 5,0 kg | 74993
263900 | 3834 | 1400 | 5 | 2005-02-21 03:44 | Added [52] KARBORITmleti = 100,0 kg | 74993
263901 | 3834 | 1362 | 4 | 2005-02-21 03:47 | Chemical analysis request at LFVD in chemical lab: 74992/ 0 Baric Mirko | 74992
263902 | 3834 | 1251 | 3 | 2005-02-21 03:51 | Degassing start | 74993
263903 | 3834 | 1101 | 2 | 2005-02-21 04:24 | Celox measurment: Temperatura = 1449 °C, O2 = 0,0 ppm, C = 0,000 %, Al = 0,000 % | 74993
263904 | 3834 | 1362 | 4 | 2005-02-21 04:25 | Chemical analysis request at LFVD in chemical lab: 74993/ 9 Baric Mirko | 74993
263905 | 3834 | 1252 | 3 | 2005-02-21 04:25 | Heating start 500 kWh | 74993
263906 | 3834 | 1400 | 5 | 2005-02-21 04:42 | Added [12] BOKSIT beli = 60,0 kg | 74993
263907 | 3834 | 1400 | 5 | 2005-02-21 04:42 | Added [13] CaO = 200,0 kg | 74993
263908 | 3834 | 1400 | 5 | 2005-02-21 04:42 | Added [15] CASIfi13 = 4,7 kg | 74993
263909 | 3834 | 1400 | 5 | 2005-02-21 04:42 | Added [17] Cfi13 = 17,2 kg | 74993
263910 | 3834 | 1400 | 5 | 2005-02-21 04:42 | Added [72] Al opl.zica = 8,0 kg | 74993
263919 | 3834 | 1400 | 5 | 2005-02-21 04:42 | Added [15] CASIfi13 = 42,3 kg | 74993
263911 | 3834 | 1101 | 2 | 2005-02-21 04:48 | Celox measurment: Temperatura = 1457 °C, O2 = 0,0 ppm, C = 0,000 %, Al = 0,000 % | 74993
263912 | 3834 | 1252 | 3 | 2005-02-21 04:49 | Heating start 500 kWh | 74993
263913 | 3834 | 1362 | 4 | 2005-02-21 04:53 | Chemical analysis request at LFVD in chemical lab: 74993/10 Baric Mirko | 74993
263914 | 3834 | 1101 | 2 | 2005-02-21 04:59 | Celox measurment: Temperatura = 1475 °C, O2 = 0,0 ppm, C = 0,000 %, Al = 0,000 % | 74993
263915 | 3834 | 1252 | 3 | 2005-02-21 04:59 | Heating start 300 kWh | 74993
263916 | 3834 | 1101 | 2 | 2005-02-21 05:08 | Celox measurment: Temperatura = 1480 °C, O2 = 0,0 ppm, C = 0,000 %, Al = 0,000 % | 74993
263917 | 3834 | 1400 | 5 | 2005-02-21 05:09 | Added [72] Al opl.zica = 4,0 kg | 74993
263918 | 3834 | 1400 | 5 | 2005-02-21 05:12 | Added [26] FeCrA = 100,0 kg | 74993
263920 | 3834 | 1400 | 5 | 2005-02-21 05:15 | Added [15] CASIfi13 = 28,2 kg | 74993
263921 | 3834 | 1016 | 1 | 2005-02-21 05:17 | Heat stop 74993 | 74993
263936 | 3835 | 1362 | 4 | 2005-02-21 05:36 | Chemical analysis request at LFVD in chemical lab: 74993/ 0 Baric Mirko | 74993
264146 | 3841 | 1015 | 1 | 2005-02-23 01:27 | Heat start 75000 | 75000
264147 | 3841 | 1400 | 5 | 2005-02-23 01:28 | Added [12] BOKSIT beli = 100,0 kg | 75000
264148 | 3841 | 1400 | 5 | 2005-02-23 01:28 | Added [13] CaO = 500,0 kg | 75000
264149 | 3841 | 1400 | 5 | 2005-02-23 01:28 | Added [10] Al bloki = 5,0 kg | 75000
264150 | 3841 | 1400 | 5 | 2005-02-23 01:28 | Added [52] KARBORITmleti = 100,0 kg | 75000
264153 | 3841 | 1400 | 5 | 2005-02-23 01:28 | Added [48] FeV = 140,0 kg | 75000
264154 | 3841 | 1400 | 5 | 2005-02-23 01:28 | Added [64] SiMn = 80,0 kg | 75000
264156 | 3841 | 1400 | 5 | 2005-02-23 01:35 | Added [35] FeMo = 90,0 kg | 75000
264157 | 3841 | 1400 | 5 | 2005-02-23 01:35 | Added [64] SiMn = 30,0 kg | 75000
264158 | 3841 | 1400 | 5 | 2005-02-23 01:35 | Added [41] FeSi = 60,0 kg | 75000
264159 | 3841 | 1400 | 5 | 2005-02-23 01:35 | Added [27] FeCrC = 400,0 kg | 75000
264160 | 3841 | 1400 | 5 | 2005-02-23 01:35 | Added [26] FeCrA = 250,0 kg | 75000
264161 | 3841 | 1400 | 5 | 2005-02-23 01:35 | Added [12] BOKSIT beli = 50,0 kg | 75000
264162 | 3841 | 1400 | 5 | 2005-02-23 01:35 | Added [13] CaO = 250,0 kg | 75000
264163 | 3841 | 1400 | 5 | 2005-02-23 01:35 | Added [10] Al bloki = 5,0 kg | 75000
264155 | 3841 | 1101 | 2 | 2005-02-23 01:38 | Celox measurment: Temperatura = 1537 °C, O2 = 0,0 ppm, C = 0,000 %, Al = 0,000 % | 75000
264164 | 3841 | 1251 | 3 | 2005-02-23 01:51 | Degassing start | 75000
264165 | 3841 | 1400 | 5 | 2005-02-23 02:17 | Added [21] EPZ zlindra = 130,0 kg | 75000
264166 | 3841 | 1101 | 2 | 2005-02-23 02:27 | Celox measurment: Temperatura = 1457 °C, O2 = 0,0 ppm, C = 0,000 %, Al = 0,000 % | 75000
264167 | 3841 | 1361 | 4 | 2005-02-23 02:29 | Zahteva za analizo z VPP na Spectro: 75000/ 5 e Adam Maks | 75000
264168 | 3841 | 1362 | 4 | 2005-02-23 02:30 | Chemical analysis request at LFVD in chemical lab: 75000/ 9 Adam Maks | 75000
264169 | 3841 | 1252 | 3 | 2005-02-23 02:31 | Heating start 700 kWh | 75000
264170 | 3841 | 1101 | 2 | 2005-02-23 02:40 | Celox measurment: Temperatura = 1480 °C, O2 = 0,0 ppm, C = 0,000 %, Al = 0,000 % | 75000
264171 | 3841 | 1400 | 5 | 2005-02-23 02:42 | Added [13] CaO = 100,0 kg | 75000
264172 | 3841 | 1252 | 3 | 2005-02-23 02:42 | Heating start 500 kWh | 75000
264173 | 3841 | 1101 | 2 | 2005-02-23 02:47 | Celox measurment: Temperatura = 1500 °C, O2 = 0,0 ppm, C = 0,000 %, Al = 0,000 % | 75000
264174 | 3841 | 1400 | 5 | 2005-02-23 02:47 | Added [17] Cfi13 = 5,2 kg | 75000
264175 | 3841 | 1400 | 5 | 2005-02-23 02:47 | Added [72] Al opl.zica = 10,0 kg | 75000
264176 | 3841 | 1400 | 5 | 2005-02-23 02:52 | Added [35] FeMo = 10,0 kg | 75000
264177 | 3841 | 1400 | 5 | 2005-02-23 02:52 | Added [48] FeV = 10,0 kg | 75000
264178 | 3841 | 1400 | 5 | 2005-02-23 02:52 | Added [27] FeCrC = 70,0 kg | 75000
264179 | 3841 | 1400 | 5 | 2005-02-23 02:52 | Added [12] BOKSIT beli = 50,0 kg | 75000
264180 | 3841 | 1400 | 5 | 2005-02-23 02:52 | Added [13] CaO = 100,0 kg | 75000
264181 | 3841 | 1251 | 3 | 2005-02-23 02:57 | Degassing start | 75000
264182 | 3841 | 1101 | 2 | 2005-02-23 03:12 | Celox measurment: Temperatura = 1468 °C, O2 = 0,0 ppm, C = 0,000 %, Al = 0,000 % | 75000
264183 | 3841 | 1361 | 4 | 2005-02-23 03:13 | Zahteva za analizo z VPP na Spectro: 75000/ 6 e Adam Maks | 75000
264184 | 3841 | 1252 | 3 | 2005-02-23 03:14 | Heating start 200 kWh | 75000
264185 | 3841 | 1400 | 5 | 2005-02-23 03:20 | Added [72] Al opl.zica = 3,0 kg | 75000
264186 | 3841 | 1400 | 5 | 2005-02-23 03:22 | Added [17] Cfi13 = 10,3 kg | 75000
264187 | 3841 | 1101 | 2 | 2005-02-23 03:25 | Celox measurment: Temperatura = 1470 °C, O2 = 0,0 ppm, C = 0,000 %, Al = 0,000 % | 75000
264188 | 3841 | 1400 | 5 | 2005-02-23 03:26 | Added [27] FeCrC = 60,0 kg | 75000
264189 | 3841 | 1400 | 5 | 2005-02-23 03:26 | Added [15] CASIfi13 = 16,5 kg | 75000
264190 | 3841 | 1362 | 4 | 2005-02-23 03:29 | Chemical analysis request at LFVD in chemical lab: 75000/ 0 Adam Maks | 75000
264191 | 3841 | 1016 | 1 | 2005-02-23 03:32 | Heat stop 75000 | 75000
264192 | 3842 | 1015 | 1 | 2005-02-23 03:32 | Heat start 75001 | 75001
264193 | 3842 | 1400 | 5 | 2005-02-23 03:33 | Added [48] FeV = 450,0 kg | 75001
264194 | 3842 | 1400 | 5 | 2005-02-23 03:33 | Added [13] CaO = 400,0 kg | 75001
264195 | 3842 | 1400 | 5 | 2005-02-23 03:33 | Added [12] BOKSIT beli = 100,0 kg | 75001
264196 | 3842 | 1400 | 5 | 2005-02-23 03:33 | Added [10] Al bloki = 5,0 kg | 75001
264197 | 3842 | 1400 | 5 | 2005-02-23 03:33 | Added [52] KARBORITmleti = 200,0 kg | 75001
264200 | 3842 | 1101 | 2 | 2005-02-23 03:42 | Celox measurment: Temperatura = 1556 °C, O2 = 0,0 ppm, C = 0,000 %, Al = 0,000 % | 75001
264201 | 3842 | 1400 | 5 | 2005-02-23 03:45 | Added [35] FeMo = 70,0 kg | 75001
264202 | 3842 | 1400 | 5 | 2005-02-23 03:45 | Added [48] FeV = 50,0 kg | 75001
264203 | 3842 | 1400 | 5 | 2005-02-23 03:45 | Added [33] FeMnC = 50,0 kg | 75001
264204 | 3842 | 1400 | 5 | 2005-02-23 03:45 | Added [41] FeSi = 120,0 kg | 75001
264205 | 3842 | 1400 | 5 | 2005-02-23 03:45 | Added [27] FeCrC = 900,0 kg | 75001
264206 | 3842 | 1400 | 5 | 2005-02-23 03:45 | Added [12] BOKSIT beli = 40,0 kg | 75001
264207 | 3842 | 1400 | 5 | 2005-02-23 03:45 | Added [13] CaO = 100,0 kg | 75001
264208 | 3842 | 1400 | 5 | 2005-02-23 03:45 | Added [10] Al bloki = 5,0 kg | 75001
264209 | 3842 | 1252 | 3 | 2005-02-23 03:52 | Heating start 500 kWh | 75001
264210 | 3842 | 1101 | 2 | 2005-02-23 03:57 | Celox measurment: Temperatura = 1515 °C, O2 = 0,0 ppm, C = 0,000 %, Al = 0,000 % | 75001
264211 | 3842 | 1252 | 3 | 2005-02-23 03:58 | Heating start 300 kWh | 75001
264212 | 3842 | 1361 | 4 | 2005-02-23 04:01 | Zahteva za analizo z VPP na Spectro: 75001/ 5 e Adam Maks | 75001
264213 | 3842 | 1400 | 5 | 2005-02-23 04:10 | Added [35] FeMo = 10,0 kg | 75001
264214 | 3842 | 1400 | 5 | 2005-02-23 04:10 | Added [48] FeV = 10,0 kg | 75001
264215 | 3842 | 1400 | 5 | 2005-02-23 04:10 | Added [27] FeCrC = 70,0 kg | 75001
264216 | 3842 | 1400 | 5 | 2005-02-23 04:10 | Added [26] FeCrA = 70,0 kg | 75001
264217 | 3842 | 1400 | 5 | 2005-02-23 04:10 | Added [12] BOKSIT beli = 50,0 kg | 75001
264218 | 3842 | 1400 | 5 | 2005-02-23 04:10 | Added [13] CaO = 200,0 kg | 75001
264219 | 3842 | 1400 | 5 | 2005-02-23 04:10 | Added [10] Al bloki = 5,0 kg | 75001
264220 | 3842 | 1251 | 3 | 2005-02-23 04:16 | Degassing start | 75001
264221 | 3842 | 1101 | 2 | 2005-02-23 04:45 | Celox measurment: Temperatura = 1458 °C, O2 = 0,0 ppm, C = 0,000 %, Al = 0,000 % | 75001
264222 | 3842 | 1361 | 4 | 2005-02-23 04:46 | Zahteva za analizo z VPP na Spectro: 75001/ 6 e Adam Maks | 75001
264223 | 3842 | 1362 | 4 | 2005-02-23 04:46 | Chemical analysis request at LFVD in chemical lab: 75001/ 9 Adam Maks | 75001
264224 | 3842 | 1252 | 3 | 2005-02-23 04:47 | Heating start 500 kWh | 75001
264225 | 3842 | 1101 | 2 | 2005-02-23 04:59 | Celox measurment: Temperatura = 1475 °C, O2 = 0,0 ppm, C = 0,000 %, Al = 0,000 % | 75001
264226 | 3842 | 1400 | 5 | 2005-02-23 05:01 | Added [17] Cfi13 = 15,5 kg | 75001
264227 | 3842 | 1400 | 5 | 2005-02-23 05:01 | Added [72] Al opl.zica = 4,0 kg | 75001
264228 | 3842 | 1400 | 5 | 2005-02-23 05:07 | Added [35] FeMo = 20,0 kg | 75001
264229 | 3842 | 1400 | 5 | 2005-02-23 05:07 | Added [48] FeV = 10,0 kg | 75001
264230 | 3842 | 1400 | 5 | 2005-02-23 05:07 | Added [27] FeCrC = 60,0 kg | 75001
264231 | 3842 | 1400 | 5 | 2005-02-23 05:08 | Added [15] CASIfi13 = 16,5 kg | 75001
264232 | 3842 | 1362 | 4 | 2005-02-23 05:11 | Chemical analysis request at LFVD in chemical lab: 75001/ 0 Adam Maks | 75001
264233 | 3842 | 1016 | 1 | 2005-02-23 05:16 | Heat stop 75001 | 75001
264772 | 3857 | 1015 | 1 | 2005-02-25 00:52 | Heat start 75016 | 75016
264773 | 3857 | 1400 | 5 | 2005-02-25 00:53 | Added [48] FeV = 100,0 kg | 75016
264774 | 3857 | 1400 | 5 | 2005-02-25 00:53 | Added [12] BOKSIT beli = 100,0 kg | 75016
264775 | 3857 | 1400 | 5 | 2005-02-25 00:53 | Added [13] CaO = 400,0 kg | 75016
264776 | 3857 | 1400 | 5 | 2005-02-25 00:53 | Added [10] Al bloki = 10,0 kg | 75016
264777 | 3857 | 1400 | 5 | 2005-02-25 00:53 | Added [52] KARBORITmleti = 25,0 kg | 75016
264780 | 3857 | 1101 | 2 | 2005-02-25 01:01 | Celox measurment: Temperatura = 1552 °C, O2 = 0,0 ppm, C = 0,000 %, Al = 0,000 % | 75016
264791 | 3857 | 1400 | 5 | 2005-02-25 01:02 | Added [35] FeMo = 40,0 kg | 75016
264792 | 3857 | 1400 | 5 | 2005-02-25 01:02 | Added [48] FeV = 90,0 kg | 75016
264793 | 3857 | 1400 | 5 | 2005-02-25 01:02 | Added [33] FeMnC = 30,0 kg | 75016
264794 | 3857 | 1400 | 5 | 2005-02-25 01:02 | Added [41] FeSi = 60,0 kg | 75016
264795 | 3857 | 1400 | 5 | 2005-02-25 01:02 | Added [27] FeCrC = 1000,0 kg | 75016
264796 | 3857 | 1400 | 5 | 2005-02-25 01:02 | Added [10] Al bloki = 10,0 kg | 75016
264781 | 3857 | 1101 | 2 | 2005-02-25 01:08 | Celox measurment: Temperatura = 1506 °C, O2 = 0,0 ppm, C = 0,000 %, Al = 0,000 % | 75016
264782 | 3857 | 1252 | 3 | 2005-02-25 01:08 | Heating start 700 kWh | 75016
264783 | 3857 | 1361 | 4 | 2005-02-25 01:16 | Zahteva za analizo z VPP na Spectro: 75016/ 5 e Adam Maks | 75016
264784 | 3857 | 1101 | 2 | 2005-02-25 01:16 | Celox measurment: Temperatura = 1529 °C, O2 = 0,0 ppm, C = 0,000 %, Al = 0,000 % | 75016
264785 | 3857 | 1400 | 5 | 2005-02-25 01:23 | Added [35] FeMo = 10,0 kg | 75016
264786 | 3857 | 1400 | 5 | 2005-02-25 01:23 | Added [48] FeV = 10,0 kg | 75016
264787 | 3857 | 1400 | 5 | 2005-02-25 01:23 | Added [26] FeCrA = 150,0 kg | 75016
264788 | 3857 | 1400 | 5 | 2005-02-25 01:23 | Added [12] BOKSIT beli = 50,0 kg | 75016
264789 | 3857 | 1400 | 5 | 2005-02-25 01:23 | Added [13] CaO = 200,0 kg | 75016
264790 | 3857 | 1400 | 5 | 2005-02-25 01:23 | Added [10] Al bloki = 5,0 kg | 75016
264797 | 3857 | 1251 | 3 | 2005-02-25 01:29 | Degassing start | 75016
264798 | 3857 | 1400 | 5 | 2005-02-25 01:58 | Added [21] EPZ zlindra = 120,0 kg | 75016
264799 | 3857 | 1101 | 2 | 2005-02-25 01:59 | Celox measurment: Temperatura = 1468 °C, O2 = 0,0 ppm, C = 0,000 %, Al = 0,000 % | 75016
264800 | 3857 | 1361 | 4 | 2005-02-25 02:00 | Zahteva za analizo z VPP na Spectro: 75016/ 6 e Adam Maks | 75016
264801 | 3857 | 1362 | 4 | 2005-02-25 02:00 | Chemical analysis request at LFVD in chemical lab: 75016/ 9 Adam Maks | 75016
264802 | 3857 | 1252 | 3 | 2005-02-25 02:02 | Heating start 300 kWh | 75016
264803 | 3857 | 1400 | 5 | 2005-02-25 02:13 | Added [35] FeMo = 10,0 kg | 75016
264804 | 3857 | 1101 | 2 | 2005-02-25 02:14 | Celox measurment: Temperatura = 1468 °C, O2 = 0,0 ppm, C = 0,000 %, Al = 0,000 % | 75016
264805 | 3857 | 1400 | 5 | 2005-02-25 02:17 | Added [15] CASIfi13 = 16,5 kg | 75016
264806 | 3857 | 1362 | 4 | 2005-02-25 02:17 | Chemical analysis request at LFVD in chemical lab: 75016/ 0 Adam Maks | 75016
264807 | 3857 | 1016 | 1 | 2005-02-25 02:21 | Heat stop 75016 | 75016
265116 | 3866 | 1400 | 5 | 2005-03-01 03:40 | Added [12] BOKSIT beli = 70,0 kg | 75025
265117 | 3866 | 1400 | 5 | 2005-03-01 03:40 | Added [13] CaO = 300,0 kg | 75025
265118 | 3866 | 1400 | 5 | 2005-03-01 03:40 | Added [10] Al bloki = 5,0 kg | 75025
265115 | 3866 | 1015 | 1 | 2005-03-01 04:01 | Heat start 75025 | 75025
265120 | 3866 | 1400 | 5 | 2005-03-01 04:18 | Added [35] FeMo = 30,0 kg | 75025
265121 | 3866 | 1400 | 5 | 2005-03-01 04:18 | Added [48] FeV = 280,0 kg | 75025
265122 | 3866 | 1400 | 5 | 2005-03-01 04:18 | Added [64] SiMn = 30,0 kg | 75025
265123 | 3866 | 1400 | 5 | 2005-03-01 04:18 | Added [41] FeSi = 100,0 kg | 75025
265124 | 3866 | 1400 | 5 | 2005-03-01 04:18 | Added [27] FeCrC = 700,0 kg | 75025
265125 | 3866 | 1400 | 5 | 2005-03-01 04:18 | Added [10] Al bloki = 5,0 kg | 75025
265126 | 3866 | 1400 | 5 | 2005-03-01 04:18 | Added [52] KARBORITmleti = 75,0 kg | 75025
265127 | 3866 | 1251 | 3 | 2005-03-01 04:21 | Degassing start | 75025
265128 | 3866 | 1101 | 2 | 2005-03-01 04:50 | Celox measurment: Temperatura = 1481 °C, O2 = 0,0 ppm, C = 0,000 %, Al = 0,000 % | 75025
265129 | 3866 | 1362 | 4 | 2005-03-01 04:51 | Chemical analysis request at LFVD in chemical lab: 75025/ 8 Gorensek Peter | 75025
265130 | 3866 | 1252 | 3 | 2005-03-01 04:52 | Heating start 200 kWh | 75025
265131 | 3866 | 1111 | 2 | 2005-03-01 04:58 | Hydris meritev: H2 = 1,20 ppm, PBL = 2015 hPa, PSU = 858 hPa | 75025
265132 | 3866 | 1400 | 5 | 2005-03-01 05:15 | Added [48] FeV = 20,0 kg | 75025
265133 | 3866 | 1400 | 5 | 2005-03-01 05:15 | Added [27] FeCrC = 100,0 kg | 75025
265134 | 3866 | 1400 | 5 | 2005-03-01 05:15 | Added [17] Cfi13 = 20,6 kg | 75025
265135 | 3866 | 1101 | 2 | 2005-03-01 05:18 | Celox measurment: Temperatura = 1467 °C, O2 = 0,0 ppm, C = 0,000 %, Al = 0,000 % | 75025
265136 | 3866 | 1400 | 5 | 2005-03-01 05:22 | Added [15] CASIfi13 = 16,5 kg | 75025
265137 | 3866 | 1362 | 4 | 2005-03-01 05:26 | Chemical analysis request at LFVD in chemical lab: 75025/ 0 Gorensek Peter | 75025
265138 | 3866 | 1016 | 1 | 2005-03-01 05:30 | Heat stop 75025 | 75025
265835 | 3888 | 1015 | 1 | 2005-03-03 06:39 | Heat start 75046 | 75046
265836 | 3888 | 1400 | 5 | 2005-03-03 06:40 | Added [48] FeV = 280,0 kg | 75046
265837 | 3888 | 1400 | 5 | 2005-03-03 06:40 | Added [61] POLYMOX = 30,0 kg | 75046
265838 | 3888 | 1400 | 5 | 2005-03-03 06:40 | Added [12] BOKSIT beli = 70,0 kg | 75046
265839 | 3888 | 1400 | 5 | 2005-03-03 06:40 | Added [13] CaO = 300,0 kg | 75046
265840 | 3888 | 1400 | 5 | 2005-03-03 06:40 | Added [10] Al bloki = 6,0 kg | 75046
265841 | 3888 | 1400 | 5 | 2005-03-03 06:40 | Added [52] KARBORITmleti = 75,0 kg | 75046
265844 | 3888 | 1400 | 5 | 2005-03-03 06:45 | Added [35] FeMo = 70,0 kg | 75046
265845 | 3888 | 1400 | 5 | 2005-03-03 06:45 | Added [48] FeV = 60,0 kg | 75046
265846 | 3888 | 1400 | 5 | 2005-03-03 06:45 | Added [33] FeMnC = 20,0 kg | 75046
265847 | 3888 | 1400 | 5 | 2005-03-03 06:45 | Added [41] FeSi = 80,0 kg | 75046
265848 | 3888 | 1400 | 5 | 2005-03-03 06:45 | Added [27] FeCrC = 100,0 kg | 75046
265849 | 3888 | 1400 | 5 | 2005-03-03 06:45 | Added [13] CaO = 100,0 kg | 75046
265850 | 3888 | 1400 | 5 | 2005-03-03 06:45 | Added [52] KARBORITmleti = 70,0 kg | 75046
265851 | 3888 | 1101 | 2 | 2005-03-03 06:51 | Celox measurment: Temperatura = 1534 °C, O2 = 0,0 ppm, C = 0,000 %, Al = 0,000 % | 75046
265852 | 3888 | 1251 | 3 | 2005-03-03 06:57 | Degassing start | 75046
265854 | 3888 | 1101 | 2 | 2005-03-03 07:27 | Celox measurment: Temperatura = 1486 °C, O2 = 0,0 ppm, C = 0,000 %, Al = 0,000 % | 75046
265855 | 3888 | 1362 | 4 | 2005-03-03 07:27 | Chemical analysis request at LFVD in chemical lab: 75046/ 9 Baric Mirko | 75046
265856 | 3888 | 1361 | 4 | 2005-03-03 07:28 | Zahteva za analizo z VPP na Spectro: 75046/ 5 e Baric Mirko | 75046
265857 | 3888 | 1252 | 3 | 2005-03-03 07:48 | Heating start 200 kWh | 75046
265858 | 3888 | 1101 | 2 | 2005-03-03 07:49 | Celox measurment: Temperatura = 1477 °C, O2 = 0,0 ppm, C = 0,000 %, Al = 0,000 % | 75046
265859 | 3888 | 1400 | 5 | 2005-03-03 07:54 | Added [15] CASIfi13 = 16,5 kg | 75046
265860 | 3888 | 1016 | 1 | 2005-03-03 07:57 | Heat stop 75046 | 75046
265879 | 3889 | 1362 | 4 | 2005-03-03 08:50 | Chemical analysis request at LFVD in chemical lab: 75046/ 0 Baric Mirko | 75046
266172 | 3898 | 1015 | 1 | 2005-03-04 06:10 | Heat start 75056 | 75056
266173 | 3898 | 1400 | 5 | 2005-03-04 06:16 | Added [48] FeV = 500,0 kg | 75056
266174 | 3898 | 1400 | 5 | 2005-03-04 06:16 | Added [12] BOKSIT beli = 100,0 kg | 75056
266175 | 3898 | 1400 | 5 | 2005-03-04 06:16 | Added [13] CaO = 550,0 kg | 75056
266176 | 3898 | 1400 | 5 | 2005-03-04 06:16 | Added [10] Al bloki = 12,0 kg | 75056
266177 | 3898 | 1400 | 5 | 2005-03-04 06:16 | Added [52] KARBORITmleti = 50,0 kg | 75056
266180 | 3898 | 1400 | 5 | 2005-03-04 06:27 | Added [35] FeMo = 25,0 kg | 75056
266181 | 3898 | 1400 | 5 | 2005-03-04 06:27 | Added [33] FeMnC = 80,0 kg | 75056
266182 | 3898 | 1400 | 5 | 2005-03-04 06:27 | Added [41] FeSi = 100,0 kg | 75056
266183 | 3898 | 1400 | 5 | 2005-03-04 06:27 | Added [27] FeCrC = 500,0 kg | 75056
266184 | 3898 | 1400 | 5 | 2005-03-04 06:27 | Added [12] BOKSIT beli = 100,0 kg | 75056
266185 | 3898 | 1400 | 5 | 2005-03-04 06:27 | Added [10] Al bloki = 5,0 kg | 75056
266186 | 3898 | 1400 | 5 | 2005-03-04 06:27 | Added [52] KARBORITmleti = 35,0 kg | 75056
266187 | 3898 | 1101 | 2 | 2005-03-04 06:30 | Celox measurment: Temperatura = 1483 °C, O2 = 0,0 ppm, C = 0,000 %, Al = 0,000 % | 75056
266188 | 3898 | 1252 | 3 | 2005-03-04 06:32 | Heating start 1500 kWh | 75056
266189 | 3898 | 1361 | 4 | 2005-03-04 06:46 | Zahteva za analizo z VPP na Spectro: 75056/ 5 e Baric Mirko | 75056
266190 | 3898 | 1101 | 2 | 2005-03-04 06:46 | Celox measurment: Temperatura = 1556 °C, O2 = 0,0 ppm, C = 0,000 %, Al = 0,000 % | 75056
266191 | 3898 | 1400 | 5 | 2005-03-04 06:57 | Added [41] FeSi = 30,0 kg | 75056
266192 | 3898 | 1400 | 5 | 2005-03-04 06:57 | Added [27] FeCrC = 200,0 kg | 75056
266193 | 3898 | 1400 | 5 | 2005-03-04 06:57 | Added [13] CaO = 100,0 kg | 75056
266194 | 3898 | 1400 | 5 | 2005-03-04 06:57 | Added [52] KARBORITmleti = 25,0 kg | 75056
266195 | 3898 | 1251 | 3 | 2005-03-04 07:03 | Degassing start | 75056
266196 | 3898 | 1101 | 2 | 2005-03-04 07:30 | Celox measurment: Temperatura = 1485 °C, O2 = 0,0 ppm, C = 0,000 %, Al = 0,000 % | 75056
266197 | 3898 | 1362 | 4 | 2005-03-04 07:31 | Chemical analysis request at LFVD in chemical lab: 75056/ 9 Baric Mirko | 75056
266198 | 3898 | 1252 | 3 | 2005-03-04 07:48 | Heating start 200 kWh | 75056
266199 | 3898 | 1101 | 2 | 2005-03-04 07:51 | Celox measurment: Temperatura = 1476 °C, O2 = 0,0 ppm, C = 0,000 %, Al = 0,000 % | 75056
266200 | 3898 | 1400 | 5 | 2005-03-04 07:52 | Added [26] FeCrA = 80,0 kg | 75056
266201 | 3898 | 1400 | 5 | 2005-03-04 07:54 | Added [15] CASIfi13 = 23,5 kg | 75056
266202 | 3898 | 1362 | 4 | 2005-03-04 08:01 | Chemical analysis request at LFVD in chemical lab: 75056/ 0 Baric Mirko | 75056
266203 | 3898 | 1016 | 1 | 2005-03-04 08:01 | Heat stop 75056 | 75056
266593 | 3911 | 1015 | 1 | 2005-03-05 13:27 | Heat start 75069 | 75069
266594 | 3911 | 1400 | 5 | 2005-03-05 13:35 | Added [48] FeV = 160,0 kg | 75069
266595 | 3911 | 1400 | 5 | 2005-03-05 13:35 | Added [12] BOKSIT beli = 70,0 kg | 75069
266596 | 3911 | 1400 | 5 | 2005-03-05 13:35 | Added [13] CaO = 350,0 kg | 75069
266597 | 3911 | 1400 | 5 | 2005-03-05 13:35 | Added [10] Al bloki = 5,0 kg | 75069
266598 | 3911 | 1400 | 5 | 2005-03-05 13:35 | Added [52] KARBORITmleti = 50,0 kg | 75069
266601 | 3911 | 1400 | 5 | 2005-03-05 13:37 | Added [35] FeMo = 80,0 kg | 75069
266602 | 3911 | 1400 | 5 | 2005-03-05 13:37 | Added [48] FeV = 40,0 kg | 75069
266603 | 3911 | 1400 | 5 | 2005-03-05 13:37 | Added [33] FeMnC = 50,0 kg | 75069
266604 | 3911 | 1400 | 5 | 2005-03-05 13:37 | Added [41] FeSi = 50,0 kg | 75069
266605 | 3911 | 1400 | 5 | 2005-03-05 13:37 | Added [27] FeCrC = 850,0 kg | 75069
266606 | 3911 | 1400 | 5 | 2005-03-05 13:37 | Added [10] Al bloki = 5,0 kg | 75069
266607 | 3911 | 1400 | 5 | 2005-03-05 13:48 | Added [12] BOKSIT beli = 50,0 kg | 75069
266608 | 3911 | 1400 | 5 | 2005-03-05 13:48 | Added [13] CaO = 200,0 kg | 75069
266609 | 3911 | 1400 | 5 | 2005-03-05 13:48 | Added [52] KARBORITmleti = 40,0 kg | 75069
266618 | 3911 | 1102 | 2 | 2005-03-05 13:48 | Temperature measurment: Temperature = 1527 °C | 75069
266610 | 3911 | 1251 | 3 | 2005-03-05 13:54 | Degassing start | 75069
266619 | 3911 | 1102 | 2 | 2005-03-05 14:24 | Temperature measurment: Temperature = 1468 °C | 75069
266611 | 3911 | 1361 | 4 | 2005-03-05 14:24 | Zahteva za analizo z VPP na Spectro: 75069/ 5 e Baric Mirko | 75069
266612 | 3911 | 1362 | 4 | 2005-03-05 14:24 | Chemical analysis request at LFVD in chemical lab: 75069/ 9 Baric Mirko | 75069
266613 | 3911 | 1252 | 3 | 2005-03-05 14:32 | Heating start 200 kWh | 75069
266614 | 3911 | 1400 | 5 | 2005-03-05 14:42 | Added [35] FeMo = 6,0 kg | 75069
266615 | 3911 | 1400 | 5 | 2005-03-05 14:42 | Added [27] FeCrC = 250,0 kg | 75069
266617 | 3911 | 1102 | 2 | 2005-03-05 14:45 | Temperature measurment: Temperature = 1449 °C | 75069
266616 | 3911 | 1252 | 3 | 2005-03-05 14:46 | Heating start 400 kWh | 75069
266620 | 3911 | 1102 | 2 | 2005-03-05 15:00 | Temperature measurment: Temperature = 1461 °C | 75069
266621 | 3911 | 1361 | 4 | 2005-03-05 15:01 | Zahteva za analizo z VPP na Spectro: 75069/ 6 e Baric Mirko | 75069
266622 | 3911 | 1252 | 3 | 2005-03-05 15:02 | Heating start 300 kWh | 75069
266623 | 3911 | 1400 | 5 | 2005-03-05 15:11 | Added [15] CASIfi13 = 16,5 kg | 75069
266624 | 3911 | 1362 | 4 | 2005-03-05 15:11 | Chemical analysis request at LFVD in chemical lab: 75069/ 0 Baric Mirko | 75069
266625 | 3911 | 1016 | 1 | 2005-03-05 15:17 | Heat stop 75069 | 75069
267242 | 3930 | 1015 | 1 | 2005-03-07 01:25 | Heat start 75088 | 75088
267243 | 3930 | 1400 | 5 | 2005-03-07 01:26 | Added [48] FeV = 540,0 kg | 75088
267244 | 3930 | 1400 | 5 | 2005-03-07 01:26 | Added [12] BOKSIT beli = 70,0 kg | 75088
267245 | 3930 | 1400 | 5 | 2005-03-07 01:26 | Added [13] CaO = 400,0 kg | 75088
267246 | 3930 | 1400 | 5 | 2005-03-07 01:26 | Added [10] Al bloki = 5,0 kg | 75088
267248 | 3930 | 1400 | 5 | 2005-03-07 01:38 | Added [35] FeMo = 120,0 kg | 75088
267249 | 3930 | 1400 | 5 | 2005-03-07 01:38 | Added [33] FeMnC = 40,0 kg | 75088
267250 | 3930 | 1400 | 5 | 2005-03-07 01:38 | Added [41] FeSi = 90,0 kg | 75088
267251 | 3930 | 1400 | 5 | 2005-03-07 01:38 | Added [27] FeCrC = 700,0 kg | 75088
267252 | 3930 | 1400 | 5 | 2005-03-07 01:38 | Added [10] Al bloki = 5,0 kg | 75088
267253 | 3930 | 1400 | 5 | 2005-03-07 01:38 | Added [52] KARBORITmleti = 70,0 kg | 75088
267254 | 3930 | 1251 | 3 | 2005-03-07 01:45 | Degassing start | 75088
267255 | 3930 | 1400 | 5 | 2005-03-07 02:13 | Added [12] BOKSIT beli = 100,0 kg | 75088
267256 | 3930 | 1101 | 2 | 2005-03-07 02:16 | Celox measurment: Temperatura = 1468 °C, O2 = 0,0 ppm, C = 0,000 %, Al = 0,000 % | 75088
267257 | 3930 | 1362 | 4 | 2005-03-07 02:17 | Chemical analysis request at LFVD in chemical lab: 75088/ 8 Gorensek Peter | 75088
267258 | 3930 | 1252 | 3 | 2005-03-07 02:22 | Heating start 200 kWh | 75088
267259 | 3930 | 1400 | 5 | 2005-03-07 02:32 | Added [35] FeMo = 20,0 kg | 75088
267260 | 3930 | 1400 | 5 | 2005-03-07 02:32 | Added [12] BOKSIT beli = 100,0 kg | 75088
267261 | 3930 | 1400 | 5 | 2005-03-07 02:32 | Added [13] CaO = 300,0 kg | 75088
267262 | 3930 | 1101 | 2 | 2005-03-07 02:37 | Celox measurment: Temperatura = 1451 °C, O2 = 0,0 ppm, C = 0,000 %, Al = 0,000 % | 75088
267263 | 3930 | 1252 | 3 | 2005-03-07 02:37 | Heating start 600 kWh | 75088
267264 | 3930 | 1101 | 2 | 2005-03-07 02:46 | Celox measurment: Temperatura = 1474 °C, O2 = 0,0 ppm, C = 0,000 %, Al = 0,000 % | 75088
267265 | 3930 | 1361 | 4 | 2005-03-07 02:58 | Zahteva za analizo z VPP na Spectro: 75088/ 5 e Gorensek Peter | 75088
267266 | 3930 | 1101 | 2 | 2005-03-07 03:02 | Celox measurment: Temperatura = 1457 °C, O2 = 0,0 ppm, C = 0,000 %, Al = 0,000 % | 75088
267267 | 3930 | 1252 | 3 | 2005-03-07 03:04 | Heating start 300 kWh | 75088
267268 | 3930 | 1400 | 5 | 2005-03-07 03:11 | Added [15] CASIfi13 = 25,8 kg | 75088
267269 | 3930 | 1362 | 4 | 2005-03-07 03:11 | Chemical analysis request at LFVD in chemical lab: 75088/ 0 Gorensek Peter | 75088
267270 | 3930 | 1016 | 1 | 2005-03-07 03:15 | Heat stop 75088 | 75088
267571 | 3939 | 1015 | 1 | 2005-03-10 01:01 | Heat start 75097 | 75097
267572 | 3939 | 1400 | 5 | 2005-03-10 01:02 | Added [48] FeV = 500,0 kg | 75097
267573 | 3939 | 1400 | 5 | 2005-03-10 01:02 | Added [12] BOKSIT beli = 130,0 kg | 75097
267574 | 3939 | 1400 | 5 | 2005-03-10 01:02 | Added [13] CaO = 500,0 kg | 75097
267575 | 3939 | 1400 | 5 | 2005-03-10 01:02 | Added [10] Al bloki = 6,0 kg | 75097
267578 | 3939 | 1400 | 5 | 2005-03-10 01:02 | Added [52] KARBORITmleti = 50,0 kg | 75097
267579 | 3939 | 1101 | 2 | 2005-03-10 01:20 | Celox measurment: Temperatura = 1503 °C, O2 = 0,0 ppm, C = 0,000 %, Al = 0,000 % | 75097
267580 | 3939 | 1400 | 5 | 2005-03-10 01:20 | Added [35] FeMo = 90,0 kg | 75097
267581 | 3939 | 1400 | 5 | 2005-03-10 01:20 | Added [33] FeMnC = 60,0 kg | 75097
267582 | 3939 | 1400 | 5 | 2005-03-10 01:20 | Added [41] FeSi = 110,0 kg | 75097
267583 | 3939 | 1400 | 5 | 2005-03-10 01:20 | Added [27] FeCrC = 950,0 kg | 75097
267584 | 3939 | 1252 | 3 | 2005-03-10 01:23 | Heating start 700 kWh | 75097
267585 | 3939 | 1361 | 4 | 2005-03-10 01:30 | Zahteva za analizo z VPP na Spectro: 75097/ 5 e Kotnik Marijan | 75097
267586 | 3939 | 1400 | 5 | 2005-03-10 01:38 | Added [35] FeMo = 10,0 kg | 75097
267587 | 3939 | 1400 | 5 | 2005-03-10 01:38 | Added [48] FeV = 5,0 kg | 75097
267588 | 3939 | 1400 | 5 | 2005-03-10 01:38 | Added [41] FeSi = 20,0 kg | 75097
267589 | 3939 | 1400 | 5 | 2005-03-10 01:38 | Added [27] FeCrC = 170,0 kg | 75097
267590 | 3939 | 1400 | 5 | 2005-03-10 01:38 | Added [13] CaO = 200,0 kg | 75097
267591 | 3939 | 1400 | 5 | 2005-03-10 01:38 | Added [52] KARBORITmleti = 35,0 kg | 75097
267592 | 3939 | 1251 | 3 | 2005-03-10 01:45 | Degassing start | 75097
267593 | 3939 | 1400 | 5 | 2005-03-10 02:13 | Added [12] BOKSIT beli = 150,0 kg | 75097
267594 | 3939 | 1101 | 2 | 2005-03-10 02:15 | Celox measurment: Temperatura = 1447 °C, O2 = 0,0 ppm, C = 0,000 %, Al = 0,000 % | 75097
267595 | 3939 | 1252 | 3 | 2005-03-10 02:17 | Heating start 400 kWh | 75097
267596 | 3939 | 1361 | 4 | 2005-03-10 02:21 | Zahteva za analizo z VPP na Spectro: 75097/ 6 e Kotnik Marijan | 75097
267597 | 3939 | 1362 | 4 | 2005-03-10 02:22 | Chemical analysis request at LFVD in chemical lab: 75097/ 9 Kotnik Marijan | 75097
267598 | 3939 | 1252 | 3 | 2005-03-10 02:24 | Heating start 400 kWh | 75097
267599 | 3939 | 1400 | 5 | 2005-03-10 02:36 | Added [17] Cfi13 = 29,2 kg | 75097
267600 | 3939 | 1101 | 2 | 2005-03-10 02:39 | Celox measurment: Temperatura = 1465 °C, O2 = 0,0 ppm, C = 0,000 %, Al = 0,000 % | 75097
267601 | 3939 | 1252 | 3 | 2005-03-10 02:42 | Heating start 300 kWh | 75097
267602 | 3939 | 1101 | 2 | 2005-03-10 02:46 | Celox measurment: Temperatura = 1476 °C, O2 = 0,0 ppm, C = 0,000 %, Al = 0,000 % | 75097
267603 | 3939 | 1400 | 5 | 2005-03-10 02:49 | Added [15] CASIfi13 = 16,5 kg | 75097
267604 | 3939 | 1362 | 4 | 2005-03-10 02:55 | Chemical analysis request at LFVD in chemical lab: 75097/ 0 Kotnik Marijan | 75097
267605 | 3939 | 1016 | 1 | 2005-03-10 02:55 | Heat stop 75097 | 75097
267639 | 3941 | 1015 | 1 | 2005-03-10 04:45 | Heat start 75099 | 75099
267640 | 3941 | 1400 | 5 | 2005-03-10 04:48 | Added [48] FeV = 120,0 kg | 75099
267641 | 3941 | 1400 | 5 | 2005-03-10 04:48 | Added [12] BOKSIT beli = 120,0 kg | 75099
267642 | 3941 | 1400 | 5 | 2005-03-10 04:48 | Added [13] CaO = 500,0 kg | 75099
267643 | 3941 | 1400 | 5 | 2005-03-10 04:48 | Added [10] Al bloki = 6,0 kg | 75099
267644 | 3941 | 1400 | 5 | 2005-03-10 04:48 | Added [52] KARBORITmleti = 75,0 kg | 75099
267648 | 3941 | 1400 | 5 | 2005-03-10 04:55 | Added [35] FeMo = 120,0 kg | 75099
267649 | 3941 | 1400 | 5 | 2005-03-10 04:55 | Added [48] FeV = 20,0 kg | 75099
267650 | 3941 | 1400 | 5 | 2005-03-10 04:55 | Added [33] FeMnC = 40,0 kg | 75099
267651 | 3941 | 1400 | 5 | 2005-03-10 04:55 | Added [41] FeSi = 130,0 kg | 75099
267652 | 3941 | 1400 | 5 | 2005-03-10 04:55 | Added [27] FeCrC = 1030,0 kg | 75099
267653 | 3941 | 1400 | 5 | 2005-03-10 04:55 | Added [13] CaO = 200,0 kg | 75099
267654 | 3941 | 1400 | 5 | 2005-03-10 04:55 | Added [10] Al bloki = 6,0 kg | 75099
267655 | 3941 | 1400 | 5 | 2005-03-10 04:55 | Added [52] KARBORITmleti = 75,0 kg | 75099
267647 | 3941 | 1101 | 2 | 2005-03-10 04:55 | Celox measurment: Temperatura = 1541 °C, O2 = 0,0 ppm, C = 0,000 %, Al = 0,000 % | 75099
267656 | 3941 | 1251 | 3 | 2005-03-10 05:08 | Degassing start | 75099
267657 | 3941 | 1400 | 5 | 2005-03-10 05:35 | Added [12] BOKSIT beli = 150,0 kg | 75099
267659 | 3941 | 1252 | 3 | 2005-03-10 05:38 | Heating start 200 kWh | 75099
267658 | 3941 | 1101 | 2 | 2005-03-10 05:41 | Celox measurment: Temperatura = 1468 °C, O2 = 0,0 ppm, C = 0,000 %, Al = 0,000 % | 75099
267660 | 3941 | 1361 | 4 | 2005-03-10 05:42 | Zahteva za analizo z VPP na Spectro: 75099/ 5 e Kotnik Marijan | 75099
267661 | 3941 | 1362 | 4 | 2005-03-10 05:42 | Chemical analysis request at LFVD in chemical lab: 75099/ 9 Kotnik Marijan | 75099
267662 | 3941 | 1252 | 3 | 2005-03-10 05:43 | Heating start 300 kWh | 75099
267663 | 3941 | 1400 | 5 | 2005-03-10 05:59 | Added [41] FeSi = 30,0 kg | 75099
267664 | 3941 | 1400 | 5 | 2005-03-10 05:59 | Added [27] FeCrC = 200,0 kg | 75099
267665 | 3941 | 1400 | 5 | 2005-03-10 05:59 | Added [13] CaO = 100,0 kg | 75099
267666 | 3941 | 1400 | 5 | 2005-03-10 05:59 | Added [12] BOKSIT beli = 50,0 kg | 75099
267667 | 3941 | 1400 | 5 | 2005-03-10 05:59 | Added [15] CASIfi13 = 35,3 kg | 75099
267668 | 3941 | 1251 | 3 | 2005-03-10 06:09 | Degassing start | 75099
267669 | 3941 | 1252 | 3 | 2005-03-10 06:23 | Heating start 700 kWh | 75099
267670 | 3941 | 1101 | 2 | 2005-03-10 06:26 | Celox measurment: Temperatura = 1448 °C, O2 = 0,0 ppm, C = 0,000 %, Al = 0,000 % | 75099
267671 | 3941 | 1101 | 2 | 2005-03-10 06:32 | Celox measurment: Temperatura = 1468 °C, O2 = 0,0 ppm, C = 0,000 %, Al = 0,000 % | 75099
267672 | 3941 | 1362 | 4 | 2005-03-10 06:33 | Chemical analysis request at LFVD in chemical lab: 75099/10 Kotnik Marijan | 75099
267673 | 3941 | 1101 | 2 | 2005-03-10 06:51 | Celox measurment: Temperatura = 1455 °C, O2 = 0,0 ppm, C = 0,000 %, Al = 0,000 % | 75099
267674 | 3941 | 1252 | 3 | 2005-03-10 06:52 | Heating start 400 kWh | 75099
267675 | 3941 | 1400 | 5 | 2005-03-10 06:59 | Added [15] CASIfi13 = 28,2 kg | 75099
267676 | 3941 | 1362 | 4 | 2005-03-10 07:04 | Chemical analysis request at LFVD in chemical lab: 75099/ 0 Kotnik Marijan | 75099
267677 | 3941 | 1016 | 1 | 2005-03-10 07:07 | Heat stop 75099 | 75099
268326 | 3960 | 1015 | 1 | 2005-03-12 05:02 | Heat start 75118 | 75118
268327 | 3960 | 1400 | 5 | 2005-03-12 05:02 | Added [48] FeV = 500,0 kg | 75118
268328 | 3960 | 1400 | 5 | 2005-03-12 05:02 | Added [12] BOKSIT beli = 100,0 kg | 75118
268329 | 3960 | 1400 | 5 | 2005-03-12 05:02 | Added [13] CaO = 400,0 kg | 75118
268330 | 3960 | 1400 | 5 | 2005-03-12 05:02 | Added [10] Al bloki = 6,0 kg | 75118
268331 | 3960 | 1400 | 5 | 2005-03-12 05:02 | Added [52] KARBORITmleti = 150,0 kg | 75118
268334 | 3960 | 1400 | 5 | 2005-03-12 05:13 | Added [48] FeV = 40,0 kg | 75118
268335 | 3960 | 1400 | 5 | 2005-03-12 05:13 | Added [33] FeMnC = 50,0 kg | 75118
268336 | 3960 | 1400 | 5 | 2005-03-12 05:13 | Added [41] FeSi = 120,0 kg | 75118
268337 | 3960 | 1400 | 5 | 2005-03-12 05:13 | Added [27] FeCrC = 1050,0 kg | 75118
268338 | 3960 | 1400 | 5 | 2005-03-12 05:13 | Added [10] Al bloki = 6,0 kg | 75118
268339 | 3960 | 1400 | 5 | 2005-03-12 05:13 | Added [52] KARBORITmleti = 40,0 kg | 75118
268340 | 3960 | 1101 | 2 | 2005-03-12 05:14 | Celox measurment: Temperatura = 1510 °C, O2 = 0,0 ppm, C = 0,000 %, Al = 0,000 % | 75118
268341 | 3960 | 1252 | 3 | 2005-03-12 05:17 | Heating start 700 kWh | 75118
268342 | 3960 | 1361 | 4 | 2005-03-12 05:25 | Zahteva za analizo z VPP na Spectro: 75118/ 5 e Kotnik Marijan | 75118
268343 | 3960 | 1400 | 5 | 2005-03-12 05:33 | Added [48] FeV = 20,0 kg | 75118
268344 | 3960 | 1400 | 5 | 2005-03-12 05:33 | Added [41] FeSi = 30,0 kg | 75118
268345 | 3960 | 1400 | 5 | 2005-03-12 05:33 | Added [27] FeCrC = 60,0 kg | 75118
268346 | 3960 | 1400 | 5 | 2005-03-12 05:33 | Added [26] FeCrA = 100,0 kg | 75118
268347 | 3960 | 1400 | 5 | 2005-03-12 05:33 | Added [12] BOKSIT beli = 30,0 kg | 75118
268348 | 3960 | 1400 | 5 | 2005-03-12 05:33 | Added [13] CaO = 200,0 kg | 75118
268349 | 3960 | 1400 | 5 | 2005-03-12 05:33 | Added [10] Al bloki = 6,0 kg | 75118
268350 | 3960 | 1251 | 3 | 2005-03-12 05:41 | Degassing start | 75118
268351 | 3960 | 1101 | 2 | 2005-03-12 06:14 | Celox measurment: Temperatura = 1456 °C, O2 = 0,0 ppm, C = 0,000 %, Al = 0,000 % | 75118
268352 | 3960 | 1362 | 4 | 2005-03-12 06:15 | Chemical analysis request at LFVD in chemical lab: 75118/ 9 Kotnik Marijan | 75118
268353 | 3960 | 1252 | 3 | 2005-03-12 06:15 | Heating start 500 kWh | 75118
268354 | 3960 | 1400 | 5 | 2005-03-12 06:37 | Added [13] CaO = 150,0 kg | 75118
268355 | 3960 | 1400 | 5 | 2005-03-12 06:37 | Added [12] BOKSIT beli = 100,0 kg | 75118
268356 | 3960 | 1400 | 5 | 2005-03-12 06:37 | Added [15] CASIfi13 = 47,0 kg | 75118
268357 | 3960 | 1400 | 5 | 2005-03-12 06:37 | Added [72] Al opl.zica = 10,0 kg | 75118
268358 | 3960 | 1252 | 3 | 2005-03-12 06:41 | Heating start 400 kWh | 75118
268359 | 3960 | 1101 | 2 | 2005-03-12 06:48 | Celox measurment: Temperatura = 1467 °C, O2 = 0,0 ppm, C = 0,000 %, Al = 0,000 % | 75118
268360 | 3960 | 1252 | 3 | 2005-03-12 06:48 | Heating start 500 kWh | 75118
268361 | 3960 | 1400 | 5 | 2005-03-12 06:57 | Added [21] EPZ zlindra = 100,0 kg | 75118
268362 | 3960 | 1251 | 3 | 2005-03-12 07:00 | Degassing start | 75118
268363 | 3960 | 1101 | 2 | 2005-03-12 07:13 | Celox measurment: Temperatura = 1467 °C, O2 = 0,0 ppm, C = 0,000 %, Al = 0,000 % | 75118
268364 | 3960 | 1362 | 4 | 2005-03-12 07:14 | Chemical analysis request at LFVD in chemical lab: 75118/10 Kotnik Marijan | 75118
268365 | 3960 | 1400 | 5 | 2005-03-12 07:25 | Added [72] Al opl.zica = 6,0 kg | 75118
268366 | 3960 | 1101 | 2 | 2005-03-12 07:27 | Celox measurment: Temperatura = 1456 °C, O2 = 0,0 ppm, C = 0,000 %, Al = 0,000 % | 75118
268367 | 3960 | 1252 | 3 | 2005-03-12 07:27 | Heating start 400 kWh | 75118
268368 | 3960 | 1400 | 5 | 2005-03-12 07:36 | Added [15] CASIfi13 = 16,5 kg | 75118
268369 | 3960 | 1362 | 4 | 2005-03-12 07:37 | Chemical analysis request at LFVD in chemical lab: 75118/ 0 Kotnik Marijan | 75118
268370 | 3960 | 1016 | 1 | 2005-03-12 07:40 | Heat stop 75118 | 75118
268371 | 3961 | 1015 | 1 | 2005-03-12 07:41 | Heat start 75119 | 75119
268372 | 3961 | 1400 | 5 | 2005-03-12 07:41 | Added [48] FeV = 150,0 kg | 75119
268373 | 3961 | 1400 | 5 | 2005-03-12 07:41 | Added [61] POLYMOX = 80,0 kg | 75119
268374 | 3961 | 1400 | 5 | 2005-03-12 07:41 | Added [64] SiMn = 50,0 kg | 75119
268375 | 3961 | 1400 | 5 | 2005-03-12 07:41 | Added [13] CaO = 350,0 kg | 75119
268376 | 3961 | 1400 | 5 | 2005-03-12 07:41 | Added [12] BOKSIT beli = 90,0 kg | 75119
268377 | 3961 | 1400 | 5 | 2005-03-12 07:41 | Added [10] Al bloki = 10,0 kg | 75119
268378 | 3961 | 1400 | 5 | 2005-03-12 07:41 | Added [52] KARBORITmleti = 175,0 kg | 75119
268381 | 3961 | 1400 | 5 | 2005-03-12 07:44 | Added [48] FeV = 25,0 kg | 75119
268382 | 3961 | 1400 | 5 | 2005-03-12 07:44 | Added [61] POLYMOX = 20,0 kg | 75119
268383 | 3961 | 1400 | 5 | 2005-03-12 07:44 | Added [41] FeSi = 100,0 kg | 75119
268384 | 3961 | 1400 | 5 | 2005-03-12 07:44 | Added [27] FeCrC = 300,0 kg | 75119
268385 | 3961 | 1400 | 5 | 2005-03-12 07:44 | Added [10] Al bloki = 5,0 kg | 75119
268386 | 3961 | 1400 | 5 | 2005-03-12 07:44 | Added [52] KARBORITmleti = 50,0 kg | 75119
268387 | 3961 | 1101 | 2 | 2005-03-12 07:48 | Celox measurment: Temperatura = 1487 °C, O2 = 0,0 ppm, C = 0,000 %, Al = 0,000 % | 75119
268388 | 3961 | 1252 | 3 | 2005-03-12 07:51 | Heating start 1500 kWh | 75119
268389 | 3961 | 1362 | 4 | 2005-03-12 07:58 | Chemical analysis request at LFVD in chemical lab: 75119/ 9 Mostnar Karel | 75119
268390 | 3961 | 1101 | 2 | 2005-03-12 08:07 | Celox measurment: Temperatura = 1550 °C, O2 = 0,0 ppm, C = 0,000 %, Al = 0,000 % | 75119
268391 | 3961 | 1101 | 2 | 2005-03-12 08:08 | Celox measurment: Temperatura = 1550 °C, O2 = 0,0 ppm, C = 0,000 %, Al = 0,000 % | 75119
268392 | 3961 | 1400 | 5 | 2005-03-12 08:12 | Added [41] FeSi = 30,0 kg | 75119
268393 | 3961 | 1400 | 5 | 2005-03-12 08:12 | Added [13] CaO = 100,0 kg | 75119
268394 | 3961 | 1400 | 5 | 2005-03-12 08:12 | Added [12] BOKSIT beli = 70,0 kg | 75119
268395 | 3961 | 1400 | 5 | 2005-03-12 08:12 | Added [52] KARBORITmleti = 10,0 kg | 75119
268396 | 3961 | 1400 | 5 | 2005-03-12 08:12 | Added [10] Al bloki = 3,0 kg | 75119
268397 | 3961 | 1251 | 3 | 2005-03-12 08:17 | Degassing start | 75119
268398 | 3961 | 1101 | 2 | 2005-03-12 08:50 | Celox measurment: Temperatura = 1493 °C, O2 = 0,0 ppm, C = 0,000 %, Al = 0,000 % | 75119
268399 | 3961 | 1362 | 4 | 2005-03-12 08:51 | Chemical analysis request at LFVD in chemical lab: 75119/10 Mostnar Karel | 75119
268400 | 3961 | 1400 | 5 | 2005-03-12 09:04 | Added [72] Al opl.zica = 2,6 kg | 75119
268401 | 3961 | 1101 | 2 | 2005-03-12 09:06 | Celox measurment: Temperatura = 1473 °C, O2 = 0,0 ppm, C = 0,000 %, Al = 0,000 % | 75119
268402 | 3961 | 1400 | 5 | 2005-03-12 09:17 | Added [15] CASIfi13 = 25,8 kg | 75119
268403 | 3961 | 1362 | 4 | 2005-03-12 09:17 | Chemical analysis request at LFVD in chemical lab: 75119/ 0 Mostnar Karel | 75119
268404 | 3961 | 1016 | 1 | 2005-03-12 09:22 | Heat stop 75119 | 75119
268405 | 3962 | 1015 | 1 | 2005-03-12 09:22 | Heat start 75120 | 75120
268406 | 3962 | 1400 | 5 | 2005-03-12 09:23 | Added [48] FeV = 200,0 kg | 75120
268407 | 3962 | 1400 | 5 | 2005-03-12 09:23 | Added [61] POLYMOX = 50,0 kg | 75120
268408 | 3962 | 1400 | 5 | 2005-03-12 09:23 | Added [64] SiMn = 30,0 kg | 75120
268409 | 3962 | 1400 | 5 | 2005-03-12 09:23 | Added [13] CaO = 300,0 kg | 75120
268410 | 3962 | 1400 | 5 | 2005-03-12 09:23 | Added [12] BOKSIT beli = 100,0 kg | 75120
268411 | 3962 | 1400 | 5 | 2005-03-12 09:23 | Added [10] Al bloki = 10,0 kg | 75120
268412 | 3962 | 1400 | 5 | 2005-03-12 09:23 | Added [52] KARBORITmleti = 75,0 kg | 75120
268415 | 3962 | 1101 | 2 | 2005-03-12 09:31 | Celox measurment: Temperatura = 1545 °C, O2 = 0,0 ppm, C = 0,000 %, Al = 0,000 % | 75120
268416 | 3962 | 1400 | 5 | 2005-03-12 09:31 | Added [48] FeV = 25,0 kg | 75120
268417 | 3962 | 1400 | 5 | 2005-03-12 09:31 | Added [41] FeSi = 110,0 kg | 75120
268418 | 3962 | 1400 | 5 | 2005-03-12 09:31 | Added [27] FeCrC = 700,0 kg | 75120
268419 | 3962 | 1400 | 5 | 2005-03-12 09:31 | Added [13] CaO = 200,0 kg | 75120
268420 | 3962 | 1400 | 5 | 2005-03-12 09:31 | Added [12] BOKSIT beli = 70,0 kg | 75120
268421 | 3962 | 1400 | 5 | 2005-03-12 09:31 | Added [10] Al bloki = 10,0 kg | 75120
268422 | 3962 | 1400 | 5 | 2005-03-12 09:31 | Added [52] KARBORITmleti = 35,0 kg | 75120
268423 | 3962 | 1251 | 3 | 2005-03-12 09:38 | Degassing start | 75120
268424 | 3962 | 1101 | 2 | 2005-03-12 10:13 | Celox measurment: Temperatura = 1480 °C, O2 = 0,0 ppm, C = 0,000 %, Al = 0,000 % | 75120
268425 | 3962 | 1362 | 4 | 2005-03-12 10:13 | Chemical analysis request at LFVD in chemical lab: 75120/ 9 Mostnar Karel | 75120
268426 | 3962 | 1400 | 5 | 2005-03-12 10:33 | Added [41] FeSi = 40,0 kg | 75120
268427 | 3962 | 1400 | 5 | 2005-03-12 10:33 | Added [27] FeCrC = 150,0 kg | 75120
268428 | 3962 | 1101 | 2 | 2005-03-12 10:36 | Celox measurment: Temperatura = 1464 °C, O2 = 0,0 ppm, C = 0,000 %, Al = 0,000 % | 75120
268429 | 3962 | 1400 | 5 | 2005-03-12 10:37 | Added [72] Al opl.zica = 8,0 kg | 75120
268430 | 3962 | 1252 | 3 | 2005-03-12 10:37 | Heating start 300 kWh | 75120
268431 | 3962 | 1400 | 5 | 2005-03-12 10:47 | Added [15] CASIfi13 = 16,5 kg | 75120
268432 | 3962 | 1362 | 4 | 2005-03-12 10:48 | Chemical analysis request at LFVD in chemical lab: 75120/ 0 Mostnar Karel | 75120
268433 | 3962 | 1016 | 1 | 2005-03-12 10:50 | Heat stop 75120 | 75120
268963 | 3979 | 1015 | 1 | 2005-03-13 21:52 | Heat start 75137 | 75137
268964 | 3979 | 1400 | 5 | 2005-03-13 21:55 | Added [48] FeV = 500,0 kg | 75137
268965 | 3979 | 1400 | 5 | 2005-03-13 21:55 | Added [12] BOKSIT beli = 70,0 kg | 75137
268966 | 3979 | 1400 | 5 | 2005-03-13 21:55 | Added [13] CaO = 400,0 kg | 75137
268967 | 3979 | 1400 | 5 | 2005-03-13 21:55 | Added [10] Al bloki = 6,0 kg | 75137
268968 | 3979 | 1400 | 5 | 2005-03-13 21:55 | Added [52] KARBORITmleti = 25,0 kg | 75137
268971 | 3979 | 1400 | 5 | 2005-03-13 22:09 | Added [35] FeMo = 160,0 kg | 75137
268972 | 3979 | 1400 | 5 | 2005-03-13 22:09 | Added [48] FeV = 50,0 kg | 75137
268973 | 3979 | 1400 | 5 | 2005-03-13 22:09 | Added [33] FeMnC = 30,0 kg | 75137
268974 | 3979 | 1400 | 5 | 2005-03-13 22:09 | Added [41] FeSi = 100,0 kg | 75137
268975 | 3979 | 1400 | 5 | 2005-03-13 22:09 | Added [27] FeCrC = 350,0 kg | 75137
268976 | 3979 | 1400 | 5 | 2005-03-13 22:09 | Added [10] Al bloki = 5,0 kg | 75137
268977 | 3979 | 1400 | 5 | 2005-03-13 22:09 | Added [52] KARBORITmleti = 75,0 kg | 75137
268978 | 3979 | 1101 | 2 | 2005-03-13 22:10 | Celox measurment: Temperatura = 1533 °C, O2 = 0,0 ppm, C = 0,000 %, Al = 0,000 % | 75137
268979 | 3979 | 1251 | 3 | 2005-03-13 22:20 | Degassing start | 75137
268980 | 3979 | 1101 | 2 | 2005-03-13 22:50 | Celox measurment: Temperatura = 1469 °C, O2 = 0,0 ppm, C = 0,000 %, Al = 0,000 % | 75137
268981 | 3979 | 1362 | 4 | 2005-03-13 22:50 | Chemical analysis request at LFVD in chemical lab: 75137/ 9 Gorensek Peter | 75137
268982 | 3979 | 1361 | 4 | 2005-03-13 22:50 | Zahteva za analizo z VPP na Spectro: 75137/ 5 e Gorensek Peter | 75137
268983 | 3979 | 1252 | 3 | 2005-03-13 22:54 | Heating start 300 kWh | 75137
268984 | 3979 | 1400 | 5 | 2005-03-13 23:04 | Added [17] Cfi13 = 17,2 kg | 75137
268985 | 3979 | 1400 | 5 | 2005-03-13 23:04 | Added [72] Al opl.zica = 6,0 kg | 75137
268986 | 3979 | 1101 | 2 | 2005-03-13 23:07 | Celox measurment: Temperatura = 1466 °C, O2 = 0,0 ppm, C = 0,000 %, Al = 0,000 % | 75137
268987 | 3979 | 1101 | 2 | 2005-03-13 23:28 | Celox measurment: Temperatura = 1449 °C, O2 = 0,0 ppm, C = 0,000 %, Al = 0,000 % | 75137
268988 | 3979 | 1252 | 3 | 2005-03-13 23:29 | Heating start 300 kWh | 75137
268989 | 3979 | 1400 | 5 | 2005-03-13 23:38 | Added [15] CASIfi13 = 23,5 kg | 75137
268990 | 3979 | 1016 | 1 | 2005-03-13 23:39 | Heat stop 75137 | 75137
269008 | 3980 | 1362 | 4 | 2005-03-14 00:16 | Chemical analysis request at LFVD in chemical lab: 75137/ 0 Baric Mirko | 75137
269026 | 3981 | 1015 | 1 | 2005-03-14 01:27 | Heat start 75139 | 75139
269027 | 3981 | 1400 | 5 | 2005-03-14 01:30 | Added [48] FeV = 110,0 kg | 75139
269028 | 3981 | 1400 | 5 | 2005-03-14 01:30 | Added [12] BOKSIT beli = 90,0 kg | 75139
269029 | 3981 | 1400 | 5 | 2005-03-14 01:30 | Added [13] CaO = 350,0 kg | 75139
269030 | 3981 | 1400 | 5 | 2005-03-14 01:30 | Added [10] Al bloki = 5,0 kg | 75139
269031 | 3981 | 1400 | 5 | 2005-03-14 01:30 | Added [52] KARBORITmleti = 125,0 kg | 75139
269034 | 3981 | 1362 | 4 | 2005-03-14 01:35 | Chemical analysis request at LFVD in chemical lab: 75139/ 0 Baric Mirko | 75139
269036 | 3981 | 1400 | 5 | 2005-03-14 01:38 | Added [35] FeMo = 80,0 kg | 75139
269037 | 3981 | 1400 | 5 | 2005-03-14 01:38 | Added [48] FeV = 25,0 kg | 75139
269038 | 3981 | 1400 | 5 | 2005-03-14 01:38 | Added [33] FeMnC = 25,0 kg | 75139
269039 | 3981 | 1400 | 5 | 2005-03-14 01:38 | Added [41] FeSi = 120,0 kg | 75139
269040 | 3981 | 1400 | 5 | 2005-03-14 01:38 | Added [27] FeCrC = 900,0 kg | 75139
269041 | 3981 | 1400 | 5 | 2005-03-14 01:38 | Added [10] Al bloki = 5,0 kg | 75139
269042 | 3981 | 1400 | 5 | 2005-03-14 01:38 | Added [52] KARBORITmleti = 65,0 kg | 75139
269043 | 3981 | 1101 | 2 | 2005-03-14 01:44 | Celox measurment: Temperatura = 1493 °C, O2 = 0,0 ppm, C = 0,000 %, Al = 0,000 % | 75139
269044 | 3981 | 1252 | 3 | 2005-03-14 01:47 | Heating start 1000 kWh | 75139
269045 | 3981 | 1362 | 4 | 2005-03-14 01:58 | Chemical analysis request at LFVD in chemical lab: 75139/ 9 Baric Mirko | 75139
269046 | 3981 | 1361 | 4 | 2005-03-14 01:58 | Zahteva za analizo z VPP na Spectro: 75139/ 5 e Baric Mirko | 75139
269049 | 3981 | 1400 | 5 | 2005-03-14 02:05 | Added [65] SLAGMAG 65B = 50,0 kg | 75139
269050 | 3981 | 1400 | 5 | 2005-03-14 02:05 | Added [27] FeCrC = 200,0 kg | 75139
269051 | 3981 | 1400 | 5 | 2005-03-14 02:05 | Added [13] CaO = 100,0 kg | 75139
269047 | 3981 | 1251 | 3 | 2005-03-14 02:11 | Degassing start | 75139
269048 | 3981 | 1101 | 2 | 2005-03-14 02:41 | Celox measurment: Temperatura = 1466 °C, O2 = 0,0 ppm, C = 0,000 %, Al = 0,000 % | 75139
269052 | 3981 | 1252 | 3 | 2005-03-14 02:44 | Heating start 300 kWh | 75139
269053 | 3981 | 1361 | 4 | 2005-03-14 02:46 | Zahteva za analizo z VPP na Spectro: 75139/ 6 e Baric Mirko | 75139
269054 | 3981 | 1101 | 2 | 2005-03-14 02:54 | Celox measurment: Temperatura = 1472 °C, O2 = 0,0 ppm, C = 0,000 %, Al = 0,000 % | 75139
269055 | 3981 | 1400 | 5 | 2005-03-14 02:57 | Added [15] CASIfi13 = 23,5 kg | 75139
269056 | 3981 | 1016 | 1 | 2005-03-14 03:03 | Heat stop 75139 | 75139
269070 | 3982 | 1362 | 4 | 2005-03-14 03:25 | Chemical analysis request at LFVD in chemical lab: 75139/ 0 Baric Mirko | 75139
269335 | 3990 | 1015 | 1 | 2005-03-17 00:04 | Heat start 75148 | 75148
269336 | 3990 | 1400 | 5 | 2005-03-17 00:04 | Added [48] FeV = 250,0 kg | 75148
269337 | 3990 | 1400 | 5 | 2005-03-17 00:04 | Added [13] CaO = 500,0 kg | 75148
269338 | 3990 | 1400 | 5 | 2005-03-17 00:04 | Added [12] BOKSIT beli = 100,0 kg | 75148
269339 | 3990 | 1400 | 5 | 2005-03-17 00:04 | Added [10] Al bloki = 10,0 kg | 75148
269342 | 3990 | 1101 | 2 | 2005-03-17 00:12 | Celox measurment: Temperatura = 1594 °C, O2 = 0,0 ppm, C = 0,000 %, Al = 0,000 % | 75148
269343 | 3990 | 1400 | 5 | 2005-03-17 00:17 | Added [35] FeMo = 30,0 kg | 75148
269344 | 3990 | 1400 | 5 | 2005-03-17 00:17 | Added [48] FeV = 45,0 kg | 75148
269345 | 3990 | 1400 | 5 | 2005-03-17 00:17 | Added [33] FeMnC = 20,0 kg | 75148
269346 | 3990 | 1400 | 5 | 2005-03-17 00:17 | Added [41] FeSi = 120,0 kg | 75148
269347 | 3990 | 1400 | 5 | 2005-03-17 00:17 | Added [27] FeCrC = 700,0 kg | 75148
269348 | 3990 | 1400 | 5 | 2005-03-17 00:17 | Added [13] CaO = 200,0 kg | 75148
269349 | 3990 | 1400 | 5 | 2005-03-17 00:17 | Added [12] BOKSIT beli = 50,0 kg | 75148
269350 | 3990 | 1400 | 5 | 2005-03-17 00:17 | Added [10] Al bloki = 5,0 kg | 75148
269351 | 3990 | 1400 | 5 | 2005-03-17 00:17 | Added [52] KARBORITmleti = 50,0 kg | 75148
269352 | 3990 | 1251 | 3 | 2005-03-17 00:24 | Degassing start | 75148
269353 | 3990 | 1101 | 2 | 2005-03-17 00:54 | Celox measurment: Temperatura = 1491 °C, O2 = 0,0 ppm, C = 0,000 %, Al = 0,000 % | 75148
269354 | 3990 | 1362 | 4 | 2005-03-17 00:54 | Chemical analysis request at LFVD in chemical lab: 75148/ 9 Mostnar Karel | 75148
269355 | 3990 | 1400 | 5 | 2005-03-17 01:11 | Added [48] FeV = 20,0 kg | 75148
269356 | 3990 | 1400 | 5 | 2005-03-17 01:11 | Added [26] FeCrA = 150,0 kg | 75148
269357 | 3990 | 1101 | 2 | 2005-03-17 01:12 | Celox measurment: Temperatura = 1471 °C, O2 = 0,0 ppm, C = 0,000 %, Al = 0,000 % | 75148
269358 | 3990 | 1252 | 3 | 2005-03-17 01:15 | Heating start 400 kWh | 75148
269359 | 3990 | 1400 | 5 | 2005-03-17 01:25 | Added [15] CASIfi13 = 16,5 kg | 75148
269360 | 3990 | 1101 | 2 | 2005-03-17 01:34 | Celox measurment: Temperatura = 1478 °C, O2 = 0,0 ppm, C = 0,000 %, Al = 0,000 % | 75148
269361 | 3990 | 1400 | 5 | 2005-03-17 01:35 | Added [21] EPZ zlindra = 100,0 kg | 75148
269362 | 3990 | 1362 | 4 | 2005-03-17 01:35 | Chemical analysis request at LFVD in chemical lab: 75148/ 0 Mostnar Karel | 75148
269363 | 3990 | 1016 | 1 | 2005-03-17 01:41 | Heat stop 75148 | 75148
269393 | 3992 | 1015 | 1 | 2005-03-17 03:44 | Heat start 75150 | 75150
269394 | 3992 | 1400 | 5 | 2005-03-17 03:44 | Added [48] FeV = 350,0 kg | 75150
269395 | 3992 | 1400 | 5 | 2005-03-17 03:44 | Added [13] CaO = 400,0 kg | 75150
269396 | 3992 | 1400 | 5 | 2005-03-17 03:44 | Added [12] BOKSIT beli = 100,0 kg | 75150
269397 | 3992 | 1400 | 5 | 2005-03-17 03:44 | Added [10] Al bloki = 10,0 kg | 75150
269398 | 3992 | 1400 | 5 | 2005-03-17 03:44 | Added [52] KARBORITmleti = 50,0 kg | 75150
269400 | 3992 | 1101 | 2 | 2005-03-17 03:52 | Celox measurment: Temperatura = 1519 °C, O2 = 0,0 ppm, C = 0,000 %, Al = 0,000 % | 75150
269401 | 3992 | 1400 | 5 | 2005-03-17 03:56 | Added [35] FeMo = 50,0 kg | 75150
269402 | 3992 | 1400 | 5 | 2005-03-17 03:56 | Added [48] FeV = 40,0 kg | 75150
269403 | 3992 | 1400 | 5 | 2005-03-17 03:56 | Added [33] FeMnC = 30,0 kg | 75150
269404 | 3992 | 1400 | 5 | 2005-03-17 03:56 | Added [41] FeSi = 60,0 kg | 75150
269405 | 3992 | 1400 | 5 | 2005-03-17 03:56 | Added [27] FeCrC = 250,0 kg | 75150
269406 | 3992 | 1400 | 5 | 2005-03-17 03:56 | Added [13] CaO = 150,0 kg | 75150
269407 | 3992 | 1400 | 5 | 2005-03-17 03:56 | Added [12] BOKSIT beli = 50,0 kg | 75150
269408 | 3992 | 1400 | 5 | 2005-03-17 03:56 | Added [10] Al bloki = 10,0 kg | 75150
269409 | 3992 | 1400 | 5 | 2005-03-17 03:56 | Added [52] KARBORITmleti = 50,0 kg | 75150
269410 | 3992 | 1251 | 3 | 2005-03-17 04:04 | Degassing start | 75150
269411 | 3992 | 1101 | 2 | 2005-03-17 04:35 | Celox measurment: Temperatura = 1446 °C, O2 = 0,0 ppm, C = 0,000 %, Al = 0,000 % | 75150
269412 | 3992 | 1362 | 4 | 2005-03-17 04:36 | Chemical analysis request at LFVD in chemical lab: 75150/ 9 Mostnar Karel | 75150
269413 | 3992 | 1252 | 3 | 2005-03-17 04:37 | Heating start 500 kWh | 75150
269414 | 3992 | 1400 | 5 | 2005-03-17 04:50 | Added [72] Al opl.zica = 7,0 kg | 75150
269415 | 3992 | 1101 | 2 | 2005-03-17 04:52 | Celox measurment: Temperatura = 1454 °C, O2 = 0,0 ppm, C = 0,000 %, Al = 0,000 % | 75150
269416 | 3992 | 1252 | 3 | 2005-03-17 04:53 | Heating start 400 kWh | 75150
269417 | 3992 | 1400 | 5 | 2005-03-17 05:07 | Added [15] CASIfi13 = 23,5 kg | 75150
269418 | 3992 | 1362 | 4 | 2005-03-17 05:07 | Chemical analysis request at LFVD in chemical lab: 75150/ 0 Mostnar Karel | 75150
269419 | 3992 | 1016 | 1 | 2005-03-17 05:12 | Heat stop 75150 | 75150
269717 | 4003 | 1015 | 1 | 2005-03-18 04:37 | Heat start 75161 | 75161
269718 | 4003 | 1400 | 5 | 2005-03-18 04:37 | Added [48] FeV = 500,0 kg | 75161
269719 | 4003 | 1400 | 5 | 2005-03-18 04:37 | Added [27] FeCrC = 800,0 kg | 75161
269720 | 4003 | 1400 | 5 | 2005-03-18 04:37 | Added [13] CaO = 400,0 kg | 75161
269721 | 4003 | 1400 | 5 | 2005-03-18 04:37 | Added [12] BOKSIT beli = 100,0 kg | 75161
269722 | 4003 | 1400 | 5 | 2005-03-18 04:37 | Added [10] Al bloki = 10,0 kg | 75161
269723 | 4003 | 1400 | 5 | 2005-03-18 04:37 | Added [52] KARBORITmleti = 125,0 kg | 75161
269726 | 4003 | 1101 | 2 | 2005-03-18 04:45 | Celox measurment: Temperatura = 1539 °C, O2 = 0,0 ppm, C = 0,000 %, Al = 0,000 % | 75161
269727 | 4003 | 1400 | 5 | 2005-03-18 04:46 | Added [35] FeMo = 50,0 kg | 75161
269728 | 4003 | 1400 | 5 | 2005-03-18 04:46 | Added [48] FeV = 80,0 kg | 75161
269729 | 4003 | 1400 | 5 | 2005-03-18 04:46 | Added [33] FeMnC = 60,0 kg | 75161
269730 | 4003 | 1400 | 5 | 2005-03-18 04:46 | Added [41] FeSi = 130,0 kg | 75161
269731 | 4003 | 1400 | 5 | 2005-03-18 04:46 | Added [27] FeCrC = 600,0 kg | 75161
269732 | 4003 | 1400 | 5 | 2005-03-18 04:46 | Added [13] CaO = 200,0 kg | 75161
269733 | 4003 | 1400 | 5 | 2005-03-18 04:46 | Added [12] BOKSIT beli = 50,0 kg | 75161
269734 | 4003 | 1400 | 5 | 2005-03-18 04:46 | Added [10] Al bloki = 12,0 kg | 75161
269735 | 4003 | 1400 | 5 | 2005-03-18 04:46 | Added [52] KARBORITmleti = 20,0 kg | 75161
269736 | 4003 | 1251 | 3 | 2005-03-18 04:55 | Degassing start | 75161
269737 | 4003 | 1400 | 5 | 2005-03-18 05:26 | Added [21] EPZ zlindra = 120,0 kg | 75161
269738 | 4003 | 1101 | 2 | 2005-03-18 05:29 | Celox measurment: Temperatura = 1471 °C, O2 = 0,0 ppm, C = 0,000 %, Al = 0,000 % | 75161
269739 | 4003 | 1361 | 4 | 2005-03-18 05:29 | Zahteva za analizo z VPP na Spectro: 75161/ 5 e Mostnar Karel | 75161
269740 | 4003 | 1362 | 4 | 2005-03-18 05:30 | Chemical analysis request at LFVD in chemical lab: 75161/ 9 Mostnar Karel | 75161
269741 | 4003 | 1252 | 3 | 2005-03-18 05:32 | Heating start 300 kWh | 75161
269742 | 4003 | 1400 | 5 | 2005-03-18 05:36 | Added [72] Al opl.zica = 6,0 kg | 75161
269743 | 4003 | 1101 | 2 | 2005-03-18 05:38 | Celox measurment: Temperatura = 1476 °C, O2 = 0,0 ppm, C = 0,000 %, Al = 0,000 % | 75161
269744 | 4003 | 1252 | 3 | 2005-03-18 05:45 | Heating start 200 kWh | 75161
269745 | 4003 | 1400 | 5 | 2005-03-18 05:50 | Added [35] FeMo = 30,0 kg | 75161
269746 | 4003 | 1400 | 5 | 2005-03-18 05:50 | Added [48] FeV = 20,0 kg | 75161
269747 | 4003 | 1400 | 5 | 2005-03-18 05:50 | Added [41] FeSi = 20,0 kg | 75161
269748 | 4003 | 1400 | 5 | 2005-03-18 05:50 | Added [15] CASIfi13 = 16,5 kg | 75161
269749 | 4003 | 1362 | 4 | 2005-03-18 05:51 | Chemical analysis request at LFVD in chemical lab: 75161/ 0 Mostnar Karel | 75161
269750 | 4003 | 1016 | 1 | 2005-03-18 05:56 | Heat stop 75161 | 75161
270412 | 4023 | 1015 | 1 | 2005-03-20 14:38 | Heat start 75181 | 75181
270421 | 4023 | 1400 | 5 | 2005-03-20 14:46 | Added [10] Al bloki = 5,0 kg | 75181
270422 | 4023 | 1400 | 5 | 2005-03-20 14:46 | Added [52] KARBORITmleti = 75,0 kg | 75181
270413 | 4023 | 1400 | 5 | 2005-03-20 14:46 | Added [48] FeV = 230,0 kg | 75181
270414 | 4023 | 1400 | 5 | 2005-03-20 14:46 | Added [61] POLYMOX = 250,0 kg | 75181
270415 | 4023 | 1400 | 5 | 2005-03-20 14:46 | Added [12] BOKSIT beli = 100,0 kg | 75181
270416 | 4023 | 1400 | 5 | 2005-03-20 14:46 | Added [13] CaO = 400,0 kg | 75181
270424 | 4023 | 1400 | 5 | 2005-03-20 14:55 | Added [35] FeMo = 15,0 kg | 75181
270425 | 4023 | 1400 | 5 | 2005-03-20 14:55 | Added [48] FeV = 30,0 kg | 75181
270426 | 4023 | 1400 | 5 | 2005-03-20 14:55 | Added [33] FeMnC = 20,0 kg | 75181
270427 | 4023 | 1400 | 5 | 2005-03-20 14:55 | Added [41] FeSi = 50,0 kg | 75181
270428 | 4023 | 1400 | 5 | 2005-03-20 14:55 | Added [27] FeCrC = 800,0 kg | 75181
270423 | 4023 | 1101 | 2 | 2005-03-20 14:56 | Celox measurment: Temperatura = 1515 °C, O2 = 0,0 ppm, C = 0,000 %, Al = 0,000 % | 75181
270429 | 4023 | 1400 | 5 | 2005-03-20 14:59 | Added [13] CaO = 100,0 kg | 75181
270430 | 4023 | 1251 | 3 | 2005-03-20 15:03 | Degassing start | 75181
270432 | 4023 | 1101 | 2 | 2005-03-20 15:30 | Celox measurment: Temperatura = 1463 °C, O2 = 0,0 ppm, C = 0,000 %, Al = 0,000 % | 75181
270433 | 4023 | 1362 | 4 | 2005-03-20 15:31 | Chemical analysis request at LFVD in chemical lab: 75181/ 9 Baric Mirko | 75181
270434 | 4023 | 1361 | 4 | 2005-03-20 15:31 | Zahteva za analizo z VPP na Spectro: 75181/ 6 e Baric Mirko | 75181
270435 | 4023 | 1252 | 3 | 2005-03-20 15:32 | Heating start 500 kWh | 75181
270436 | 4023 | 1252 | 3 | 2005-03-20 15:40 | Heating start 300 kWh | 75181
270437 | 4023 | 1252 | 3 | 2005-03-20 15:46 | Heating start 500 kWh | 75181
270438 | 4023 | 1400 | 5 | 2005-03-20 15:54 | Added [35] FeMo = 30,0 kg | 75181
270439 | 4023 | 1400 | 5 | 2005-03-20 15:54 | Added [48] FeV = 70,0 kg | 75181
270440 | 4023 | 1400 | 5 | 2005-03-20 15:54 | Added [26] FeCrA = 150,0 kg | 75181
270441 | 4023 | 1400 | 5 | 2005-03-20 15:54 | Added [13] CaO = 150,0 kg | 75181
270442 | 4023 | 1400 | 5 | 2005-03-20 15:54 | Added [52] KARBORITmleti = 50,0 kg | 75181
270443 | 4023 | 1361 | 4 | 2005-03-20 16:06 | Zahteva za analizo z VPP na Spectro: 75181/ 7 e Baric Mirko | 75181
270444 | 4023 | 1400 | 5 | 2005-03-20 16:12 | Added [17] Cfi13 = 17,2 kg | 75181
270445 | 4023 | 1400 | 5 | 2005-03-20 16:16 | Added [26] FeCrA = 60,0 kg | 75181
270446 | 4023 | 1400 | 5 | 2005-03-20 16:16 | Added [15] CASIfi13 = 23,5 kg | 75181
270447 | 4023 | 1016 | 1 | 2005-03-20 16:24 | Heat stop 75181 | 75181
270465 | 4024 | 1362 | 4 | 2005-03-20 17:07 | Chemical analysis request at LFVD in chemical lab: 75181/ 0 Baric Mirko | 75181
270655 | 4030 | 1015 | 1 | 2005-03-21 03:35 | Heat start 75188 | 75188
270656 | 4030 | 1400 | 5 | 2005-03-21 03:36 | Added [48] FeV = 500,0 kg | 75188
270657 | 4030 | 1400 | 5 | 2005-03-21 03:36 | Added [12] BOKSIT beli = 100,0 kg | 75188
270658 | 4030 | 1400 | 5 | 2005-03-21 03:36 | Added [13] CaO = 400,0 kg | 75188
270659 | 4030 | 1400 | 5 | 2005-03-21 03:36 | Added [10] Al bloki = 10,0 kg | 75188
270662 | 4030 | 1101 | 2 | 2005-03-21 03:42 | Celox measurment: Temperatura = 1556 °C, O2 = 0,0 ppm, C = 0,000 %, Al = 0,000 % | 75188
270663 | 4030 | 1400 | 5 | 2005-03-21 03:44 | Added [48] FeV = 60,0 kg | 75188
270664 | 4030 | 1400 | 5 | 2005-03-21 03:44 | Added [33] FeMnC = 60,0 kg | 75188
270665 | 4030 | 1400 | 5 | 2005-03-21 03:44 | Added [41] FeSi = 70,0 kg | 75188
270666 | 4030 | 1400 | 5 | 2005-03-21 03:44 | Added [27] FeCrC = 1100,0 kg | 75188
270667 | 4030 | 1400 | 5 | 2005-03-21 03:44 | Added [12] BOKSIT beli = 120,0 kg | 75188
270668 | 4030 | 1400 | 5 | 2005-03-21 03:44 | Added [13] CaO = 350,0 kg | 75188
270669 | 4030 | 1400 | 5 | 2005-03-21 03:44 | Added [10] Al bloki = 5,0 kg | 75188
270670 | 4030 | 1400 | 5 | 2005-03-21 03:44 | Added [52] KARBORITmleti = 30,0 kg | 75188
270671 | 4030 | 1251 | 3 | 2005-03-21 03:57 | Degassing start | 75188
270672 | 4030 | 1101 | 2 | 2005-03-21 04:26 | Celox measurment: Temperatura = 1459 °C, O2 = 0,0 ppm, C = 0,000 %, Al = 0,000 % | 75188
270673 | 4030 | 1361 | 4 | 2005-03-21 04:26 | Zahteva za analizo z VPP na Spectro: 75188/ 5 e Mostnar Karel | 75188
270674 | 4030 | 1362 | 4 | 2005-03-21 04:26 | Chemical analysis request at LFVD in chemical lab: 75188/ 9 Mostnar Karel | 75188
270675 | 4030 | 1252 | 3 | 2005-03-21 04:28 | Heating start 500 kWh | 75188
270676 | 4030 | 1400 | 5 | 2005-03-21 04:34 | Added [72] Al opl.zica = 10,0 kg | 75188
270677 | 4030 | 1252 | 3 | 2005-03-21 04:36 | Heating start 300 kWh | 75188
270678 | 4030 | 1101 | 2 | 2005-03-21 04:39 | Celox measurment: Temperatura = 1491 °C, O2 = 0,0 ppm, C = 0,000 %, Al = 0,000 % | 75188
270679 | 4030 | 1400 | 5 | 2005-03-21 04:42 | Added [41] FeSi = 30,0 kg | 75188
270680 | 4030 | 1400 | 5 | 2005-03-21 04:42 | Added [12] BOKSIT beli = 70,0 kg | 75188
270681 | 4030 | 1400 | 5 | 2005-03-21 04:42 | Added [13] CaO = 150,0 kg | 75188
270682 | 4030 | 1400 | 5 | 2005-03-21 04:42 | Added [21] EPZ zlindra = 70,0 kg | 75188
270683 | 4030 | 1251 | 3 | 2005-03-21 04:47 | Degassing start | 75188
270684 | 4030 | 1101 | 2 | 2005-03-21 04:56 | Celox measurment: Temperatura = 1471 °C, O2 = 0,0 ppm, C = 0,000 %, Al = 0,000 % | 75188
270685 | 4030 | 1361 | 4 | 2005-03-21 04:56 | Zahteva za analizo z VPP na Spectro: 75188/ 6 e Mostnar Karel | 75188
270686 | 4030 | 1400 | 5 | 2005-03-21 04:57 | Added [48] FeV = 30,0 kg | 75188
270687 | 4030 | 1400 | 5 | 2005-03-21 05:05 | Added [15] CASIfi13 = 16,5 kg | 75188
270688 | 4030 | 1362 | 4 | 2005-03-21 05:05 | Chemical analysis request at LFVD in chemical lab: 75188/ 0 Mostnar Karel | 75188
270689 | 4030 | 1016 | 1 | 2005-03-21 05:10 | Heat stop 75188 | 75188
270690 | 4031 | 1015 | 1 | 2005-03-21 05:10 | Heat start 75189 | 75189
270691 | 4031 | 1400 | 5 | 2005-03-21 05:10 | Added [48] FeV = 320,0 kg | 75189
270692 | 4031 | 1400 | 5 | 2005-03-21 05:10 | Added [12] BOKSIT beli = 100,0 kg | 75189
270693 | 4031 | 1400 | 5 | 2005-03-21 05:10 | Added [13] CaO = 400,0 kg | 75189
270694 | 4031 | 1400 | 5 | 2005-03-21 05:10 | Added [10] Al bloki = 10,0 kg | 75189
270697 | 4031 | 1400 | 5 | 2005-03-21 05:12 | Added [10] Al bloki = 5,0 kg | 75189
270698 | 4031 | 1400 | 5 | 2005-03-21 05:12 | Added [52] KARBORITmleti = 50,0 kg | 75189
270699 | 4031 | 1101 | 2 | 2005-03-21 05:18 | Celox measurment: Temperatura = 1502 °C, O2 = 0,0 ppm, C = 0,000 %, Al = 0,000 % | 75189
270700 | 4031 | 1400 | 5 | 2005-03-21 05:20 | Added [35] FeMo = 80,0 kg | 75189
270701 | 4031 | 1400 | 5 | 2005-03-21 05:20 | Added [48] FeV = 110,0 kg | 75189
270702 | 4031 | 1400 | 5 | 2005-03-21 05:20 | Added [33] FeMnC = 30,0 kg | 75189
270703 | 4031 | 1400 | 5 | 2005-03-21 05:20 | Added [41] FeSi = 40,0 kg | 75189
270704 | 4031 | 1400 | 5 | 2005-03-21 05:20 | Added [27] FeCrC = 600,0 kg | 75189
270705 | 4031 | 1400 | 5 | 2005-03-21 05:20 | Added [12] BOKSIT beli = 50,0 kg | 75189
270706 | 4031 | 1400 | 5 | 2005-03-21 05:20 | Added [13] CaO = 120,0 kg | 75189
270707 | 4031 | 1400 | 5 | 2005-03-21 05:20 | Added [52] KARBORITmleti = 15,0 kg | 75189
270708 | 4031 | 1252 | 3 | 2005-03-21 05:24 | Heating start 700 kWh | 75189
270709 | 4031 | 1400 | 5 | 2005-03-21 05:34 | Added [12] BOKSIT beli = 80,0 kg | 75189
270710 | 4031 | 1400 | 5 | 2005-03-21 05:34 | Added [13] CaO = 120,0 kg | 75189
270711 | 4031 | 1251 | 3 | 2005-03-21 05:41 | Degassing start | 75189
270712 | 4031 | 1101 | 2 | 2005-03-21 06:09 | Celox measurment: Temperatura = 1456 °C, O2 = 0,0 ppm, C = 0,000 %, Al = 0,000 % | 75189
270713 | 4031 | 1362 | 4 | 2005-03-21 06:09 | Chemical analysis request at LFVD in chemical lab: 75189/ 9 Mostnar Karel | 75189
270714 | 4031 | 1400 | 5 | 2005-03-21 06:24 | Added [35] FeMo = 30,0 kg | 75189
270715 | 4031 | 1400 | 5 | 2005-03-21 06:24 | Added [17] Cfi13 = 17,2 kg | 75189
270716 | 4031 | 1400 | 5 | 2005-03-21 06:24 | Added [72] Al opl.zica = 7,0 kg | 75189
270717 | 4031 | 1252 | 3 | 2005-03-21 06:25 | Heating start 400 kWh | 75189
270718 | 4031 | 1101 | 2 | 2005-03-21 06:30 | Celox measurment: Temperatura = 1460 °C, O2 = 0,0 ppm, C = 0,000 %, Al = 0,000 % | 75189
270719 | 4031 | 1252 | 3 | 2005-03-21 06:30 | Heating start 200 kWh | 75189
270720 | 4031 | 1400 | 5 | 2005-03-21 06:37 | Added [15] CASIfi13 = 16,5 kg | 75189
270721 | 4031 | 1362 | 4 | 2005-03-21 06:37 | Chemical analysis request at LFVD in chemical lab: 75189/ 0 Mostnar Karel | 75189
270722 | 4031 | 1016 | 1 | 2005-03-21 06:40 | Heat stop 75189 | 75189
270919 | 4037 | 1015 | 1 | 2005-03-22 23:33 | Heat start 75195 | 75195
270920 | 4037 | 1400 | 5 | 2005-03-22 23:33 | Added [48] FeV = 500,0 kg | 75195
270921 | 4037 | 1400 | 5 | 2005-03-22 23:33 | Added [12] BOKSIT beli = 70,0 kg | 75195
270922 | 4037 | 1400 | 5 | 2005-03-22 23:33 | Added [13] CaO = 500,0 kg | 75195
270923 | 4037 | 1400 | 5 | 2005-03-22 23:33 | Added [10] Al bloki = 15,0 kg | 75195
270924 | 4037 | 1400 | 5 | 2005-03-22 23:33 | Added [52] KARBORITmleti = 50,0 kg | 75195
270926 | 4037 | 1101 | 2 | 2005-03-22 23:42 | Celox measurment: Temperatura = 1560 °C, O2 = 0,0 ppm, C = 0,000 %, Al = 0,000 % | 75195
270927 | 4037 | 1400 | 5 | 2005-03-22 23:48 | Added [35] FeMo = 160,0 kg | 75195
270928 | 4037 | 1400 | 5 | 2005-03-22 23:48 | Added [48] FeV = 30,0 kg | 75195
270929 | 4037 | 1400 | 5 | 2005-03-22 23:48 | Added [64] SiMn = 70,0 kg | 75195
270930 | 4037 | 1400 | 5 | 2005-03-22 23:48 | Added [41] FeSi = 120,0 kg | 75195
270931 | 4037 | 1400 | 5 | 2005-03-22 23:48 | Added [27] FeCrC = 1500,0 kg | 75195
270932 | 4037 | 1252 | 3 | 2005-03-22 23:51 | Heating start 800 kWh | 75195
270933 | 4037 | 1101 | 2 | 2005-03-23 00:01 | Celox measurment: Temperatura = 1503 °C, O2 = 0,0 ppm, C = 0,000 %, Al = 0,000 % | 75195
270934 | 4037 | 1400 | 5 | 2005-03-23 00:04 | Added [12] BOKSIT beli = 80,0 kg | 75195
270935 | 4037 | 1400 | 5 | 2005-03-23 00:04 | Added [10] Al bloki = 10,0 kg | 75195
270936 | 4037 | 1251 | 3 | 2005-03-23 00:09 | Degassing start | 75195
270937 | 4037 | 1101 | 2 | 2005-03-23 00:37 | Celox measurment: Temperatura = 1458 °C, O2 = 0,0 ppm, C = 0,000 %, Al = 0,000 % | 75195
270938 | 4037 | 1362 | 4 | 2005-03-23 00:38 | Chemical analysis request at LFVD in chemical lab: 75195/ 8 Gorensek Peter | 75195
270939 | 4037 | 1361 | 4 | 2005-03-23 00:38 | Zahteva za analizo z VPP na Spectro: 75195/ 5 e Gorensek Peter | 75195
270940 | 4037 | 1400 | 5 | 2005-03-23 00:56 | Added [35] FeMo = 50,0 kg | 75195
270941 | 4037 | 1400 | 5 | 2005-03-23 00:56 | Added [48] FeV = 45,0 kg | 75195
270942 | 4037 | 1400 | 5 | 2005-03-23 00:56 | Added [27] FeCrC = 300,0 kg | 75195
270943 | 4037 | 1400 | 5 | 2005-03-23 00:56 | Added [52] KARBORITmleti = 20,0 kg | 75195
270944 | 4037 | 1252 | 3 | 2005-03-23 00:56 | Heating start 700 kWh | 75195
270945 | 4037 | 1101 | 2 | 2005-03-23 00:58 | Celox measurment: Temperatura = 1430 °C, O2 = 0,0 ppm, C = 0,000 %, Al = 0,000 % | 75195
270946 | 4037 | 1101 | 2 | 2005-03-23 00:59 | Celox measurment: Temperatura = 1430 °C, O2 = 0,0 ppm, C = 0,000 %, Al = 0,000 % | 75195
270947 | 4037 | 1101 | 2 | 2005-03-23 01:04 | Celox measurment: Temperatura = 1451 °C, O2 = 0,0 ppm, C = 0,000 %, Al = 0,000 % | 75195
270948 | 4037 | 1252 | 3 | 2005-03-23 01:04 | Heating start 400 kWh | 75195
270949 | 4037 | 1400 | 5 | 2005-03-23 01:11 | Added [15] CASIfi13 = 16,5 kg | 75195
270950 | 4037 | 1016 | 1 | 2005-03-23 01:17 | Heat stop 75195 | 75195
270951 | 4038 | 1015 | 1 | 2005-03-23 01:18 | Heat start 75196 | 75196
270952 | 4038 | 1362 | 4 | 2005-03-23 01:18 | Chemical analysis request at LFVD in chemical lab: 75195/ 0 Gorensek Peter | 75195
270953 | 4038 | 1400 | 5 | 2005-03-23 01:19 | Added [48] FeV = 150,0 kg | 75196
270954 | 4038 | 1400 | 5 | 2005-03-23 01:19 | Added [61] POLYMOX = 60,0 kg | 75196
270955 | 4038 | 1400 | 5 | 2005-03-23 01:19 | Added [12] BOKSIT beli = 70,0 kg | 75196
270956 | 4038 | 1400 | 5 | 2005-03-23 01:19 | Added [13] CaO = 300,0 kg | 75196
270957 | 4038 | 1400 | 5 | 2005-03-23 01:19 | Added [10] Al bloki = 5,0 kg | 75196
270958 | 4038 | 1400 | 5 | 2005-03-23 01:19 | Added [52] KARBORITmleti = 75,0 kg | 75196
270960 | 4038 | 1400 | 5 | 2005-03-23 01:28 | Added [35] FeMo = 75,0 kg | 75196
270961 | 4038 | 1400 | 5 | 2005-03-23 01:28 | Added [48] FeV = 50,0 kg | 75196
270962 | 4038 | 1400 | 5 | 2005-03-23 01:28 | Added [41] FeSi = 70,0 kg | 75196
270963 | 4038 | 1400 | 5 | 2005-03-23 01:28 | Added [27] FeCrC = 700,0 kg | 75196
270964 | 4038 | 1400 | 5 | 2005-03-23 01:28 | Added [10] Al bloki = 5,0 kg | 75196
270965 | 4038 | 1251 | 3 | 2005-03-23 01:37 | Degassing start | 75196
270966 | 4038 | 1101 | 2 | 2005-03-23 02:09 | Celox measurment: Temperatura = 1463 °C, O2 = 0,0 ppm, C = 0,000 %, Al = 0,000 % | 75196
270967 | 4038 | 1362 | 4 | 2005-03-23 02:10 | Chemical analysis request at LFVD in chemical lab: 75196/ 8 Gorensek Peter | 75196
270968 | 4038 | 1361 | 4 | 2005-03-23 02:10 | Zahteva za analizo z VPP na Spectro: 75196/ 5 e Gorensek Peter | 75196
270969 | 4038 | 1400 | 5 | 2005-03-23 02:26 | Added [35] FeMo = 10,0 kg | 75196
270970 | 4038 | 1400 | 5 | 2005-03-23 02:26 | Added [48] FeV = 30,0 kg | 75196
270971 | 4038 | 1400 | 5 | 2005-03-23 02:26 | Added [27] FeCrC = 50,0 kg | 75196
270972 | 4038 | 1252 | 3 | 2005-03-23 02:28 | Heating start 500 kWh | 75196
270973 | 4038 | 1101 | 2 | 2005-03-23 02:35 | Celox measurment: Temperatura = 1464 °C, O2 = 0,0 ppm, C = 0,000 %, Al = 0,000 % | 75196
270974 | 4038 | 1252 | 3 | 2005-03-23 02:41 | Heating start 200 kWh | 75196
270975 | 4038 | 1400 | 5 | 2005-03-23 02:47 | Added [15] CASIfi13 = 16,5 kg | 75196
270976 | 4038 | 1362 | 4 | 2005-03-23 02:48 | Chemical analysis request at LFVD in chemical lab: 75196/ 0 Gorensek Peter | 75196
270977 | 4038 | 1016 | 1 | 2005-03-23 02:54 | Heat stop 75196 | 75196
270978 | 4039 | 1015 | 1 | 2005-03-23 03:03 | Heat start 75197 | 75197
270979 | 4039 | 1400 | 5 | 2005-03-23 03:04 | Added [48] FeV = 220,0 kg | 75197
270980 | 4039 | 1400 | 5 | 2005-03-23 03:04 | Added [61] POLYMOX = 150,0 kg | 75197
270981 | 4039 | 1400 | 5 | 2005-03-23 03:04 | Added [12] BOKSIT beli = 70,0 kg | 75197
270982 | 4039 | 1400 | 5 | 2005-03-23 03:04 | Added [13] CaO = 300,0 kg | 75197
270983 | 4039 | 1400 | 5 | 2005-03-23 03:04 | Added [10] Al bloki = 5,0 kg | 75197
270984 | 4039 | 1400 | 5 | 2005-03-23 03:04 | Added [52] KARBORITmleti = 100,0 kg | 75197
270986 | 4039 | 1101 | 2 | 2005-03-23 03:05 | Celox measurment: Temperatura = 1605 °C, O2 = 0,0 ppm, C = 0,000 %, Al = 0,000 % | 75197
270987 | 4039 | 1400 | 5 | 2005-03-23 03:16 | Added [35] FeMo = 90,0 kg | 75197
270988 | 4039 | 1400 | 5 | 2005-03-23 03:16 | Added [48] FeV = 50,0 kg | 75197
270989 | 4039 | 1400 | 5 | 2005-03-23 03:16 | Added [41] FeSi = 130,0 kg | 75197
270990 | 4039 | 1400 | 5 | 2005-03-23 03:16 | Added [27] FeCrC = 1100,0 kg | 75197
270991 | 4039 | 1400 | 5 | 2005-03-23 03:16 | Added [12] BOKSIT beli = 30,0 kg | 75197
270992 | 4039 | 1400 | 5 | 2005-03-23 03:16 | Added [13] CaO = 100,0 kg | 75197
270993 | 4039 | 1400 | 5 | 2005-03-23 03:16 | Added [10] Al bloki = 5,0 kg | 75197
270994 | 4039 | 1400 | 5 | 2005-03-23 03:16 | Added [52] KARBORITmleti = 20,0 kg | 75197
270995 | 4039 | 1251 | 3 | 2005-03-23 03:21 | Degassing start | 75197
270996 | 4039 | 1101 | 2 | 2005-03-23 03:50 | Celox measurment: Temperatura = 1489 °C, O2 = 0,0 ppm, C = 0,000 %, Al = 0,000 % | 75197
270997 | 4039 | 1362 | 4 | 2005-03-23 03:50 | Chemical analysis request at LFVD in chemical lab: 75197/ 8 Gorensek Peter | 75197
270999 | 4039 | 1400 | 5 | 2005-03-23 04:07 | Added [35] FeMo = 10,0 kg | 75197
271000 | 4039 | 1400 | 5 | 2005-03-23 04:07 | Added [48] FeV = 15,0 kg | 75197
271001 | 4039 | 1400 | 5 | 2005-03-23 04:07 | Added [41] FeSi = 30,0 kg | 75197
271002 | 4039 | 1400 | 5 | 2005-03-23 04:07 | Added [27] FeCrC = 100,0 kg | 75197
271003 | 4039 | 1400 | 5 | 2005-03-23 04:07 | Added [17] Cfi13 = 5,2 kg | 75197
270998 | 4039 | 1101 | 2 | 2005-03-23 04:09 | Celox measurment: Temperatura = 1466 °C, O2 = 0,0 ppm, C = 0,000 %, Al = 0,000 % | 75197
271004 | 4039 | 1252 | 3 | 2005-03-23 04:17 | Heating start 300 kWh | 75197
271005 | 4039 | 1101 | 2 | 2005-03-23 04:49 | Celox measurment: Temperatura = 1460 °C, O2 = 0,0 ppm, C = 0,000 %, Al = 0,000 % | 75197
271006 | 4039 | 1252 | 3 | 2005-03-23 04:51 | Heating start 200 kWh | 75197
271007 | 4039 | 1400 | 5 | 2005-03-23 04:55 | Added [15] CASIfi13 = 16,5 kg | 75197
271008 | 4039 | 1362 | 4 | 2005-03-23 04:56 | Chemical analysis request at LFVD in chemical lab: 75197/ 0 Gorensek Peter | 75197
271009 | 4039 | 1016 | 1 | 2005-03-23 05:01 | Heat stop 75197 | 75197
271300 | 4048 | 1015 | 1 | 2005-03-24 03:21 | Heat start 75206 | 75206
271301 | 4048 | 1400 | 5 | 2005-03-24 03:21 | Added [48] FeV = 500,0 kg | 75206
271302 | 4048 | 1400 | 5 | 2005-03-24 03:21 | Added [12] BOKSIT beli = 80,0 kg | 75206
271303 | 4048 | 1400 | 5 | 2005-03-24 03:21 | Added [13] CaO = 400,0 kg | 75206
271304 | 4048 | 1400 | 5 | 2005-03-24 03:21 | Added [10] Al bloki = 15,0 kg | 75206
271306 | 4048 | 1101 | 2 | 2005-03-24 03:24 | Celox measurment: Temperatura = 1563 °C, O2 = 0,0 ppm, C = 0,000 %, Al = 0,000 % | 75206
271307 | 4048 | 1400 | 5 | 2005-03-24 03:31 | Added [35] FeMo = 160,0 kg | 75206
271308 | 4048 | 1400 | 5 | 2005-03-24 03:31 | Added [48] FeV = 30,0 kg | 75206
271309 | 4048 | 1400 | 5 | 2005-03-24 03:31 | Added [33] FeMnC = 80,0 kg | 75206
271310 | 4048 | 1400 | 5 | 2005-03-24 03:31 | Added [41] FeSi = 90,0 kg | 75206
271311 | 4048 | 1400 | 5 | 2005-03-24 03:31 | Added [27] FeCrC = 1000,0 kg | 75206
271312 | 4048 | 1400 | 5 | 2005-03-24 03:31 | Added [13] CaO = 100,0 kg | 75206
271313 | 4048 | 1400 | 5 | 2005-03-24 03:31 | Added [52] KARBORITmleti = 130,0 kg | 75206
271314 | 4048 | 1251 | 3 | 2005-03-24 03:40 | Degassing start | 75206
271315 | 4048 | 1400 | 5 | 2005-03-24 04:13 | Added [12] BOKSIT beli = 100,0 kg | 75206
271316 | 4048 | 1101 | 2 | 2005-03-24 04:15 | Celox measurment: Temperatura = 1423 °C, O2 = 0,0 ppm, C = 0,000 %, Al = 0,000 % | 75206
271317 | 4048 | 1252 | 3 | 2005-03-24 04:16 | Heating start 800 kWh | 75206
271318 | 4048 | 1362 | 4 | 2005-03-24 04:25 | Chemical analysis request at LFVD in chemical lab: 75206/ 8 Gorensek Peter | 75206
271319 | 4048 | 1101 | 2 | 2005-03-24 04:39 | Celox measurment: Temperatura = 1443 °C, O2 = 0,0 ppm, C = 0,000 %, Al = 0,000 % | 75206
271320 | 4048 | 1400 | 5 | 2005-03-24 04:40 | Added [35] FeMo = 30,0 kg | 75206
271321 | 4048 | 1400 | 5 | 2005-03-24 04:40 | Added [48] FeV = 35,0 kg | 75206
271322 | 4048 | 1400 | 5 | 2005-03-24 04:40 | Added [27] FeCrC = 150,0 kg | 75206
271323 | 4048 | 1400 | 5 | 2005-03-24 04:40 | Added [10] Al bloki = 5,0 kg | 75206
271324 | 4048 | 1252 | 3 | 2005-03-24 04:41 | Heating start 700 kWh | 75206
271325 | 4048 | 1400 | 5 | 2005-03-24 04:51 | Added [15] CASIfi13 = 16,5 kg | 75206
271326 | 4048 | 1362 | 4 | 2005-03-24 04:51 | Chemical analysis request at LFVD in chemical lab: 75206/ 0 Gorensek Peter | 75206
271327 | 4048 | 1016 | 1 | 2005-03-24 04:56 | Heat stop 75206 | 75206
271629 | 4057 | 1400 | 5 | 2005-03-25 02:40 | Added [48] FeV = 500,0 kg | 75215
271630 | 4057 | 1400 | 5 | 2005-03-25 02:40 | Added [12] BOKSIT beli = 70,0 kg | 75215
271631 | 4057 | 1400 | 5 | 2005-03-25 02:40 | Added [13] CaO = 400,0 kg | 75215
271632 | 4057 | 1400 | 5 | 2005-03-25 02:40 | Added [10] Al bloki = 5,0 kg | 75215
271628 | 4057 | 1015 | 1 | 2005-03-25 03:00 | Heat start 75215 | 75215
271634 | 4057 | 1400 | 5 | 2005-03-25 03:10 | Added [35] FeMo = 150,0 kg | 75215
271635 | 4057 | 1400 | 5 | 2005-03-25 03:10 | Added [33] FeMnC = 80,0 kg | 75215
271636 | 4057 | 1400 | 5 | 2005-03-25 03:10 | Added [41] FeSi = 100,0 kg | 75215
271637 | 4057 | 1400 | 5 | 2005-03-25 03:10 | Added [27] FeCrC = 1400,0 kg | 75215
271638 | 4057 | 1400 | 5 | 2005-03-25 03:10 | Added [10] Al bloki = 5,0 kg | 75215
271639 | 4057 | 1400 | 5 | 2005-03-25 03:10 | Added [52] KARBORITmleti = 20,0 kg | 75215
271651 | 4057 | 1400 | 5 | 2005-03-25 03:10 | Added [48] FeV = 40,0 kg | 75215
271640 | 4057 | 1101 | 2 | 2005-03-25 03:12 | Celox measurment: Temperatura = 1449 °C, O2 = 0,0 ppm, C = 0,000 %, Al = 0,000 % | 75215
271641 | 4057 | 1252 | 3 | 2005-03-25 03:13 | Heating start 1000 kWh | 75215
271642 | 4057 | 1252 | 3 | 2005-03-25 03:25 | Heating start 600 kWh | 75215
271643 | 4057 | 1251 | 3 | 2005-03-25 03:37 | Degassing start | 75215
271644 | 4057 | 1101 | 2 | 2005-03-25 04:04 | Celox measurment: Temperatura = 1482 °C, O2 = 0,0 ppm, C = 0,000 %, Al = 0,000 % | 75215
271645 | 4057 | 1362 | 4 | 2005-03-25 04:04 | Chemical analysis request at LFVD in chemical lab: 75215/ 8 Gorensek Peter | 75215
271646 | 4057 | 1361 | 4 | 2005-03-25 04:04 | Zahteva za analizo z VPP na Spectro: 75215/ 5 e Gorensek Peter | 75215
271648 | 4057 | 1400 | 5 | 2005-03-25 04:10 | Added [35] FeMo = 30,0 kg | 75215
271649 | 4057 | 1400 | 5 | 2005-03-25 04:10 | Added [27] FeCrC = 180,0 kg | 75215
271647 | 4057 | 1101 | 2 | 2005-03-25 04:18 | Celox measurment: Temperatura = 1473 °C, O2 = 0,0 ppm, C = 0,000 %, Al = 0,000 % | 75215
271650 | 4057 | 1400 | 5 | 2005-03-25 04:22 | Added [15] CASIfi13 = 16,5 kg | 75215
271652 | 4057 | 1362 | 4 | 2005-03-25 04:23 | Chemical analysis request at LFVD in chemical lab: 75215/ 0 Gorensek Peter | 75215
271653 | 4057 | 1016 | 1 | 2005-03-25 04:26 | Heat stop 75215 | 75215
271971 | 4067 | 1015 | 1 | 2005-03-30 02:29 | Heat start 75225 | 75225
271986 | 4067 | 1400 | 5 | 2005-03-30 02:30 | Added [48] FeV = 120,0 kg | 75225
271987 | 4067 | 1400 | 5 | 2005-03-30 02:30 | Added [12] BOKSIT beli = 90,0 kg | 75225
271988 | 4067 | 1400 | 5 | 2005-03-30 02:30 | Added [13] CaO = 350,0 kg | 75225
271989 | 4067 | 1400 | 5 | 2005-03-30 02:30 | Added [10] Al bloki = 6,0 kg | 75225
271972 | 4067 | 1400 | 5 | 2005-03-30 02:39 | Added [35] FeMo = 90,0 kg | 75225
271973 | 4067 | 1400 | 5 | 2005-03-30 02:39 | Added [48] FeV = 80,0 kg | 75225
271974 | 4067 | 1400 | 5 | 2005-03-30 02:39 | Added [33] FeMnC = 40,0 kg | 75225
271975 | 4067 | 1400 | 5 | 2005-03-30 02:39 | Added [41] FeSi = 80,0 kg | 75225
271976 | 4067 | 1400 | 5 | 2005-03-30 02:39 | Added [27] FeCrC = 700,0 kg | 75225
271977 | 4067 | 1400 | 5 | 2005-03-30 02:39 | Added [10] Al bloki = 3,0 kg | 75225
271978 | 4067 | 1400 | 5 | 2005-03-30 02:39 | Added [52] KARBORITmleti = 70,0 kg | 75225
271979 | 4067 | 1101 | 2 | 2005-03-30 02:40 | Celox measurment: Temperatura = 1498 °C, O2 = 0,0 ppm, C = 0,000 %, Al = 0,000 % | 75225
271980 | 4067 | 1252 | 3 | 2005-03-30 02:44 | Heating start 700 kWh | 75225
271981 | 4067 | 1361 | 4 | 2005-03-30 02:51 | Zahteva za analizo z VPP na Spectro: 75225/ 5 e Kotnik Marijan | 75225
271982 | 4067 | 1400 | 5 | 2005-03-30 02:57 | Added [64] SiMn = 20,0 kg | 75225
271983 | 4067 | 1400 | 5 | 2005-03-30 02:57 | Added [27] FeCrC = 100,0 kg | 75225
271984 | 4067 | 1400 | 5 | 2005-03-30 02:57 | Added [26] FeCrA = 70,0 kg | 75225
271985 | 4067 | 1400 | 5 | 2005-03-30 02:57 | Added [13] CaO = 200,0 kg | 75225
271992 | 4067 | 1251 | 3 | 2005-03-30 03:06 | Degassing start | 75225
271993 | 4067 | 1400 | 5 | 2005-03-30 03:36 | Added [12] BOKSIT beli = 150,0 kg | 75225
271994 | 4067 | 1101 | 2 | 2005-03-30 03:36 | Celox measurment: Temperatura = 1465 °C, O2 = 0,0 ppm, C = 0,000 %, Al = 0,000 % | 75225
271995 | 4067 | 1361 | 4 | 2005-03-30 03:36 | Zahteva za analizo z VPP na Spectro: 75225/ 6 e Kotnik Marijan | 75225
271996 | 4067 | 1362 | 4 | 2005-03-30 03:36 | Chemical analysis request at LFVD in chemical lab: 75225/ 9 Kotnik Marijan | 75225
271997 | 4067 | 1252 | 3 | 2005-03-30 03:38 | Heating start 400 kWh | 75225
271998 | 4067 | 1400 | 5 | 2005-03-30 03:59 | Added [17] Cfi13 = 5,2 kg | 75225
271999 | 4067 | 1400 | 5 | 2005-03-30 03:59 | Added [72] Al opl.zica = 2,0 kg | 75225
272000 | 4067 | 1101 | 2 | 2005-03-30 04:01 | Celox measurment: Temperatura = 1465 °C, O2 = 0,0 ppm, C = 0,000 %, Al = 0,000 % | 75225
272001 | 4067 | 1252 | 3 | 2005-03-30 04:01 | Heating start 200 kWh | 75225
272002 | 4067 | 1400 | 5 | 2005-03-30 04:02 | Added [48] FeV = 30,0 kg | 75225
272003 | 4067 | 1400 | 5 | 2005-03-30 04:07 | Added [15] CASIfi13 = 16,5 kg | 75225
272004 | 4067 | 1362 | 4 | 2005-03-30 04:10 | Chemical analysis request at LFVD in chemical lab: 75225/ 0 Kotnik Marijan | 75225
272005 | 4067 | 1016 | 1 | 2005-03-30 04:13 | Heat stop 75225 | 75225
272006 | 4068 | 1015 | 1 | 2005-03-30 04:13 | Heat start 75226 | 75226
272007 | 4068 | 1400 | 5 | 2005-03-30 04:19 | Added [48] FeV = 290,0 kg | 75226
272008 | 4068 | 1400 | 5 | 2005-03-30 04:19 | Added [12] BOKSIT beli = 90,0 kg | 75226
272009 | 4068 | 1400 | 5 | 2005-03-30 04:19 | Added [13] CaO = 350,0 kg | 75226
272010 | 4068 | 1400 | 5 | 2005-03-30 04:19 | Added [10] Al bloki = 6,0 kg | 75226
272013 | 4068 | 1400 | 5 | 2005-03-30 04:23 | Added [35] FeMo = 120,0 kg | 75226
272014 | 4068 | 1400 | 5 | 2005-03-30 04:23 | Added [48] FeV = 70,0 kg | 75226
272015 | 4068 | 1400 | 5 | 2005-03-30 04:23 | Added [33] FeMnC = 60,0 kg | 75226
272016 | 4068 | 1400 | 5 | 2005-03-30 04:23 | Added [41] FeSi = 30,0 kg | 75226
272017 | 4068 | 1400 | 5 | 2005-03-30 04:23 | Added [27] FeCrC = 400,0 kg | 75226
272018 | 4068 | 1400 | 5 | 2005-03-30 04:23 | Added [52] KARBORITmleti = 55,0 kg | 75226
272019 | 4068 | 1101 | 2 | 2005-03-30 04:24 | Celox measurment: Temperatura = 1512 °C, O2 = 0,0 ppm, C = 0,000 %, Al = 0,000 % | 75226
272020 | 4068 | 1400 | 5 | 2005-03-30 04:24 | Added [13] CaO = 150,0 kg | 75226
272021 | 4068 | 1251 | 3 | 2005-03-30 04:31 | Degassing start | 75226
272022 | 4068 | 1400 | 5 | 2005-03-30 04:37 | Added [13] CaO = 150,0 kg | 75226
272023 | 4068 | 1251 | 3 | 2005-03-30 04:43 | Degassing start | 75226
272024 | 4068 | 1101 | 2 | 2005-03-30 04:55 | Celox measurment: Temperatura = 1474 °C, O2 = 0,0 ppm, C = 0,000 %, Al = 0,000 % | 75226
272025 | 4068 | 1252 | 3 | 2005-03-30 04:59 | Heating start 800 kWh | 75226
272026 | 4068 | 1361 | 4 | 2005-03-30 05:08 | Zahteva za analizo z VPP na Spectro: 75226/ 5 e Kotnik Marijan | 75226
272027 | 4068 | 1362 | 4 | 2005-03-30 05:08 | Chemical analysis request at LFVD in chemical lab: 75226/ 9 Kotnik Marijan | 75226
272028 | 4068 | 1400 | 5 | 2005-03-30 05:15 | Added [41] FeSi = 20,0 kg | 75226
272029 | 4068 | 1400 | 5 | 2005-03-30 05:15 | Added [13] CaO = 100,0 kg | 75226
272030 | 4068 | 1400 | 5 | 2005-03-30 05:15 | Added [10] Al bloki = 6,0 kg | 75226
272031 | 4068 | 1251 | 3 | 2005-03-30 05:23 | Degassing start | 75226
272032 | 4068 | 1400 | 5 | 2005-03-30 05:40 | Added [12] BOKSIT beli = 150,0 kg | 75226
272033 | 4068 | 1101 | 2 | 2005-03-30 05:43 | Celox measurment: Temperatura = 0 °C, O2 = 0,0 ppm, C = 0,000 %, Al = 0,000 % | 75226
272034 | 4068 | 1101 | 2 | 2005-03-30 05:44 | Celox measurment: Temperatura = 1470 °C, O2 = 0,0 ppm, C = 0,000 %, Al = 0,000 % | 75226
272035 | 4068 | 1361 | 4 | 2005-03-30 05:45 | Zahteva za analizo z VPP na Spectro: 75226/ 6 e Kotnik Marijan | 75226
272036 | 4068 | 1101 | 2 | 2005-03-30 05:51 | Celox measurment: Temperatura = 1464 °C, O2 = 0,0 ppm, C = 0,000 %, Al = 0,000 % | 75226
272037 | 4068 | 1252 | 3 | 2005-03-30 05:51 | Heating start 200 kWh | 75226
272038 | 4068 | 1400 | 5 | 2005-03-30 05:57 | Added [15] CASIfi13 = 16,5 kg | 75226
272039 | 4068 | 1362 | 4 | 2005-03-30 06:03 | Chemical analysis request at LFVD in chemical lab: 75226/ 0 Kotnik Marijan | 75226
272040 | 4068 | 1016 | 1 | 2005-03-30 06:03 | Heat stop 75226 | 75226
272041 | 4069 | 1015 | 1 | 2005-03-30 06:04 | Heat start 75227 | 75227
272042 | 4069 | 1400 | 5 | 2005-03-30 06:04 | Added [48] FeV = 275,0 kg | 75227
272043 | 4069 | 1400 | 5 | 2005-03-30 06:04 | Added [13] CaO = 350,0 kg | 75227
272044 | 4069 | 1400 | 5 | 2005-03-30 06:04 | Added [12] BOKSIT beli = 90,0 kg | 75227
272045 | 4069 | 1400 | 5 | 2005-03-30 06:04 | Added [10] Al bloki = 5,0 kg | 75227
272048 | 4069 | 1400 | 5 | 2005-03-30 06:05 | Added [10] Al bloki = 5,0 kg | 75227
272049 | 4069 | 1400 | 5 | 2005-03-30 06:05 | Added [52] KARBORITmleti = 75,0 kg | 75227
272050 | 4069 | 1101 | 2 | 2005-03-30 06:10 | Celox measurment: Temperatura = 1524 °C, O2 = 0,0 ppm, C = 0,000 %, Al = 0,000 % | 75227
272051 | 4069 | 1400 | 5 | 2005-03-30 06:13 | Added [48] FeV = 45,0 kg | 75227
272052 | 4069 | 1400 | 5 | 2005-03-30 06:13 | Added [61] POLYMOX = 30,0 kg | 75227
272053 | 4069 | 1400 | 5 | 2005-03-30 06:13 | Added [33] FeMnC = 50,0 kg | 75227
272054 | 4069 | 1400 | 5 | 2005-03-30 06:13 | Added [41] FeSi = 40,0 kg | 75227
272055 | 4069 | 1400 | 5 | 2005-03-30 06:13 | Added [27] FeCrC = 500,0 kg | 75227
272056 | 4069 | 1400 | 5 | 2005-03-30 06:13 | Added [13] CaO = 200,0 kg | 75227
272057 | 4069 | 1400 | 5 | 2005-03-30 06:13 | Added [12] BOKSIT beli = 50,0 kg | 75227
272058 | 4069 | 1251 | 3 | 2005-03-30 06:20 | Degassing start | 75227
272059 | 4069 | 1101 | 2 | 2005-03-30 06:50 | Celox measurment: Temperatura = 1456 °C, O2 = 0,0 ppm, C = 0,000 %, Al = 0,000 % | 75227
272060 | 4069 | 1361 | 4 | 2005-03-30 06:51 | Zahteva za analizo z VPP na Spectro: 75227/ 5 e Mostnar Karel | 75227
272061 | 4069 | 1362 | 4 | 2005-03-30 06:51 | Chemical analysis request at LFVD in chemical lab: 75227/ 9 Mostnar Karel | 75227
272062 | 4069 | 1252 | 3 | 2005-03-30 06:52 | Heating start 500 kWh | 75227
272063 | 4069 | 1361 | 4 | 2005-03-30 06:52 | Zahteva za analizo z VPP na Spectro: 75227/ 5 e Mostnar Karel | 75227
272064 | 4069 | 1400 | 5 | 2005-03-30 06:58 | Added [72] Al opl.zica = 6,0 kg | 75227
272065 | 4069 | 1101 | 2 | 2005-03-30 07:00 | Celox measurment: Temperatura = 1476 °C, O2 = 0,0 ppm, C = 0,000 %, Al = 0,000 % | 75227
272066 | 4069 | 1400 | 5 | 2005-03-30 07:02 | Added [41] FeSi = 30,0 kg | 75227
272067 | 4069 | 1400 | 5 | 2005-03-30 07:02 | Added [26] FeCrA = 200,0 kg | 75227
272068 | 4069 | 1400 | 5 | 2005-03-30 07:04 | Added [48] FeV = 30,0 kg | 75227
272069 | 4069 | 1400 | 5 | 2005-03-30 07:04 | Added [27] FeCrC = 100,0 kg | 75227
272070 | 4069 | 1400 | 5 | 2005-03-30 07:05 | Added [12] BOKSIT beli = 50,0 kg | 75227
272071 | 4069 | 1101 | 2 | 2005-03-30 07:16 | Celox measurment: Temperatura = 1453 °C, O2 = 0,0 ppm, C = 0,000 %, Al = 0,000 % | 75227
272072 | 4069 | 1252 | 3 | 2005-03-30 07:17 | Heating start 300 kWh | 75227
272073 | 4069 | 1400 | 5 | 2005-03-30 07:23 | Added [15] CASIfi13 = 16,5 kg | 75227
272074 | 4069 | 1362 | 4 | 2005-03-30 07:24 | Chemical analysis request at LFVD in chemical lab: 75227/ 0 Mostnar Karel | 75227
272075 | 4069 | 1016 | 1 | 2005-03-30 07:36 | Heat stop 75227 | 75227
272357 | 4078 | 1015 | 1 | 2005-03-31 03:56 | Heat start 75236 | 75236
272358 | 4078 | 1400 | 5 | 2005-03-31 03:56 | Added [35] FeMo = 70,0 kg | 75236
272359 | 4078 | 1400 | 5 | 2005-03-31 03:56 | Added [48] FeV = 150,0 kg | 75236
272360 | 4078 | 1400 | 5 | 2005-03-31 03:56 | Added [12] BOKSIT beli = 130,0 kg | 75236
272361 | 4078 | 1400 | 5 | 2005-03-31 03:56 | Added [13] CaO = 500,0 kg | 75236
272364 | 4078 | 1101 | 2 | 2005-03-31 04:04 | Celox measurment: Temperatura = 1531 °C, O2 = 0,0 ppm, C = 0,000 %, Al = 0,000 % | 75236
272365 | 4078 | 1400 | 5 | 2005-03-31 04:08 | Added [35] FeMo = 80,0 kg | 75236
272366 | 4078 | 1400 | 5 | 2005-03-31 04:08 | Added [48] FeV = 60,0 kg | 75236
272367 | 4078 | 1400 | 5 | 2005-03-31 04:08 | Added [33] FeMnC = 20,0 kg | 75236
272368 | 4078 | 1400 | 5 | 2005-03-31 04:08 | Added [41] FeSi = 50,0 kg | 75236
272369 | 4078 | 1400 | 5 | 2005-03-31 04:08 | Added [27] FeCrC = 1200,0 kg | 75236
272370 | 4078 | 1400 | 5 | 2005-03-31 04:08 | Added [13] CaO = 150,0 kg | 75236
272371 | 4078 | 1400 | 5 | 2005-03-31 04:08 | Added [10] Al bloki = 5,0 kg | 75236
272372 | 4078 | 1400 | 5 | 2005-03-31 04:08 | Added [52] KARBORITmleti = 30,0 kg | 75236
272374 | 4078 | 1251 | 3 | 2005-03-31 04:17 | Degassing start | 75236
272375 | 4078 | 1252 | 3 | 2005-03-31 04:47 | Heating start 500 kWh | 75236
272376 | 4078 | 1362 | 4 | 2005-03-31 04:55 | Chemical analysis request at LFVD in chemical lab: 75236/ 9 Baric Mirko | 75236
272377 | 4078 | 1361 | 4 | 2005-03-31 04:55 | Zahteva za analizo z VPP na Spectro: 75236/ 5 e Baric Mirko | 75236
272378 | 4078 | 1400 | 5 | 2005-03-31 05:12 | Added [27] FeCrC = 150,0 kg | 75236
272379 | 4078 | 1400 | 5 | 2005-03-31 05:12 | Added [15] CASIfi13 = 35,3 kg | 75236
272380 | 4078 | 1400 | 5 | 2005-03-31 05:12 | Added [17] Cfi13 = 25,8 kg | 75236
272381 | 4078 | 1400 | 5 | 2005-03-31 05:12 | Added [72] Al opl.zica = 3,0 kg | 75236
272383 | 4078 | 1400 | 5 | 2005-03-31 05:12 | Added [17] Cfi13 = -25,8 kg | 75236
272382 | 4078 | 1400 | 5 | 2005-03-31 05:13 | Added [27] FeCrC = 100,0 kg | 75236
272384 | 4078 | 1400 | 5 | 2005-03-31 05:29 | Added [15] CASIfi13 = 11,8 kg | 75236
272385 | 4078 | 1102 | 2 | 2005-03-31 05:30 | Temperature measurment: Temperature = 1474 °C | 75236
272386 | 4078 | 1016 | 1 | 2005-03-31 05:34 | Heat stop 75236 | 75236
272706 | 4089 | 1015 | 1 | 2005-04-01 05:26 | Heat start 75247 | 75247
272707 | 4089 | 1400 | 5 | 2005-04-01 05:30 | Added [48] FeV = 180,0 kg | 75247
272708 | 4089 | 1400 | 5 | 2005-04-01 05:30 | Added [61] POLYMOX = 140,0 kg | 75247
272709 | 4089 | 1400 | 5 | 2005-04-01 05:30 | Added [12] BOKSIT beli = 90,0 kg | 75247
272710 | 4089 | 1400 | 5 | 2005-04-01 05:30 | Added [13] CaO = 350,0 kg | 75247
272711 | 4089 | 1400 | 5 | 2005-04-01 05:30 | Added [10] Al bloki = 5,0 kg | 75247
272712 | 4089 | 1400 | 5 | 2005-04-01 05:30 | Added [52] KARBORITmleti = 75,0 kg | 75247
272715 | 4089 | 1400 | 5 | 2005-04-01 05:36 | Added [33] FeMnC = 25,0 kg | 75247
272716 | 4089 | 1400 | 5 | 2005-04-01 05:36 | Added [41] FeSi = 120,0 kg | 75247
272717 | 4089 | 1400 | 5 | 2005-04-01 05:36 | Added [10] Al bloki = 13,0 kg | 75247
272719 | 4089 | 1400 | 5 | 2005-04-01 05:40 | Added [35] FeMo = 180,0 kg | 75247
272720 | 4089 | 1400 | 5 | 2005-04-01 05:40 | Added [48] FeV = 100,0 kg | 75247
272721 | 4089 | 1400 | 5 | 2005-04-01 05:40 | Added [27] FeCrC = 500,0 kg | 75247
272722 | 4089 | 1400 | 5 | 2005-04-01 05:40 | Added [13] CaO = 150,0 kg | 75247
272723 | 4089 | 1400 | 5 | 2005-04-01 05:40 | Added [52] KARBORITmleti = 40,0 kg | 75247
272724 | 4089 | 1102 | 2 | 2005-04-01 05:41 | Temperature measurment: Temperature = 1540 °C | 75247
272725 | 4089 | 1251 | 3 | 2005-04-01 05:48 | Degassing start | 75247
272726 | 4089 | 1361 | 4 | 2005-04-01 06:19 | Zahteva za analizo z VPP na Spectro: 75247/ 5 e Baric Mirko | 75247
272727 | 4089 | 1362 | 4 | 2005-04-01 06:19 | Chemical analysis request at LFVD in chemical lab: 75247/ 9 Baric Mirko | 75247
272728 | 4089 | 1400 | 5 | 2005-04-01 06:22 | Added [21] EPZ zlindra = 150,0 kg | 75247
272729 | 4089 | 1252 | 3 | 2005-04-01 06:25 | Heating start 700 kWh | 75247
272730 | 4089 | 1400 | 5 | 2005-04-01 06:40 | Added [48] FeV = 10,0 kg | 75247
272731 | 4089 | 1400 | 5 | 2005-04-01 06:40 | Added [27] FeCrC = 200,0 kg | 75247
272732 | 4089 | 1102 | 2 | 2005-04-01 06:41 | Temperature measurment: Temperature = 1467 °C | 75247
272733 | 4089 | 1252 | 3 | 2005-04-01 06:42 | Heating start 300 kWh | 75247
272734 | 4089 | 1400 | 5 | 2005-04-01 06:57 | Added [15] CASIfi13 = 16,5 kg | 75247
272735 | 4089 | 1362 | 4 | 2005-04-01 06:58 | Chemical analysis request at LFVD in chemical lab: 75247/ 0 Baric Mirko | 75247
272736 | 4089 | 1016 | 1 | 2005-04-01 07:03 | Heat stop 75247 | 75247
272958 | 4097 | 1015 | 1 | 2005-04-02 00:54 | Heat start 75255 | 75255
272959 | 4097 | 1400 | 5 | 2005-04-02 00:59 | Added [35] FeMo = 210,0 kg | 75255
272960 | 4097 | 1400 | 5 | 2005-04-02 00:59 | Added [48] FeV = 320,0 kg | 75255
272961 | 4097 | 1400 | 5 | 2005-04-02 00:59 | Added [12] BOKSIT beli = 130,0 kg | 75255
272962 | 4097 | 1400 | 5 | 2005-04-02 00:59 | Added [13] CaO = 500,0 kg | 75255
272963 | 4097 | 1400 | 5 | 2005-04-02 00:59 | Added [10] Al bloki = 5,0 kg | 75255
272966 | 4097 | 1400 | 5 | 2005-04-02 00:59 | Added [10] Al bloki = 5,0 kg | 75255
272967 | 4097 | 1400 | 5 | 2005-04-02 00:59 | Added [52] KARBORITmleti = 50,0 kg | 75255
272968 | 4097 | 1101 | 2 | 2005-04-02 01:06 | Celox measurment: Temperatura = 1507 °C, O2 = 0,0 ppm, C = 0,000 %, Al = 0,000 % | 75255
272978 | 4097 | 1252 | 3 | 2005-04-02 01:08 | Heating start 1000 kWh | 75255
272969 | 4097 | 1400 | 5 | 2005-04-02 01:09 | Added [33] FeMnC = 50,0 kg | 75255
272970 | 4097 | 1400 | 5 | 2005-04-02 01:09 | Added [41] FeSi = 60,0 kg | 75255
272971 | 4097 | 1252 | 3 | 2005-04-02 01:09 | Heating start 1000 kWh | 75255
272972 | 4097 | 1400 | 5 | 2005-04-02 01:22 | Added [35] FeMo = 50,0 kg | 75255
272973 | 4097 | 1400 | 5 | 2005-04-02 01:22 | Added [48] FeV = 50,0 kg | 75255
272974 | 4097 | 1400 | 5 | 2005-04-02 01:22 | Added [27] FeCrC = 170,0 kg | 75255
272975 | 4097 | 1400 | 5 | 2005-04-02 01:22 | Added [13] CaO = 150,0 kg | 75255
272976 | 4097 | 1400 | 5 | 2005-04-02 01:22 | Added [52] KARBORITmleti = 40,0 kg | 75255
272979 | 4097 | 1251 | 3 | 2005-04-02 01:29 | Degassing start | 75255
272980 | 4097 | 1101 | 2 | 2005-04-02 01:58 | Celox measurment: Temperatura = 1468 °C, O2 = 0,0 ppm, C = 0,000 %, Al = 0,000 % | 75255
272981 | 4097 | 1362 | 4 | 2005-04-02 02:01 | Chemical analysis request at LFVD in chemical lab: 75255/ 9 Baric Mirko | 75255
272982 | 4097 | 1400 | 5 | 2005-04-02 02:11 | Added [17] Cfi13 = 10,3 kg | 75255
272983 | 4097 | 1400 | 5 | 2005-04-02 02:11 | Added [72] Al opl.zica = 4,0 kg | 75255
272984 | 4097 | 1101 | 2 | 2005-04-02 02:14 | Celox measurment: Temperatura = 1455 °C, O2 = 0,0 ppm, C = 0,000 %, Al = 0,000 % | 75255
272985 | 4097 | 1252 | 3 | 2005-04-02 02:16 | Heating start 400 kWh | 75255
272986 | 4097 | 1101 | 2 | 2005-04-02 02:53 | Celox measurment: Temperatura = 1446 °C, O2 = 0,0 ppm, C = 0,000 %, Al = 0,000 % | 75255
272987 | 4097 | 1252 | 3 | 2005-04-02 02:54 | Heating start 400 kWh | 75255
272988 | 4097 | 1101 | 2 | 2005-04-02 03:10 | Celox measurment: Temperatura = 1451 °C, O2 = 0,0 ppm, C = 0,000 %, Al = 0,000 % | 75255
272989 | 4097 | 1252 | 3 | 2005-04-02 03:11 | Heating start 300 kWh | 75255
272990 | 4097 | 1400 | 5 | 2005-04-02 03:16 | Added [15] CASIfi13 = 16,5 kg | 75255
272991 | 4097 | 1016 | 1 | 2005-04-02 03:19 | Heat stop 75255 | 75255
273007 | 4098 | 1362 | 4 | 2005-04-02 03:48 | Chemical analysis request at LFVD in chemical lab: 75255/ 0 Baric Mirko | 75255
273356 | 4108 | 1015 | 1 | 2005-04-03 00:53 | Heat start 75266 | 75266
273357 | 4108 | 1400 | 5 | 2005-04-03 00:54 | Added [35] FeMo = 70,0 kg | 75266
273358 | 4108 | 1400 | 5 | 2005-04-03 00:54 | Added [48] FeV = 270,0 kg | 75266
273359 | 4108 | 1400 | 5 | 2005-04-03 00:54 | Added [12] BOKSIT beli = 150,0 kg | 75266
273360 | 4108 | 1400 | 5 | 2005-04-03 00:54 | Added [13] CaO = 500,0 kg | 75266
273361 | 4108 | 1400 | 5 | 2005-04-03 00:54 | Added [10] Al bloki = 5,0 kg | 75266
273362 | 4108 | 1400 | 5 | 2005-04-03 00:54 | Added [52] KARBORITmleti = 75,0 kg | 75266
273365 | 4108 | 1400 | 5 | 2005-04-03 00:55 | Added [10] Al bloki = 5,0 kg | 75266
273366 | 4108 | 1400 | 5 | 2005-04-03 00:58 | Added [35] FeMo = 35,0 kg | 75266
273367 | 4108 | 1400 | 5 | 2005-04-03 00:58 | Added [48] FeV = 20,0 kg | 75266
273368 | 4108 | 1400 | 5 | 2005-04-03 00:58 | Added [33] FeMnC = 30,0 kg | 75266
273369 | 4108 | 1400 | 5 | 2005-04-03 00:58 | Added [41] FeSi = 100,0 kg | 75266
273370 | 4108 | 1400 | 5 | 2005-04-03 00:58 | Added [27] FeCrC = 500,0 kg | 75266
273371 | 4108 | 1400 | 5 | 2005-04-03 01:03 | Added [52] KARBORITmleti = 65,0 kg | 75266
273372 | 4108 | 1101 | 2 | 2005-04-03 01:03 | Celox measurment: Temperatura = 1460 °C, O2 = 0,0 ppm, C = 0,000 %, Al = 0,000 % | 75266
273373 | 4108 | 1252 | 3 | 2005-04-03 01:06 | Heating start 1500 kWh | 75266
273375 | 4108 | 1362 | 4 | 2005-04-03 01:23 | Chemical analysis request at LFVD in chemical lab: 75266/ 9 Baric Mirko | 75266
273376 | 4108 | 1361 | 4 | 2005-04-03 01:23 | Zahteva za analizo z VPP na Spectro: 75266/ 5 e Baric Mirko | 75266
273377 | 4108 | 1400 | 5 | 2005-04-03 01:28 | Added [13] CaO = 150,0 kg | 75266
273378 | 4108 | 1400 | 5 | 2005-04-03 01:28 | Added [10] Al bloki = 5,0 kg | 75266
273379 | 4108 | 1251 | 3 | 2005-04-03 01:37 | Degassing start | 75266
273380 | 4108 | 1101 | 2 | 2005-04-03 02:05 | Celox measurment: Temperatura = 0 °C, O2 = 0,0 ppm, C = 0,000 %, Al = 0,000 % | 75266
273381 | 4108 | 1252 | 3 | 2005-04-03 02:06 | Heating start 500 kWh | 75266
273382 | 4108 | 1362 | 4 | 2005-04-03 02:11 | Chemical analysis request at LFVD in chemical lab: 75266/10 Baric Mirko | 75266
273383 | 4108 | 1101 | 2 | 2005-04-03 02:14 | Celox measurment: Temperatura = 1487 °C, O2 = 0,0 ppm, C = 0,000 %, Al = 0,000 % | 75266
273384 | 4108 | 1400 | 5 | 2005-04-03 02:25 | Added [72] Al opl.zica = 3,0 kg | 75266
273385 | 4108 | 1101 | 2 | 2005-04-03 02:27 | Celox measurment: Temperatura = 1478 °C, O2 = 0,0 ppm, C = 0,000 %, Al = 0,000 % | 75266
273386 | 4108 | 1400 | 5 | 2005-04-03 02:30 | Added [15] CASIfi13 = 16,5 kg | 75266
273387 | 4108 | 1016 | 1 | 2005-04-03 02:34 | Heat stop 75266 | 75266
273404 | 4109 | 1362 | 4 | 2005-04-03 03:11 | Chemical analysis request at LFVD in chemical lab: 75266/ 0 Baric Mirko | 75266
273738 | 4119 | 1015 | 1 | 2005-04-03 23:55 | Heat start 75277 | 75277
273739 | 4119 | 1400 | 5 | 2005-04-04 | Added [48] FeV = 520,0 kg | 75277
273740 | 4119 | 1400 | 5 | 2005-04-04 | Added [12] BOKSIT beli = 100,0 kg | 75277
273741 | 4119 | 1400 | 5 | 2005-04-04 | Added [13] CaO = 400,0 kg | 75277
273742 | 4119 | 1400 | 5 | 2005-04-04 | Added [10] Al bloki = 5,0 kg | 75277
273743 | 4119 | 1400 | 5 | 2005-04-04 | Added [52] KARBORITmleti = 50,0 kg | 75277
273748 | 4119 | 1400 | 5 | 2005-04-04 00:03 | Added [33] FeMnC = 100,0 kg | 75277
273749 | 4119 | 1400 | 5 | 2005-04-04 00:03 | Added [41] FeSi = 70,0 kg | 75277
273750 | 4119 | 1400 | 5 | 2005-04-04 00:03 | Added [27] FeCrC = 800,0 kg | 75277
273751 | 4119 | 1400 | 5 | 2005-04-04 00:03 | Added [10] Al bloki = 5,0 kg | 75277
273746 | 4119 | 1101 | 2 | 2005-04-04 00:05 | Celox measurment: Temperatura = 1531 °C, O2 = 0,0 ppm, C = 0,000 %, Al = 0,000 % | 75277
273747 | 4119 | 1252 | 3 | 2005-04-04 00:08 | Heating start 500 kWh | 75277
273752 | 4119 | 1361 | 4 | 2005-04-04 00:15 | Zahteva za analizo z VPP na Spectro: 75277/ 5 e Baric Mirko | 75277
273753 | 4119 | 1101 | 2 | 2005-04-04 00:15 | Celox measurment: Temperatura = 1522 °C, O2 = 0,0 ppm, C = 0,000 %, Al = 0,000 % | 75277
273754 | 4119 | 1252 | 3 | 2005-04-04 00:16 | Heating start 400 kWh | 75277
273755 | 4119 | 1400 | 5 | 2005-04-04 00:25 | Added [35] FeMo = 80,0 kg | 75277
273756 | 4119 | 1400 | 5 | 2005-04-04 00:25 | Added [48] FeV = 40,0 kg | 75277
273757 | 4119 | 1400 | 5 | 2005-04-04 00:25 | Added [27] FeCrC = 550,0 kg | 75277
273758 | 4119 | 1400 | 5 | 2005-04-04 00:25 | Added [13] CaO = 150,0 kg | 75277
273759 | 4119 | 1400 | 5 | 2005-04-04 00:25 | Added [10] Al bloki = 5,0 kg | 75277
273760 | 4119 | 1400 | 5 | 2005-04-04 00:25 | Added [52] KARBORITmleti = 30,0 kg | 75277
273761 | 4119 | 1251 | 3 | 2005-04-04 00:33 | Degassing start | 75277
273762 | 4119 | 1101 | 2 | 2005-04-04 01:02 | Celox measurment: Temperatura = 1449 °C, O2 = 0,0 ppm, C = 0,000 %, Al = 0,000 % | 75277
273763 | 4119 | 1252 | 3 | 2005-04-04 01:06 | Heating start 500 kWh | 75277
273764 | 4119 | 1362 | 4 | 2005-04-04 01:09 | Chemical analysis request at LFVD in chemical lab: 75277/ 9 Baric Mirko | 75277
273765 | 4119 | 1361 | 4 | 2005-04-04 01:10 | Zahteva za analizo z VPP na Spectro: 75277/ 6 e Baric Mirko | 75277
273766 | 4119 | 1101 | 2 | 2005-04-04 01:15 | Celox measurment: Temperatura = 1470 °C, O2 = 0,0 ppm, C = 0,000 %, Al = 0,000 % | 75277
273767 | 4119 | 1400 | 5 | 2005-04-04 01:25 | Added [48] FeV = 20,0 kg | 75277
273768 | 4119 | 1400 | 5 | 2005-04-04 01:25 | Added [17] Cfi13 = 20,6 kg | 75277
273769 | 4119 | 1101 | 2 | 2005-04-04 01:27 | Celox measurment: Temperatura = 1458 °C, O2 = 0,0 ppm, C = 0,000 %, Al = 0,000 % | 75277
273770 | 4119 | 1252 | 3 | 2005-04-04 01:28 | Heating start 400 kWh | 75277
273771 | 4119 | 1400 | 5 | 2005-04-04 01:34 | Added [15] CASIfi13 = 23,5 kg | 75277
273772 | 4119 | 1016 | 1 | 2005-04-04 01:41 | Heat stop 75277 | 75277
273773 | 4120 | 1015 | 1 | 2005-04-04 01:42 | Heat start 75278 | 75278
273774 | 4120 | 1400 | 5 | 2005-04-04 01:46 | Added [48] FeV = 150,0 kg | 75278
273775 | 4120 | 1400 | 5 | 2005-04-04 01:46 | Added [61] POLYMOX = 50,0 kg | 75278
273776 | 4120 | 1400 | 5 | 2005-04-04 01:46 | Added [27] FeCrC = 700,0 kg | 75278
273777 | 4120 | 1400 | 5 | 2005-04-04 01:46 | Added [12] BOKSIT beli = 130,0 kg | 75278
273778 | 4120 | 1400 | 5 | 2005-04-04 01:46 | Added [13] CaO = 500,0 kg | 75278
273779 | 4120 | 1400 | 5 | 2005-04-04 01:46 | Added [52] KARBORITmleti = 50,0 kg | 75278
273781 | 4120 | 1400 | 5 | 2005-04-04 01:50 | Added [35] FeMo = 100,0 kg | 75278
273782 | 4120 | 1400 | 5 | 2005-04-04 01:50 | Added [48] FeV = 60,0 kg | 75278
273783 | 4120 | 1400 | 5 | 2005-04-04 01:50 | Added [33] FeMnC = 70,0 kg | 75278
273784 | 4120 | 1400 | 5 | 2005-04-04 01:50 | Added [41] FeSi = 60,0 kg | 75278
273785 | 4120 | 1400 | 5 | 2005-04-04 01:50 | Added [27] FeCrC = 600,0 kg | 75278
273786 | 4120 | 1400 | 5 | 2005-04-04 01:50 | Added [10] Al bloki = 5,0 kg | 75278
273780 | 4120 | 1101 | 2 | 2005-04-04 01:50 | Celox measurment: Temperatura = 1521 °C, O2 = 0,0 ppm, C = 0,000 %, Al = 0,000 % | 75278
273787 | 4120 | 1252 | 3 | 2005-04-04 01:53 | Heating start 600 kWh | 75278
273788 | 4120 | 1362 | 4 | 2005-04-04 01:57 | Chemical analysis request at LFVD in chemical lab: 75277/ 0 Baric Mirko | 75277
273789 | 4120 | 1361 | 4 | 2005-04-04 01:59 | Zahteva za analizo z VPP na Spectro: 75278/ 5 e Baric Mirko | 75278
273790 | 4120 | 1101 | 2 | 2005-04-04 01:59 | Celox measurment: Temperatura = 1526 °C, O2 = 0,0 ppm, C = 0,000 %, Al = 0,000 % | 75278
273791 | 4120 | 1361 | 4 | 2005-04-04 02:04 | Zahteva za analizo z VPP na Spectro: 75278/ 5 e Baric Mirko | 75278
273792 | 4120 | 1400 | 5 | 2005-04-04 02:10 | Added [35] FeMo = 20,0 kg | 75278
273793 | 4120 | 1400 | 5 | 2005-04-04 02:10 | Added [48] FeV = 40,0 kg | 75278
273794 | 4120 | 1400 | 5 | 2005-04-04 02:10 | Added [41] FeSi = 20,0 kg | 75278
273795 | 4120 | 1400 | 5 | 2005-04-04 02:10 | Added [27] FeCrC = 220,0 kg | 75278
273796 | 4120 | 1400 | 5 | 2005-04-04 02:10 | Added [13] CaO = 150,0 kg | 75278
273797 | 4120 | 1400 | 5 | 2005-04-04 02:10 | Added [52] KARBORITmleti = 15,0 kg | 75278
273798 | 4120 | 1251 | 3 | 2005-04-04 02:17 | Degassing start | 75278
273799 | 4120 | 1101 | 2 | 2005-04-04 02:45 | Celox measurment: Temperatura = 1460 °C, O2 = 0,0 ppm, C = 0,000 %, Al = 0,000 % | 75278
273800 | 4120 | 1362 | 4 | 2005-04-04 02:46 | Chemical analysis request at LFVD in chemical lab: 75278/ 9 Baric Mirko | 75278
273801 | 4120 | 1252 | 3 | 2005-04-04 02:46 | Heating start 500 kWh | 75278
273802 | 4120 | 1101 | 2 | 2005-04-04 03:18 | Celox measurment: Temperatura = 1461 °C, O2 = 0,0 ppm, C = 0,000 %, Al = 0,000 % | 75278
273803 | 4120 | 1252 | 3 | 2005-04-04 03:18 | Heating start 300 kWh | 75278
273804 | 4120 | 1400 | 5 | 2005-04-04 03:24 | Added [15] CASIfi13 = 35,3 kg | 75278
273805 | 4120 | 1016 | 1 | 2005-04-04 03:28 | Heat stop 75278 | 75278
273821 | 4121 | 1362 | 4 | 2005-04-04 03:52 | Chemical analysis request at LFVD in chemical lab: 75278/ 0 Baric Mirko | 75278
273873 | 4123 | 1015 | 1 | 2005-04-04 08:01 | Heat start 75281 | 75281
273874 | 4123 | 1400 | 5 | 2005-04-04 08:01 | Added [48] FeV = 500,0 kg | 75281
273875 | 4123 | 1400 | 5 | 2005-04-04 08:01 | Added [12] BOKSIT beli = 100,0 kg | 75281
273876 | 4123 | 1400 | 5 | 2005-04-04 08:01 | Added [13] CaO = 400,0 kg | 75281
273879 | 4123 | 1400 | 5 | 2005-04-04 08:01 | Added [10] Al bloki = 10,0 kg | 75281
273880 | 4123 | 1400 | 5 | 2005-04-04 08:01 | Added [52] KARBORITmleti = 100,0 kg | 75281
273881 | 4123 | 1101 | 2 | 2005-04-04 08:10 | Celox measurment: Temperatura = 1570 °C, O2 = 0,0 ppm, C = 0,000 %, Al = 0,000 % | 75281
273882 | 4123 | 1361 | 4 | 2005-04-04 08:14 | Zahteva za analizo z VPP na Spectro: 75281/ 4 e Adam Maks | 75281
273883 | 4123 | 1362 | 4 | 2005-04-04 08:14 | Chemical analysis request at LFVD in chemical lab: 75281/ 8 Adam Maks | 75281
273898 | 4123 | 1400 | 5 | 2005-04-04 08:30 | Added [61] POLYMOX = 35,0 kg | 75281
273899 | 4123 | 1400 | 5 | 2005-04-04 08:30 | Added [33] FeMnC = 60,0 kg | 75281
273900 | 4123 | 1400 | 5 | 2005-04-04 08:30 | Added [41] FeSi = 110,0 kg | 75281
273901 | 4123 | 1400 | 5 | 2005-04-04 08:30 | Added [27] FeCrC = 900,0 kg | 75281
273884 | 4123 | 1252 | 3 | 2005-04-04 08:34 | Heating start 500 kWh | 75281
273885 | 4123 | 1101 | 2 | 2005-04-04 08:39 | Celox measurment: Temperatura = 1492 °C, O2 = 0,0 ppm, C = 0,000 %, Al = 0,000 % | 75281
273886 | 4123 | 1252 | 3 | 2005-04-04 08:41 | Heating start 1000 kWh | 75281
273887 | 4123 | 1361 | 4 | 2005-04-04 08:41 | Zahteva za analizo z VPP na Spectro: 75281/ 5 e Adam Maks | 75281
273888 | 4123 | 1101 | 2 | 2005-04-04 08:51 | Celox measurment: Temperatura = 1527 °C, O2 = 0,0 ppm, C = 0,000 %, Al = 0,000 % | 75281
273889 | 4123 | 1252 | 3 | 2005-04-04 08:51 | Heating start 400 kWh | 75281
273890 | 4123 | 1400 | 5 | 2005-04-04 09:00 | Added [35] FeMo = 20,0 kg | 75281
273891 | 4123 | 1400 | 5 | 2005-04-04 09:00 | Added [48] FeV = 75,0 kg | 75281
273892 | 4123 | 1400 | 5 | 2005-04-04 09:00 | Added [41] FeSi = 50,0 kg | 75281
273893 | 4123 | 1400 | 5 | 2005-04-04 09:00 | Added [27] FeCrC = 130,0 kg | 75281
273894 | 4123 | 1400 | 5 | 2005-04-04 09:00 | Added [12] BOKSIT beli = 50,0 kg | 75281
273895 | 4123 | 1400 | 5 | 2005-04-04 09:00 | Added [13] CaO = 250,0 kg | 75281
273896 | 4123 | 1400 | 5 | 2005-04-04 09:00 | Added [10] Al bloki = 5,0 kg | 75281
273897 | 4123 | 1400 | 5 | 2005-04-04 09:00 | Added [52] KARBORITmleti = 20,0 kg | 75281
273902 | 4123 | 1251 | 3 | 2005-04-04 09:15 | Degassing start | 75281
273903 | 4123 | 1101 | 2 | 2005-04-04 09:45 | Celox measurment: Temperatura = 1488 °C, O2 = 0,0 ppm, C = 0,000 %, Al = 0,000 % | 75281
273904 | 4123 | 1361 | 4 | 2005-04-04 09:49 | Zahteva za analizo z VPP na Spectro: 75281/ 6 e Adam Maks | 75281
273905 | 4123 | 1362 | 4 | 2005-04-04 09:49 | Chemical analysis request at LFVD in chemical lab: 75281/ 9 Adam Maks | 75281
273906 | 4123 | 1361 | 4 | 2005-04-04 09:51 | Zahteva za analizo z VPP na Spectro: 75281/ 6 e Adam Maks | 75281
273907 | 4123 | 1400 | 5 | 2005-04-04 10:02 | Added [48] FeV = 90,0 kg | 75281
273908 | 4123 | 1400 | 5 | 2005-04-04 10:02 | Added [15] CASIfi13 = 47,0 kg | 75281
273909 | 4123 | 1101 | 2 | 2005-04-04 10:05 | Celox measurment: Temperatura = 1464 °C, O2 = 0,0 ppm, C = 0,000 %, Al = 0,000 % | 75281
273913 | 4123 | 1252 | 3 | 2005-04-04 10:07 | Heating start 500 kWh | 75281
273910 | 4123 | 1400 | 5 | 2005-04-04 10:07 | Added [13] CaO = 100,0 kg | 75281
273911 | 4123 | 1400 | 5 | 2005-04-04 10:07 | Added [72] Al opl.zica = 2,0 kg | 75281
273912 | 4123 | 1361 | 4 | 2005-04-04 10:15 | Zahteva za analizo z VPP na Spectro: 75281/ 7 e Adam Maks | 75281
273914 | 4123 | 1101 | 2 | 2005-04-04 10:18 | Celox measurment: Temperatura = 1475 °C, O2 = 0,0 ppm, C = 0,000 %, Al = 0,000 % | 75281
273915 | 4123 | 1362 | 4 | 2005-04-04 10:24 | Chemical analysis request at LFVD in chemical lab: 75281/ 0 Adam Maks | 75281
273916 | 4123 | 1016 | 1 | 2005-04-04 10:25 | Heat stop 75281 | 75281
274083 | 4128 | 1015 | 1 | 2005-04-06 23:48 | Heat start 75286 | 75286
274084 | 4128 | 1400 | 5 | 2005-04-06 23:48 | Added [48] FeV = 370,0 kg | 75286
274085 | 4128 | 1400 | 5 | 2005-04-06 23:48 | Added [27] FeCrC = 700,0 kg | 75286
274086 | 4128 | 1400 | 5 | 2005-04-06 23:48 | Added [13] CaO = 300,0 kg | 75286
274087 | 4128 | 1400 | 5 | 2005-04-06 23:48 | Added [12] BOKSIT beli = 100,0 kg | 75286
274088 | 4128 | 1400 | 5 | 2005-04-06 23:48 | Added [10] Al bloki = 10,0 kg | 75286
274091 | 4128 | 1101 | 2 | 2005-04-06 23:50 | Celox measurment: Temperatura = 1519 °C, O2 = 0,0 ppm, C = 0,000 %, Al = 0,000 % | 75286
274092 | 4128 | 1400 | 5 | 2005-04-06 23:55 | Added [48] FeV = 50,0 kg | 75286
274093 | 4128 | 1400 | 5 | 2005-04-06 23:55 | Added [61] POLYMOX = 30,0 kg | 75286
274094 | 4128 | 1400 | 5 | 2005-04-06 23:55 | Added [33] FeMnC = 120,0 kg | 75286
274095 | 4128 | 1400 | 5 | 2005-04-06 23:55 | Added [41] FeSi = 100,0 kg | 75286
274096 | 4128 | 1400 | 5 | 2005-04-06 23:55 | Added [27] FeCrC = 1100,0 kg | 75286
274097 | 4128 | 1400 | 5 | 2005-04-06 23:55 | Added [10] Al bloki = 5,0 kg | 75286
274098 | 4128 | 1400 | 5 | 2005-04-06 23:55 | Added [52] KARBORITmleti = 80,0 kg | 75286
274099 | 4128 | 1252 | 3 | 2005-04-06 23:57 | Heating start 1000 kWh | 75286
274100 | 4128 | 1101 | 2 | 2005-04-07 00:09 | Celox measurment: Temperatura = 1480 °C, O2 = 0,0 ppm, C = 0,000 %, Al = 0,000 % | 75286
274101 | 4128 | 1252 | 3 | 2005-04-07 00:09 | Heating start 800 kWh | 75286
274102 | 4128 | 1101 | 2 | 2005-04-07 00:18 | Celox measurment: Temperatura = 1514 °C, O2 = 0,0 ppm, C = 0,000 %, Al = 0,000 % | 75286
274103 | 4128 | 1361 | 4 | 2005-04-07 00:18 | Zahteva za analizo z VPP na Spectro: 75286/ 5 e Mostnar Karel | 75286
274104 | 4128 | 1400 | 5 | 2005-04-07 00:25 | Added [35] FeMo = 30,0 kg | 75286
274105 | 4128 | 1400 | 5 | 2005-04-07 00:25 | Added [41] FeSi = 40,0 kg | 75286
274106 | 4128 | 1400 | 5 | 2005-04-07 00:25 | Added [27] FeCrC = 20,0 kg | 75286
274107 | 4128 | 1400 | 5 | 2005-04-07 00:25 | Added [26] FeCrA = 300,0 kg | 75286
274108 | 4128 | 1400 | 5 | 2005-04-07 00:25 | Added [13] CaO = 100,0 kg | 75286
274109 | 4128 | 1400 | 5 | 2005-04-07 00:25 | Added [12] BOKSIT beli = 120,0 kg | 75286
274110 | 4128 | 1400 | 5 | 2005-04-07 00:25 | Added [10] Al bloki = 5,0 kg | 75286
274111 | 4128 | 1251 | 3 | 2005-04-07 00:34 | Degassing start | 75286
274112 | 4128 | 1400 | 5 | 2005-04-07 01:01 | Added [21] EPZ zlindra = 100,0 kg | 75286
274113 | 4128 | 1101 | 2 | 2005-04-07 01:04 | Celox measurment: Temperatura = 1438 °C, O2 = 0,0 ppm, C = 0,000 %, Al = 0,000 % | 75286
274114 | 4128 | 1252 | 3 | 2005-04-07 01:04 | Heating start 700 kWh | 75286
274115 | 4128 | 1361 | 4 | 2005-04-07 01:08 | Zahteva za analizo z VPP na Spectro: 75286/ 6 e Mostnar Karel | 75286
274116 | 4128 | 1362 | 4 | 2005-04-07 01:08 | Chemical analysis request at LFVD in chemical lab: 75286/ 9 Mostnar Karel | 75286
274117 | 4128 | 1400 | 5 | 2005-04-07 01:16 | Added [17] Cfi13 = 20,6 kg | 75286
274118 | 4128 | 1400 | 5 | 2005-04-07 01:16 | Added [48] FeV = 20,0 kg | 75286
274119 | 4128 | 1101 | 2 | 2005-04-07 01:19 | Celox measurment: Temperatura = 1457 °C, O2 = 0,0 ppm, C = 0,000 %, Al = 0,000 % | 75286
274120 | 4128 | 1252 | 3 | 2005-04-07 01:20 | Heating start 400 kWh | 75286
274121 | 4128 | 1101 | 2 | 2005-04-07 01:34 | Celox measurment: Temperatura = 1466 °C, O2 = 0,0 ppm, C = 0,000 %, Al = 0,000 % | 75286
274122 | 4128 | 1400 | 5 | 2005-04-07 01:38 | Added [15] CASIfi13 = 16,5 kg | 75286
274123 | 4128 | 1362 | 4 | 2005-04-07 01:38 | Chemical analysis request at LFVD in chemical lab: 75286/ 0 Mostnar Karel | 75286
274124 | 4128 | 1016 | 1 | 2005-04-07 01:41 | Heat stop 75286 | 75286
274248 | 4132 | 1400 | 5 | 2005-04-07 07:55 | Added [48] FeV = 480,0 kg | 75290
274249 | 4132 | 1400 | 5 | 2005-04-07 07:55 | Added [12] BOKSIT beli = 70,0 kg | 75290
274250 | 4132 | 1400 | 5 | 2005-04-07 07:55 | Added [13] CaO = 350,0 kg | 75290
274251 | 4132 | 1400 | 5 | 2005-04-07 07:55 | Added [10] Al bloki = 15,0 kg | 75290
274252 | 4132 | 1400 | 5 | 2005-04-07 07:55 | Added [52] KARBORITmleti = 100,0 kg | 75290
274247 | 4132 | 1015 | 1 | 2005-04-07 08:06 | Heat start 75290 | 75290
274253 | 4132 | 1101 | 2 | 2005-04-07 08:15 | Celox measurment: Temperatura = 1590 °C, O2 = 0,0 ppm, C = 0,000 %, Al = 0,000 % | 75290
274254 | 4132 | 1400 | 5 | 2005-04-07 08:18 | Added [35] FeMo = 150,0 kg | 75290
274255 | 4132 | 1400 | 5 | 2005-04-07 08:18 | Added [48] FeV = 70,0 kg | 75290
274256 | 4132 | 1400 | 5 | 2005-04-07 08:18 | Added [33] FeMnC = 30,0 kg | 75290
274257 | 4132 | 1400 | 5 | 2005-04-07 08:18 | Added [41] FeSi = 70,0 kg | 75290
274258 | 4132 | 1400 | 5 | 2005-04-07 08:18 | Added [27] FeCrC = 1000,0 kg | 75290
274259 | 4132 | 1101 | 2 | 2005-04-07 08:21 | Celox measurment: Temperatura = 1536 °C, O2 = 0,0 ppm, C = 0,000 %, Al = 0,000 % | 75290
274260 | 4132 | 1252 | 3 | 2005-04-07 08:21 | Heating start 300 kWh | 75290
274262 | 4132 | 1252 | 3 | 2005-04-07 08:26 | Heating start 100 kWh | 75290
274263 | 4132 | 1400 | 5 | 2005-04-07 08:29 | Added [35] FeMo = 35,0 kg | 75290
274264 | 4132 | 1400 | 5 | 2005-04-07 08:29 | Added [41] FeSi = 20,0 kg | 75290
274265 | 4132 | 1400 | 5 | 2005-04-07 08:29 | Added [27] FeCrC = 500,0 kg | 75290
274266 | 4132 | 1400 | 5 | 2005-04-07 08:29 | Added [13] CaO = 50,0 kg | 75290
274267 | 4132 | 1400 | 5 | 2005-04-07 08:29 | Added [10] Al bloki = 5,0 kg | 75290
274268 | 4132 | 1400 | 5 | 2005-04-07 08:29 | Added [52] KARBORITmleti = 35,0 kg | 75290
274269 | 4132 | 1251 | 3 | 2005-04-07 08:35 | Degassing start | 75290
274270 | 4132 | 1101 | 2 | 2005-04-07 09:03 | Celox measurment: Temperatura = 1480 °C, O2 = 0,0 ppm, C = 0,000 %, Al = 0,000 % | 75290
274271 | 4132 | 1362 | 4 | 2005-04-07 09:04 | Chemical analysis request at LFVD in chemical lab: 75290/ 8 Gorensek Peter | 75290
274272 | 4132 | 1361 | 4 | 2005-04-07 09:04 | Zahteva za analizo z VPP na Spectro: 75290/ 5 e Gorensek Peter | 75290
274273 | 4132 | 1252 | 3 | 2005-04-07 09:05 | Heating start 300 kWh | 75290
274274 | 4132 | 1400 | 5 | 2005-04-07 09:22 | Added [35] FeMo = 50,0 kg | 75290
274275 | 4132 | 1400 | 5 | 2005-04-07 09:22 | Added [48] FeV = 80,0 kg | 75290
274276 | 4132 | 1400 | 5 | 2005-04-07 09:22 | Added [41] FeSi = 30,0 kg | 75290
274278 | 4132 | 1400 | 5 | 2005-04-07 09:23 | Added [72] Al opl.zica = 3,0 kg | 75290
274277 | 4132 | 1101 | 2 | 2005-04-07 09:23 | Celox measurment: Temperatura = 1479 °C, O2 = 0,0 ppm, C = 0,000 %, Al = 0,000 % | 75290
274279 | 4132 | 1400 | 5 | 2005-04-07 09:23 | Added [17] Cfi13 = 17,2 kg | 75290
274280 | 4132 | 1400 | 5 | 2005-04-07 09:36 | Added [15] CASIfi13 = 16,5 kg | 75290
274281 | 4132 | 1362 | 4 | 2005-04-07 09:36 | Chemical analysis request at LFVD in chemical lab: 75290/ 0 Gorensek Peter | 75290
274282 | 4132 | 1016 | 1 | 2005-04-07 09:43 | Heat stop 75290 | 75290
274567 | 4140 | 1015 | 1 | 2005-04-08 05:29 | Heat start 75298 | 75298
274568 | 4140 | 1400 | 5 | 2005-04-08 05:29 | Added [13] CaO = 400,0 kg | 75298
274569 | 4140 | 1400 | 5 | 2005-04-08 05:29 | Added [12] BOKSIT beli = 100,0 kg | 75298
274572 | 4140 | 1400 | 5 | 2005-04-08 05:29 | Added [27] FeCrC = 600,0 kg | 75298
274573 | 4140 | 1400 | 5 | 2005-04-08 05:29 | Added [10] Al bloki = 10,0 kg | 75298
274574 | 4140 | 1400 | 5 | 2005-04-08 05:29 | Added [52] KARBORITmleti = 150,0 kg | 75298
274575 | 4140 | 1400 | 5 | 2005-04-08 05:29 | Added [48] FeV = 500,0 kg | 75298
274576 | 4140 | 1101 | 2 | 2005-04-08 05:37 | Celox measurment: Temperatura = 1570 °C, O2 = 0,0 ppm, C = 0,000 %, Al = 0,000 % | 75298
274577 | 4140 | 1400 | 5 | 2005-04-08 05:43 | Added [35] FeMo = 150,0 kg | 75298
274578 | 4140 | 1400 | 5 | 2005-04-08 05:43 | Added [48] FeV = 40,0 kg | 75298
274579 | 4140 | 1400 | 5 | 2005-04-08 05:43 | Added [33] FeMnC = 20,0 kg | 75298
274580 | 4140 | 1400 | 5 | 2005-04-08 05:43 | Added [41] FeSi = 130,0 kg | 75298
274581 | 4140 | 1400 | 5 | 2005-04-08 05:43 | Added [27] FeCrC = 700,0 kg | 75298
274582 | 4140 | 1400 | 5 | 2005-04-08 05:43 | Added [13] CaO = 200,0 kg | 75298
274583 | 4140 | 1400 | 5 | 2005-04-08 05:43 | Added [12] BOKSIT beli = 50,0 kg | 75298
274584 | 4140 | 1400 | 5 | 2005-04-08 05:43 | Added [10] Al bloki = 5,0 kg | 75298
274585 | 4140 | 1400 | 5 | 2005-04-08 05:43 | Added [52] KARBORITmleti = 25,0 kg | 75298
274586 | 4140 | 1252 | 3 | 2005-04-08 05:46 | Heating start 300 kWh | 75298
274587 | 4140 | 1101 | 2 | 2005-04-08 05:50 | Celox measurment: Temperatura = 1520 °C, O2 = 0,0 ppm, C = 0,000 %, Al = 0,000 % | 75298
274588 | 4140 | 1251 | 3 | 2005-04-08 05:58 | Degassing start | 75298
274589 | 4140 | 1101 | 2 | 2005-04-08 06:26 | Celox measurment: Temperatura = 1472 °C, O2 = 0,0 ppm, C = 0,000 %, Al = 0,000 % | 75298
274590 | 4140 | 1362 | 4 | 2005-04-08 06:27 | Chemical analysis request at LFVD in chemical lab: 75298/ 9 Mostnar Karel | 75298
274591 | 4140 | 1361 | 4 | 2005-04-08 06:27 | Zahteva za analizo z VPP na Spectro: 75298/ 5 e Mostnar Karel | 75298
274592 | 4140 | 1400 | 5 | 2005-04-08 06:46 | Added [48] FeV = 25,0 kg | 75298
274593 | 4140 | 1400 | 5 | 2005-04-08 06:46 | Added [41] FeSi = 20,0 kg | 75298
274594 | 4140 | 1400 | 5 | 2005-04-08 06:46 | Added [27] FeCrC = 200,0 kg | 75298
274595 | 4140 | 1400 | 5 | 2005-04-08 06:46 | Added [12] BOKSIT beli = 70,0 kg | 75298
274596 | 4140 | 1101 | 2 | 2005-04-08 06:48 | Celox measurment: Temperatura = 1446 °C, O2 = 0,0 ppm, C = 0,000 %, Al = 0,000 % | 75298
274597 | 4140 | 1252 | 3 | 2005-04-08 06:49 | Heating start 600 kWh | 75298
274598 | 4140 | 1101 | 2 | 2005-04-08 07:14 | Celox measurment: Temperatura = 1454 °C, O2 = 0,0 ppm, C = 0,000 %, Al = 0,000 % | 75298
274599 | 4140 | 1252 | 3 | 2005-04-08 07:14 | Heating start 400 kWh | 75298
274600 | 4140 | 1400 | 5 | 2005-04-08 07:22 | Added [15] CASIfi13 = 16,5 kg | 75298
274601 | 4140 | 1362 | 4 | 2005-04-08 07:22 | Chemical analysis request at LFVD in chemical lab: 75298/ 0 Mostnar Karel | 75298
274604 | 4141 | 1400 | 5 | 2005-04-08 07:25 | Added [35] FeMo = 70,0 kg | 75299
274605 | 4141 | 1400 | 5 | 2005-04-08 07:25 | Added [41] FeSi = 70,0 kg | 75299
274606 | 4141 | 1400 | 5 | 2005-04-08 07:25 | Added [27] FeCrC = 700,0 kg | 75299
274607 | 4141 | 1400 | 5 | 2005-04-08 07:25 | Added [12] BOKSIT beli = 70,0 kg | 75299
274608 | 4141 | 1400 | 5 | 2005-04-08 07:25 | Added [13] CaO = 400,0 kg | 75299
274609 | 4141 | 1400 | 5 | 2005-04-08 07:25 | Added [10] Al bloki = 15,0 kg | 75299
274613 | 4141 | 1400 | 5 | 2005-04-08 07:25 | Added [48] FeV = 510,0 kg | 75299
274614 | 4141 | 1400 | 5 | 2005-04-08 07:25 | Added [52] KARBORITmleti = 25,0 kg | 75299
274602 | 4140 | 1016 | 1 | 2005-04-08 07:28 | Heat stop 75298 | 75298
274603 | 4141 | 1015 | 1 | 2005-04-08 07:28 | Heat start 75299 | 75299
274612 | 4141 | 1101 | 2 | 2005-04-08 07:40 | Celox measurment: Temperatura = 1590 °C, O2 = 0,0 ppm, C = 0,000 %, Al = 0,000 % | 75299
274615 | 4141 | 1400 | 5 | 2005-04-08 07:51 | Added [35] FeMo = 80,0 kg | 75299
274616 | 4141 | 1400 | 5 | 2005-04-08 07:51 | Added [48] FeV = 50,0 kg | 75299
274617 | 4141 | 1400 | 5 | 2005-04-08 07:51 | Added [33] FeMnC = 70,0 kg | 75299
274618 | 4141 | 1400 | 5 | 2005-04-08 07:51 | Added [41] FeSi = 100,0 kg | 75299
274619 | 4141 | 1400 | 5 | 2005-04-08 07:51 | Added [27] FeCrC = 900,0 kg | 75299
274620 | 4141 | 1400 | 5 | 2005-04-08 07:51 | Added [10] Al bloki = 10,0 kg | 75299
274621 | 4141 | 1400 | 5 | 2005-04-08 07:51 | Added [52] KARBORITmleti = 10,0 kg | 75299
274622 | 4141 | 1252 | 3 | 2005-04-08 07:54 | Heating start 500 kWh | 75299
274623 | 4141 | 1101 | 2 | 2005-04-08 08:00 | Celox measurment: Temperatura = 1530 °C, O2 = 0,0 ppm, C = 0,000 %, Al = 0,000 % | 75299
274624 | 4141 | 1251 | 3 | 2005-04-08 08:08 | Degassing start | 75299
274625 | 4141 | 1362 | 4 | 2005-04-08 08:34 | Chemical analysis request at LFVD in chemical lab: 75299/ 8 Gorensek Peter | 75299
274626 | 4141 | 1101 | 2 | 2005-04-08 08:36 | Celox measurment: Temperatura = 1488 °C, O2 = 0,0 ppm, C = 0,000 %, Al = 0,000 % | 75299
274627 | 4141 | 1400 | 5 | 2005-04-08 08:51 | Added [48] FeV = 25,0 kg | 75299
274628 | 4141 | 1400 | 5 | 2005-04-08 08:51 | Added [17] Cfi13 = 51,6 kg | 75299
274629 | 4141 | 1101 | 2 | 2005-04-08 08:54 | Celox measurment: Temperatura = 1470 °C, O2 = 0,0 ppm, C = 0,000 %, Al = 0,000 % | 75299
274630 | 4141 | 1400 | 5 | 2005-04-08 09:03 | Added [15] CASIfi13 = 16,5 kg | 75299
274631 | 4141 | 1362 | 4 | 2005-04-08 09:03 | Chemical analysis request at LFVD in chemical lab: 75299/ 0 Gorensek Peter | 75299
274632 | 4141 | 1016 | 1 | 2005-04-08 09:10 | Heat stop 75299 | 75299
274957 | 4151 | 1400 | 5 | 2005-04-09 08:15 | Added [48] FeV = 330,0 kg | 75309
274958 | 4151 | 1400 | 5 | 2005-04-09 08:15 | Added [12] BOKSIT beli = 50,0 kg | 75309
274959 | 4151 | 1400 | 5 | 2005-04-09 08:15 | Added [13] CaO = 400,0 kg | 75309
274960 | 4151 | 1400 | 5 | 2005-04-09 08:15 | Added [10] Al bloki = 15,0 kg | 75309
274956 | 4151 | 1015 | 1 | 2005-04-09 08:26 | Heat start 75309 | 75309
274962 | 4151 | 1101 | 2 | 2005-04-09 08:38 | Celox measurment: Temperatura = 1573 °C, O2 = 0,0 ppm, C = 0,000 %, Al = 0,000 % | 75309
274963 | 4151 | 1252 | 3 | 2005-04-09 08:38 | Heating start 300 kWh | 75309
274964 | 4151 | 1252 | 3 | 2005-04-09 08:42 | Heating start 200 kWh | 75309
274965 | 4151 | 1400 | 5 | 2005-04-09 08:47 | Added [35] FeMo = 30,0 kg | 75309
274966 | 4151 | 1400 | 5 | 2005-04-09 08:47 | Added [48] FeV = 40,0 kg | 75309
274967 | 4151 | 1400 | 5 | 2005-04-09 08:47 | Added [41] FeSi = 80,0 kg | 75309
274968 | 4151 | 1400 | 5 | 2005-04-09 08:47 | Added [27] FeCrC = 1100,0 kg | 75309
274969 | 4151 | 1400 | 5 | 2005-04-09 08:47 | Added [52] KARBORITmleti = 20,0 kg | 75309
274970 | 4151 | 1400 | 5 | 2005-04-09 08:48 | Added [10] Al bloki = 10,0 kg | 75309
274971 | 4151 | 1251 | 3 | 2005-04-09 08:53 | Degassing start | 75309
274972 | 4151 | 1101 | 2 | 2005-04-09 09:22 | Celox measurment: Temperatura = 1498 °C, O2 = 0,0 ppm, C = 0,000 %, Al = 0,000 % | 75309
274973 | 4151 | 1362 | 4 | 2005-04-09 09:23 | Chemical analysis request at LFVD in chemical lab: 75309/ 8 Gorensek Peter | 75309
274974 | 4151 | 1361 | 4 | 2005-04-09 09:23 | Zahteva za analizo z VPP na Spectro: 75309/ 5 e Gorensek Peter | 75309
274975 | 4151 | 1361 | 4 | 2005-04-09 09:38 | Zahteva za analizo z VPP na Spectro: 75309/ 5 e Gorensek Peter | 75309
274976 | 4151 | 1400 | 5 | 2005-04-09 09:56 | Added [35] FeMo = 35,0 kg | 75309
274977 | 4151 | 1400 | 5 | 2005-04-09 09:56 | Added [48] FeV = 30,0 kg | 75309
274978 | 4151 | 1400 | 5 | 2005-04-09 09:56 | Added [41] FeSi = 20,0 kg | 75309
274979 | 4151 | 1400 | 5 | 2005-04-09 09:56 | Added [27] FeCrC = 70,0 kg | 75309
274980 | 4151 | 1101 | 2 | 2005-04-09 09:58 | Celox measurment: Temperatura = 1468 °C, O2 = 0,0 ppm, C = 0,000 %, Al = 0,000 % | 75309
274981 | 4151 | 1252 | 3 | 2005-04-09 10:24 | Heating start 200 kWh | 75309
274982 | 4151 | 1101 | 2 | 2005-04-09 10:26 | Celox measurment: Temperatura = 1457 °C, O2 = 0,0 ppm, C = 0,000 %, Al = 0,000 % | 75309
274983 | 4151 | 1252 | 3 | 2005-04-09 10:27 | Heating start 200 kWh | 75309
274984 | 4151 | 1101 | 2 | 2005-04-09 10:45 | Celox measurment: Temperatura = 1461 °C, O2 = 0,0 ppm, C = 0,000 %, Al = 0,000 % | 75309
274985 | 4151 | 1400 | 5 | 2005-04-09 10:48 | Added [15] CASIfi13 = 16,5 kg | 75309
274986 | 4151 | 1362 | 4 | 2005-04-09 10:48 | Chemical analysis request at LFVD in chemical lab: 75309/ 0 Gorensek Peter | 75309
274989 | 4152 | 1400 | 5 | 2005-04-09 10:50 | Added [48] FeV = 350,0 kg | 75310
274990 | 4152 | 1400 | 5 | 2005-04-09 10:50 | Added [12] BOKSIT beli = 50,0 kg | 75310
274991 | 4152 | 1400 | 5 | 2005-04-09 10:50 | Added [13] CaO = 450,0 kg | 75310
274992 | 4152 | 1400 | 5 | 2005-04-09 10:50 | Added [10] Al bloki = 15,0 kg | 75310
274987 | 4151 | 1016 | 1 | 2005-04-09 10:52 | Heat stop 75309 | 75309
274988 | 4152 | 1015 | 1 | 2005-04-09 10:54 | Heat start 75310 | 75310
274994 | 4152 | 1101 | 2 | 2005-04-09 11:01 | Celox measurment: Temperatura = 1606 °C, O2 = 0,0 ppm, C = 0,000 %, Al = 0,000 % | 75310
274995 | 4152 | 1400 | 5 | 2005-04-09 11:08 | Added [35] FeMo = 65,0 kg | 75310
274996 | 4152 | 1400 | 5 | 2005-04-09 11:08 | Added [48] FeV = 30,0 kg | 75310
274997 | 4152 | 1400 | 5 | 2005-04-09 11:08 | Added [33] FeMnC = 25,0 kg | 75310
274998 | 4152 | 1400 | 5 | 2005-04-09 11:08 | Added [41] FeSi = 120,0 kg | 75310
274999 | 4152 | 1400 | 5 | 2005-04-09 11:08 | Added [27] FeCrC = 80,0 kg | 75310
275000 | 4152 | 1400 | 5 | 2005-04-09 11:08 | Added [10] Al bloki = 25,0 kg | 75310
275001 | 4152 | 1400 | 5 | 2005-04-09 11:08 | Added [52] KARBORITmleti = 25,0 kg | 75310
275002 | 4152 | 1251 | 3 | 2005-04-09 11:19 | Degassing start | 75310
275003 | 4152 | 1101 | 2 | 2005-04-09 11:50 | Celox measurment: Temperatura = 1504 °C, O2 = 0,0 ppm, C = 0,000 %, Al = 0,000 % | 75310
275004 | 4152 | 1362 | 4 | 2005-04-09 11:51 | Chemical analysis request at LFVD in chemical lab: 75310/ 8 Gorensek Peter | 75310
275005 | 4152 | 1101 | 2 | 2005-04-09 12:06 | Celox measurment: Temperatura = 1479 °C, O2 = 0,0 ppm, C = 0,000 %, Al = 0,000 % | 75310
275006 | 4152 | 1400 | 5 | 2005-04-09 12:14 | Added [35] FeMo = 25,0 kg | 75310
275007 | 4152 | 1400 | 5 | 2005-04-09 12:14 | Added [48] FeV = 20,0 kg | 75310
275008 | 4152 | 1400 | 5 | 2005-04-09 12:14 | Added [41] FeSi = 25,0 kg | 75310
275009 | 4152 | 1400 | 5 | 2005-04-09 12:21 | Added [15] CASIfi13 = 16,5 kg | 75310
275010 | 4152 | 1362 | 4 | 2005-04-09 12:29 | Chemical analysis request at LFVD in chemical lab: 75310/ 0 Gorensek Peter | 75310
275011 | 4152 | 1016 | 1 | 2005-04-09 12:29 | Heat stop 75310 | 75310
275314 | 4162 | 1015 | 1 | 2005-04-10 04:37 | Heat start 75320 | 75320
275315 | 4162 | 1400 | 5 | 2005-04-10 04:37 | Added [48] FeV = 350,0 kg | 75320
275316 | 4162 | 1400 | 5 | 2005-04-10 04:37 | Added [27] FeCrC = 600,0 kg | 75320
275317 | 4162 | 1400 | 5 | 2005-04-10 04:37 | Added [13] CaO = 500,0 kg | 75320
275318 | 4162 | 1400 | 5 | 2005-04-10 04:37 | Added [12] BOKSIT beli = 100,0 kg | 75320
275319 | 4162 | 1400 | 5 | 2005-04-10 04:37 | Added [10] Al bloki = 13,0 kg | 75320
275320 | 4162 | 1400 | 5 | 2005-04-10 04:37 | Added [52] KARBORITmleti = 75,0 kg | 75320
275323 | 4162 | 1101 | 2 | 2005-04-10 04:42 | Celox measurment: Temperatura = 1537 °C, O2 = 0,0 ppm, C = 0,000 %, Al = 0,000 % | 75320
275324 | 4162 | 1400 | 5 | 2005-04-10 04:48 | Added [35] FeMo = 80,0 kg | 75320
275325 | 4162 | 1400 | 5 | 2005-04-10 04:48 | Added [48] FeV = 50,0 kg | 75320
275326 | 4162 | 1400 | 5 | 2005-04-10 04:48 | Added [41] FeSi = 130,0 kg | 75320
275327 | 4162 | 1400 | 5 | 2005-04-10 04:48 | Added [27] FeCrC = 600,0 kg | 75320
275328 | 4162 | 1400 | 5 | 2005-04-10 04:48 | Added [12] BOKSIT beli = 50,0 kg | 75320
275329 | 4162 | 1400 | 5 | 2005-04-10 04:48 | Added [13] CaO = 200,0 kg | 75320
275330 | 4162 | 1400 | 5 | 2005-04-10 04:48 | Added [10] Al bloki = 5,0 kg | 75320
275331 | 4162 | 1400 | 5 | 2005-04-10 04:48 | Added [52] KARBORITmleti = 20,0 kg | 75320
275332 | 4162 | 1252 | 3 | 2005-04-10 04:51 | Heating start 400 kWh | 75320
275333 | 4162 | 1251 | 3 | 2005-04-10 05:04 | Degassing start | 75320
275334 | 4162 | 1400 | 5 | 2005-04-10 05:29 | Added [21] EPZ zlindra = 100,0 kg | 75320
275335 | 4162 | 1101 | 2 | 2005-04-10 05:32 | Celox measurment: Temperatura = 1467 °C, O2 = 0,0 ppm, C = 0,000 %, Al = 0,000 % | 75320
275336 | 4162 | 1361 | 4 | 2005-04-10 05:33 | Zahteva za analizo z VPP na Spectro: 75320/ 5 e Mostnar Karel | 75320
275337 | 4162 | 1362 | 4 | 2005-04-10 05:33 | Chemical analysis request at LFVD in chemical lab: 75320/ 9 Mostnar Karel | 75320
275338 | 4162 | 1252 | 3 | 2005-04-10 05:33 | Heating start 400 kWh | 75320
275339 | 4162 | 1101 | 2 | 2005-04-10 05:54 | Celox measurment: Temperatura = 1472 °C, O2 = 0,0 ppm, C = 0,000 %, Al = 0,000 % | 75320
275342 | 4162 | 1400 | 5 | 2005-04-10 05:55 | Added [35] FeMo = 30,0 kg | 75320
275343 | 4162 | 1400 | 5 | 2005-04-10 05:55 | Added [48] FeV = 25,0 kg | 75320
275344 | 4162 | 1400 | 5 | 2005-04-10 05:55 | Added [27] FeCrC = 100,0 kg | 75320
275349 | 4163 | 1400 | 5 | 2005-04-10 06:05 | Added [48] FeV = 360,0 kg | 75321
275350 | 4163 | 1400 | 5 | 2005-04-10 06:05 | Added [12] BOKSIT beli = 70,0 kg | 75321
275351 | 4163 | 1400 | 5 | 2005-04-10 06:05 | Added [13] CaO = 400,0 kg | 75321
275352 | 4163 | 1400 | 5 | 2005-04-10 06:05 | Added [10] Al bloki = 10,0 kg | 75321
275353 | 4163 | 1400 | 5 | 2005-04-10 06:05 | Added [52] KARBORITmleti = 25,0 kg | 75321
275340 | 4162 | 1101 | 2 | 2005-04-10 06:11 | Celox measurment: Temperatura = 1462 °C, O2 = 0,0 ppm, C = 0,000 %, Al = 0,000 % | 75320
275341 | 4162 | 1252 | 3 | 2005-04-10 06:12 | Heating start 200 kWh | 75320
275345 | 4162 | 1400 | 5 | 2005-04-10 06:18 | Added [15] CASIfi13 = 16,5 kg | 75320
275346 | 4162 | 1362 | 4 | 2005-04-10 06:18 | Chemical analysis request at LFVD in chemical lab: 75320/ 0 Mostnar Karel | 75320
275347 | 4162 | 1016 | 1 | 2005-04-10 06:23 | Heat stop 75320 | 75320
275348 | 4163 | 1015 | 1 | 2005-04-10 06:24 | Heat start 75321 | 75321
275355 | 4163 | 1400 | 5 | 2005-04-10 06:34 | Added [35] FeMo = 75,0 kg | 75321
275356 | 4163 | 1400 | 5 | 2005-04-10 06:34 | Added [48] FeV = 110,0 kg | 75321
275357 | 4163 | 1400 | 5 | 2005-04-10 06:34 | Added [33] FeMnC = 20,0 kg | 75321
275358 | 4163 | 1400 | 5 | 2005-04-10 06:34 | Added [41] FeSi = 100,0 kg | 75321
275359 | 4163 | 1400 | 5 | 2005-04-10 06:34 | Added [27] FeCrC = 900,0 kg | 75321
275360 | 4163 | 1400 | 5 | 2005-04-10 06:34 | Added [10] Al bloki = 5,0 kg | 75321
275361 | 4163 | 1101 | 2 | 2005-04-10 06:35 | Celox measurment: Temperatura = 1528 °C, O2 = 0,0 ppm, C = 0,000 %, Al = 0,000 % | 75321
275362 | 4163 | 1251 | 3 | 2005-04-10 06:45 | Degassing start | 75321
275363 | 4163 | 1101 | 2 | 2005-04-10 07:16 | Celox measurment: Temperatura = 1463 °C, O2 = 0,0 ppm, C = 0,000 %, Al = 0,000 % | 75321
275364 | 4163 | 1362 | 4 | 2005-04-10 07:17 | Chemical analysis request at LFVD in chemical lab: 75321/ 8 Gorensek Peter | 75321
275365 | 4163 | 1252 | 3 | 2005-04-10 07:17 | Heating start 300 kWh | 75321
275366 | 4163 | 1400 | 5 | 2005-04-10 07:17 | Added [12] BOKSIT beli = 100,0 kg | 75321
275367 | 4163 | 1400 | 5 | 2005-04-10 07:36 | Added [48] FeV = 30,0 kg | 75321
275368 | 4163 | 1400 | 5 | 2005-04-10 07:36 | Added [27] FeCrC = 300,0 kg | 75321
275369 | 4163 | 1101 | 2 | 2005-04-10 07:39 | Celox measurment: Temperatura = 1463 °C, O2 = 0,0 ppm, C = 0,000 %, Al = 0,000 % | 75321
275370 | 4163 | 1252 | 3 | 2005-04-10 07:40 | Heating start 300 kWh | 75321
275375 | 4164 | 1400 | 5 | 2005-04-10 07:40 | Added [48] FeV = 360,0 kg | 75322
275376 | 4164 | 1400 | 5 | 2005-04-10 07:40 | Added [12] BOKSIT beli = 70,0 kg | 75322
275377 | 4164 | 1400 | 5 | 2005-04-10 07:40 | Added [13] CaO = 300,0 kg | 75322
275378 | 4164 | 1400 | 5 | 2005-04-10 07:40 | Added [10] Al bloki = 15,0 kg | 75322
275371 | 4163 | 1400 | 5 | 2005-04-10 07:51 | Added [15] CASIfi13 = 16,5 kg | 75321
275372 | 4163 | 1362 | 4 | 2005-04-10 07:52 | Chemical analysis request at LFVD in chemical lab: 75321/ 0 Gorensek Peter | 75321
275373 | 4163 | 1016 | 1 | 2005-04-10 07:56 | Heat stop 75321 | 75321
275374 | 4164 | 1015 | 1 | 2005-04-10 07:56 | Heat start 75322 | 75322
275380 | 4164 | 1400 | 5 | 2005-04-10 08:05 | Added [35] FeMo = 20,0 kg | 75322
275381 | 4164 | 1400 | 5 | 2005-04-10 08:05 | Added [48] FeV = 12,0 kg | 75322
275382 | 4164 | 1400 | 5 | 2005-04-10 08:05 | Added [33] FeMnC = 20,0 kg | 75322
275383 | 4164 | 1400 | 5 | 2005-04-10 08:05 | Added [41] FeSi = 60,0 kg | 75322
275384 | 4164 | 1400 | 5 | 2005-04-10 08:05 | Added [27] FeCrC = 250,0 kg | 75322
275385 | 4164 | 1251 | 3 | 2005-04-10 08:13 | Degassing start | 75322
275386 | 4164 | 1101 | 2 | 2005-04-10 08:42 | Celox measurment: Temperatura = 1481 °C, O2 = 0,0 ppm, C = 0,000 %, Al = 0,000 % | 75322
275387 | 4164 | 1362 | 4 | 2005-04-10 08:43 | Chemical analysis request at LFVD in chemical lab: 75322/ 8 Gorensek Peter | 75322
275388 | 4164 | 1252 | 3 | 2005-04-10 08:43 | Heating start 300 kWh | 75322
275389 | 4164 | 1101 | 2 | 2005-04-10 09:04 | Celox measurment: Temperatura = 1477 °C, O2 = 0,0 ppm, C = 0,000 %, Al = 0,000 % | 75322
275390 | 4164 | 1101 | 2 | 2005-04-10 09:20 | Celox measurment: Temperatura = 1466 °C, O2 = 0,0 ppm, C = 0,000 %, Al = 0,000 % | 75322
275395 | 4165 | 1400 | 5 | 2005-04-10 09:25 | Added [12] BOKSIT beli = 70,0 kg | 75323
275396 | 4165 | 1400 | 5 | 2005-04-10 09:25 | Added [13] CaO = 300,0 kg | 75323
275397 | 4165 | 1400 | 5 | 2005-04-10 09:25 | Added [10] Al bloki = 5,0 kg | 75323
275398 | 4165 | 1400 | 5 | 2005-04-10 09:25 | Added [52] KARBORITmleti = 25,0 kg | 75323
275391 | 4164 | 1400 | 5 | 2005-04-10 09:27 | Added [15] CASIfi13 = 16,5 kg | 75322
275392 | 4164 | 1362 | 4 | 2005-04-10 09:27 | Chemical analysis request at LFVD in chemical lab: 75322/ 0 Gorensek Peter | 75322
275393 | 4164 | 1016 | 1 | 2005-04-10 09:39 | Heat stop 75322 | 75322
275394 | 4165 | 1015 | 1 | 2005-04-10 09:39 | Heat start 75323 | 75323
275400 | 4165 | 1400 | 5 | 2005-04-10 09:48 | Added [35] FeMo = 70,0 kg | 75323
275401 | 4165 | 1400 | 5 | 2005-04-10 09:48 | Added [48] FeV = 250,0 kg | 75323
275402 | 4165 | 1400 | 5 | 2005-04-10 09:48 | Added [33] FeMnC = 50,0 kg | 75323
275403 | 4165 | 1400 | 5 | 2005-04-10 09:48 | Added [41] FeSi = 70,0 kg | 75323
275404 | 4165 | 1400 | 5 | 2005-04-10 09:48 | Added [27] FeCrC = 900,0 kg | 75323
275405 | 4165 | 1400 | 5 | 2005-04-10 09:48 | Added [10] Al bloki = 5,0 kg | 75323
275406 | 4165 | 1101 | 2 | 2005-04-10 09:51 | Celox measurment: Temperatura = 0 °C, O2 = 0,0 ppm, C = 0,000 %, Al = 0,000 % | 75323
275407 | 4165 | 1252 | 3 | 2005-04-10 09:51 | Heating start 600 kWh | 75323
275408 | 4165 | 1251 | 3 | 2005-04-10 10:08 | Degassing start | 75323
275409 | 4165 | 1101 | 2 | 2005-04-10 10:38 | Celox measurment: Temperatura = 0 °C, O2 = 0,0 ppm, C = 0,000 %, Al = 0,000 % | 75323
275410 | 4165 | 1362 | 4 | 2005-04-10 10:39 | Chemical analysis request at LFVD in chemical lab: 75323/ 8 Gorensek Peter | 75323
275411 | 4165 | 1400 | 5 | 2005-04-10 10:53 | Added [48] FeV = 10,0 kg | 75323
275412 | 4165 | 1400 | 5 | 2005-04-10 10:53 | Added [17] Cfi13 = 20,6 kg | 75323
275413 | 4165 | 1101 | 2 | 2005-04-10 10:54 | Celox measurment: Temperatura = 1494 °C, O2 = 0,0 ppm, C = 0,000 %, Al = 0,000 % | 75323
275414 | 4165 | 1101 | 2 | 2005-04-10 11:27 | Celox measurment: Temperatura = 1471 °C, O2 = 0,0 ppm, C = 0,000 %, Al = 0,000 % | 75323
275415 | 4165 | 1101 | 2 | 2005-04-10 11:48 | Celox measurment: Temperatura = 1458 °C, O2 = 0,0 ppm, C = 0,000 %, Al = 0,000 % | 75323
275416 | 4165 | 1252 | 3 | 2005-04-10 11:50 | Heating start 300 kWh | 75323
275417 | 4165 | 1252 | 3 | 2005-04-10 11:50 | Heating start 100 kWh | 75323
275418 | 4165 | 1400 | 5 | 2005-04-10 12:06 | Added [15] CASIfi13 = 16,5 kg | 75323
275419 | 4165 | 1362 | 4 | 2005-04-10 12:11 | Chemical analysis request at LFVD in chemical lab: 75323/ 0 Gorensek Peter | 75323
275420 | 4165 | 1016 | 1 | 2005-04-10 12:11 | Heat stop 75323 | 75323
275561 | 4170 | 1015 | 1 | 2005-04-10 19:44 | Heat start 75328 | 75328
275562 | 4170 | 1400 | 5 | 2005-04-10 19:51 | Added [48] FeV = 80,0 kg | 75328
275563 | 4170 | 1400 | 5 | 2005-04-10 19:51 | Added [61] POLYMOX = 100,0 kg | 75328
275564 | 4170 | 1400 | 5 | 2005-04-10 19:51 | Added [13] CaO = 400,0 kg | 75328
275565 | 4170 | 1400 | 5 | 2005-04-10 19:51 | Added [12] BOKSIT beli = 100,0 kg | 75328
275566 | 4170 | 1400 | 5 | 2005-04-10 19:51 | Added [10] Al bloki = 5,0 kg | 75328
275567 | 4170 | 1400 | 5 | 2005-04-10 19:51 | Added [52] KARBORITmleti = 50,0 kg | 75328
275570 | 4170 | 1400 | 5 | 2005-04-10 20:01 | Added [35] FeMo = 90,0 kg | 75328
275571 | 4170 | 1400 | 5 | 2005-04-10 20:01 | Added [48] FeV = 35,0 kg | 75328
275572 | 4170 | 1400 | 5 | 2005-04-10 20:01 | Added [64] SiMn = 120,0 kg | 75328
275573 | 4170 | 1400 | 5 | 2005-04-10 20:01 | Added [41] FeSi = 60,0 kg | 75328
275574 | 4170 | 1400 | 5 | 2005-04-10 20:01 | Added [27] FeCrC = 830,0 kg | 75328
275575 | 4170 | 1400 | 5 | 2005-04-10 20:01 | Added [10] Al bloki = 5,0 kg | 75328
275576 | 4170 | 1101 | 2 | 2005-04-10 20:02 | Celox measurment: Temperatura = 1515 °C, O2 = 0,0 ppm, C = 0,000 %, Al = 0,000 % | 75328
275577 | 4170 | 1252 | 3 | 2005-04-10 20:05 | Heating start 600 kWh | 75328
275579 | 4170 | 1361 | 4 | 2005-04-10 20:12 | Zahteva za analizo z VPP na Spectro: 75328/ 5 e Baric Mirko | 75328
275580 | 4170 | 1400 | 5 | 2005-04-10 20:18 | Added [35] FeMo = 30,0 kg | 75328
275581 | 4170 | 1400 | 5 | 2005-04-10 20:18 | Added [48] FeV = 10,0 kg | 75328
275582 | 4170 | 1400 | 5 | 2005-04-10 20:18 | Added [33] FeMnC = 10,0 kg | 75328
275583 | 4170 | 1400 | 5 | 2005-04-10 20:18 | Added [26] FeCrA = 180,0 kg | 75328
275584 | 4170 | 1400 | 5 | 2005-04-10 20:18 | Added [10] Al bloki = 5,0 kg | 75328
275585 | 4170 | 1400 | 5 | 2005-04-10 20:19 | Added [13] CaO = 150,0 kg | 75328
275586 | 4170 | 1251 | 3 | 2005-04-10 20:32 | Degassing start | 75328
275587 | 4170 | 1101 | 2 | 2005-04-10 21:02 | Celox measurment: Temperatura = 1467 °C, O2 = 0,0 ppm, C = 0,000 %, Al = 0,000 % | 75328
275588 | 4170 | 1252 | 3 | 2005-04-10 21:03 | Heating start 200 kWh | 75328
275589 | 4170 | 1362 | 4 | 2005-04-10 21:05 | Chemical analysis request at LFVD in chemical lab: 75328/ 9 Baric Mirko | 75328
275590 | 4170 | 1361 | 4 | 2005-04-10 21:05 | Zahteva za analizo z VPP na Spectro: 75328/ 6 e Baric Mirko | 75328
275591 | 4170 | 1252 | 3 | 2005-04-10 21:13 | Heating start 300 kWh | 75328
275592 | 4170 | 1101 | 2 | 2005-04-10 21:24 | Celox measurment: Temperatura = 1469 °C, O2 = 0,0 ppm, C = 0,000 %, Al = 0,000 % | 75328
275593 | 4170 | 1400 | 5 | 2005-04-10 21:26 | Added [15] CASIfi13 = 35,3 kg | 75328
275594 | 4170 | 1400 | 5 | 2005-04-10 21:26 | Added [17] Cfi13 = 29,2 kg | 75328
275595 | 4170 | 1400 | 5 | 2005-04-10 21:26 | Added [72] Al opl.zica = 3,0 kg | 75328
275596 | 4170 | 1016 | 1 | 2005-04-10 21:31 | Heat stop 75328 | 75328
275703 | 4174 | 1015 | 1 | 2005-04-11 03:41 | Heat start 75332 | 75332
275704 | 4174 | 1400 | 5 | 2005-04-11 03:42 | Added [48] FeV = 250,0 kg | 75332
275705 | 4174 | 1400 | 5 | 2005-04-11 03:42 | Added [12] BOKSIT beli = 100,0 kg | 75332
275706 | 4174 | 1400 | 5 | 2005-04-11 03:42 | Added [13] CaO = 300,0 kg | 75332
275707 | 4174 | 1400 | 5 | 2005-04-11 03:42 | Added [10] Al bloki = 13,0 kg | 75332
275708 | 4174 | 1400 | 5 | 2005-04-11 03:42 | Added [52] KARBORITmleti = 50,0 kg | 75332
275709 | 4174 | 1101 | 2 | 2005-04-11 03:50 | Celox measurment: Temperatura = 1544 °C, O2 = 0,0 ppm, C = 0,000 %, Al = 0,000 % | 75332
275710 | 4174 | 1400 | 5 | 2005-04-11 03:53 | Added [35] FeMo = 35,0 kg | 75332
275711 | 4174 | 1400 | 5 | 2005-04-11 03:53 | Added [48] FeV = 135,0 kg | 75332
275712 | 4174 | 1400 | 5 | 2005-04-11 03:53 | Added [33] FeMnC = 70,0 kg | 75332
275713 | 4174 | 1400 | 5 | 2005-04-11 03:53 | Added [41] FeSi = 70,0 kg | 75332
275714 | 4174 | 1400 | 5 | 2005-04-11 03:53 | Added [28] FeCrC Si = 250,0 kg | 75332
275715 | 4174 | 1400 | 5 | 2005-04-11 03:53 | Added [12] BOKSIT beli = 40,0 kg | 75332
275716 | 4174 | 1400 | 5 | 2005-04-11 03:53 | Added [13] CaO = 100,0 kg | 75332
275717 | 4174 | 1400 | 5 | 2005-04-11 03:53 | Added [10] Al bloki = 5,0 kg | 75332
275718 | 4174 | 1400 | 5 | 2005-04-11 04:05 | Added [13] CaO = 150,0 kg | 75332
275719 | 4174 | 1251 | 3 | 2005-04-11 04:09 | Degassing start | 75332
275720 | 4174 | 1400 | 5 | 2005-04-11 04:49 | Added [21] EPZ zlindra = 100,0 kg | 75332
275721 | 4174 | 1361 | 4 | 2005-04-11 04:49 | Zahteva za analizo z VPP na Spectro: 75332/ 5 e Mostnar Karel | 75332
275722 | 4174 | 1362 | 4 | 2005-04-11 04:49 | Chemical analysis request at LFVD in chemical lab: 75332/ 9 Mostnar Karel | 75332
275723 | 4174 | 1101 | 2 | 2005-04-11 04:52 | Celox measurment: Temperatura = 1456 °C, O2 = 0,0 ppm, C = 0,000 %, Al = 0,000 % | 75332
275724 | 4174 | 1252 | 3 | 2005-04-11 04:54 | Heating start 600 kWh | 75332
275725 | 4174 | 1400 | 5 | 2005-04-11 05:02 | Added [17] Cfi13 = 25,8 kg | 75332
275726 | 4174 | 1400 | 5 | 2005-04-11 05:02 | Added [72] Al opl.zica = 6,0 kg | 75332
275727 | 4174 | 1101 | 2 | 2005-04-11 05:04 | Celox measurment: Temperatura = 1470 °C, O2 = 0,0 ppm, C = 0,000 %, Al = 0,000 % | 75332
275728 | 4174 | 1400 | 5 | 2005-04-11 05:09 | Added [35] FeMo = 35,0 kg | 75332
275729 | 4174 | 1400 | 5 | 2005-04-11 05:09 | Added [48] FeV = 15,0 kg | 75332
275730 | 4174 | 1400 | 5 | 2005-04-11 05:09 | Added [41] FeSi = 70,0 kg | 75332
275731 | 4174 | 1252 | 3 | 2005-04-11 05:10 | Heating start 200 kWh | 75332
275732 | 4174 | 1361 | 4 | 2005-04-11 05:18 | Zahteva za analizo z VPP na Spectro: 75332/ 7 e Mostnar Karel | 75332
275733 | 4174 | 1101 | 2 | 2005-04-11 05:22 | Celox measurment: Temperatura = 1473 °C, O2 = 0,0 ppm, C = 0,000 %, Al = 0,000 % | 75332
275734 | 4174 | 1400 | 5 | 2005-04-11 05:23 | Added [72] Al opl.zica = 3,0 kg | 75332
275735 | 4174 | 1400 | 5 | 2005-04-11 05:30 | Added [15] CASIfi13 = 16,5 kg | 75332
275736 | 4174 | 1362 | 4 | 2005-04-11 05:30 | Chemical analysis request at LFVD in chemical lab: 75332/ 0 Mostnar Karel | 75332
275737 | 4174 | 1016 | 1 | 2005-04-11 05:31 | Heat stop 75332 | 75332
276089 | 4185 | 1400 | 5 | 2005-04-13 05:45 | Added [48] FeV = 500,0 kg | 75343
276090 | 4185 | 1400 | 5 | 2005-04-13 05:45 | Added [12] BOKSIT beli = 100,0 kg | 75343
276091 | 4185 | 1400 | 5 | 2005-04-13 05:45 | Added [13] CaO = 500,0 kg | 75343
276092 | 4185 | 1400 | 5 | 2005-04-13 05:45 | Added [52] KARBORITmleti = 25,0 kg | 75343
276087 | 4185 | 1015 | 1 | 2005-04-13 05:45 | Heat start 75343 | 75343
276094 | 4185 | 1400 | 5 | 2005-04-13 05:53 | Added [35] FeMo = 150,0 kg | 75343
276095 | 4185 | 1400 | 5 | 2005-04-13 05:53 | Added [48] FeV = 30,0 kg | 75343
276096 | 4185 | 1400 | 5 | 2005-04-13 05:53 | Added [64] SiMn = 60,0 kg | 75343
276097 | 4185 | 1400 | 5 | 2005-04-13 05:53 | Added [41] FeSi = 60,0 kg | 75343
276098 | 4185 | 1400 | 5 | 2005-04-13 05:53 | Added [27] FeCrC = 500,0 kg | 75343
276099 | 4185 | 1400 | 5 | 2005-04-13 05:53 | Added [10] Al bloki = 5,0 kg | 75343
276100 | 4185 | 1400 | 5 | 2005-04-13 05:53 | Added [52] KARBORITmleti = 50,0 kg | 75343
276088 | 4185 | 1101 | 2 | 2005-04-13 05:56 | Celox measurment: Temperatura = 1581 °C, O2 = 0,0 ppm, C = 0,000 %, Al = 0,000 % | 75343
276101 | 4185 | 1251 | 3 | 2005-04-13 06:10 | Degassing start | 75343
276102 | 4185 | 1101 | 2 | 2005-04-13 06:40 | Celox measurment: Temperatura = 1485 °C, O2 = 0,0 ppm, C = 0,000 %, Al = 0,000 % | 75343
276103 | 4185 | 1362 | 4 | 2005-04-13 06:40 | Chemical analysis request at LFVD in chemical lab: 75343/ 8 Baric Mirko | 75343
276104 | 4185 | 1361 | 4 | 2005-04-13 06:40 | Zahteva za analizo z VPP na Spectro: 75343/ 5 e Baric Mirko | 75343
276105 | 4185 | 1252 | 3 | 2005-04-13 06:45 | Heating start 200 kWh | 75343
276106 | 4185 | 1400 | 5 | 2005-04-13 06:56 | Added [72] Al opl.zica = 4,0 kg | 75343
276107 | 4185 | 1101 | 2 | 2005-04-13 07:01 | Celox measurment: Temperatura = 1481 °C, O2 = 0,0 ppm, C = 0,000 %, Al = 0,000 % | 75343
276108 | 4185 | 1400 | 5 | 2005-04-13 07:01 | Added [26] FeCrA = 120,0 kg | 75343
276109 | 4185 | 1252 | 3 | 2005-04-13 07:12 | Heating start 200 kWh | 75343
276110 | 4185 | 1101 | 2 | 2005-04-13 07:21 | Celox measurment: Temperatura = 1480 °C, O2 = 0,0 ppm, C = 0,000 %, Al = 0,000 % | 75343
276111 | 4185 | 1016 | 1 | 2005-04-13 07:33 | Heat stop 75343 | 75343
276112 | 4186 | 1015 | 1 | 2005-04-13 07:36 | Heat start 75344 | 75344
276113 | 4186 | 1400 | 5 | 2005-04-13 07:38 | Added [48] FeV = 260,0 kg | 75344
276114 | 4186 | 1400 | 5 | 2005-04-13 07:38 | Added [13] CaO = 370,0 kg | 75344
276115 | 4186 | 1400 | 5 | 2005-04-13 07:38 | Added [12] BOKSIT beli = 70,0 kg | 75344
276116 | 4186 | 1400 | 5 | 2005-04-13 07:38 | Added [10] Al bloki = 5,0 kg | 75344
276118 | 4186 | 1101 | 2 | 2005-04-13 07:40 | Celox measurment: Temperatura = 1592 °C, O2 = 0,0 ppm, C = 0,000 %, Al = 0,000 % | 75344
276119 | 4186 | 1400 | 5 | 2005-04-13 07:54 | Added [35] FeMo = 30,0 kg | 75344
276120 | 4186 | 1400 | 5 | 2005-04-13 07:54 | Added [48] FeV = 30,0 kg | 75344
276121 | 4186 | 1400 | 5 | 2005-04-13 07:54 | Added [64] SiMn = 20,0 kg | 75344
276122 | 4186 | 1400 | 5 | 2005-04-13 07:54 | Added [41] FeSi = 70,0 kg | 75344
276123 | 4186 | 1400 | 5 | 2005-04-13 07:54 | Added [27] FeCrC = 650,0 kg | 75344
276124 | 4186 | 1400 | 5 | 2005-04-13 07:54 | Added [13] CaO = 100,0 kg | 75344
276125 | 4186 | 1400 | 5 | 2005-04-13 07:54 | Added [10] Al bloki = 5,0 kg | 75344
276126 | 4186 | 1400 | 5 | 2005-04-13 07:54 | Added [52] KARBORITmleti = 35,0 kg | 75344
276127 | 4186 | 1400 | 5 | 2005-04-13 08:05 | Added [65] SLAGMAG 65B = 50,0 kg | 75344
276128 | 4186 | 1400 | 5 | 2005-04-13 08:05 | Added [13] CaO = 100,0 kg | 75344
276129 | 4186 | 1362 | 4 | 2005-04-13 08:07 | Chemical analysis request at LFVD in chemical lab: 75343/ 0 Baric Mirko | 75343
276130 | 4186 | 1251 | 3 | 2005-04-13 08:09 | Degassing start | 75344
276131 | 4186 | 1101 | 2 | 2005-04-13 08:34 | Celox measurment: Temperatura = 1471 °C, O2 = 0,0 ppm, C = 0,000 %, Al = 0,000 % | 75344
276132 | 4186 | 1362 | 4 | 2005-04-13 08:36 | Chemical analysis request at LFVD in chemical lab: 75344/ 9 Baric Mirko | 75344
276133 | 4186 | 1252 | 3 | 2005-04-13 08:36 | Heating start 600 kWh | 75344
276134 | 4186 | 1101 | 2 | 2005-04-13 08:45 | Celox measurment: Temperatura = 1495 °C, O2 = 0,0 ppm, C = 0,000 %, Al = 0,000 % | 75344
276135 | 4186 | 1400 | 5 | 2005-04-13 08:51 | Added [72] Al opl.zica = 4,0 kg | 75344
276136 | 4186 | 1101 | 2 | 2005-04-13 08:52 | Celox measurment: Temperatura = 1490 °C, O2 = 0,0 ppm, C = 0,000 %, Al = 0,000 % | 75344
276137 | 4186 | 1400 | 5 | 2005-04-13 08:54 | Added [26] FeCrA = 160,0 kg | 75344
276138 | 4186 | 1400 | 5 | 2005-04-13 09:00 | Added [15] CASIfi13 = 23,5 kg | 75344
276139 | 4186 | 1362 | 4 | 2005-04-13 09:14 | Chemical analysis request at LFVD in chemical lab: 75344/ 0 Baric Mirko | 75344
276140 | 4186 | 1016 | 1 | 2005-04-13 09:14 | Heat stop 75344 | 75344
276427 | 4195 | 1400 | 5 | 2005-04-14 05:10 | Added [48] FeV = 500,0 kg | 75353
276428 | 4195 | 1400 | 5 | 2005-04-14 05:10 | Added [12] BOKSIT beli = 70,0 kg | 75353
276429 | 4195 | 1400 | 5 | 2005-04-14 05:10 | Added [13] CaO = 400,0 kg | 75353
276430 | 4195 | 1400 | 5 | 2005-04-14 05:10 | Added [10] Al bloki = 10,0 kg | 75353
276426 | 4195 | 1015 | 1 | 2005-04-14 05:15 | Heat start 75353 | 75353
276432 | 4195 | 1400 | 5 | 2005-04-14 05:33 | Added [35] FeMo = 80,0 kg | 75353
276433 | 4195 | 1400 | 5 | 2005-04-14 05:33 | Added [48] FeV = 80,0 kg | 75353
276434 | 4195 | 1400 | 5 | 2005-04-14 05:33 | Added [33] FeMnC = 60,0 kg | 75353
276435 | 4195 | 1400 | 5 | 2005-04-14 05:33 | Added [41] FeSi = 90,0 kg | 75353
276436 | 4195 | 1400 | 5 | 2005-04-14 05:33 | Added [27] FeCrC = 800,0 kg | 75353
276437 | 4195 | 1400 | 5 | 2005-04-14 05:33 | Added [10] Al bloki = 5,0 kg | 75353
276438 | 4195 | 1400 | 5 | 2005-04-14 05:33 | Added [52] KARBORITmleti = 100,0 kg | 75353
276439 | 4195 | 1101 | 2 | 2005-04-14 05:35 | Celox measurment: Temperatura = 1441 °C, O2 = 0,0 ppm, C = 0,000 %, Al = 0,000 % | 75353
276440 | 4195 | 1252 | 3 | 2005-04-14 05:37 | Heating start 1000 kWh | 75353
276441 | 4195 | 1101 | 2 | 2005-04-14 05:49 | Celox measurment: Temperatura = 1470 °C, O2 = 0,0 ppm, C = 0,000 %, Al = 0,000 % | 75353
276442 | 4195 | 1252 | 3 | 2005-04-14 05:50 | Heating start 800 kWh | 75353
276443 | 4195 | 1400 | 5 | 2005-04-14 05:59 | Added [13] CaO = 300,0 kg | 75353
276444 | 4195 | 1400 | 5 | 2005-04-14 05:59 | Added [12] BOKSIT beli = 50,0 kg | 75353
276445 | 4195 | 1251 | 3 | 2005-04-14 06:07 | Degassing start | 75353
276446 | 4195 | 1400 | 5 | 2005-04-14 06:34 | Added [21] EPZ zlindra = 100,0 kg | 75353
276447 | 4195 | 1101 | 2 | 2005-04-14 06:37 | Celox measurment: Temperatura = 1451 °C, O2 = 0,0 ppm, C = 0,000 %, Al = 0,000 % | 75353
276448 | 4195 | 1361 | 4 | 2005-04-14 06:37 | Zahteva za analizo z VPP na Spectro: 75353/ 5 e Gorensek Peter | 75353
276449 | 4195 | 1362 | 4 | 2005-04-14 06:37 | Chemical analysis request at LFVD in chemical lab: 75353/ 9 Gorensek Peter | 75353
276450 | 4195 | 1252 | 3 | 2005-04-14 06:37 | Heating start 500 kWh | 75353
276451 | 4195 | 1400 | 5 | 2005-04-14 06:58 | Added [35] FeMo = 25,0 kg | 75353
276452 | 4195 | 1400 | 5 | 2005-04-14 06:58 | Added [26] FeCrA = 100,0 kg | 75353
276453 | 4195 | 1400 | 5 | 2005-04-14 06:58 | Added [72] Al opl.zica = 6,0 kg | 75353
276454 | 4195 | 1101 | 2 | 2005-04-14 06:59 | Celox measurment: Temperatura = 1459 °C, O2 = 0,0 ppm, C = 0,000 %, Al = 0,000 % | 75353
276455 | 4195 | 1252 | 3 | 2005-04-14 06:59 | Heating start 300 kWh | 75353
276456 | 4195 | 1400 | 5 | 2005-04-14 07:06 | Added [15] CASIfi13 = 23,5 kg | 75353
276457 | 4195 | 1362 | 4 | 2005-04-14 07:11 | Chemical analysis request at LFVD in chemical lab: 75353/ 0 Gorensek Peter | 75353
276458 | 4195 | 1016 | 1 | 2005-04-14 07:14 | Heat stop 75353 | 75353
276511 | 4198 | 1015 | 1 | 2005-04-14 16:14 | Heat start 75356 | 75356
276512 | 4198 | 1400 | 5 | 2005-04-14 16:21 | Added [48] FeV = 150,0 kg | 75356
276513 | 4198 | 1400 | 5 | 2005-04-14 16:21 | Added [12] BOKSIT beli = 70,0 kg | 75356
276514 | 4198 | 1400 | 5 | 2005-04-14 16:21 | Added [13] CaO = 300,0 kg | 75356
276515 | 4198 | 1400 | 5 | 2005-04-14 16:21 | Added [10] Al bloki = 5,0 kg | 75356
276518 | 4198 | 1400 | 5 | 2005-04-14 16:22 | Added [52] KARBORITmleti = 25,0 kg | 75356
276519 | 4198 | 1101 | 2 | 2005-04-14 16:26 | Celox measurment: Temperatura = 1560 °C, O2 = 0,0 ppm, C = 0,000 %, Al = 0,000 % | 75356
276520 | 4198 | 1400 | 5 | 2005-04-14 16:28 | Added [48] FeV = 50,0 kg | 75356
276521 | 4198 | 1400 | 5 | 2005-04-14 16:28 | Added [33] FeMnC = 30,0 kg | 75356
276522 | 4198 | 1400 | 5 | 2005-04-14 16:28 | Added [41] FeSi = 60,0 kg | 75356
276523 | 4198 | 1400 | 5 | 2005-04-14 16:28 | Added [27] FeCrC = 600,0 kg | 75356
276524 | 4198 | 1400 | 5 | 2005-04-14 16:28 | Added [10] Al bloki = 5,0 kg | 75356
276525 | 4198 | 1400 | 5 | 2005-04-14 16:28 | Added [52] KARBORITmleti = 80,0 kg | 75356
276527 | 4198 | 1400 | 5 | 2005-04-14 16:55 | Added [65] SLAGMAG 65B = 50,0 kg | 75356
276528 | 4198 | 1400 | 5 | 2005-04-14 16:55 | Added [13] CaO = 100,0 kg | 75356
276529 | 4198 | 1251 | 3 | 2005-04-14 16:58 | Degassing start | 75356
276530 | 4198 | 1101 | 2 | 2005-04-14 17:23 | Celox measurment: Temperatura = 1442 °C, O2 = 0,0 ppm, C = 0,000 %, Al = 0,000 % | 75356
276531 | 4198 | 1362 | 4 | 2005-04-14 17:25 | Chemical analysis request at LFVD in chemical lab: 75356/ 9 Baric Mirko | 75356
276532 | 4198 | 1252 | 3 | 2005-04-14 17:25 | Heating start 500 kWh | 75356
276533 | 4198 | 1400 | 5 | 2005-04-14 17:36 | Added [72] Al opl.zica = 3,0 kg | 75356
276534 | 4198 | 1101 | 2 | 2005-04-14 17:38 | Celox measurment: Temperatura = 1455 °C, O2 = 0,0 ppm, C = 0,000 %, Al = 0,000 % | 75356
276535 | 4198 | 1252 | 3 | 2005-04-14 17:38 | Heating start 400 kWh | 75356
276536 | 4198 | 1252 | 3 | 2005-04-14 17:39 | Heating start 300 kWh | 75356
276537 | 4198 | 1101 | 2 | 2005-04-14 17:44 | Celox measurment: Temperatura = 1468 °C, O2 = 0,0 ppm, C = 0,000 %, Al = 0,000 % | 75356
276538 | 4198 | 1252 | 3 | 2005-04-14 17:45 | Heating start 200 kWh | 75356
276539 | 4198 | 1400 | 5 | 2005-04-14 17:51 | Added [15] CASIfi13 = 35,3 kg | 75356
276540 | 4198 | 1016 | 1 | 2005-04-14 17:54 | Heat stop 75356 | 75356
276558 | 4199 | 1362 | 4 | 2005-04-14 18:13 | Chemical analysis request at LFVD in chemical lab: 75356/ 0 Baric Mirko | 75356
276780 | 4206 | 1015 | 1 | 2005-04-15 06:42 | Heat start 75364 | 75364
276781 | 4206 | 1400 | 5 | 2005-04-15 06:43 | Added [48] FeV = 500,0 kg | 75364
276782 | 4206 | 1400 | 5 | 2005-04-15 06:43 | Added [13] CaO = 400,0 kg | 75364
276783 | 4206 | 1400 | 5 | 2005-04-15 06:43 | Added [12] BOKSIT beli = 70,0 kg | 75364
276786 | 4206 | 1400 | 5 | 2005-04-15 06:43 | Added [10] Al bloki = 13,0 kg | 75364
276787 | 4206 | 1400 | 5 | 2005-04-15 06:43 | Added [52] KARBORITmleti = 100,0 kg | 75364
276788 | 4206 | 1400 | 5 | 2005-04-15 06:56 | Added [35] FeMo = 200,0 kg | 75364
276789 | 4206 | 1400 | 5 | 2005-04-15 06:56 | Added [48] FeV = 70,0 kg | 75364
276790 | 4206 | 1400 | 5 | 2005-04-15 06:56 | Added [33] FeMnC = 90,0 kg | 75364
276791 | 4206 | 1400 | 5 | 2005-04-15 06:56 | Added [41] FeSi = 110,0 kg | 75364
276792 | 4206 | 1400 | 5 | 2005-04-15 06:56 | Added [27] FeCrC = 2000,0 kg | 75364
276793 | 4206 | 1400 | 5 | 2005-04-15 06:56 | Added [10] Al bloki = 5,0 kg | 75364
276794 | 4206 | 1101 | 2 | 2005-04-15 06:58 | Celox measurment: Temperatura = 1482 °C, O2 = 0,0 ppm, C = 0,000 %, Al = 0,000 % | 75364
276795 | 4206 | 1252 | 3 | 2005-04-15 06:59 | Heating start 1200 kWh | 75364
276796 | 4206 | 1101 | 2 | 2005-04-15 07:11 | Celox measurment: Temperatura = 1532 °C, O2 = 0,0 ppm, C = 0,000 %, Al = 0,000 % | 75364
276797 | 4206 | 1361 | 4 | 2005-04-15 07:12 | Zahteva za analizo z VPP na Spectro: 75364/ 5 e Mostnar Karel | 75364
276798 | 4206 | 1400 | 5 | 2005-04-15 07:19 | Added [35] FeMo = 25,0 kg | 75364
276799 | 4206 | 1400 | 5 | 2005-04-15 07:19 | Added [48] FeV = 30,0 kg | 75364
276800 | 4206 | 1400 | 5 | 2005-04-15 07:19 | Added [41] FeSi = 30,0 kg | 75364
276801 | 4206 | 1400 | 5 | 2005-04-15 07:19 | Added [27] FeCrC = 500,0 kg | 75364
276802 | 4206 | 1400 | 5 | 2005-04-15 07:19 | Added [13] CaO = 100,0 kg | 75364
276803 | 4206 | 1400 | 5 | 2005-04-15 07:19 | Added [12] BOKSIT beli = 70,0 kg | 75364
276804 | 4206 | 1400 | 5 | 2005-04-15 07:19 | Added [10] Al bloki = 5,0 kg | 75364
276805 | 4206 | 1251 | 3 | 2005-04-15 07:34 | Degassing start | 75364
276806 | 4206 | 1101 | 2 | 2005-04-15 08:01 | Celox measurment: Temperatura = 1465 °C, O2 = 0,0 ppm, C = 0,000 %, Al = 0,000 % | 75364
276807 | 4206 | 1252 | 3 | 2005-04-15 08:03 | Heating start 500 kWh | 75364
276808 | 4206 | 1361 | 4 | 2005-04-15 08:04 | Zahteva za analizo z VPP na Spectro: 75364/ 6 e Mostnar Karel | 75364
276809 | 4206 | 1362 | 4 | 2005-04-15 08:04 | Chemical analysis request at LFVD in chemical lab: 75364/ 9 Mostnar Karel | 75364
276810 | 4206 | 1400 | 5 | 2005-04-15 08:09 | Added [72] Al opl.zica = 6,0 kg | 75364
276811 | 4206 | 1400 | 5 | 2005-04-15 08:21 | Added [17] Cfi13 = 20,6 kg | 75364
276812 | 4206 | 1101 | 2 | 2005-04-15 08:23 | Celox measurment: Temperatura = 1472 °C, O2 = 0,0 ppm, C = 0,000 %, Al = 0,000 % | 75364
276813 | 4206 | 1400 | 5 | 2005-04-15 08:26 | Added [48] FeV = 40,0 kg | 75364
276814 | 4206 | 1400 | 5 | 2005-04-15 08:26 | Added [15] CASIfi13 = 16,5 kg | 75364
276815 | 4206 | 1362 | 4 | 2005-04-15 08:32 | Chemical analysis request at LFVD in chemical lab: 75364/ 0 Mostnar Karel | 75364
276816 | 4206 | 1016 | 1 | 2005-04-15 08:32 | Heat stop 75364 | 75364
277681 | 4229 | 1015 | 1 | 2005-04-17 12:04 | Heat start 75387 | 75387
277682 | 4229 | 1400 | 5 | 2005-04-17 12:09 | Added [13] CaO = 400,0 kg | 75387
277683 | 4229 | 1400 | 5 | 2005-04-17 12:09 | Added [12] BOKSIT beli = 100,0 kg | 75387
277684 | 4229 | 1400 | 5 | 2005-04-17 12:09 | Added [10] Al bloki = 5,0 kg | 75387
277685 | 4229 | 1400 | 5 | 2005-04-17 12:09 | Added [52] KARBORITmleti = 50,0 kg | 75387
277688 | 4229 | 1400 | 5 | 2005-04-17 12:23 | Added [48] FeV = 150,0 kg | 75387
277689 | 4229 | 1400 | 5 | 2005-04-17 12:23 | Added [41] FeSi = 80,0 kg | 75387
277690 | 4229 | 1400 | 5 | 2005-04-17 12:23 | Added [27] FeCrC = 1600,0 kg | 75387
277691 | 4229 | 1400 | 5 | 2005-04-17 12:23 | Added [10] Al bloki = 5,0 kg | 75387
277692 | 4229 | 1252 | 3 | 2005-04-17 12:26 | Heating start 1200 kWh | 75387
277693 | 4229 | 1362 | 4 | 2005-04-17 12:41 | Chemical analysis request at LFVD in chemical lab: 75387/ 9 Baric Mirko | 75387
277694 | 4229 | 1361 | 4 | 2005-04-17 12:42 | Zahteva za analizo z VPP na Spectro: 75387/ 5 e Baric Mirko | 75387
277695 | 4229 | 1252 | 3 | 2005-04-17 12:44 | Heating start 1500 kWh | 75387
277696 | 4229 | 1400 | 5 | 2005-04-17 13:05 | Added [35] FeMo = 20,0 kg | 75387
277697 | 4229 | 1400 | 5 | 2005-04-17 13:05 | Added [48] FeV = 15,0 kg | 75387
277698 | 4229 | 1400 | 5 | 2005-04-17 13:05 | Added [33] FeMnC = 140,0 kg | 75387
277699 | 4229 | 1400 | 5 | 2005-04-17 13:05 | Added [41] FeSi = 30,0 kg | 75387
277700 | 4229 | 1400 | 5 | 2005-04-17 13:05 | Added [27] FeCrC = 1100,0 kg | 75387
277701 | 4229 | 1400 | 5 | 2005-04-17 13:05 | Added [13] CaO = 300,0 kg | 75387
277702 | 4229 | 1400 | 5 | 2005-04-17 13:05 | Added [10] Al bloki = 5,0 kg | 75387
277703 | 4229 | 1251 | 3 | 2005-04-17 13:11 | Degassing start | 75387
277705 | 4229 | 1252 | 3 | 2005-04-17 13:40 | Heating start 500 kWh | 75387
277708 | 4229 | 1102 | 2 | 2005-04-17 13:46 | Temperature measurment: Temperature = 1472 °C | 75387
277706 | 4229 | 1361 | 4 | 2005-04-17 13:46 | Zahteva za analizo z VPP na Spectro: 75387/ 6 e Baric Mirko | 75387
277707 | 4229 | 1362 | 4 | 2005-04-17 13:46 | Chemical analysis request at LFVD in chemical lab: 75387/10 Baric Mirko | 75387
277709 | 4229 | 1400 | 5 | 2005-04-17 14:06 | Added [48] FeV = 15,0 kg | 75387
277710 | 4229 | 1400 | 5 | 2005-04-17 14:06 | Added [33] FeMnC = 20,0 kg | 75387
277711 | 4229 | 1400 | 5 | 2005-04-17 14:06 | Added [27] FeCrC = 150,0 kg | 75387
277712 | 4229 | 1400 | 5 | 2005-04-17 14:06 | Added [72] Al opl.zica = 4,0 kg | 75387
277713 | 4229 | 1400 | 5 | 2005-04-17 14:06 | Added [17] Cfi13 = 5,2 kg | 75387
277714 | 4229 | 1252 | 3 | 2005-04-17 14:07 | Heating start 300 kWh | 75387
277715 | 4229 | 1361 | 4 | 2005-04-17 14:12 | Zahteva za analizo z VPP na Spectro: 75387/ 7 e Baric Mirko | 75387
277716 | 4229 | 1361 | 4 | 2005-04-17 14:15 | Zahteva za analizo z VPP na Spectro: 75387/ 7 e Baric Mirko | 75387
277717 | 4229 | 1252 | 3 | 2005-04-17 14:20 | Heating start 300 kWh | 75387
277718 | 4229 | 1362 | 4 | 2005-04-17 14:24 | Chemical analysis request at LFVD in chemical lab: 75387/11 Baric Mirko | 75387
277719 | 4229 | 1102 | 2 | 2005-04-17 14:30 | Temperature measurment: Temperature = 1468 °C | 75387
277720 | 4229 | 1252 | 3 | 2005-04-17 14:38 | Heating start 100 kWh | 75387
277721 | 4229 | 1400 | 5 | 2005-04-17 14:40 | Added [48] FeV = 10,0 kg | 75387
277722 | 4229 | 1400 | 5 | 2005-04-17 14:40 | Added [27] FeCrC = 100,0 kg | 75387
277723 | 4229 | 1400 | 5 | 2005-04-17 14:41 | Added [15] CASIfi13 = 16,5 kg | 75387
277724 | 4229 | 1362 | 4 | 2005-04-17 14:45 | Chemical analysis request at LFVD in chemical lab: 75387/ 0 Baric Mirko | 75387
277725 | 4229 | 1016 | 1 | 2005-04-17 14:46 | Heat stop 75387 | 75387
277971 | 4236 | 1400 | 5 | 2005-04-18 03:10 | Added [13] CaO = 300,0 kg | 75394
277972 | 4236 | 1400 | 5 | 2005-04-18 03:10 | Added [10] Al bloki = 15,0 kg | 75394
277973 | 4236 | 1400 | 5 | 2005-04-18 03:10 | Added [52] KARBORITmleti = 25,0 kg | 75394
277970 | 4236 | 1015 | 1 | 2005-04-18 03:34 | Heat start 75394 | 75394
277974 | 4236 | 1400 | 5 | 2005-04-18 03:47 | Added [35] FeMo = 100,0 kg | 75394
277975 | 4236 | 1400 | 5 | 2005-04-18 03:47 | Added [48] FeV = 310,0 kg | 75394
277976 | 4236 | 1400 | 5 | 2005-04-18 03:47 | Added [41] FeSi = 100,0 kg | 75394
277977 | 4236 | 1400 | 5 | 2005-04-18 03:47 | Added [27] FeCrC = 1000,0 kg | 75394
277978 | 4236 | 1400 | 5 | 2005-04-18 03:47 | Added [12] BOKSIT beli = 70,0 kg | 75394
277979 | 4236 | 1400 | 5 | 2005-04-18 03:47 | Added [10] Al bloki = 5,0 kg | 75394
277980 | 4236 | 1400 | 5 | 2005-04-18 03:47 | Added [52] KARBORITmleti = 60,0 kg | 75394
277981 | 4236 | 1101 | 2 | 2005-04-18 03:48 | Celox measurment: Temperatura = 1489 °C, O2 = 0,0 ppm, C = 0,000 %, Al = 0,000 % | 75394
277982 | 4236 | 1101 | 2 | 2005-04-18 03:49 | Celox measurment: Temperatura = 1489 °C, O2 = 0,0 ppm, C = 0,000 %, Al = 0,000 % | 75394
277983 | 4236 | 1252 | 3 | 2005-04-18 03:49 | Heating start 800 kWh | 75394
277985 | 4236 | 1251 | 3 | 2005-04-18 04:05 | Degassing start | 75394
277986 | 4236 | 1101 | 2 | 2005-04-18 04:38 | Celox measurment: Temperatura = 1487 °C, O2 = 0,0 ppm, C = 0,000 %, Al = 0,000 % | 75394
277987 | 4236 | 1362 | 4 | 2005-04-18 04:40 | Chemical analysis request at LFVD in chemical lab: 75394/ 8 Gorensek Peter | 75394
277988 | 4236 | 1400 | 5 | 2005-04-18 04:54 | Added [17] Cfi13 = 17,2 kg | 75394
277989 | 4236 | 1400 | 5 | 2005-04-18 04:54 | Added [72] Al opl.zica = 4,0 kg | 75394
277990 | 4236 | 1400 | 5 | 2005-04-18 04:54 | Added [35] FeMo = 30,0 kg | 75394
277991 | 4236 | 1400 | 5 | 2005-04-18 04:54 | Added [48] FeV = 30,0 kg | 75394
277992 | 4236 | 1400 | 5 | 2005-04-18 04:54 | Added [27] FeCrC = 150,0 kg | 75394
277993 | 4236 | 1101 | 2 | 2005-04-18 04:56 | Celox measurment: Temperatura = 1476 °C, O2 = 0,0 ppm, C = 0,000 %, Al = 0,000 % | 75394
277994 | 4236 | 1400 | 5 | 2005-04-18 05:01 | Added [15] CASIfi13 = 16,5 kg | 75394
277995 | 4236 | 1362 | 4 | 2005-04-18 05:01 | Chemical analysis request at LFVD in chemical lab: 75394/ 0 Gorensek Peter | 75394
277996 | 4236 | 1016 | 1 | 2005-04-18 05:08 | Heat stop 75394 | 75394
278282 | 4246 | 1015 | 1 | 2005-04-20 04:35 | Heat start 75404 | 75404
278283 | 4246 | 1400 | 5 | 2005-04-20 04:42 | Added [48] FeV = 100,0 kg | 75404
278284 | 4246 | 1400 | 5 | 2005-04-20 04:42 | Added [13] CaO = 400,0 kg | 75404
278285 | 4246 | 1400 | 5 | 2005-04-20 04:42 | Added [12] BOKSIT beli = 100,0 kg | 75404
278286 | 4246 | 1400 | 5 | 2005-04-20 04:42 | Added [52] KARBORITmleti = 25,0 kg | 75404
278289 | 4246 | 1101 | 2 | 2005-04-20 04:50 | Celox measurment: Temperatura = 1526 °C, O2 = 0,0 ppm, C = 0,000 %, Al = 0,000 % | 75404
278290 | 4246 | 1400 | 5 | 2005-04-20 04:52 | Added [35] FeMo = 40,0 kg | 75404
278291 | 4246 | 1400 | 5 | 2005-04-20 04:52 | Added [48] FeV = 80,0 kg | 75404
278292 | 4246 | 1400 | 5 | 2005-04-20 04:52 | Added [33] FeMnC = 50,0 kg | 75404
278293 | 4246 | 1400 | 5 | 2005-04-20 04:52 | Added [41] FeSi = 80,0 kg | 75404
278294 | 4246 | 1400 | 5 | 2005-04-20 04:52 | Added [27] FeCrC = 500,0 kg | 75404
278295 | 4246 | 1400 | 5 | 2005-04-20 04:52 | Added [10] Al bloki = 5,0 kg | 75404
278296 | 4246 | 1400 | 5 | 2005-04-20 04:52 | Added [52] KARBORITmleti = 25,0 kg | 75404
278297 | 4246 | 1252 | 3 | 2005-04-20 04:55 | Heating start 500 kWh | 75404
278298 | 4246 | 1361 | 4 | 2005-04-20 05:04 | Zahteva za analizo z VPP na Spectro: 75404/ 5 e Baric Mirko | 75404
278301 | 4246 | 1400 | 5 | 2005-04-20 05:07 | Added [27] FeCrC = 100,0 kg | 75404
278302 | 4246 | 1400 | 5 | 2005-04-20 05:07 | Added [13] CaO = 100,0 kg | 75404
278303 | 4246 | 1251 | 3 | 2005-04-20 05:21 | Degassing start | 75404
278304 | 4246 | 1101 | 2 | 2005-04-20 05:50 | Celox measurment: Temperatura = 1470 °C, O2 = 0,0 ppm, C = 0,000 %, Al = 0,000 % | 75404
278305 | 4246 | 1362 | 4 | 2005-04-20 05:50 | Chemical analysis request at LFVD in chemical lab: 75404/ 9 Baric Mirko | 75404
278306 | 4246 | 1252 | 3 | 2005-04-20 06:03 | Heating start 250 kWh | 75404
278307 | 4246 | 1400 | 5 | 2005-04-20 06:04 | Added [27] FeCrC = 200,0 kg | 75404
278308 | 4246 | 1400 | 5 | 2005-04-20 06:09 | Added [15] CASIfi13 = 16,5 kg | 75404
278309 | 4246 | 1362 | 4 | 2005-04-20 06:09 | Chemical analysis request at LFVD in chemical lab: 75404/ 0 Baric Mirko | 75404
278310 | 4246 | 1016 | 1 | 2005-04-20 06:15 | Heat stop 75404 | 75404
278722 | 4259 | 1015 | 1 | 2005-04-21 07:29 | Heat start 75417 | 75417
278723 | 4259 | 1400 | 5 | 2005-04-21 07:29 | Added [48] FeV = 500,0 kg | 75417
278724 | 4259 | 1400 | 5 | 2005-04-21 07:29 | Added [13] CaO = 350,0 kg | 75417
278725 | 4259 | 1400 | 5 | 2005-04-21 07:29 | Added [12] BOKSIT beli = 100,0 kg | 75417
278728 | 4259 | 1400 | 5 | 2005-04-21 07:29 | Added [10] Al bloki = 5,0 kg | 75417
278729 | 4259 | 1102 | 2 | 2005-04-21 07:35 | Temperature measurment: Temperature = 1577 °C | 75417
278730 | 4259 | 1101 | 2 | 2005-04-21 07:35 | Celox measurment: Temperatura = 1545 °C, O2 = 0,0 ppm, C = 0,000 %, Al = 0,000 % | 75417
278731 | 4259 | 1400 | 5 | 2005-04-21 07:38 | Added [35] FeMo = 70,0 kg | 75417
278732 | 4259 | 1400 | 5 | 2005-04-21 07:38 | Added [48] FeV = 80,0 kg | 75417
278733 | 4259 | 1400 | 5 | 2005-04-21 07:38 | Added [27] FeCrC = 400,0 kg | 75417
278734 | 4259 | 1400 | 5 | 2005-04-21 07:38 | Added [13] CaO = 200,0 kg | 75417
278735 | 4259 | 1400 | 5 | 2005-04-21 07:38 | Added [12] BOKSIT beli = 50,0 kg | 75417
278736 | 4259 | 1252 | 3 | 2005-04-21 07:41 | Heating start 300 kWh | 75417
278737 | 4259 | 1251 | 3 | 2005-04-21 07:52 | Degassing start | 75417
278738 | 4259 | 1101 | 2 | 2005-04-21 08:20 | Celox measurment: Temperatura = 1480 °C, O2 = 0,0 ppm, C = 0,000 %, Al = 0,000 % | 75417
278739 | 4259 | 1400 | 5 | 2005-04-21 08:21 | Added [12] BOKSIT beli = 100,0 kg | 75417
278740 | 4259 | 1361 | 4 | 2005-04-21 08:22 | Zahteva za analizo z VPP na Spectro: 75417/ 5 e Mostnar Karel | 75417
278741 | 4259 | 1362 | 4 | 2005-04-21 08:22 | Chemical analysis request at LFVD in chemical lab: 75417/ 9 Mostnar Karel | 75417
278742 | 4259 | 1252 | 3 | 2005-04-21 08:23 | Heating start 300 kWh | 75417
278743 | 4259 | 1400 | 5 | 2005-04-21 08:27 | Added [72] Al opl.zica = 6,0 kg | 75417
278744 | 4259 | 1101 | 2 | 2005-04-21 08:28 | Celox measurment: Temperatura = 1484 °C, O2 = 0,0 ppm, C = 0,000 %, Al = 0,000 % | 75417
278745 | 4259 | 1400 | 5 | 2005-04-21 08:36 | Added [35] FeMo = 25,0 kg | 75417
278746 | 4259 | 1400 | 5 | 2005-04-21 08:36 | Added [15] CASIfi13 = 16,5 kg | 75417
278747 | 4259 | 1101 | 2 | 2005-04-21 08:38 | Celox measurment: Temperatura = 1474 °C, O2 = 0,0 ppm, C = 0,000 %, Al = 0,000 % | 75417
278748 | 4259 | 1362 | 4 | 2005-04-21 08:46 | Chemical analysis request at LFVD in chemical lab: 75417/ 0 Mostnar Karel | 75417
278749 | 4259 | 1016 | 1 | 2005-04-21 08:47 | Heat stop 75417 | 75417
278924 | 4265 | 1015 | 1 | 2005-04-22 00:54 | Heat start 75423 | 75423
278925 | 4265 | 1400 | 5 | 2005-04-22 00:57 | Added [48] FeV = 500,0 kg | 75423
278926 | 4265 | 1400 | 5 | 2005-04-22 00:57 | Added [12] BOKSIT beli = 100,0 kg | 75423
278927 | 4265 | 1400 | 5 | 2005-04-22 00:57 | Added [13] CaO = 400,0 kg | 75423
278928 | 4265 | 1400 | 5 | 2005-04-22 00:57 | Added [10] Al bloki = 5,0 kg | 75423
278929 | 4265 | 1400 | 5 | 2005-04-22 00:57 | Added [52] KARBORITmleti = 50,0 kg | 75423
278933 | 4265 | 1400 | 5 | 2005-04-22 01:00 | Added [35] FeMo = 70,0 kg | 75423
278934 | 4265 | 1400 | 5 | 2005-04-22 01:00 | Added [48] FeV = 30,0 kg | 75423
278935 | 4265 | 1400 | 5 | 2005-04-22 01:00 | Added [41] FeSi = 140,0 kg | 75423
278936 | 4265 | 1400 | 5 | 2005-04-22 01:00 | Added [27] FeCrC = 1000,0 kg | 75423
278937 | 4265 | 1400 | 5 | 2005-04-22 01:00 | Added [13] CaO = 100,0 kg | 75423
278938 | 4265 | 1400 | 5 | 2005-04-22 01:00 | Added [10] Al bloki = 13,0 kg | 75423
278939 | 4265 | 1400 | 5 | 2005-04-22 01:00 | Added [52] KARBORITmleti = 100,0 kg | 75423
278932 | 4265 | 1101 | 2 | 2005-04-22 01:01 | Celox measurment: Temperatura = 1558 °C, O2 = 0,0 ppm, C = 0,000 %, Al = 0,000 % | 75423
278940 | 4265 | 1251 | 3 | 2005-04-22 01:17 | Degassing start | 75423
278941 | 4265 | 1101 | 2 | 2005-04-22 01:45 | Celox measurment: Temperatura = 1464 °C, O2 = 0,0 ppm, C = 0,000 %, Al = 0,000 % | 75423
278942 | 4265 | 1362 | 4 | 2005-04-22 01:46 | Chemical analysis request at LFVD in chemical lab: 75423/ 9 Baric Mirko | 75423
278943 | 4265 | 1252 | 3 | 2005-04-22 01:46 | Heating start 300 kWh | 75423
278944 | 4265 | 1400 | 5 | 2005-04-22 02:05 | Added [27] FeCrC = 250,0 kg | 75423
278945 | 4265 | 1400 | 5 | 2005-04-22 02:05 | Added [72] Al opl.zica = 3,0 kg | 75423
278946 | 4265 | 1101 | 2 | 2005-04-22 02:06 | Celox measurment: Temperatura = 1466 °C, O2 = 0,0 ppm, C = 0,000 %, Al = 0,000 % | 75423
278947 | 4265 | 1252 | 3 | 2005-04-22 02:07 | Heating start 400 kWh | 75423
278948 | 4265 | 1400 | 5 | 2005-04-22 02:14 | Added [15] CASIfi13 = 23,5 kg | 75423
278949 | 4265 | 1016 | 1 | 2005-04-22 02:20 | Heat stop 75423 | 75423
278950 | -1 | 1362 | 4 | 2005-04-22 02:20 | Chemical analysis request at LFVD in chemical lab: 75423/ 0 Baric Mirko | 75423
278951 | 4266 | 1015 | 1 | 2005-04-22 02:53 | Heat start 75424 | 75424
278952 | 4266 | 1400 | 5 | 2005-04-22 02:57 | Added [48] FeV = 520,0 kg | 75424
278953 | 4266 | 1400 | 5 | 2005-04-22 02:57 | Added [12] BOKSIT beli = 100,0 kg | 75424
278954 | 4266 | 1400 | 5 | 2005-04-22 02:57 | Added [13] CaO = 400,0 kg | 75424
278957 | 4266 | 1101 | 2 | 2005-04-22 03:03 | Celox measurment: Temperatura = 1561 °C, O2 = 0,0 ppm, C = 0,000 %, Al = 0,000 % | 75424
278958 | 4266 | 1400 | 5 | 2005-04-22 03:12 | Added [35] FeMo = 20,0 kg | 75424
278959 | 4266 | 1400 | 5 | 2005-04-22 03:12 | Added [48] FeV = 35,0 kg | 75424
278960 | 4266 | 1400 | 5 | 2005-04-22 03:12 | Added [33] FeMnC = 80,0 kg | 75424
278961 | 4266 | 1400 | 5 | 2005-04-22 03:12 | Added [41] FeSi = 140,0 kg | 75424
278962 | 4266 | 1400 | 5 | 2005-04-22 03:12 | Added [27] FeCrC = 400,0 kg | 75424
278963 | 4266 | 1400 | 5 | 2005-04-22 03:12 | Added [13] CaO = 150,0 kg | 75424
278964 | 4266 | 1400 | 5 | 2005-04-22 03:12 | Added [10] Al bloki = 5,0 kg | 75424
278965 | 4266 | 1400 | 5 | 2005-04-22 03:12 | Added [52] KARBORITmleti = 70,0 kg | 75424
278966 | 4266 | 1251 | 3 | 2005-04-22 03:20 | Degassing start | 75424
278967 | 4266 | 1101 | 2 | 2005-04-22 04:00 | Celox measurment: Temperatura = 1456 °C, O2 = 0,0 ppm, C = 0,000 %, Al = 0,000 % | 75424
278968 | 4266 | 1252 | 3 | 2005-04-22 04:01 | Heating start 500 kWh | 75424
278969 | 4266 | 1362 | 4 | 2005-04-22 04:07 | Chemical analysis request at LFVD in chemical lab: 75424/ 9 Baric Mirko | 75424
278970 | 4266 | 1400 | 5 | 2005-04-22 04:20 | Added [72] Al opl.zica = 3,0 kg | 75424
278971 | 4266 | 1101 | 2 | 2005-04-22 04:22 | Celox measurment: Temperatura = 1466 °C, O2 = 0,0 ppm, C = 0,000 %, Al = 0,000 % | 75424
278972 | 4266 | 1252 | 3 | 2005-04-22 04:33 | Heating start 300 kWh | 75424
278973 | 4266 | 1400 | 5 | 2005-04-22 04:38 | Added [15] CASIfi13 = 23,5 kg | 75424
278974 | 4266 | 1016 | 1 | 2005-04-22 04:43 | Heat stop 75424 | 75424
278993 | 4267 | 1362 | 4 | 2005-04-22 05:11 | Chemical analysis request at LFVD in chemical lab: 75424/ 0 Baric Mirko | 75424
279012 | 4268 | 1015 | 1 | 2005-04-22 06:29 | Heat start 75426 | 75426
279013 | 4268 | 1400 | 5 | 2005-04-22 06:30 | Added [48] FeV = 490,0 kg | 75426
279014 | 4268 | 1400 | 5 | 2005-04-22 06:30 | Added [13] CaO = 400,0 kg | 75426
279015 | 4268 | 1400 | 5 | 2005-04-22 06:30 | Added [12] BOKSIT beli = 100,0 kg | 75426
279016 | 4268 | 1400 | 5 | 2005-04-22 06:30 | Added [10] Al bloki = 5,0 kg | 75426
279017 | 4268 | 1101 | 2 | 2005-04-22 06:36 | Celox measurment: Temperatura = 1568 °C, O2 = 0,0 ppm, C = 0,000 %, Al = 0,000 % | 75426
279018 | 4268 | 1400 | 5 | 2005-04-22 06:41 | Added [35] FeMo = 60,0 kg | 75426
279019 | 4268 | 1400 | 5 | 2005-04-22 06:41 | Added [48] FeV = 60,0 kg | 75426
279020 | 4268 | 1400 | 5 | 2005-04-22 06:41 | Added [41] FeSi = 50,0 kg | 75426
279021 | 4268 | 1400 | 5 | 2005-04-22 06:41 | Added [10] Al bloki = 5,0 kg | 75426
279024 | 4268 | 1400 | 5 | 2005-04-22 06:50 | Added [13] CaO = 100,0 kg | 75426
279025 | 4268 | 1400 | 5 | 2005-04-22 06:50 | Added [12] BOKSIT beli = 50,0 kg | 75426
279026 | 4268 | 1252 | 3 | 2005-04-22 06:52 | Heating start 500 kWh | 75426
279027 | 4268 | 1101 | 2 | 2005-04-22 06:58 | Celox measurment: Temperatura = 1507 °C, O2 = 0,0 ppm, C = 0,000 %, Al = 0,000 % | 75426
279028 | 4268 | 1252 | 3 | 2005-04-22 06:58 | Heating start 500 kWh | 75426
279029 | 4268 | 1361 | 4 | 2005-04-22 07:04 | Zahteva za analizo z VPP na Spectro: 75426/ 5 e Mostnar Karel | 75426
279030 | 4268 | 1400 | 5 | 2005-04-22 07:09 | Added [35] FeMo = 30,0 kg | 75426
279031 | 4268 | 1400 | 5 | 2005-04-22 07:09 | Added [41] FeSi = 30,0 kg | 75426
279032 | 4268 | 1400 | 5 | 2005-04-22 07:09 | Added [13] CaO = 70,0 kg | 75426
279033 | 4268 | 1400 | 5 | 2005-04-22 07:09 | Added [12] BOKSIT beli = 70,0 kg | 75426
279034 | 4268 | 1400 | 5 | 2005-04-22 07:09 | Added [10] Al bloki = 5,0 kg | 75426
279035 | 4268 | 1400 | 5 | 2005-04-22 07:09 | Added [52] KARBORITmleti = 20,0 kg | 75426
279036 | 4268 | 1251 | 3 | 2005-04-22 07:18 | Degassing start | 75426
279037 | 4268 | 1101 | 2 | 2005-04-22 07:53 | Celox measurment: Temperatura = 1475 °C, O2 = 0,0 ppm, C = 0,000 %, Al = 0,000 % | 75426
279038 | 4268 | 1361 | 4 | 2005-04-22 07:55 | Zahteva za analizo z VPP na Spectro: 75426/ 6 e Mostnar Karel | 75426
279039 | 4268 | 1362 | 4 | 2005-04-22 07:55 | Chemical analysis request at LFVD in chemical lab: 75426/ 9 Mostnar Karel | 75426
279040 | 4268 | 1400 | 5 | 2005-04-22 08:01 | Added [72] Al opl.zica = 3,0 kg | 75426
279041 | 4268 | 1252 | 3 | 2005-04-22 08:08 | Heating start 200 kWh | 75426
279042 | 4268 | 1101 | 2 | 2005-04-22 08:11 | Celox measurment: Temperatura = 1470 °C, O2 = 0,0 ppm, C = 0,000 %, Al = 0,000 % | 75426
279043 | 4268 | 1400 | 5 | 2005-04-22 08:12 | Added [48] FeV = 40,0 kg | 75426
279044 | 4268 | 1400 | 5 | 2005-04-22 08:12 | Added [15] CASIfi13 = 16,5 kg | 75426
279045 | 4268 | 1362 | 4 | 2005-04-22 08:17 | Chemical analysis request at LFVD in chemical lab: 75426/ 0 Mostnar Karel | 75426
279046 | 4268 | 1016 | 1 | 2005-04-22 08:18 | Heat stop 75426 | 75426
279291 | 4276 | 1015 | 1 | 2005-04-26 03:43 | Heat start 75434 | 75434
279292 | 4276 | 1400 | 5 | 2005-04-26 03:43 | Added [48] FeV = 210,0 kg | 75434
279293 | 4276 | 1400 | 5 | 2005-04-26 03:43 | Added [27] FeCrC = 700,0 kg | 75434
279294 | 4276 | 1400 | 5 | 2005-04-26 03:43 | Added [13] CaO = 500,0 kg | 75434
279295 | 4276 | 1400 | 5 | 2005-04-26 03:43 | Added [12] BOKSIT beli = 100,0 kg | 75434
279296 | 4276 | 1400 | 5 | 2005-04-26 03:43 | Added [10] Al bloki = 5,0 kg | 75434
279299 | 4276 | 1101 | 2 | 2005-04-26 03:51 | Celox measurment: Temperatura = 1558 °C, O2 = 0,0 ppm, C = 0,000 %, Al = 0,000 % | 75434
279300 | 4276 | 1400 | 5 | 2005-04-26 03:55 | Added [35] FeMo = 25,0 kg | 75434
279301 | 4276 | 1400 | 5 | 2005-04-26 03:55 | Added [48] FeV = 50,0 kg | 75434
279302 | 4276 | 1400 | 5 | 2005-04-26 03:55 | Added [33] FeMnC = 30,0 kg | 75434
279303 | 4276 | 1400 | 5 | 2005-04-26 03:55 | Added [41] FeSi = 100,0 kg | 75434
279304 | 4276 | 1400 | 5 | 2005-04-26 03:55 | Added [27] FeCrC = 600,0 kg | 75434
279305 | 4276 | 1400 | 5 | 2005-04-26 03:55 | Added [13] CaO = 200,0 kg | 75434
279306 | 4276 | 1400 | 5 | 2005-04-26 03:55 | Added [12] BOKSIT beli = 50,0 kg | 75434
279307 | 4276 | 1400 | 5 | 2005-04-26 03:55 | Added [10] Al bloki = 10,0 kg | 75434
279308 | 4276 | 1400 | 5 | 2005-04-26 03:55 | Added [52] KARBORITmleti = 50,0 kg | 75434
279309 | 4276 | 1252 | 3 | 2005-04-26 03:58 | Heating start 300 kWh | 75434
279310 | 4276 | 1251 | 3 | 2005-04-26 04:10 | Degassing start | 75434
279311 | 4276 | 1400 | 5 | 2005-04-26 04:39 | Added [12] BOKSIT beli = 100,0 kg | 75434
279312 | 4276 | 1101 | 2 | 2005-04-26 04:41 | Celox measurment: Temperatura = 1477 °C, O2 = 0,0 ppm, C = 0,000 %, Al = 0,000 % | 75434
279313 | 4276 | 1361 | 4 | 2005-04-26 04:42 | Zahteva za analizo z VPP na Spectro: 75434/ 5 e Mostnar Karel | 75434
279314 | 4276 | 1362 | 4 | 2005-04-26 04:42 | Chemical analysis request at LFVD in chemical lab: 75434/ 9 Mostnar Karel | 75434
279315 | 4276 | 1252 | 3 | 2005-04-26 04:42 | Heating start 300 kWh | 75434
279316 | 4276 | 1400 | 5 | 2005-04-26 04:53 | Added [72] Al opl.zica = 4,0 kg | 75434
279317 | 4276 | 1101 | 2 | 2005-04-26 04:55 | Celox measurment: Temperatura = 1481 °C, O2 = 0,0 ppm, C = 0,000 %, Al = 0,000 % | 75434
279318 | 4276 | 1400 | 5 | 2005-04-26 04:57 | Added [41] FeSi = 50,0 kg | 75434
279319 | 4276 | 1400 | 5 | 2005-04-26 04:57 | Added [27] FeCrC = 150,0 kg | 75434
279320 | 4276 | 1400 | 5 | 2005-04-26 05:05 | Added [15] CASIfi13 = 16,5 kg | 75434
279321 | 4276 | 1362 | 4 | 2005-04-26 05:06 | Chemical analysis request at LFVD in chemical lab: 75434/ 0 Mostnar Karel | 75434
279322 | 4276 | 1016 | 1 | 2005-04-26 05:09 | Heat stop 75434 | 75434
279323 | 4277 | 1015 | 1 | 2005-04-26 05:09 | Heat start 75435 | 75435
279324 | 4277 | 1400 | 5 | 2005-04-26 05:09 | Added [48] FeV = 110,0 kg | 75435
279325 | 4277 | 1400 | 5 | 2005-04-26 05:09 | Added [61] POLYMOX = 50,0 kg | 75435
279326 | 4277 | 1400 | 5 | 2005-04-26 05:09 | Added [33] FeMnC = 30,0 kg | 75435
279327 | 4277 | 1400 | 5 | 2005-04-26 05:09 | Added [13] CaO = 400,0 kg | 75435
279328 | 4277 | 1400 | 5 | 2005-04-26 05:09 | Added [12] BOKSIT beli = 100,0 kg | 75435
279329 | 4277 | 1400 | 5 | 2005-04-26 05:09 | Added [10] Al bloki = 5,0 kg | 75435
279333 | 4277 | 1400 | 5 | 2005-04-26 05:09 | Added [52] KARBORITmleti = 100,0 kg | 75435
279332 | 4277 | 1101 | 2 | 2005-04-26 05:17 | Celox measurment: Temperatura = 1595 °C, O2 = 0,0 ppm, C = 0,000 %, Al = 0,000 % | 75435
279334 | 4277 | 1400 | 5 | 2005-04-26 05:20 | Added [35] FeMo = 40,0 kg | 75435
279335 | 4277 | 1400 | 5 | 2005-04-26 05:20 | Added [48] FeV = 60,0 kg | 75435
279336 | 4277 | 1400 | 5 | 2005-04-26 05:20 | Added [33] FeMnC = 30,0 kg | 75435
279337 | 4277 | 1400 | 5 | 2005-04-26 05:20 | Added [41] FeSi = 130,0 kg | 75435
279338 | 4277 | 1400 | 5 | 2005-04-26 05:20 | Added [10] Al bloki = 13,0 kg | 75435
279339 | 4277 | 1400 | 5 | 2005-04-26 05:24 | Added [27] FeCrC = 900,0 kg | 75435
279340 | 4277 | 1400 | 5 | 2005-04-26 05:24 | Added [13] CaO = 200,0 kg | 75435
279341 | 4277 | 1400 | 5 | 2005-04-26 05:24 | Added [12] BOKSIT beli = 50,0 kg | 75435
279342 | 4277 | 1251 | 3 | 2005-04-26 05:32 | Degassing start | 75435
279343 | 4277 | 1101 | 2 | 2005-04-26 06:04 | Celox measurment: Temperatura = 1488 °C, O2 = 0,0 ppm, C = 0,000 %, Al = 0,000 % | 75435
279344 | 4277 | 1362 | 4 | 2005-04-26 06:05 | Chemical analysis request at LFVD in chemical lab: 75435/ 9 Mostnar Karel | 75435
279345 | 4277 | 1361 | 4 | 2005-04-26 06:05 | Zahteva za analizo z VPP na Spectro: 75435/ 5 e Mostnar Karel | 75435
279346 | 4277 | 1400 | 5 | 2005-04-26 06:33 | Added [41] FeSi = 80,0 kg | 75435
279347 | 4277 | 1400 | 5 | 2005-04-26 06:33 | Added [13] CaO = 150,0 kg | 75435
279348 | 4277 | 1400 | 5 | 2005-04-26 06:33 | Added [12] BOKSIT beli = 50,0 kg | 75435
279349 | 4277 | 1400 | 5 | 2005-04-26 06:33 | Added [10] Al bloki = 7,0 kg | 75435
279350 | 4277 | 1400 | 5 | 2005-04-26 06:33 | Added [52] KARBORITmleti = 40,0 kg | 75435
279351 | 4277 | 1252 | 3 | 2005-04-26 06:36 | Heating start 300 kWh | 75435
279352 | 4277 | 1101 | 2 | 2005-04-26 06:41 | Celox measurment: Temperatura = 1458 °C, O2 = 0,0 ppm, C = 0,000 %, Al = 0,000 % | 75435
279353 | 4277 | 1252 | 3 | 2005-04-26 06:42 | Heating start 300 kWh | 75435
279354 | 4277 | 1101 | 2 | 2005-04-26 06:49 | Celox measurment: Temperatura = 1466 °C, O2 = 0,0 ppm, C = 0,000 %, Al = 0,000 % | 75435
279355 | 4277 | 1252 | 3 | 2005-04-26 06:51 | Heating start 200 kWh | 75435
279356 | 4277 | 1361 | 4 | 2005-04-26 06:58 | Zahteva za analizo z VPP na Spectro: 75435/ 6 e Mostnar Karel | 75435
279357 | 4277 | 1101 | 2 | 2005-04-26 07:02 | Celox measurment: Temperatura = 1465 °C, O2 = 0,0 ppm, C = 0,000 %, Al = 0,000 % | 75435
279358 | 4277 | 1400 | 5 | 2005-04-26 07:09 | Added [15] CASIfi13 = 16,5 kg | 75435
279359 | 4277 | 1362 | 4 | 2005-04-26 07:09 | Chemical analysis request at LFVD in chemical lab: 75435/ 0 Mostnar Karel | 75435
279360 | 4277 | 1016 | 1 | 2005-04-26 07:15 | Heat stop 75435 | 75435
279651 | 4286 | 1015 | 1 | 2005-04-27 04:03 | Heat start 75444 | 75444
279652 | 4286 | 1400 | 5 | 2005-04-27 04:03 | Added [48] FeV = 500,0 kg | 75444
279653 | 4286 | 1400 | 5 | 2005-04-27 04:03 | Added [13] CaO = 400,0 kg | 75444
279654 | 4286 | 1400 | 5 | 2005-04-27 04:03 | Added [12] BOKSIT beli = 100,0 kg | 75444
279655 | 4286 | 1400 | 5 | 2005-04-27 04:03 | Added [10] Al bloki = 10,0 kg | 75444
279656 | 4286 | 1400 | 5 | 2005-04-27 04:03 | Added [52] KARBORITmleti = 100,0 kg | 75444
279659 | 4286 | 1101 | 2 | 2005-04-27 04:08 | Celox measurment: Temperatura = 1525 °C, O2 = 0,0 ppm, C = 0,000 %, Al = 0,000 % | 75444
279660 | 4286 | 1400 | 5 | 2005-04-27 04:11 | Added [48] FeV = 50,0 kg | 75444
279661 | 4286 | 1400 | 5 | 2005-04-27 04:11 | Added [61] POLYMOX = 60,0 kg | 75444
279662 | 4286 | 1400 | 5 | 2005-04-27 04:11 | Added [33] FeMnC = 50,0 kg | 75444
279663 | 4286 | 1400 | 5 | 2005-04-27 04:11 | Added [41] FeSi = 130,0 kg | 75444
279664 | 4286 | 1400 | 5 | 2005-04-27 04:11 | Added [27] FeCrC = 700,0 kg | 75444
279665 | 4286 | 1400 | 5 | 2005-04-27 04:11 | Added [13] CaO = 100,0 kg | 75444
279666 | 4286 | 1400 | 5 | 2005-04-27 04:11 | Added [12] BOKSIT beli = 50,0 kg | 75444
279667 | 4286 | 1400 | 5 | 2005-04-27 04:11 | Added [10] Al bloki = 10,0 kg | 75444
279668 | 4286 | 1400 | 5 | 2005-04-27 04:11 | Added [52] KARBORITmleti = 30,0 kg | 75444
279669 | 4286 | 1252 | 3 | 2005-04-27 04:13 | Heating start 800 kWh | 75444
279670 | 4286 | 1400 | 5 | 2005-04-27 04:26 | Added [13] CaO = 150,0 kg | 75444
279671 | 4286 | 1400 | 5 | 2005-04-27 04:26 | Added [12] BOKSIT beli = 50,0 kg | 75444
279672 | 4286 | 1251 | 3 | 2005-04-27 04:32 | Degassing start | 75444
279673 | 4286 | 1101 | 2 | 2005-04-27 04:59 | Celox measurment: Temperatura = 1476 °C, O2 = 0,0 ppm, C = 0,000 %, Al = 0,000 % | 75444
279674 | 4286 | 1361 | 4 | 2005-04-27 04:59 | Zahteva za analizo z VPP na Spectro: 75444/ 5 e Mostnar Karel | 75444
279675 | 4286 | 1362 | 4 | 2005-04-27 04:59 | Chemical analysis request at LFVD in chemical lab: 75444/ 9 Mostnar Karel | 75444
279676 | 4286 | 1400 | 5 | 2005-04-27 05:16 | Added [48] FeV = 30,0 kg | 75444
279677 | 4286 | 1400 | 5 | 2005-04-27 05:16 | Added [27] FeCrC = 100,0 kg | 75444
279678 | 4286 | 1400 | 5 | 2005-04-27 05:16 | Added [17] Cfi13 = 10,3 kg | 75444
279679 | 4286 | 1400 | 5 | 2005-04-27 05:16 | Added [72] Al opl.zica = 3,0 kg | 75444
279680 | 4286 | 1252 | 3 | 2005-04-27 05:17 | Heating start 300 kWh | 75444
279681 | 4286 | 1101 | 2 | 2005-04-27 05:20 | Celox measurment: Temperatura = 0 °C, O2 = 0,0 ppm, C = 0,000 %, Al = 0,000 % | 75444
279682 | 4286 | 1101 | 2 | 2005-04-27 05:20 | Celox measurment: Temperatura = 1470 °C, O2 = 0,0 ppm, C = 0,000 %, Al = 0,000 % | 75444
279683 | 4286 | 1400 | 5 | 2005-04-27 05:25 | Added [15] CASIfi13 = 28,2 kg | 75444
279684 | 4286 | 1362 | 4 | 2005-04-27 05:29 | Chemical analysis request at LFVD in chemical lab: 75444/ 0 Mostnar Karel | 75444
279685 | 4286 | 1016 | 1 | 2005-04-27 05:31 | Heat stop 75444 | 75444
279716 | 4288 | 1400 | 5 | 2005-04-27 07:00 | Added [12] BOKSIT beli = 80,0 kg | 75446
279717 | 4288 | 1400 | 5 | 2005-04-27 07:00 | Added [13] CaO = 400,0 kg | 75446
279718 | 4288 | 1400 | 5 | 2005-04-27 07:00 | Added [10] Al bloki = 5,0 kg | 75446
279715 | 4288 | 1015 | 1 | 2005-04-27 07:24 | Heat start 75446 | 75446
279720 | 4288 | 1400 | 5 | 2005-04-27 07:37 | Added [35] FeMo = 65,0 kg | 75446
279721 | 4288 | 1400 | 5 | 2005-04-27 07:37 | Added [48] FeV = 250,0 kg | 75446
279722 | 4288 | 1400 | 5 | 2005-04-27 07:37 | Added [64] SiMn = 25,0 kg | 75446
279723 | 4288 | 1400 | 5 | 2005-04-27 07:37 | Added [27] FeCrC = 550,0 kg | 75446
279724 | 4288 | 1400 | 5 | 2005-04-27 07:37 | Added [26] FeCrA = 500,0 kg | 75446
279725 | 4288 | 1101 | 2 | 2005-04-27 07:39 | Celox measurment: Temperatura = 1450 °C, O2 = 0,0 ppm, C = 0,000 %, Al = 0,000 % | 75446
279726 | 4288 | 1252 | 3 | 2005-04-27 07:40 | Heating start 1000 kWh | 75446
279727 | 4288 | 1362 | 4 | 2005-04-27 07:50 | Chemical analysis request at LFVD in chemical lab: 75446/ 8 Gorensek Peter | 75446
279728 | 4288 | 1101 | 2 | 2005-04-27 07:50 | Celox measurment: Temperatura = 1487 °C, O2 = 0,0 ppm, C = 0,000 %, Al = 0,000 % | 75446
279729 | 4288 | 1252 | 3 | 2005-04-27 07:51 | Heating start 1200 kWh | 75446
279730 | 4288 | 1400 | 5 | 2005-04-27 08:09 | Added [35] FeMo = 15,0 kg | 75446
279731 | 4288 | 1400 | 5 | 2005-04-27 08:09 | Added [48] FeV = 22,0 kg | 75446
279732 | 4288 | 1400 | 5 | 2005-04-27 08:09 | Added [27] FeCrC = 100,0 kg | 75446
279733 | 4288 | 1400 | 5 | 2005-04-27 08:09 | Added [10] Al bloki = 5,0 kg | 75446
279734 | 4288 | 1251 | 3 | 2005-04-27 08:12 | Degassing start | 75446
279735 | 4288 | 1101 | 2 | 2005-04-27 08:44 | Celox measurment: Temperatura = 1490 °C, O2 = 0,0 ppm, C = 0,000 %, Al = 0,000 % | 75446
279736 | 4288 | 1362 | 4 | 2005-04-27 08:45 | Chemical analysis request at LFVD in chemical lab: 75446/ 9 Gorensek Peter | 75446
279737 | 4288 | 1101 | 2 | 2005-04-27 09:26 | Celox measurment: Temperatura = 1454 °C, O2 = 0,0 ppm, C = 0,000 %, Al = 0,000 % | 75446
279739 | 4288 | 1400 | 5 | 2005-04-27 09:30 | Added [17] Cfi13 = 17,2 kg | 75446
279738 | 4288 | 1101 | 2 | 2005-04-27 09:47 | Celox measurment: Temperatura = 1459 °C, O2 = 0,0 ppm, C = 0,000 %, Al = 0,000 % | 75446
279740 | 4288 | 1252 | 3 | 2005-04-27 09:49 | Heating start 300 kWh | 75446
279741 | 4288 | 1252 | 3 | 2005-04-27 09:51 | Heating start 100 kWh | 75446
279742 | 4288 | 1400 | 5 | 2005-04-27 09:54 | Added [15] CASIfi13 = 16,5 kg | 75446
279743 | 4288 | 1362 | 4 | 2005-04-27 09:54 | Chemical analysis request at LFVD in chemical lab: 75446/ 0 Gorensek Peter | 75446
279744 | 4288 | 1016 | 1 | 2005-04-27 10:03 | Heat stop 75446 | 75446
279911 | 4293 | 1361 | 4 | 2005-04-27 19:14 | Zahteva za analizo z VPP na Spectro: 75435/ 5 e Gorensek Peter | 75435
280386 | 4307 | 1015 | 1 | 2005-04-29 00:31 | Heat start 75464 | 75464
280387 | 4307 | 1400 | 5 | 2005-04-29 00:31 | Added [48] FeV = 500,0 kg | 75464
280388 | 4307 | 1400 | 5 | 2005-04-29 00:31 | Added [12] BOKSIT beli = 100,0 kg | 75464
280389 | 4307 | 1400 | 5 | 2005-04-29 00:31 | Added [13] CaO = 500,0 kg | 75464
280390 | 4307 | 1400 | 5 | 2005-04-29 00:31 | Added [10] Al bloki = 10,0 kg | 75464
280393 | 4307 | 1400 | 5 | 2005-04-29 00:44 | Added [35] FeMo = 25,0 kg | 75464
280394 | 4307 | 1400 | 5 | 2005-04-29 00:44 | Added [48] FeV = 50,0 kg | 75464
280395 | 4307 | 1400 | 5 | 2005-04-29 00:44 | Added [33] FeMnC = 30,0 kg | 75464
280396 | 4307 | 1400 | 5 | 2005-04-29 00:44 | Added [41] FeSi = 140,0 kg | 75464
280397 | 4307 | 1400 | 5 | 2005-04-29 00:44 | Added [27] FeCrC = 2000,0 kg | 75464
280398 | 4307 | 1400 | 5 | 2005-04-29 00:44 | Added [10] Al bloki = 13,0 kg | 75464
280399 | 4307 | 1400 | 5 | 2005-04-29 00:44 | Added [52] KARBORITmleti = 20,0 kg | 75464
280400 | 4307 | 1252 | 3 | 2005-04-29 00:47 | Heating start 1000 kWh | 75464
280401 | 4307 | 1101 | 2 | 2005-04-29 00:58 | Celox measurment: Temperatura = 1492 °C, O2 = 0,0 ppm, C = 0,000 %, Al = 0,000 % | 75464
280402 | 4307 | 1252 | 3 | 2005-04-29 00:59 | Heating start 700 kWh | 75464
280403 | 4307 | 1361 | 4 | 2005-04-29 01:07 | Zahteva za analizo z VPP na Spectro: 75464/ 5 e Mostnar Karel | 75464
280404 | 4307 | 1400 | 5 | 2005-04-29 01:14 | Added [35] FeMo = 40,0 kg | 75464
280405 | 4307 | 1400 | 5 | 2005-04-29 01:14 | Added [48] FeV = 30,0 kg | 75464
280406 | 4307 | 1400 | 5 | 2005-04-29 01:14 | Added [41] FeSi = 30,0 kg | 75464
280407 | 4307 | 1400 | 5 | 2005-04-29 01:14 | Added [27] FeCrC = 200,0 kg | 75464
280408 | 4307 | 1400 | 5 | 2005-04-29 01:14 | Added [12] BOKSIT beli = 150,0 kg | 75464
280409 | 4307 | 1400 | 5 | 2005-04-29 01:14 | Added [13] CaO = 250,0 kg | 75464
280410 | 4307 | 1400 | 5 | 2005-04-29 01:14 | Added [10] Al bloki = 10,0 kg | 75464
280411 | 4307 | 1400 | 5 | 2005-04-29 01:14 | Added [52] KARBORITmleti = 20,0 kg | 75464
280412 | 4307 | 1251 | 3 | 2005-04-29 01:21 | Degassing start | 75464
280413 | 4307 | 1101 | 2 | 2005-04-29 01:52 | Celox measurment: Temperatura = 1459 °C, O2 = 0,0 ppm, C = 0,000 %, Al = 0,000 % | 75464
280414 | 4307 | 1361 | 4 | 2005-04-29 01:52 | Zahteva za analizo z VPP na Spectro: 75464/ 6 e Mostnar Karel | 75464
280415 | 4307 | 1362 | 4 | 2005-04-29 01:53 | Chemical analysis request at LFVD in chemical lab: 75464/ 9 Mostnar Karel | 75464
280416 | 4307 | 1252 | 3 | 2005-04-29 01:53 | Heating start 500 kWh | 75464
280417 | 4307 | 1400 | 5 | 2005-04-29 01:59 | Added [12] BOKSIT beli = 100,0 kg | 75464
280418 | 4307 | 1400 | 5 | 2005-04-29 01:59 | Added [13] CaO = 100,0 kg | 75464
280419 | 4307 | 1400 | 5 | 2005-04-29 01:59 | Added [15] CASIfi13 = 35,3 kg | 75464
280420 | 4307 | 1252 | 3 | 2005-04-29 02:10 | Heating start 300 kWh | 75464
280421 | 4307 | 1400 | 5 | 2005-04-29 02:12 | Added [17] Cfi13 = 10,3 kg | 75464
280423 | 4307 | 1400 | 5 | 2005-04-29 02:12 | Added [48] FeV = 25,0 kg | 75464
280422 | 4307 | 1101 | 2 | 2005-04-29 02:13 | Celox measurment: Temperatura = 1474 °C, O2 = 0,0 ppm, C = 0,000 %, Al = 0,000 % | 75464
280424 | 4307 | 1400 | 5 | 2005-04-29 02:22 | Added [15] CASIfi13 = 23,5 kg | 75464
280425 | 4307 | 1362 | 4 | 2005-04-29 02:22 | Chemical analysis request at LFVD in chemical lab: 75464/ 0 Mostnar Karel | 75464
280426 | 4307 | 1016 | 1 | 2005-04-29 02:25 | Heat stop 75464 | 75464
280427 | 4308 | 1015 | 1 | 2005-04-29 02:25 | Heat start 75465 | 75465
280428 | 4308 | 1400 | 5 | 2005-04-29 02:25 | Added [48] FeV = 250,0 kg | 75465
280429 | 4308 | 1400 | 5 | 2005-04-29 02:25 | Added [61] POLYMOX = 70,0 kg | 75465
280430 | 4308 | 1400 | 5 | 2005-04-29 02:25 | Added [12] BOKSIT beli = 100,0 kg | 75465
280431 | 4308 | 1400 | 5 | 2005-04-29 02:25 | Added [13] CaO = 300,0 kg | 75465
280432 | 4308 | 1400 | 5 | 2005-04-29 02:25 | Added [10] Al bloki = 10,0 kg | 75465
280433 | 4308 | 1400 | 5 | 2005-04-29 02:25 | Added [52] KARBORITmleti = 50,0 kg | 75465
280436 | 4308 | 1101 | 2 | 2005-04-29 02:33 | Celox measurment: Temperatura = 1514 °C, O2 = 0,0 ppm, C = 0,000 %, Al = 0,000 % | 75465
280448 | 4308 | 1400 | 5 | 2005-04-29 02:34 | Added [35] FeMo = 60,0 kg | 75465
280449 | 4308 | 1400 | 5 | 2005-04-29 02:34 | Added [48] FeV = 70,0 kg | 75465
280450 | 4308 | 1400 | 5 | 2005-04-29 02:34 | Added [41] FeSi = 100,0 kg | 75465
280451 | 4308 | 1400 | 5 | 2005-04-29 02:34 | Added [27] FeCrC = 600,0 kg | 75465
280452 | 4308 | 1400 | 5 | 2005-04-29 02:34 | Added [12] BOKSIT beli = 50,0 kg | 75465
280453 | 4308 | 1400 | 5 | 2005-04-29 02:34 | Added [13] CaO = 150,0 kg | 75465
280454 | 4308 | 1400 | 5 | 2005-04-29 02:34 | Added [10] Al bloki = 10,0 kg | 75465
280455 | 4308 | 1400 | 5 | 2005-04-29 02:34 | Added [52] KARBORITmleti = 40,0 kg | 75465
280437 | 4308 | 1252 | 3 | 2005-04-29 02:36 | Heating start 500 kWh | 75465
280438 | 4308 | 1251 | 3 | 2005-04-29 02:51 | Degassing start | 75465
280439 | 4308 | 1101 | 2 | 2005-04-29 03:19 | Celox measurment: Temperatura = 1460 °C, O2 = 0,0 ppm, C = 0,000 %, Al = 0,000 % | 75465
280440 | 4308 | 1361 | 4 | 2005-04-29 03:19 | Zahteva za analizo z VPP na Spectro: 75465/ 5 e Mostnar Karel | 75465
280441 | 4308 | 1362 | 4 | 2005-04-29 03:20 | Chemical analysis request at LFVD in chemical lab: 75465/ 9 Mostnar Karel | 75465
280442 | 4308 | 1252 | 3 | 2005-04-29 03:20 | Heating start 300 kWh | 75465
280443 | 4308 | 1400 | 5 | 2005-04-29 03:34 | Added [72] Al opl.zica = 3,0 kg | 75465
280444 | 4308 | 1400 | 5 | 2005-04-29 03:36 | Added [48] FeV = 30,0 kg | 75465
280445 | 4308 | 1400 | 5 | 2005-04-29 03:36 | Added [41] FeSi = 30,0 kg | 75465
280446 | 4308 | 1400 | 5 | 2005-04-29 03:36 | Added [27] FeCrC = 200,0 kg | 75465
280447 | 4308 | 1101 | 2 | 2005-04-29 03:37 | Celox measurment: Temperatura = 1459 °C, O2 = 0,0 ppm, C = 0,000 %, Al = 0,000 % | 75465
280456 | 4308 | 1252 | 3 | 2005-04-29 03:38 | Heating start 300 kWh | 75465
280457 | 4308 | 1400 | 5 | 2005-04-29 03:45 | Added [15] CASIfi13 = 16,5 kg | 75465
280458 | 4308 | 1362 | 4 | 2005-04-29 03:46 | Chemical analysis request at LFVD in chemical lab: 75465/ 0 Mostnar Karel | 75465
280459 | 4308 | 1016 | 1 | 2005-04-29 03:51 | Heat stop 75465 | 75465
280460 | 4309 | 1015 | 1 | 2005-04-29 03:51 | Heat start 75466 | 75466
280461 | 4309 | 1400 | 5 | 2005-04-29 03:51 | Added [12] BOKSIT beli = 100,0 kg | 75466
280462 | 4309 | 1400 | 5 | 2005-04-29 03:51 | Added [13] CaO = 300,0 kg | 75466
280463 | 4309 | 1400 | 5 | 2005-04-29 03:51 | Added [10] Al bloki = 10,0 kg | 75466
280464 | 4309 | 1400 | 5 | 2005-04-29 03:51 | Added [52] KARBORITmleti = 50,0 kg | 75466
280467 | 4309 | 1101 | 2 | 2005-04-29 04:01 | Celox measurment: Temperatura = 1547 °C, O2 = 0,0 ppm, C = 0,000 %, Al = 0,000 % | 75466
280468 | 4309 | 1400 | 5 | 2005-04-29 04:03 | Added [35] FeMo = 70,0 kg | 75466
280469 | 4309 | 1400 | 5 | 2005-04-29 04:03 | Added [48] FeV = 110,0 kg | 75466
280470 | 4309 | 1400 | 5 | 2005-04-29 04:03 | Added [33] FeMnC = 20,0 kg | 75466
280471 | 4309 | 1400 | 5 | 2005-04-29 04:03 | Added [41] FeSi = 100,0 kg | 75466
280472 | 4309 | 1400 | 5 | 2005-04-29 04:03 | Added [27] FeCrC = 900,0 kg | 75466
280473 | 4309 | 1400 | 5 | 2005-04-29 04:03 | Added [12] BOKSIT beli = 50,0 kg | 75466
280474 | 4309 | 1400 | 5 | 2005-04-29 04:03 | Added [13] CaO = 150,0 kg | 75466
280475 | 4309 | 1252 | 3 | 2005-04-29 04:06 | Heating start 300 kWh | 75466
280476 | 4309 | 1251 | 3 | 2005-04-29 04:21 | Degassing start | 75466
280477 | 4309 | 1101 | 2 | 2005-04-29 04:51 | Celox measurment: Temperatura = 1468 °C, O2 = 0,0 ppm, C = 0,000 %, Al = 0,000 % | 75466
280478 | 4309 | 1362 | 4 | 2005-04-29 04:51 | Chemical analysis request at LFVD in chemical lab: 75466/ 9 Mostnar Karel | 75466
280479 | 4309 | 1252 | 3 | 2005-04-29 04:52 | Heating start 300 kWh | 75466
280480 | 4309 | 1400 | 5 | 2005-04-29 05:05 | Added [17] Cfi13 = 20,6 kg | 75466
280481 | 4309 | 1400 | 5 | 2005-04-29 05:05 | Added [72] Al opl.zica = 4,0 kg | 75466
280482 | 4309 | 1400 | 5 | 2005-04-29 05:06 | Added [48] FeV = 30,0 kg | 75466
280483 | 4309 | 1101 | 2 | 2005-04-29 05:08 | Celox measurment: Temperatura = 1469 °C, O2 = 0,0 ppm, C = 0,000 %, Al = 0,000 % | 75466
280484 | 4309 | 1252 | 3 | 2005-04-29 05:09 | Heating start 150 kWh | 75466
280485 | 4309 | 1400 | 5 | 2005-04-29 05:14 | Added [15] CASIfi13 = 23,5 kg | 75466
280486 | 4309 | 1362 | 4 | 2005-04-29 05:14 | Chemical analysis request at LFVD in chemical lab: 75466/ 0 Mostnar Karel | 75466
280487 | 4309 | 1016 | 1 | 2005-04-29 05:21 | Heat stop 75466 | 75466
280878 | 4321 | 1400 | 5 | 2005-04-30 09:30 | Added [35] FeMo = 70,0 kg | 75478
280879 | 4321 | 1400 | 5 | 2005-04-30 09:30 | Added [48] FeV = 460,0 kg | 75478
280880 | 4321 | 1400 | 5 | 2005-04-30 09:30 | Added [13] CaO = 300,0 kg | 75478
280881 | 4321 | 1400 | 5 | 2005-04-30 09:30 | Added [10] Al bloki = 5,0 kg | 75478
280882 | 4321 | 1400 | 5 | 2005-04-30 09:30 | Added [52] KARBORITmleti = 50,0 kg | 75478
280877 | 4321 | 1015 | 1 | 2005-04-30 09:57 | Heat start 75478 | 75478
280883 | 4321 | 1400 | 5 | 2005-04-30 10:09 | Added [35] FeMo = 70,0 kg | 75478
280884 | 4321 | 1400 | 5 | 2005-04-30 10:09 | Added [48] FeV = 60,0 kg | 75478
280885 | 4321 | 1400 | 5 | 2005-04-30 10:09 | Added [41] FeSi = 60,0 kg | 75478
280886 | 4321 | 1400 | 5 | 2005-04-30 10:09 | Added [33] FeMnC = 30,0 kg | 75478
280887 | 4321 | 1400 | 5 | 2005-04-30 10:09 | Added [27] FeCrC = 950,0 kg | 75478
280888 | 4321 | 1400 | 5 | 2005-04-30 10:09 | Added [10] Al bloki = 5,0 kg | 75478
280889 | 4321 | 1400 | 5 | 2005-04-30 10:09 | Added [52] KARBORITmleti = 20,0 kg | 75478
280890 | 4321 | 1101 | 2 | 2005-04-30 10:11 | Celox measurment: Temperatura = 1493 °C, O2 = 0,0 ppm, C = 0,000 %, Al = 0,000 % | 75478
280891 | 4321 | 1252 | 3 | 2005-04-30 10:12 | Heating start 800 kWh | 75478
280892 | 4321 | 1400 | 5 | 2005-04-30 10:25 | Added [12] BOKSIT beli = 80,0 kg | 75478
280893 | 4321 | 1400 | 5 | 2005-04-30 10:25 | Added [13] CaO = 100,0 kg | 75478
280894 | 4321 | 1251 | 3 | 2005-04-30 10:29 | Degassing start | 75478
280895 | 4321 | 1400 | 5 | 2005-04-30 10:57 | Added [12] BOKSIT beli = 150,0 kg | 75478
280896 | 4321 | 1101 | 2 | 2005-04-30 11:01 | Celox measurment: Temperatura = 1473 °C, O2 = 0,0 ppm, C = 0,000 %, Al = 0,000 % | 75478
280897 | 4321 | 1362 | 4 | 2005-04-30 11:02 | Chemical analysis request at LFVD in chemical lab: 75478/ 8 Ferk Jože | 75478
280898 | 4321 | 1101 | 2 | 2005-04-30 11:14 | Celox measurment: Temperatura = 1463 °C, O2 = 0,0 ppm, C = 0,000 %, Al = 0,000 % | 75478
280899 | 4321 | 1252 | 3 | 2005-04-30 11:15 | Heating start 200 kWh | 75478
280900 | 4321 | 1400 | 5 | 2005-04-30 11:18 | Added [27] FeCrC = 200,0 kg | 75478
280901 | 4321 | 1400 | 5 | 2005-04-30 11:18 | Added [17] Cfi13 = 10,3 kg | 75478
280904 | 4321 | 1400 | 5 | 2005-04-30 11:18 | Added [48] FeV = 40,0 kg | 75478
280902 | 4321 | 1101 | 2 | 2005-04-30 11:20 | Celox measurment: Temperatura = 1474 °C, O2 = 0,0 ppm, C = 0,000 %, Al = 0,000 % | 75478
280903 | 4321 | 1252 | 3 | 2005-04-30 11:20 | Heating start 300 kWh | 75478
280905 | 4321 | 1400 | 5 | 2005-04-30 11:28 | Added [15] CASIfi13 = 16,5 kg | 75478
280906 | 4321 | 1362 | 4 | 2005-04-30 11:34 | Chemical analysis request at LFVD in chemical lab: 75478/ 0 Ferk Jože | 75478
280907 | 4321 | 1016 | 1 | 2005-04-30 11:34 | Heat stop 75478 | 75478
281313 | 4333 | 1400 | 5 | 2005-05-04 04:00 | Added [48] FeV = 500,0 kg | 75490
281314 | 4333 | 1400 | 5 | 2005-05-04 04:00 | Added [13] CaO = 350,0 kg | 75490
281312 | 4333 | 1015 | 1 | 2005-05-04 04:17 | Heat start 75490 | 75490
281324 | 4333 | 1400 | 5 | 2005-05-04 04:34 | Added [41] FeSi = 60,0 kg | 75490
281325 | 4333 | 1400 | 5 | 2005-05-04 04:34 | Added [10] Al bloki = 5,0 kg | 75490
281316 | 4333 | 1400 | 5 | 2005-05-04 04:34 | Added [35] FeMo = 140,0 kg | 75490
281317 | 4333 | 1400 | 5 | 2005-05-04 04:34 | Added [48] FeV = 40,0 kg | 75490
281318 | 4333 | 1400 | 5 | 2005-05-04 04:34 | Added [64] SiMn = 70,0 kg | 75490
281319 | 4333 | 1400 | 5 | 2005-05-04 04:34 | Added [27] FeCrC = 1500,0 kg | 75490
281320 | 4333 | 1400 | 5 | 2005-05-04 04:34 | Added [13] CaO = 100,0 kg | 75490
281321 | 4333 | 1400 | 5 | 2005-05-04 04:34 | Added [52] KARBORITmleti = 150,0 kg | 75490
281322 | 4333 | 1101 | 2 | 2005-05-04 04:36 | Celox measurment: Temperatura = 1443 °C, O2 = 0,0 ppm, C = 0,000 %, Al = 0,000 % | 75490
281323 | 4333 | 1252 | 3 | 2005-05-04 04:37 | Heating start 1500 kWh | 75490
281326 | 4333 | 1101 | 2 | 2005-05-04 04:53 | Celox measurment: Temperatura = 1494 °C, O2 = 0,0 ppm, C = 0,000 %, Al = 0,000 % | 75490
281327 | 4333 | 1252 | 3 | 2005-05-04 04:54 | Heating start 500 kWh | 75490
281328 | 4333 | 1362 | 4 | 2005-05-04 04:59 | Chemical analysis request at LFVD in chemical lab: 75490/ 8 Ferk Jože | 75490
281329 | 4333 | 1361 | 4 | 2005-05-04 04:59 | Zahteva za analizo z VPP na Spectro: 75490/ 5 e Ferk Jože | 75490
281330 | 4333 | 1101 | 2 | 2005-05-04 05:02 | Celox measurment: Temperatura = 1507 °C, O2 = 0,0 ppm, C = 0,000 %, Al = 0,000 % | 75490
281331 | 4333 | 1252 | 3 | 2005-05-04 05:02 | Heating start 500 kWh | 75490
281332 | 4333 | 1400 | 5 | 2005-05-04 05:15 | Added [26] FeCrA = 100,0 kg | 75490
281333 | 4333 | 1400 | 5 | 2005-05-04 05:15 | Added [10] Al bloki = 10,0 kg | 75490
281334 | 4333 | 1251 | 3 | 2005-05-04 05:20 | Degassing start | 75490
281335 | 4333 | 1101 | 2 | 2005-05-04 05:49 | Celox measurment: Temperatura = 1486 °C, O2 = 0,0 ppm, C = 0,000 %, Al = 0,000 % | 75490
281336 | 4333 | 1362 | 4 | 2005-05-04 05:50 | Chemical analysis request at LFVD in chemical lab: 75490/ 9 Ferk Jože | 75490
281337 | 4333 | 1101 | 2 | 2005-05-04 06:00 | Celox measurment: Temperatura = 1475 °C, O2 = 0,0 ppm, C = 0,000 %, Al = 0,000 % | 75490
281338 | 4333 | 1252 | 3 | 2005-05-04 06:06 | Heating start 300 kWh | 75490
281339 | 4333 | 1400 | 5 | 2005-05-04 06:06 | Added [35] FeMo = 30,0 kg | 75490
281340 | 4333 | 1400 | 5 | 2005-05-04 06:06 | Added [48] FeV = 30,0 kg | 75490
281341 | 4333 | 1400 | 5 | 2005-05-04 06:06 | Added [26] FeCrA = 150,0 kg | 75490
281342 | 4333 | 1400 | 5 | 2005-05-04 06:06 | Added [72] Al opl.zica = 2,0 kg | 75490
281343 | 4333 | 1101 | 2 | 2005-05-04 06:07 | Celox measurment: Temperatura = 1475 °C, O2 = 0,0 ppm, C = 0,000 %, Al = 0,000 % | 75490
281344 | 4333 | 1400 | 5 | 2005-05-04 06:14 | Added [15] CASIfi13 = 35,3 kg | 75490
281345 | 4333 | 1101 | 2 | 2005-05-04 06:16 | Celox measurment: Temperatura = 1464 °C, O2 = 0,0 ppm, C = 0,000 %, Al = 0,000 % | 75490
281346 | 4333 | 1016 | 1 | 2005-05-04 06:19 | Heat stop 75490 | 75490
281354 | 4334 | 1362 | 4 | 2005-05-04 06:38 | Chemical analysis request at LFVD in chemical lab: 75490/ 0 Baric Mirko | 75490
281368 | 4335 | 1015 | 1 | 2005-05-04 08:02 | Heat start 75492 | 75492
281369 | 4335 | 1400 | 5 | 2005-05-04 08:03 | Added [48] FeV = 380,0 kg | 75492
281370 | 4335 | 1400 | 5 | 2005-05-04 08:03 | Added [12] BOKSIT beli = 100,0 kg | 75492
281371 | 4335 | 1400 | 5 | 2005-05-04 08:03 | Added [13] CaO = 400,0 kg | 75492
281372 | 4335 | 1400 | 5 | 2005-05-04 08:10 | Added [35] FeMo = 150,0 kg | 75492
281373 | 4335 | 1400 | 5 | 2005-05-04 08:10 | Added [48] FeV = 120,0 kg | 75492
281374 | 4335 | 1400 | 5 | 2005-05-04 08:10 | Added [64] SiMn = 30,0 kg | 75492
281375 | 4335 | 1400 | 5 | 2005-05-04 08:10 | Added [27] FeCrC = 700,0 kg | 75492
281376 | 4335 | 1400 | 5 | 2005-05-04 08:10 | Added [26] FeCrA = 250,0 kg | 75492
281377 | 4335 | 1400 | 5 | 2005-05-04 08:10 | Added [10] Al bloki = 5,0 kg | 75492
281379 | 4335 | 1101 | 2 | 2005-05-04 08:11 | Celox measurment: Temperatura = 1488 °C, O2 = 0,0 ppm, C = 0,000 %, Al = 0,000 % | 75492
281381 | 4335 | 1252 | 3 | 2005-05-04 08:14 | Heating start 1500 kWh | 75492
281382 | 4335 | 1362 | 4 | 2005-05-04 08:27 | Chemical analysis request at LFVD in chemical lab: 75492/ 9 Baric Mirko | 75492
281383 | 4335 | 1361 | 4 | 2005-05-04 08:28 | Zahteva za analizo z VPP na Spectro: 75492/ 5 e Baric Mirko | 75492
281385 | 4335 | 1101 | 2 | 2005-05-04 08:30 | Celox measurment: Temperatura = 1542 °C, O2 = 0,0 ppm, C = 0,000 %, Al = 0,000 % | 75492
281386 | 4335 | 1252 | 3 | 2005-05-04 08:30 | Heating start 300 kWh | 75492
281387 | 4335 | 1400 | 5 | 2005-05-04 08:36 | Added [48] FeV = 20,0 kg | 75492
281388 | 4335 | 1400 | 5 | 2005-05-04 08:36 | Added [41] FeSi = 20,0 kg | 75492
281389 | 4335 | 1400 | 5 | 2005-05-04 08:36 | Added [27] FeCrC = 50,0 kg | 75492
281390 | 4335 | 1400 | 5 | 2005-05-04 08:36 | Added [26] FeCrA = 70,0 kg | 75492
281391 | 4335 | 1400 | 5 | 2005-05-04 08:36 | Added [13] CaO = 150,0 kg | 75492
281392 | 4335 | 1400 | 5 | 2005-05-04 08:36 | Added [10] Al bloki = 5,0 kg | 75492
281393 | 4335 | 1251 | 3 | 2005-05-04 08:50 | Degassing start | 75492
281394 | 4335 | 1101 | 2 | 2005-05-04 09:24 | Celox measurment: Temperatura = 1499 °C, O2 = 0,0 ppm, C = 0,000 %, Al = 0,000 % | 75492
281395 | 4335 | 1362 | 4 | 2005-05-04 09:24 | Chemical analysis request at LFVD in chemical lab: 75492/10 Baric Mirko | 75492
281396 | 4335 | 1101 | 2 | 2005-05-04 09:41 | Celox measurment: Temperatura = 1482 °C, O2 = 0,0 ppm, C = 0,000 %, Al = 0,000 % | 75492
281397 | 4335 | 1400 | 5 | 2005-05-04 09:42 | Added [26] FeCrA = 100,0 kg | 75492
281398 | 4335 | 1400 | 5 | 2005-05-04 09:49 | Added [15] CASIfi13 = 23,5 kg | 75492
281399 | 4335 | 1101 | 2 | 2005-05-04 09:50 | Celox measurment: Temperatura = 1463 °C, O2 = 0,0 ppm, C = 0,000 %, Al = 0,000 % | 75492
281400 | 4335 | 1362 | 4 | 2005-05-04 09:54 | Chemical analysis request at LFVD in chemical lab: 75492/ 0 Baric Mirko | 75492
281401 | 4335 | 1016 | 1 | 2005-05-04 09:58 | Heat stop 75492 | 75492
281709 | 4344 | 1400 | 5 | 2005-05-05 05:30 | Added [35] FeMo = 480,0 kg | 75501
281710 | 4344 | 1400 | 5 | 2005-05-05 05:30 | Added [48] FeV = 520,0 kg | 75501
281711 | 4344 | 1400 | 5 | 2005-05-05 05:30 | Added [13] CaO = 400,0 kg | 75501
281712 | 4344 | 1400 | 5 | 2005-05-05 05:30 | Added [10] Al bloki = 5,0 kg | 75501
281713 | 4344 | 1400 | 5 | 2005-05-05 05:30 | Added [52] KARBORITmleti = 50,0 kg | 75501
281708 | 4344 | 1015 | 1 | 2005-05-05 05:37 | Heat start 75501 | 75501
281715 | 4344 | 1101 | 2 | 2005-05-05 05:48 | Celox measurment: Temperatura = 1574 °C, O2 = 0,0 ppm, C = 0,000 %, Al = 0,000 % | 75501
281716 | 4344 | 1400 | 5 | 2005-05-05 05:56 | Added [35] FeMo = 20,0 kg | 75501
281717 | 4344 | 1400 | 5 | 2005-05-05 05:56 | Added [48] FeV = 35,0 kg | 75501
281718 | 4344 | 1400 | 5 | 2005-05-05 05:56 | Added [33] FeMnC = 50,0 kg | 75501
281719 | 4344 | 1400 | 5 | 2005-05-05 05:56 | Added [41] FeSi = 80,0 kg | 75501
281720 | 4344 | 1400 | 5 | 2005-05-05 05:56 | Added [27] FeCrC = 1000,0 kg | 75501
281721 | 4344 | 1400 | 5 | 2005-05-05 05:56 | Added [12] BOKSIT beli = 30,0 kg | 75501
281722 | 4344 | 1400 | 5 | 2005-05-05 05:56 | Added [13] CaO = 120,0 kg | 75501
281723 | 4344 | 1400 | 5 | 2005-05-05 05:56 | Added [10] Al bloki = 5,0 kg | 75501
281724 | 4344 | 1400 | 5 | 2005-05-05 05:56 | Added [52] KARBORITmleti = 85,0 kg | 75501
281725 | 4344 | 1251 | 3 | 2005-05-05 06:07 | Degassing start | 75501
281726 | 4344 | 1400 | 5 | 2005-05-05 06:34 | Added [27] FeCrC = 70,0 kg | 75501
281727 | 4344 | 1400 | 5 | 2005-05-05 06:34 | Added [12] BOKSIT beli = 150,0 kg | 75501
281728 | 4344 | 1101 | 2 | 2005-05-05 06:36 | Celox measurment: Temperatura = 1458 °C, O2 = 0,0 ppm, C = 0,000 %, Al = 0,000 % | 75501
281729 | 4344 | 1252 | 3 | 2005-05-05 06:37 | Heating start 600 kWh | 75501
281730 | 4344 | 1361 | 4 | 2005-05-05 06:43 | Zahteva za analizo z VPP na Spectro: 75501/ 5 e Ferk Jože | 75501
281731 | 4344 | 1362 | 4 | 2005-05-05 06:43 | Chemical analysis request at LFVD in chemical lab: 75501/ 8 Ferk Jože | 75501
281732 | 4344 | 1252 | 3 | 2005-05-05 06:56 | Heating start 200 kWh | 75501
281733 | 4344 | 1400 | 5 | 2005-05-05 07:02 | Added [72] Al opl.zica = 5,0 kg | 75501
281734 | 4344 | 1101 | 2 | 2005-05-05 07:04 | Celox measurment: Temperatura = 1478 °C, O2 = 0,0 ppm, C = 0,000 %, Al = 0,000 % | 75501
281735 | 4344 | 1101 | 2 | 2005-05-05 07:24 | Celox measurment: Temperatura = 1464 °C, O2 = 0,0 ppm, C = 0,000 %, Al = 0,000 % | 75501
281736 | 4344 | 1252 | 3 | 2005-05-05 07:25 | Heating start 100 kWh | 75501
281737 | 4344 | 1400 | 5 | 2005-05-05 07:29 | Added [15] CASIfi13 = 35,3 kg | 75501
281738 | 4344 | 1362 | 4 | 2005-05-05 07:36 | Chemical analysis request at LFVD in chemical lab: 75501/ 0 Ferk Jože | 75501
281739 | 4344 | 1016 | 1 | 2005-05-05 07:36 | Heat stop 75501 | 75501
281740 | 4345 | 1015 | 1 | 2005-05-05 07:36 | Heat start 75502 | 75502
281741 | 4345 | 1400 | 5 | 2005-05-05 07:38 | Added [35] FeMo = 50,0 kg | 75502
281742 | 4345 | 1400 | 5 | 2005-05-05 07:38 | Added [48] FeV = 520,0 kg | 75502
281743 | 4345 | 1400 | 5 | 2005-05-05 07:38 | Added [12] BOKSIT beli = 100,0 kg | 75502
281744 | 4345 | 1400 | 5 | 2005-05-05 07:38 | Added [13] CaO = 400,0 kg | 75502
281747 | 4345 | 1400 | 5 | 2005-05-05 07:38 | Added [10] Al bloki = 6,0 kg | 75502
281748 | 4345 | 1101 | 2 | 2005-05-05 07:44 | Celox measurment: Temperatura = 1518 °C, O2 = 0,0 ppm, C = 0,000 %, Al = 0,000 % | 75502
281750 | 4345 | 1400 | 5 | 2005-05-05 07:45 | Added [35] FeMo = 30,0 kg | 75502
281751 | 4345 | 1400 | 5 | 2005-05-05 07:45 | Added [33] FeMnC = 60,0 kg | 75502
281752 | 4345 | 1400 | 5 | 2005-05-05 07:45 | Added [41] FeSi = 80,0 kg | 75502
281753 | 4345 | 1400 | 5 | 2005-05-05 07:45 | Added [27] FeCrC = 1100,0 kg | 75502
281754 | 4345 | 1400 | 5 | 2005-05-05 07:45 | Added [10] Al bloki = 5,0 kg | 75502
281755 | 4345 | 1400 | 5 | 2005-05-05 07:45 | Added [52] KARBORITmleti = 50,0 kg | 75502
281749 | 4345 | 1252 | 3 | 2005-05-05 07:56 | Heating start 1200 kWh | 75502
281756 | 4345 | 1101 | 2 | 2005-05-05 08:06 | Celox measurment: Temperatura = 1505 °C, O2 = 0,0 ppm, C = 0,000 %, Al = 0,000 % | 75502
281757 | 4345 | 1361 | 4 | 2005-05-05 08:06 | Zahteva za analizo z VPP na Spectro: 75502/ 5 e Kotnik Marijan | 75502
281758 | 4345 | 1252 | 3 | 2005-05-05 08:07 | Heating start 500 kWh | 75502
281759 | 4345 | 1400 | 5 | 2005-05-05 08:18 | Added [35] FeMo = 30,0 kg | 75502
281760 | 4345 | 1400 | 5 | 2005-05-05 08:18 | Added [48] FeV = 40,0 kg | 75502
281761 | 4345 | 1400 | 5 | 2005-05-05 08:18 | Added [33] FeMnC = 50,0 kg | 75502
281762 | 4345 | 1400 | 5 | 2005-05-05 08:18 | Added [41] FeSi = 15,0 kg | 75502
281763 | 4345 | 1400 | 5 | 2005-05-05 08:18 | Added [27] FeCrC = 350,0 kg | 75502
281764 | 4345 | 1400 | 5 | 2005-05-05 08:18 | Added [13] CaO = 200,0 kg | 75502
281765 | 4345 | 1400 | 5 | 2005-05-05 08:18 | Added [10] Al bloki = 5,0 kg | 75502
281766 | 4345 | 1251 | 3 | 2005-05-05 08:28 | Degassing start | 75502
281767 | 4345 | 1400 | 5 | 2005-05-05 08:56 | Added [12] BOKSIT beli = 150,0 kg | 75502
281768 | 4345 | 1101 | 2 | 2005-05-05 08:59 | Celox measurment: Temperatura = 1458 °C, O2 = 0,0 ppm, C = 0,000 %, Al = 0,000 % | 75502
281769 | 4345 | 1361 | 4 | 2005-05-05 09:00 | Zahteva za analizo z VPP na Spectro: 75502/ 6 e Kotnik Marijan | 75502
281770 | 4345 | 1362 | 4 | 2005-05-05 09:00 | Chemical analysis request at LFVD in chemical lab: 75502/ 9 Kotnik Marijan | 75502
281772 | 4345 | 1252 | 3 | 2005-05-05 09:00 | Heating start 700 kWh | 75502
281771 | 4345 | 1101 | 2 | 2005-05-05 09:09 | Celox measurment: Temperatura = 1482 °C, O2 = 0,0 ppm, C = 0,000 %, Al = 0,000 % | 75502
281773 | 4345 | 1400 | 5 | 2005-05-05 09:16 | Added [17] Cfi13 = 43,0 kg | 75502
281774 | 4345 | 1400 | 5 | 2005-05-05 09:16 | Added [72] Al opl.zica = 2,0 kg | 75502
281775 | 4345 | 1101 | 2 | 2005-05-05 09:20 | Celox measurment: Temperatura = 1476 °C, O2 = 0,0 ppm, C = 0,000 %, Al = 0,000 % | 75502
281776 | 4345 | 1400 | 5 | 2005-05-05 09:23 | Added [15] CASIfi13 = 23,5 kg | 75502
281777 | 4345 | 1362 | 4 | 2005-05-05 10:01 | Chemical analysis request at LFVD in chemical lab: 75502/ 0 Kotnik Marijan | 75502
281778 | 4345 | 1016 | 1 | 2005-05-05 10:01 | Heat stop 75502 | 75502
282062 | 4353 | 1400 | 5 | 2005-05-06 03:15 | Added [12] BOKSIT beli = 50,0 kg | 75510
282063 | 4353 | 1400 | 5 | 2005-05-06 03:15 | Added [13] CaO = 400,0 kg | 75510
282064 | 4353 | 1400 | 5 | 2005-05-06 03:15 | Added [10] Al bloki = 5,0 kg | 75510
282065 | 4353 | 1400 | 5 | 2005-05-06 03:15 | Added [52] KARBORITmleti = 100,0 kg | 75510
282061 | 4353 | 1015 | 1 | 2005-05-06 04:16 | Heat start 75510 | 75510
282067 | 4353 | 1400 | 5 | 2005-05-06 04:20 | Added [35] FeMo = 70,0 kg | 75510
282068 | 4353 | 1400 | 5 | 2005-05-06 04:20 | Added [48] FeV = 220,0 kg | 75510
282069 | 4353 | 1400 | 5 | 2005-05-06 04:20 | Added [33] FeMnC = 30,0 kg | 75510
282070 | 4353 | 1400 | 5 | 2005-05-06 04:20 | Added [41] FeSi = 500,0 kg | 75510
282071 | 4353 | 1400 | 5 | 2005-05-06 04:20 | Added [52] KARBORITmleti = 35,0 kg | 75510
282083 | 4353 | 1400 | 5 | 2005-05-06 04:20 | Added [41] FeSi = -500,0 kg | 75510
282084 | 4353 | 1400 | 5 | 2005-05-06 04:20 | Added [27] FeCrC = 500,0 kg | 75510
282066 | 4353 | 1101 | 2 | 2005-05-06 04:25 | Celox measurment: Temperatura = 1516 °C, O2 = 0,0 ppm, C = 0,000 %, Al = 0,000 % | 75510
282072 | 4353 | 1251 | 3 | 2005-05-06 04:30 | Degassing start | 75510
282073 | 4353 | 1101 | 2 | 2005-05-06 05:00 | Celox measurment: Temperatura = 1451 °C, O2 = 0,0 ppm, C = 0,000 %, Al = 0,000 % | 75510
282074 | 4353 | 1362 | 4 | 2005-05-06 05:02 | Chemical analysis request at LFVD in chemical lab: 75510/ 8 Ferk Jože | 75510
282075 | 4353 | 1361 | 4 | 2005-05-06 05:02 | Zahteva za analizo z VPP na Spectro: 75510/ 5 e Ferk Jože | 75510
282076 | 4353 | 1252 | 3 | 2005-05-06 05:02 | Heating start 500 kWh | 75510
282090 | 4354 | 1400 | 5 | 2005-05-06 05:05 | Added [48] FeV = 200,0 kg | 75511
282091 | 4354 | 1400 | 5 | 2005-05-06 05:05 | Added [12] BOKSIT beli = 80,0 kg | 75511
282092 | 4354 | 1400 | 5 | 2005-05-06 05:05 | Added [13] CaO = 400,0 kg | 75511
282093 | 4354 | 1400 | 5 | 2005-05-06 05:05 | Added [10] Al bloki = 5,0 kg | 75511
282077 | 4353 | 1400 | 5 | 2005-05-06 05:07 | Added [70] Al zica = 5,8 kg | 75510
282080 | 4353 | 1400 | 5 | 2005-05-06 05:08 | Added [48] FeV = 20,0 kg | 75510
282081 | 4353 | 1400 | 5 | 2005-05-06 05:08 | Added [41] FeSi = 30,0 kg | 75510
282082 | 4353 | 1400 | 5 | 2005-05-06 05:08 | Added [27] FeCrC = 200,0 kg | 75510
282078 | 4353 | 1101 | 2 | 2005-05-06 05:10 | Celox measurment: Temperatura = 1467 °C, O2 = 0,0 ppm, C = 0,000 %, Al = 0,000 % | 75510
282079 | 4353 | 1252 | 3 | 2005-05-06 05:11 | Heating start 250 kWh | 75510
282086 | 4353 | 1400 | 5 | 2005-05-06 05:18 | Added [15] CASIfi13 = 16,5 kg | 75510
282085 | 4353 | 1101 | 2 | 2005-05-06 05:20 | Celox measurment: Temperatura = 1461 °C, O2 = 0,0 ppm, C = 0,000 %, Al = 0,000 % | 75510
282087 | 4353 | 1362 | 4 | 2005-05-06 05:23 | Chemical analysis request at LFVD in chemical lab: 75510/ 0 Ferk Jože | 75510
282088 | 4353 | 1016 | 1 | 2005-05-06 05:23 | Heat stop 75510 | 75510
282089 | 4354 | 1015 | 1 | 2005-05-06 05:24 | Heat start 75511 | 75511
282095 | 4354 | 1400 | 5 | 2005-05-06 05:33 | Added [35] FeMo = 70,0 kg | 75511
282096 | 4354 | 1400 | 5 | 2005-05-06 05:33 | Added [48] FeV = 65,0 kg | 75511
282097 | 4354 | 1400 | 5 | 2005-05-06 05:33 | Added [33] FeMnC = 20,0 kg | 75511
282098 | 4354 | 1400 | 5 | 2005-05-06 05:33 | Added [41] FeSi = 60,0 kg | 75511
282099 | 4354 | 1400 | 5 | 2005-05-06 05:33 | Added [27] FeCrC = 500,0 kg | 75511
282100 | 4354 | 1400 | 5 | 2005-05-06 05:33 | Added [10] Al bloki = 10,0 kg | 75511
282101 | 4354 | 1101 | 2 | 2005-05-06 05:36 | Celox measurment: Temperatura = 1548 °C, O2 = 0,0 ppm, C = 0,000 %, Al = 0,000 % | 75511
282102 | 4354 | 1252 | 3 | 2005-05-06 05:37 | Heating start 200 kWh | 75511
282103 | 4354 | 1251 | 3 | 2005-05-06 05:50 | Degassing start | 75511
282104 | 4354 | 1400 | 5 | 2005-05-06 06:16 | Added [12] BOKSIT beli = 150,0 kg | 75511
282105 | 4354 | 1101 | 2 | 2005-05-06 06:19 | Celox measurment: Temperatura = 1520 °C, O2 = 0,0 ppm, C = 0,000 %, Al = 0,000 % | 75511
282106 | 4354 | 1361 | 4 | 2005-05-06 06:19 | Zahteva za analizo z VPP na Spectro: 75511/ 5 e Ferk Jože | 75511
282107 | 4354 | 1362 | 4 | 2005-05-06 06:20 | Chemical analysis request at LFVD in chemical lab: 75511/ 8 Ferk Jože | 75511
282109 | 4354 | 1400 | 5 | 2005-05-06 06:39 | Added [17] Cfi13 = 17,2 kg | 75511
282110 | 4354 | 1400 | 5 | 2005-05-06 06:39 | Added [70] Al zica = 7,3 kg | 75511
282108 | 4354 | 1101 | 2 | 2005-05-06 06:39 | Celox measurment: Temperatura = 1496 °C, O2 = 0,0 ppm, C = 0,000 %, Al = 0,000 % | 75511
282111 | 4354 | 1400 | 5 | 2005-05-06 06:45 | Added [35] FeMo = 20,0 kg | 75511
282112 | 4354 | 1400 | 5 | 2005-05-06 06:45 | Added [48] FeV = 25,0 kg | 75511
282113 | 4354 | 1400 | 5 | 2005-05-06 06:45 | Added [41] FeSi = 20,0 kg | 75511
282114 | 4354 | 1400 | 5 | 2005-05-06 06:45 | Added [27] FeCrC = 300,0 kg | 75511
282115 | 4354 | 1361 | 4 | 2005-05-06 06:52 | Zahteva za analizo z VPP na Spectro: 75511/ 6 e Ferk Jože | 75511
282116 | 4354 | 1101 | 2 | 2005-05-06 06:53 | Celox measurment: Temperatura = 1465 °C, O2 = 0,0 ppm, C = 0,000 %, Al = 0,000 % | 75511
282117 | 4354 | 1252 | 3 | 2005-05-06 07:02 | Heating start 300 kWh | 75511
282118 | 4354 | 1101 | 2 | 2005-05-06 07:03 | Celox measurment: Temperatura = 1476 °C, O2 = 0,0 ppm, C = 0,000 %, Al = 0,000 % | 75511
282119 | 4354 | 1400 | 5 | 2005-05-06 07:04 | Added [26] FeCrA = 70,0 kg | 75511
282120 | 4354 | 1400 | 5 | 2005-05-06 07:04 | Added [15] CASIfi13 = 23,5 kg | 75511
282121 | 4354 | 1362 | 4 | 2005-05-06 07:11 | Chemical analysis request at LFVD in chemical lab: 75511/ 0 Ferk Jože | 75511
282122 | 4354 | 1016 | 1 | 2005-05-06 07:12 | Heat stop 75511 | 75511
282159 | 4356 | 1015 | 1 | 2005-05-06 09:00 | Heat start 75513 | 75513
282160 | 4356 | 1400 | 5 | 2005-05-06 09:00 | Added [48] FeV = 230,0 kg | 75513
282161 | 4356 | 1400 | 5 | 2005-05-06 09:00 | Added [12] BOKSIT beli = 90,0 kg | 75513
282162 | 4356 | 1400 | 5 | 2005-05-06 09:00 | Added [13] CaO = 350,0 kg | 75513
282163 | 4356 | 1400 | 5 | 2005-05-06 09:00 | Added [10] Al bloki = 6,0 kg | 75513
282164 | 4356 | 1400 | 5 | 2005-05-06 09:00 | Added [52] KARBORITmleti = 75,0 kg | 75513
282167 | 4356 | 1101 | 2 | 2005-05-06 09:04 | Celox measurment: Temperatura = 1630 °C, O2 = 0,0 ppm, C = 0,000 %, Al = 0,000 % | 75513
282168 | 4356 | 1361 | 4 | 2005-05-06 09:08 | Zahteva za analizo z VPP na Spectro: 75513/ 5 e Kotnik Marijan | 75513
282169 | 4356 | 1400 | 5 | 2005-05-06 09:16 | Added [35] FeMo = 60,0 kg | 75513
282170 | 4356 | 1400 | 5 | 2005-05-06 09:16 | Added [48] FeV = 65,0 kg | 75513
282171 | 4356 | 1400 | 5 | 2005-05-06 09:16 | Added [33] FeMnC = 60,0 kg | 75513
282172 | 4356 | 1400 | 5 | 2005-05-06 09:16 | Added [41] FeSi = 120,0 kg | 75513
282173 | 4356 | 1400 | 5 | 2005-05-06 09:16 | Added [27] FeCrC = 350,0 kg | 75513
282174 | 4356 | 1400 | 5 | 2005-05-06 09:16 | Added [13] CaO = 150,0 kg | 75513
282175 | 4356 | 1400 | 5 | 2005-05-06 09:16 | Added [10] Al bloki = 7,0 kg | 75513
282176 | 4356 | 1400 | 5 | 2005-05-06 09:16 | Added [52] KARBORITmleti = 80,0 kg | 75513
282177 | 4356 | 1251 | 3 | 2005-05-06 09:29 | Degassing start | 75513
282178 | 4356 | 1101 | 2 | 2005-05-06 10:00 | Celox measurment: Temperatura = 1515 °C, O2 = 0,0 ppm, C = 0,000 %, Al = 0,000 % | 75513
282179 | 4356 | 1361 | 4 | 2005-05-06 10:02 | Zahteva za analizo z VPP na Spectro: 75513/ 6 e Kotnik Marijan | 75513
282180 | 4356 | 1362 | 4 | 2005-05-06 10:03 | Chemical analysis request at LFVD in chemical lab: 75513/ 9 Kotnik Marijan | 75513
282181 | 4356 | 1400 | 5 | 2005-05-06 10:20 | Added [17] Cfi13 = 43,0 kg | 75513
282182 | 4356 | 1400 | 5 | 2005-05-06 10:20 | Added [70] Al zica = 7,3 kg | 75513
282183 | 4356 | 1101 | 2 | 2005-05-06 10:23 | Celox measurment: Temperatura = 1488 °C, O2 = 0,0 ppm, C = 0,000 %, Al = 0,000 % | 75513
282184 | 4356 | 1400 | 5 | 2005-05-06 10:25 | Added [27] FeCrC = 60,0 kg | 75513
282186 | 4356 | 1400 | 5 | 2005-05-06 10:26 | Added [15] CASIfi13 = 35,3 kg | 75513
282185 | 4356 | 1101 | 2 | 2005-05-06 10:31 | Celox measurment: Temperatura = 1474 °C, O2 = 0,0 ppm, C = 0,000 %, Al = 0,000 % | 75513
282187 | 4356 | 1362 | 4 | 2005-05-06 10:36 | Chemical analysis request at LFVD in chemical lab: 75513/ 0 Kotnik Marijan | 75513
282188 | 4356 | 1016 | 1 | 2005-05-06 10:36 | Heat stop 75513 | 75513
283225 | 4384 | 1015 | 1 | 2005-05-08 17:53 | Heat start 75541 | 75541
283226 | 4384 | 1400 | 5 | 2005-05-08 17:54 | Added [13] CaO = 350,0 kg | 75541
283227 | 4384 | 1400 | 5 | 2005-05-08 17:54 | Added [12] BOKSIT beli = 80,0 kg | 75541
283228 | 4384 | 1400 | 5 | 2005-05-08 17:54 | Added [10] Al bloki = 10,0 kg | 75541
283231 | 4384 | 1101 | 2 | 2005-05-08 18:01 | Celox measurment: Temperatura = 1530 °C, O2 = 0,0 ppm, C = 0,000 %, Al = 0,000 % | 75541
283233 | 4384 | 1400 | 5 | 2005-05-08 18:04 | Added [35] FeMo = 20,0 kg | 75541
283234 | 4384 | 1400 | 5 | 2005-05-08 18:04 | Added [48] FeV = 125,0 kg | 75541
283235 | 4384 | 1400 | 5 | 2005-05-08 18:04 | Added [41] FeSi = 70,0 kg | 75541
283236 | 4384 | 1400 | 5 | 2005-05-08 18:04 | Added [27] FeCrC = 600,0 kg | 75541
283237 | 4384 | 1400 | 5 | 2005-05-08 18:04 | Added [12] BOKSIT beli = 40,0 kg | 75541
283238 | 4384 | 1400 | 5 | 2005-05-08 18:04 | Added [13] CaO = 200,0 kg | 75541
283239 | 4384 | 1400 | 5 | 2005-05-08 18:04 | Added [52] KARBORITmleti = 45,0 kg | 75541
283232 | 4384 | 1252 | 3 | 2005-05-08 18:07 | Heating start 700 kWh | 75541
283240 | 4384 | 1101 | 2 | 2005-05-08 18:15 | Celox measurment: Temperatura = 1518 °C, O2 = 0,0 ppm, C = 0,000 %, Al = 0,000 % | 75541
283241 | 4384 | 1361 | 4 | 2005-05-08 18:16 | Zahteva za analizo z VPP na Spectro: 75541/ 5 e Adam Maks | 75541
283242 | 4384 | 1252 | 3 | 2005-05-08 18:17 | Heating start 300 kWh | 75541
283243 | 4384 | 1400 | 5 | 2005-05-08 18:25 | Added [65] SLAGMAG 65B = 150,0 kg | 75541
283244 | 4384 | 1400 | 5 | 2005-05-08 18:25 | Added [48] FeV = 10,0 kg | 75541
283245 | 4384 | 1400 | 5 | 2005-05-08 18:25 | Added [27] FeCrC = 100,0 kg | 75541
283246 | 4384 | 1400 | 5 | 2005-05-08 18:25 | Added [10] Al bloki = 3,0 kg | 75541
283247 | 4384 | 1400 | 5 | 2005-05-08 18:25 | Added [52] KARBORITmleti = 10,0 kg | 75541
283248 | 4384 | 1251 | 3 | 2005-05-08 18:32 | Degassing start | 75541
283249 | 4384 | 1101 | 2 | 2005-05-08 18:58 | Celox measurment: Temperatura = 1476 °C, O2 = 0,0 ppm, C = 0,000 %, Al = 0,000 % | 75541
283250 | 4384 | 1361 | 4 | 2005-05-08 18:59 | Zahteva za analizo z VPP na Spectro: 75541/ 6 e Adam Maks | 75541
283251 | 4384 | 1362 | 4 | 2005-05-08 18:59 | Chemical analysis request at LFVD in chemical lab: 75541/ 9 Adam Maks | 75541
283252 | 4384 | 1400 | 5 | 2005-05-08 18:59 | Added [12] BOKSIT beli = 80,0 kg | 75541
283253 | 4384 | 1252 | 3 | 2005-05-08 19:08 | Heating start 200 kWh | 75541
283254 | 4384 | 1400 | 5 | 2005-05-08 19:14 | Added [41] FeSi = 20,0 kg | 75541
283255 | 4384 | 1400 | 5 | 2005-05-08 19:14 | Added [27] FeCrC = 50,0 kg | 75541
283256 | 4384 | 1400 | 5 | 2005-05-08 19:14 | Added [17] Cfi13 = 13,8 kg | 75541
283257 | 4384 | 1400 | 5 | 2005-05-08 19:14 | Added [72] Al opl.zica = 1,0 kg | 75541
283258 | 4384 | 1101 | 2 | 2005-05-08 19:16 | Celox measurment: Temperatura = 0 °C, O2 = 0,0 ppm, C = 0,000 %, Al = 0,000 % | 75541
283259 | 4384 | 1102 | 2 | 2005-05-08 19:16 | Temperature measurment: Temperature = 1458 °C | 75541
283260 | 4384 | 1252 | 3 | 2005-05-08 19:17 | Heating start 200 kWh | 75541
283261 | 4384 | 1400 | 5 | 2005-05-08 19:21 | Added [15] CASIfi13 = 16,5 kg | 75541
283262 | 4384 | 1362 | 4 | 2005-05-08 19:22 | Chemical analysis request at LFVD in chemical lab: 75541/ 0 Adam Maks | 75541
283263 | 4384 | 1016 | 1 | 2005-05-08 19:26 | Heat stop 75541 | 75541
283264 | 4385 | 1015 | 1 | 2005-05-08 19:28 | Heat start 75542 | 75542
283265 | 4385 | 1400 | 5 | 2005-05-08 19:28 | Added [48] FeV = 350,0 kg | 75542
283266 | 4385 | 1400 | 5 | 2005-05-08 19:28 | Added [12] BOKSIT beli = 100,0 kg | 75542
283267 | 4385 | 1400 | 5 | 2005-05-08 19:28 | Added [13] CaO = 350,0 kg | 75542
283270 | 4385 | 1400 | 5 | 2005-05-08 19:28 | Added [10] Al bloki = 10,0 kg | 75542
283271 | 4385 | 1400 | 5 | 2005-05-08 19:28 | Added [52] KARBORITmleti = 25,0 kg | 75542
283272 | 4385 | 1101 | 2 | 2005-05-08 19:34 | Celox measurment: Temperatura = 1563 °C, O2 = 0,0 ppm, C = 0,000 %, Al = 0,000 % | 75542
283273 | 4385 | 1400 | 5 | 2005-05-08 19:39 | Added [35] FeMo = 80,0 kg | 75542
283274 | 4385 | 1400 | 5 | 2005-05-08 19:39 | Added [48] FeV = 140,0 kg | 75542
283275 | 4385 | 1400 | 5 | 2005-05-08 19:39 | Added [41] FeSi = 140,0 kg | 75542
283276 | 4385 | 1400 | 5 | 2005-05-08 19:39 | Added [27] FeCrC = 700,0 kg | 75542
283277 | 4385 | 1400 | 5 | 2005-05-08 19:39 | Added [12] BOKSIT beli = 40,0 kg | 75542
283278 | 4385 | 1400 | 5 | 2005-05-08 19:39 | Added [13] CaO = 200,0 kg | 75542
283279 | 4385 | 1400 | 5 | 2005-05-08 19:39 | Added [10] Al bloki = 5,0 kg | 75542
283280 | 4385 | 1252 | 3 | 2005-05-08 19:41 | Heating start 500 kWh | 75542
283281 | 4385 | 1101 | 2 | 2005-05-08 19:47 | Celox measurment: Temperatura = 1531 °C, O2 = 0,0 ppm, C = 0,000 %, Al = 0,000 % | 75542
283282 | 4385 | 1361 | 4 | 2005-05-08 19:48 | Zahteva za analizo z VPP na Spectro: 75542/ 5 e Adam Maks | 75542
283283 | 4385 | 1252 | 3 | 2005-05-08 19:48 | Heating start 200 kWh | 75542
283284 | 4385 | 1361 | 4 | 2005-05-08 19:54 | Zahteva za analizo z VPP na Spectro: 75542/ 5 e Adam Maks | 75542
283285 | 4385 | 1400 | 5 | 2005-05-08 20:02 | Added [35] FeMo = 10,0 kg | 75542
283286 | 4385 | 1400 | 5 | 2005-05-08 20:02 | Added [65] SLAGMAG 65B = 100,0 kg | 75542
283287 | 4385 | 1400 | 5 | 2005-05-08 20:02 | Added [27] FeCrC = 200,0 kg | 75542
283288 | 4385 | 1400 | 5 | 2005-05-08 20:02 | Added [12] BOKSIT beli = 20,0 kg | 75542
283289 | 4385 | 1400 | 5 | 2005-05-08 20:02 | Added [13] CaO = 100,0 kg | 75542
283290 | 4385 | 1400 | 5 | 2005-05-08 20:02 | Added [10] Al bloki = 5,0 kg | 75542
283291 | 4385 | 1251 | 3 | 2005-05-08 20:07 | Degassing start | 75542
283292 | 4385 | 1101 | 2 | 2005-05-08 20:38 | Celox measurment: Temperatura = 1466 °C, O2 = 0,0 ppm, C = 0,000 %, Al = 0,000 % | 75542
283293 | 4385 | 1361 | 4 | 2005-05-08 20:39 | Zahteva za analizo z VPP na Spectro: 75542/ 6 e Adam Maks | 75542
283294 | 4385 | 1362 | 4 | 2005-05-08 20:40 | Chemical analysis request at LFVD in chemical lab: 75542/ 9 Adam Maks | 75542
283295 | 4385 | 1400 | 5 | 2005-05-08 20:41 | Added [21] EPZ zlindra = 120,0 kg | 75542
283296 | 4385 | 1252 | 3 | 2005-05-08 20:44 | Heating start 300 kWh | 75542
283299 | 4385 | 1400 | 5 | 2005-05-08 20:45 | Added [72] Al opl.zica = 4,0 kg | 75542
283300 | 4385 | 1400 | 5 | 2005-05-08 20:52 | Added [17] Cfi13 = 22,4 kg | 75542
283297 | 4385 | 1101 | 2 | 2005-05-08 20:55 | Celox measurment: Temperatura = 1459 °C, O2 = 0,0 ppm, C = 0,000 %, Al = 0,000 % | 75542
283298 | 4385 | 1252 | 3 | 2005-05-08 20:55 | Heating start 200 kWh | 75542
283301 | 4385 | 1400 | 5 | 2005-05-08 20:57 | Added [48] FeV = 10,0 kg | 75542
283302 | 4385 | 1400 | 5 | 2005-05-08 20:57 | Added [27] FeCrC = 60,0 kg | 75542
283303 | 4385 | 1400 | 5 | 2005-05-08 21:01 | Added [15] CASIfi13 = 16,5 kg | 75542
283304 | 4385 | 1362 | 4 | 2005-05-08 21:02 | Chemical analysis request at LFVD in chemical lab: 75542/ 0 Adam Maks | 75542
283305 | 4385 | 1016 | 1 | 2005-05-08 21:05 | Heat stop 75542 | 75542
283306 | 4386 | 1015 | 1 | 2005-05-08 21:05 | Heat start 75543 | 75543
283307 | 4386 | 1400 | 5 | 2005-05-08 21:05 | Added [13] CaO = 350,0 kg | 75543
283308 | 4386 | 1400 | 5 | 2005-05-08 21:05 | Added [12] BOKSIT beli = 80,0 kg | 75543
283309 | 4386 | 1400 | 5 | 2005-05-08 21:05 | Added [10] Al bloki = 10,0 kg | 75543
283312 | 4386 | 1101 | 2 | 2005-05-08 21:13 | Celox measurment: Temperatura = 1589 °C, O2 = 0,0 ppm, C = 0,000 %, Al = 0,000 % | 75543
283313 | 4386 | 1400 | 5 | 2005-05-08 21:18 | Added [35] FeMo = 30,0 kg | 75543
283314 | 4386 | 1400 | 5 | 2005-05-08 21:18 | Added [48] FeV = 180,0 kg | 75543
283315 | 4386 | 1400 | 5 | 2005-05-08 21:18 | Added [33] FeMnC = 40,0 kg | 75543
283316 | 4386 | 1400 | 5 | 2005-05-08 21:18 | Added [41] FeSi = 80,0 kg | 75543
283317 | 4386 | 1400 | 5 | 2005-05-08 21:18 | Added [27] FeCrC = 660,0 kg | 75543
283318 | 4386 | 1400 | 5 | 2005-05-08 21:18 | Added [12] BOKSIT beli = 30,0 kg | 75543
283319 | 4386 | 1400 | 5 | 2005-05-08 21:18 | Added [28] FeCrC Si = 400,0 kg | 75543
283320 | 4386 | 1400 | 5 | 2005-05-08 21:18 | Added [13] CaO = 150,0 kg | 75543
283321 | 4386 | 1400 | 5 | 2005-05-08 21:18 | Added [10] Al bloki = 5,0 kg | 75543
283322 | 4386 | 1252 | 3 | 2005-05-08 21:22 | Heating start 500 kWh | 75543
283323 | 4386 | 1101 | 2 | 2005-05-08 21:27 | Celox measurment: Temperatura = 1542 °C, O2 = 0,0 ppm, C = 0,000 %, Al = 0,000 % | 75543
283324 | 4386 | 1361 | 4 | 2005-05-08 21:28 | Zahteva za analizo z VPP na Spectro: 75543/ 5 e Adam Maks | 75543
283325 | 4386 | 1400 | 5 | 2005-05-08 21:35 | Added [35] FeMo = 20,0 kg | 75543
283326 | 4386 | 1400 | 5 | 2005-05-08 21:35 | Added [65] SLAGMAG 65B = 150,0 kg | 75543
283327 | 4386 | 1400 | 5 | 2005-05-08 21:35 | Added [28] FeCrC Si = 200,0 kg | 75543
283328 | 4386 | 1400 | 5 | 2005-05-08 21:35 | Added [10] Al bloki = 5,0 kg | 75543
283329 | 4386 | 1400 | 5 | 2005-05-08 21:35 | Added [52] KARBORITmleti = 25,0 kg | 75543
283330 | 4386 | 1251 | 3 | 2005-05-08 21:40 | Degassing start | 75543
283331 | 4386 | 1101 | 2 | 2005-05-08 22:04 | Celox measurment: Temperatura = 1472 °C, O2 = 0,0 ppm, C = 0,000 %, Al = 0,000 % | 75543
283332 | 4386 | 1362 | 4 | 2005-05-08 22:04 | Chemical analysis request at LFVD in chemical lab: 75543/ 9 Adam Maks | 75543
283333 | 4386 | 1252 | 3 | 2005-05-08 22:08 | Heating start 200 kWh | 75543
283334 | 4386 | 1101 | 2 | 2005-05-08 22:19 | Celox measurment: Temperatura = 1469 °C, O2 = 0,0 ppm, C = 0,000 %, Al = 0,000 % | 75543
283335 | 4386 | 1400 | 5 | 2005-05-08 22:21 | Added [17] Cfi13 = 20,6 kg | 75543
283336 | 4386 | 1400 | 5 | 2005-05-08 22:21 | Added [72] Al opl.zica = 2,6 kg | 75543
283337 | 4386 | 1400 | 5 | 2005-05-08 22:25 | Added [15] CASIfi13 = 18,8 kg | 75543
283338 | 4386 | 1362 | 4 | 2005-05-08 22:25 | Chemical analysis request at LFVD in chemical lab: 75543/ 0 Adam Maks | 75543
283339 | 4386 | 1016 | 1 | 2005-05-08 22:32 | Heat stop 75543 | 75543
283737 | 4397 | 1015 | 1 | 2005-05-12 02:48 | Heat start 75554 | 75554
283738 | 4397 | 1400 | 5 | 2005-05-12 02:57 | Added [35] FeMo = 50,0 kg | 75554
283739 | 4397 | 1400 | 5 | 2005-05-12 02:57 | Added [48] FeV = 130,0 kg | 75554
283740 | 4397 | 1400 | 5 | 2005-05-12 02:57 | Added [12] BOKSIT beli = 90,0 kg | 75554
283741 | 4397 | 1400 | 5 | 2005-05-12 02:57 | Added [13] CaO = 350,0 kg | 75554
283744 | 4397 | 1101 | 2 | 2005-05-12 03:02 | Celox measurment: Temperatura = 1519 °C, O2 = 0,0 ppm, C = 0,000 %, Al = 0,000 % | 75554
283745 | 4397 | 1400 | 5 | 2005-05-12 03:04 | Added [35] FeMo = 25,0 kg | 75554
283746 | 4397 | 1400 | 5 | 2005-05-12 03:04 | Added [48] FeV = 40,0 kg | 75554
283747 | 4397 | 1400 | 5 | 2005-05-12 03:04 | Added [33] FeMnC = 25,0 kg | 75554
283748 | 4397 | 1400 | 5 | 2005-05-12 03:04 | Added [41] FeSi = 110,0 kg | 75554
283749 | 4397 | 1400 | 5 | 2005-05-12 03:04 | Added [27] FeCrC = 350,0 kg | 75554
283750 | 4397 | 1400 | 5 | 2005-05-12 03:04 | Added [10] Al bloki = 3,0 kg | 75554
283751 | 4397 | 1400 | 5 | 2005-05-12 03:04 | Added [52] KARBORITmleti = 100,0 kg | 75554
283753 | 4397 | 1251 | 3 | 2005-05-12 03:16 | Degassing start | 75554
283754 | 4397 | 1101 | 2 | 2005-05-12 03:47 | Celox measurment: Temperatura = 1455 °C, O2 = 0,0 ppm, C = 0,000 %, Al = 0,000 % | 75554
283755 | 4397 | 1252 | 3 | 2005-05-12 03:48 | Heating start 400 kWh | 75554
283756 | 4397 | 1362 | 4 | 2005-05-12 03:52 | Chemical analysis request at LFVD in chemical lab: 75554/ 9 Baric Mirko | 75554
283757 | 4397 | 1101 | 2 | 2005-05-12 03:53 | Celox measurment: Temperatura = 1471 °C, O2 = 0,0 ppm, C = 0,000 %, Al = 0,000 % | 75554
283758 | 4397 | 1400 | 5 | 2005-05-12 04:13 | Added [17] Cfi13 = 17,2 kg | 75554
283759 | 4397 | 1101 | 2 | 2005-05-12 04:13 | Celox measurment: Temperatura = 1459 °C, O2 = 0,0 ppm, C = 0,000 %, Al = 0,000 % | 75554
283760 | 4397 | 1252 | 3 | 2005-05-12 04:14 | Heating start 200 kWh | 75554
283761 | 4397 | 1400 | 5 | 2005-05-12 04:16 | Added [26] FeCrA = 100,0 kg | 75554
283762 | 4397 | 1252 | 3 | 2005-05-12 04:16 | Heating start 100 kWh | 75554
283763 | 4397 | 1400 | 5 | 2005-05-12 04:23 | Added [15] CASIfi13 = 23,5 kg | 75554
283764 | 4397 | 1400 | 5 | 2005-05-12 04:23 | Added [15] CASIfi13 = 23,5 kg | 75554
283765 | 4397 | 1016 | 1 | 2005-05-12 04:24 | Heat stop 75554 | 75554
283783 | 4398 | 1362 | 4 | 2005-05-12 04:40 | Chemical analysis request at LFVD in chemical lab: 75554/ 0 Baric Mirko | 75554
283851 | 4400 | 1015 | 1 | 2005-05-12 08:35 | Heat start 75557 | 75557
283852 | 4400 | 1400 | 5 | 2005-05-12 08:36 | Added [48] FeV = 350,0 kg | 75557
283853 | 4400 | 1400 | 5 | 2005-05-12 08:36 | Added [61] POLYMOX = 170,0 kg | 75557
283854 | 4400 | 1400 | 5 | 2005-05-12 08:36 | Added [27] FeCrC = 800,0 kg | 75557
283855 | 4400 | 1400 | 5 | 2005-05-12 08:36 | Added [12] BOKSIT beli = 100,0 kg | 75557
283856 | 4400 | 1400 | 5 | 2005-05-12 08:36 | Added [13] CaO = 400,0 kg | 75557
283857 | 4400 | 1400 | 5 | 2005-05-12 08:36 | Added [10] Al bloki = 5,0 kg | 75557
283858 | 4400 | 1400 | 5 | 2005-05-12 08:36 | Added [52] KARBORITmleti = 100,0 kg | 75557
283861 | 4400 | 1101 | 2 | 2005-05-12 08:42 | Celox measurment: Temperatura = 1564 °C, O2 = 0,0 ppm, C = 0,000 %, Al = 0,000 % | 75557
283862 | 4400 | 1252 | 3 | 2005-05-12 08:44 | Heating start 700 kWh | 75557
283863 | 4400 | 1400 | 5 | 2005-05-12 08:51 | Added [35] FeMo = 50,0 kg | 75557
283864 | 4400 | 1400 | 5 | 2005-05-12 08:51 | Added [48] FeV = 200,0 kg | 75557
283865 | 4400 | 1400 | 5 | 2005-05-12 08:51 | Added [33] FeMnC = 70,0 kg | 75557
283866 | 4400 | 1400 | 5 | 2005-05-12 08:51 | Added [41] FeSi = 130,0 kg | 75557
283867 | 4400 | 1400 | 5 | 2005-05-12 08:51 | Added [27] FeCrC = 950,0 kg | 75557
283868 | 4400 | 1400 | 5 | 2005-05-12 08:51 | Added [12] BOKSIT beli = 20,0 kg | 75557
283869 | 4400 | 1400 | 5 | 2005-05-12 08:51 | Added [13] CaO = 100,0 kg | 75557
283870 | 4400 | 1400 | 5 | 2005-05-12 08:51 | Added [10] Al bloki = 5,0 kg | 75557
283871 | 4400 | 1252 | 3 | 2005-05-12 08:52 | Heating start 500 kWh | 75557
283872 | 4400 | 1101 | 2 | 2005-05-12 08:56 | Celox measurment: Temperatura = 1573 °C, O2 = 0,0 ppm, C = 0,000 %, Al = 0,000 % | 75557
283873 | 4400 | 1361 | 4 | 2005-05-12 08:57 | Zahteva za analizo z VPP na Spectro: 75557/ 5 e Adam Maks | 75557
283874 | 4400 | 1252 | 3 | 2005-05-12 09:01 | Heating start 700 kWh | 75557
283875 | 4400 | 1400 | 5 | 2005-05-12 09:24 | Added [65] SLAGMAG 65B = 150,0 kg | 75557
283876 | 4400 | 1400 | 5 | 2005-05-12 09:24 | Added [48] FeV = 25,0 kg | 75557
283877 | 4400 | 1400 | 5 | 2005-05-12 09:24 | Added [41] FeSi = 40,0 kg | 75557
283878 | 4400 | 1400 | 5 | 2005-05-12 09:24 | Added [27] FeCrC = 400,0 kg | 75557
283879 | 4400 | 1400 | 5 | 2005-05-12 09:24 | Added [10] Al bloki = 5,0 kg | 75557
283880 | 4400 | 1400 | 5 | 2005-05-12 09:24 | Added [52] KARBORITmleti = 30,0 kg | 75557
283881 | 4400 | 1251 | 3 | 2005-05-12 09:35 | Degassing start | 75557
283882 | 4400 | 1101 | 2 | 2005-05-12 10:01 | Celox measurment: Temperatura = 1506 °C, O2 = 0,0 ppm, C = 0,000 %, Al = 0,000 % | 75557
283883 | 4400 | 1361 | 4 | 2005-05-12 10:01 | Zahteva za analizo z VPP na Spectro: 75557/ 6 e Adam Maks | 75557
283884 | 4400 | 1362 | 4 | 2005-05-12 10:01 | Chemical analysis request at LFVD in chemical lab: 75557/ 9 Adam Maks | 75557
283885 | 4400 | 1400 | 5 | 2005-05-12 10:12 | Added [41] FeSi = 20,0 kg | 75557
283886 | 4400 | 1101 | 2 | 2005-05-12 10:15 | Celox measurment: Temperatura = 1493 °C, O2 = 0,0 ppm, C = 0,000 %, Al = 0,000 % | 75557
283887 | 4400 | 1400 | 5 | 2005-05-12 10:17 | Added [17] Cfi13 = 36,1 kg | 75557
283888 | 4400 | 1400 | 5 | 2005-05-12 10:17 | Added [72] Al opl.zica = 7,0 kg | 75557
283889 | 4400 | 1101 | 2 | 2005-05-12 10:30 | Celox measurment: Temperatura = 1477 °C, O2 = 0,0 ppm, C = 0,000 %, Al = 0,000 % | 75557
283890 | 4400 | 1400 | 5 | 2005-05-12 10:33 | Added [15] CASIfi13 = 16,5 kg | 75557
283891 | 4400 | 1362 | 4 | 2005-05-12 10:33 | Chemical analysis request at LFVD in chemical lab: 75557/ 0 Adam Maks | 75557
283892 | 4400 | 1016 | 1 | 2005-05-12 10:39 | Heat stop 75557 | 75557
284546 | 4420 | 1015 | 1 | 2005-05-14 08:09 | Heat start 75576 | 75576
284547 | 4420 | 1400 | 5 | 2005-05-14 08:10 | Added [48] FeV = 300,0 kg | 75576
284548 | 4420 | 1400 | 5 | 2005-05-14 08:10 | Added [27] FeCrC = 500,0 kg | 75576
284549 | 4420 | 1400 | 5 | 2005-05-14 08:10 | Added [12] BOKSIT beli = 100,0 kg | 75576
284550 | 4420 | 1400 | 5 | 2005-05-14 08:10 | Added [13] CaO = 300,0 kg | 75576
284553 | 4420 | 1400 | 5 | 2005-05-14 08:10 | Added [10] Al bloki = 5,0 kg | 75576
284554 | 4420 | 1400 | 5 | 2005-05-14 08:10 | Added [52] KARBORITmleti = 150,0 kg | 75576
284555 | 4420 | 1101 | 2 | 2005-05-14 08:17 | Celox measurment: Temperatura = 1546 °C, O2 = 0,0 ppm, C = 0,000 %, Al = 0,000 % | 75576
284556 | 4420 | 1400 | 5 | 2005-05-14 08:22 | Added [35] FeMo = 40,0 kg | 75576
284557 | 4420 | 1400 | 5 | 2005-05-14 08:22 | Added [48] FeV = 60,0 kg | 75576
284558 | 4420 | 1400 | 5 | 2005-05-14 08:22 | Added [33] FeMnC = 50,0 kg | 75576
284559 | 4420 | 1400 | 5 | 2005-05-14 08:22 | Added [41] FeSi = 100,0 kg | 75576
284560 | 4420 | 1400 | 5 | 2005-05-14 08:22 | Added [27] FeCrC = 700,0 kg | 75576
284561 | 4420 | 1400 | 5 | 2005-05-14 08:22 | Added [10] Al bloki = 5,0 kg | 75576
284562 | 4420 | 1252 | 3 | 2005-05-14 08:23 | Heating start 500 kWh | 75576
284563 | 4420 | 1101 | 2 | 2005-05-14 08:30 | Celox measurment: Temperatura = 1525 °C, O2 = 0,0 ppm, C = 0,000 %, Al = 0,000 % | 75576
284564 | 4420 | 1361 | 4 | 2005-05-14 08:31 | Zahteva za analizo z VPP na Spectro: 75576/ 5 e Adam Maks | 75576
284565 | 4420 | 1252 | 3 | 2005-05-14 08:32 | Heating start 200 kWh | 75576
284566 | 4420 | 1400 | 5 | 2005-05-14 08:41 | Added [65] SLAGMAG 65B = 150,0 kg | 75576
284567 | 4420 | 1400 | 5 | 2005-05-14 08:41 | Added [48] FeV = 10,0 kg | 75576
284568 | 4420 | 1400 | 5 | 2005-05-14 08:41 | Added [41] FeSi = 30,0 kg | 75576
284569 | 4420 | 1400 | 5 | 2005-05-14 08:41 | Added [26] FeCrA = 120,0 kg | 75576
284570 | 4420 | 1251 | 3 | 2005-05-14 08:47 | Degassing start | 75576
284571 | 4420 | 1400 | 5 | 2005-05-14 09:14 | Added [21] EPZ zlindra = 120,0 kg | 75576
284572 | 4420 | 1101 | 2 | 2005-05-14 09:16 | Celox measurment: Temperatura = 1472 °C, O2 = 0,0 ppm, C = 0,000 %, Al = 0,000 % | 75576
284573 | 4420 | 1361 | 4 | 2005-05-14 09:17 | Zahteva za analizo z VPP na Spectro: 75576/ 6 e Adam Maks | 75576
284574 | 4420 | 1362 | 4 | 2005-05-14 09:17 | Chemical analysis request at LFVD in chemical lab: 75576/ 9 Adam Maks | 75576
284575 | 4420 | 1252 | 3 | 2005-05-14 09:18 | Heating start 200 kWh | 75576
284576 | 4420 | 1400 | 5 | 2005-05-14 09:32 | Added [17] Cfi13 = 31,0 kg | 75576
284577 | 4420 | 1400 | 5 | 2005-05-14 09:32 | Added [48] FeV = 10,0 kg | 75576
284578 | 4420 | 1400 | 5 | 2005-05-14 09:32 | Added [27] FeCrC = 50,0 kg | 75576
284579 | 4420 | 1101 | 2 | 2005-05-14 09:34 | Celox measurment: Temperatura = 1463 °C, O2 = 0,0 ppm, C = 0,000 %, Al = 0,000 % | 75576
284580 | 4420 | 1252 | 3 | 2005-05-14 09:34 | Heating start 200 kWh | 75576
284581 | 4420 | 1400 | 5 | 2005-05-14 09:39 | Added [15] CASIfi13 = 16,5 kg | 75576
284582 | 4420 | 1362 | 4 | 2005-05-14 09:40 | Chemical analysis request at LFVD in chemical lab: 75576/ 0 Adam Maks | 75576
284583 | 4420 | 1016 | 1 | 2005-05-14 09:46 | Heat stop 75576 | 75576
284584 | 4421 | 1015 | 1 | 2005-05-14 09:46 | Heat start 75577 | 75577
284585 | 4421 | 1400 | 5 | 2005-05-14 09:47 | Added [12] BOKSIT beli = 100,0 kg | 75577
284586 | 4421 | 1400 | 5 | 2005-05-14 09:47 | Added [13] CaO = 300,0 kg | 75577
284587 | 4421 | 1400 | 5 | 2005-05-14 09:47 | Added [10] Al bloki = 5,0 kg | 75577
284588 | 4421 | 1400 | 5 | 2005-05-14 09:47 | Added [52] KARBORITmleti = 50,0 kg | 75577
284591 | 4421 | 1101 | 2 | 2005-05-14 09:55 | Celox measurment: Temperatura = 0 °C, O2 = 0,0 ppm, C = 0,000 %, Al = 0,000 % | 75577
284592 | 4421 | 1101 | 2 | 2005-05-14 09:55 | Celox measurment: Temperatura = 1548 °C, O2 = 0,0 ppm, C = 0,000 %, Al = 0,000 % | 75577
284594 | 4421 | 1400 | 5 | 2005-05-14 09:57 | Added [48] FeV = 200,0 kg | 75577
284595 | 4421 | 1400 | 5 | 2005-05-14 09:57 | Added [33] FeMnC = 70,0 kg | 75577
284596 | 4421 | 1400 | 5 | 2005-05-14 09:57 | Added [41] FeSi = 100,0 kg | 75577
284597 | 4421 | 1400 | 5 | 2005-05-14 09:57 | Added [27] FeCrC = 350,0 kg | 75577
284598 | 4421 | 1400 | 5 | 2005-05-14 09:57 | Added [52] KARBORITmleti = 50,0 kg | 75577
284593 | 4421 | 1252 | 3 | 2005-05-14 10:02 | Heating start 500 kWh | 75577
284599 | 4421 | 1101 | 2 | 2005-05-14 10:08 | Celox measurment: Temperatura = 1528 °C, O2 = 0,0 ppm, C = 0,000 %, Al = 0,000 % | 75577
284600 | 4421 | 1361 | 4 | 2005-05-14 10:09 | Zahteva za analizo z VPP na Spectro: 75577/ 5 e Adam Maks | 75577
284601 | 4421 | 1252 | 3 | 2005-05-14 10:10 | Heating start 200 kWh | 75577
284602 | 4421 | 1400 | 5 | 2005-05-14 10:17 | Added [65] SLAGMAG 65B = 150,0 kg | 75577
284603 | 4421 | 1400 | 5 | 2005-05-14 10:17 | Added [48] FeV = 10,0 kg | 75577
284604 | 4421 | 1400 | 5 | 2005-05-14 10:17 | Added [41] FeSi = 20,0 kg | 75577
284605 | 4421 | 1400 | 5 | 2005-05-14 10:17 | Added [10] Al bloki = 3,0 kg | 75577
284606 | 4421 | 1251 | 3 | 2005-05-14 10:23 | Degassing start | 75577
284607 | 4421 | 1400 | 5 | 2005-05-14 10:51 | Added [21] EPZ zlindra = 120,0 kg | 75577
284608 | 4421 | 1101 | 2 | 2005-05-14 10:53 | Celox measurment: Temperatura = 1471 °C, O2 = 0,0 ppm, C = 0,000 %, Al = 0,000 % | 75577
284609 | 4421 | 1362 | 4 | 2005-05-14 10:54 | Chemical analysis request at LFVD in chemical lab: 75577/ 9 Adam Maks | 75577
284610 | 4421 | 1361 | 4 | 2005-05-14 10:54 | Zahteva za analizo z VPP na Spectro: 75577/ 6 e Adam Maks | 75577
284611 | 4421 | 1252 | 3 | 2005-05-14 10:54 | Heating start 200 kWh | 75577
284612 | 4421 | 1400 | 5 | 2005-05-14 11:06 | Added [17] Cfi13 = 31,0 kg | 75577
284613 | 4421 | 1400 | 5 | 2005-05-14 11:06 | Added [72] Al opl.zica = 3,0 kg | 75577
284614 | 4421 | 1101 | 2 | 2005-05-14 11:07 | Celox measurment: Temperatura = 1463 °C, O2 = 0,0 ppm, C = 0,000 %, Al = 0,000 % | 75577
284615 | 4421 | 1400 | 5 | 2005-05-14 11:08 | Added [41] FeSi = 25,0 kg | 75577
284616 | 4421 | 1252 | 3 | 2005-05-14 11:09 | Heating start 200 kWh | 75577
284617 | 4421 | 1101 | 2 | 2005-05-14 11:21 | Celox measurment: Temperatura = 1464 °C, O2 = 0,0 ppm, C = 0,000 %, Al = 0,000 % | 75577
284618 | 4421 | 1252 | 3 | 2005-05-14 11:22 | Heating start 100 kWh | 75577
284619 | 4421 | 1400 | 5 | 2005-05-14 11:26 | Added [15] CASIfi13 = 16,5 kg | 75577
284620 | 4421 | 1362 | 4 | 2005-05-14 11:26 | Chemical analysis request at LFVD in chemical lab: 75577/ 0 Adam Maks | 75577
284621 | 4421 | 1016 | 1 | 2005-05-14 11:33 | Heat stop 75577 | 75577
285015 | 4433 | 1015 | 1 | 2005-05-15 07:26 | Heat start 75589 | 75589
285016 | 4433 | 1400 | 5 | 2005-05-15 07:27 | Added [48] FeV = 200,0 kg | 75589
285017 | 4433 | 1400 | 5 | 2005-05-15 07:27 | Added [12] BOKSIT beli = 80,0 kg | 75589
285018 | 4433 | 1400 | 5 | 2005-05-15 07:27 | Added [13] CaO = 250,0 kg | 75589
285019 | 4433 | 1400 | 5 | 2005-05-15 07:27 | Added [10] Al bloki = 5,0 kg | 75589
285022 | 4433 | 1101 | 2 | 2005-05-15 07:34 | Celox measurment: Temperatura = 1584 °C, O2 = 0,0 ppm, C = 0,000 %, Al = 0,000 % | 75589
285023 | 4433 | 1400 | 5 | 2005-05-15 07:34 | Added [52] KARBORITmleti = 125,0 kg | 75589
285024 | 4433 | 1400 | 5 | 2005-05-15 07:41 | Added [35] FeMo = 80,0 kg | 75589
285025 | 4433 | 1400 | 5 | 2005-05-15 07:41 | Added [65] SLAGMAG 65B = 100,0 kg | 75589
285026 | 4433 | 1400 | 5 | 2005-05-15 07:41 | Added [48] FeV = 130,0 kg | 75589
285027 | 4433 | 1400 | 5 | 2005-05-15 07:41 | Added [41] FeSi = 100,0 kg | 75589
285028 | 4433 | 1400 | 5 | 2005-05-15 07:41 | Added [27] FeCrC = 200,0 kg | 75589
285029 | 4433 | 1400 | 5 | 2005-05-15 07:41 | Added [12] BOKSIT beli = 30,0 kg | 75589
285030 | 4433 | 1400 | 5 | 2005-05-15 07:41 | Added [13] CaO = 100,0 kg | 75589
285031 | 4433 | 1400 | 5 | 2005-05-15 07:41 | Added [10] Al bloki = 8,0 kg | 75589
285032 | 4433 | 1400 | 5 | 2005-05-15 07:41 | Added [52] KARBORITmleti = 45,0 kg | 75589
285033 | 4433 | 1251 | 3 | 2005-05-15 07:54 | Degassing start | 75589
285034 | 4433 | 1101 | 2 | 2005-05-15 08:24 | Celox measurment: Temperatura = 1502 °C, O2 = 0,0 ppm, C = 0,000 %, Al = 0,000 % | 75589
285035 | 4433 | 1361 | 4 | 2005-05-15 08:25 | Zahteva za analizo z VPP na Spectro: 75589/ 5 e Adam Maks | 75589
285036 | 4433 | 1362 | 4 | 2005-05-15 08:25 | Chemical analysis request at LFVD in chemical lab: 75589/ 9 Adam Maks | 75589
285037 | 4433 | 1400 | 5 | 2005-05-15 08:37 | Added [35] FeMo = 10,0 kg | 75589
285038 | 4433 | 1400 | 5 | 2005-05-15 08:37 | Added [48] FeV = 5,0 kg | 75589
285039 | 4433 | 1400 | 5 | 2005-05-15 08:37 | Added [41] FeSi = 80,0 kg | 75589
285040 | 4433 | 1400 | 5 | 2005-05-15 08:40 | Added [17] Cfi13 = 27,5 kg | 75589
285041 | 4433 | 1400 | 5 | 2005-05-15 08:40 | Added [72] Al opl.zica = 6,0 kg | 75589
285042 | 4433 | 1101 | 2 | 2005-05-15 08:43 | Celox measurment: Temperatura = 1481 °C, O2 = 0,0 ppm, C = 0,000 %, Al = 0,000 % | 75589
285043 | 4433 | 1400 | 5 | 2005-05-15 08:51 | Added [15] CASIfi13 = 18,8 kg | 75589
285044 | 4433 | 1362 | 4 | 2005-05-15 08:51 | Chemical analysis request at LFVD in chemical lab: 75589/ 0 Adam Maks | 75589
285045 | 4433 | 1016 | 1 | 2005-05-15 08:55 | Heat stop 75589 | 75589
285269 | 4440 | 1400 | 5 | 2005-05-15 18:55 | Added [13] CaO = 400,0 kg | 75596
285270 | 4440 | 1400 | 5 | 2005-05-15 18:55 | Added [10] Al bloki = 5,0 kg | 75596
285271 | 4440 | 1400 | 5 | 2005-05-15 18:55 | Added [10] Al bloki = 15,0 kg | 75596
285272 | 4440 | 1400 | 5 | 2005-05-15 18:55 | Added [52] KARBORITmleti = 100,0 kg | 75596
285268 | 4440 | 1015 | 1 | 2005-05-15 19:01 | Heat start 75596 | 75596
285274 | 4440 | 1101 | 2 | 2005-05-15 19:12 | Celox measurment: Temperatura = 1592 °C, O2 = 0,0 ppm, C = 0,000 %, Al = 0,000 % | 75596
285277 | 4440 | 1400 | 5 | 2005-05-15 19:19 | Added [35] FeMo = 280,0 kg | 75596
285278 | 4440 | 1400 | 5 | 2005-05-15 19:19 | Added [48] FeV = 250,0 kg | 75596
285279 | 4440 | 1400 | 5 | 2005-05-15 19:19 | Added [41] FeSi = 100,0 kg | 75596
285280 | 4440 | 1400 | 5 | 2005-05-15 19:19 | Added [27] FeCrC = 1300,0 kg | 75596
285281 | 4440 | 1400 | 5 | 2005-05-15 19:19 | Added [52] KARBORITmleti = 60,0 kg | 75596
285275 | 4440 | 1101 | 2 | 2005-05-15 19:22 | Celox measurment: Temperatura = 1514 °C, O2 = 0,0 ppm, C = 0,000 %, Al = 0,000 % | 75596
285276 | 4440 | 1252 | 3 | 2005-05-15 19:22 | Heating start 800 kWh | 75596
285282 | 4440 | 1400 | 5 | 2005-05-15 19:36 | Added [13] CaO = 150,0 kg | 75596
285283 | 4440 | 1400 | 5 | 2005-05-15 19:36 | Added [10] Al bloki = 5,0 kg | 75596
285284 | 4440 | 1251 | 3 | 2005-05-15 19:40 | Degassing start | 75596
285285 | 4440 | 1400 | 5 | 2005-05-15 20:07 | Added [12] BOKSIT beli = 100,0 kg | 75596
285286 | 4440 | 1400 | 5 | 2005-05-15 20:07 | Added [21] EPZ zlindra = 120,0 kg | 75596
285287 | 4440 | 1101 | 2 | 2005-05-15 20:09 | Celox measurment: Temperatura = 1481 °C, O2 = 0,0 ppm, C = 0,000 %, Al = 0,000 % | 75596
285288 | 4440 | 1362 | 4 | 2005-05-15 20:10 | Chemical analysis request at LFVD in chemical lab: 75596/ 8 Ferk Jože | 75596
285289 | 4440 | 1361 | 4 | 2005-05-15 20:10 | Zahteva za analizo z VPP na Spectro: 75596/ 5 e Ferk Jože | 75596
285290 | 4440 | 1252 | 3 | 2005-05-15 20:11 | Heating start 200 kWh | 75596
285291 | 4440 | 1101 | 2 | 2005-05-15 20:23 | Celox measurment: Temperatura = 1474 °C, O2 = 0,0 ppm, C = 0,000 %, Al = 0,000 % | 75596
285292 | 4440 | 1400 | 5 | 2005-05-15 20:33 | Added [35] FeMo = 30,0 kg | 75596
285293 | 4440 | 1400 | 5 | 2005-05-15 20:33 | Added [48] FeV = 40,0 kg | 75596
285294 | 4440 | 1400 | 5 | 2005-05-15 20:33 | Added [27] FeCrC = 300,0 kg | 75596
285296 | 4440 | 1400 | 5 | 2005-05-15 20:35 | Added [17] Cfi13 = 25,8 kg | 75596
285297 | 4440 | 1400 | 5 | 2005-05-15 20:35 | Added [72] Al opl.zica = 4,0 kg | 75596
285295 | 4440 | 1101 | 2 | 2005-05-15 20:35 | Celox measurment: Temperatura = 1450 °C, O2 = 0,0 ppm, C = 0,000 %, Al = 0,000 % | 75596
285298 | 4440 | 1252 | 3 | 2005-05-15 20:41 | Heating start 300 kWh | 75596
285299 | 4440 | 1362 | 4 | 2005-05-15 20:47 | Chemical analysis request at LFVD in chemical lab: 75596/ 9 Ferk Jože | 75596
285300 | 4440 | 1361 | 4 | 2005-05-15 20:47 | Zahteva za analizo z VPP na Spectro: 75596/ 6 e Ferk Jože | 75596
285301 | 4440 | 1101 | 2 | 2005-05-15 20:52 | Celox measurment: Temperatura = 1452 °C, O2 = 0,0 ppm, C = 0,000 %, Al = 0,000 % | 75596
285302 | 4440 | 1252 | 3 | 2005-05-15 20:53 | Heating start 400 kWh | 75596
285303 | 4440 | 1400 | 5 | 2005-05-15 20:56 | Added [72] Al opl.zica = 1,4 kg | 75596
285304 | 4440 | 1400 | 5 | 2005-05-15 20:58 | Added [17] Cfi13 = 10,3 kg | 75596
285305 | 4440 | 1101 | 2 | 2005-05-15 20:59 | Celox measurment: Temperatura = 1466 °C, O2 = 0,0 ppm, C = 0,000 %, Al = 0,000 % | 75596
285306 | 4440 | 1252 | 3 | 2005-05-15 21:00 | Heating start 200 kWh | 75596
285311 | 4441 | 1400 | 5 | 2005-05-15 21:00 | Added [48] FeV = 500,0 kg | 75597
285312 | 4441 | 1400 | 5 | 2005-05-15 21:00 | Added [12] BOKSIT beli = 80,0 kg | 75597
285313 | 4441 | 1400 | 5 | 2005-05-15 21:00 | Added [13] CaO = 400,0 kg | 75597
285314 | 4441 | 1400 | 5 | 2005-05-15 21:00 | Added [10] Al bloki = 15,0 kg | 75597
285315 | 4441 | 1400 | 5 | 2005-05-15 21:00 | Added [52] KARBORITmleti = 50,0 kg | 75597
285307 | 4440 | 1400 | 5 | 2005-05-15 21:10 | Added [15] CASIfi13 = 18,8 kg | 75596
285308 | 4440 | 1362 | 4 | 2005-05-15 21:11 | Chemical analysis request at LFVD in chemical lab: 75596/ 0 Ferk Jože | 75596
285309 | 4440 | 1016 | 1 | 2005-05-15 21:14 | Heat stop 75596 | 75596
285310 | 4441 | 1015 | 1 | 2005-05-15 21:14 | Heat start 75597 | 75597
285317 | 4441 | 1101 | 2 | 2005-05-15 21:23 | Celox measurment: Temperatura = 1521 °C, O2 = 0,0 ppm, C = 0,000 %, Al = 0,000 % | 75597
285318 | 4441 | 1400 | 5 | 2005-05-15 21:28 | Added [35] FeMo = 200,0 kg | 75597
285319 | 4441 | 1400 | 5 | 2005-05-15 21:28 | Added [48] FeV = 60,0 kg | 75597
285320 | 4441 | 1400 | 5 | 2005-05-15 21:28 | Added [33] FeMnC = 30,0 kg | 75597
285321 | 4441 | 1400 | 5 | 2005-05-15 21:28 | Added [41] FeSi = 80,0 kg | 75597
285322 | 4441 | 1400 | 5 | 2005-05-15 21:28 | Added [27] FeCrC = 1000,0 kg | 75597
285323 | 4441 | 1400 | 5 | 2005-05-15 21:28 | Added [52] KARBORITmleti = 40,0 kg | 75597
285324 | 4441 | 1400 | 5 | 2005-05-15 21:29 | Added [10] Al bloki = 5,0 kg | 75597
285325 | 4441 | 1252 | 3 | 2005-05-15 21:31 | Heating start 1000 kWh | 75597
285326 | 4441 | 1362 | 4 | 2005-05-15 21:46 | Chemical analysis request at LFVD in chemical lab: 75597/ 8 Ferk Jože | 75597
285327 | 4441 | 1361 | 4 | 2005-05-15 21:46 | Zahteva za analizo z VPP na Spectro: 75597/ 5 e Ferk Jože | 75597
285328 | 4441 | 1101 | 2 | 2005-05-15 21:47 | Celox measurment: Temperatura = 1499 °C, O2 = 0,0 ppm, C = 0,000 %, Al = 0,000 % | 75597
285329 | 4441 | 1252 | 3 | 2005-05-15 21:49 | Heating start 800 kWh | 75597
285330 | 4441 | 1252 | 3 | 2005-05-15 21:58 | Heating start 200 kWh | 75597
285331 | 4441 | 1400 | 5 | 2005-05-15 22:04 | Added [35] FeMo = 15,0 kg | 75597
285332 | 4441 | 1400 | 5 | 2005-05-15 22:04 | Added [48] FeV = 40,0 kg | 75597
285333 | 4441 | 1400 | 5 | 2005-05-15 22:04 | Added [33] FeMnC = 15,0 kg | 75597
285334 | 4441 | 1400 | 5 | 2005-05-15 22:04 | Added [41] FeSi = 50,0 kg | 75597
285335 | 4441 | 1400 | 5 | 2005-05-15 22:04 | Added [27] FeCrC = 250,0 kg | 75597
285336 | 4441 | 1400 | 5 | 2005-05-15 22:04 | Added [13] CaO = 150,0 kg | 75597
285337 | 4441 | 1400 | 5 | 2005-05-15 22:04 | Added [52] KARBORITmleti = 15,0 kg | 75597
285338 | 4441 | 1251 | 3 | 2005-05-15 22:11 | Degassing start | 75597
285339 | 4441 | 1101 | 2 | 2005-05-15 22:39 | Celox measurment: Temperatura = 1474 °C, O2 = 0,0 ppm, C = 0,000 %, Al = 0,000 % | 75597
285340 | 4441 | 1362 | 4 | 2005-05-15 22:40 | Chemical analysis request at LFVD in chemical lab: 75597/ 9 Ferk Jože | 75597
285341 | 4441 | 1252 | 3 | 2005-05-15 22:49 | Heating start 150 kWh | 75597
285342 | 4441 | 1400 | 5 | 2005-05-15 22:58 | Added [17] Cfi13 = 17,2 kg | 75597
285343 | 4441 | 1101 | 2 | 2005-05-15 23:00 | Celox measurment: Temperatura = 1464 °C, O2 = 0,0 ppm, C = 0,000 %, Al = 0,000 % | 75597
285344 | 4441 | 1400 | 5 | 2005-05-15 23:03 | Added [15] CASIfi13 = 23,5 kg | 75597
285345 | 4441 | 1362 | 4 | 2005-05-15 23:06 | Chemical analysis request at LFVD in chemical lab: 75597/ 0 Ferk Jože | 75597
285346 | 4441 | 1016 | 1 | 2005-05-15 23:07 | Heat stop 75597 | 75597
285598 | 4449 | 1015 | 1 | 2005-05-17 17:19 | Heat start 75604 | 75604
285599 | 4449 | 1400 | 5 | 2005-05-17 17:22 | Added [48] FeV = 260,0 kg | 75604
285600 | 4449 | 1400 | 5 | 2005-05-17 17:22 | Added [13] CaO = 250,0 kg | 75604
285601 | 4449 | 1400 | 5 | 2005-05-17 17:22 | Added [12] BOKSIT beli = 50,0 kg | 75604
285604 | 4449 | 1400 | 5 | 2005-05-17 17:26 | Added [35] FeMo = 20,0 kg | 75604
285605 | 4449 | 1400 | 5 | 2005-05-17 17:26 | Added [48] FeV = 70,0 kg | 75604
285606 | 4449 | 1400 | 5 | 2005-05-17 17:26 | Added [27] FeCrC = 360,0 kg | 75604
285607 | 4449 | 1400 | 5 | 2005-05-17 17:26 | Added [10] Al bloki = 5,0 kg | 75604
285608 | 4449 | 1400 | 5 | 2005-05-17 17:26 | Added [52] KARBORITmleti = 25,0 kg | 75604
285609 | 4449 | 1101 | 2 | 2005-05-17 17:29 | Celox measurment: Temperatura = 0 °C, O2 = 0,0 ppm, C = 0,000 %, Al = 0,000 % | 75604
285610 | 4449 | 1252 | 3 | 2005-05-17 17:30 | Heating start 2000 kWh | 75604
285611 | 4449 | 1361 | 4 | 2005-05-17 17:49 | Zahteva za analizo z VPP na Spectro: 75604/ 5 e Baric Mirko | 75604
285612 | 4449 | 1101 | 2 | 2005-05-17 17:49 | Celox measurment: Temperatura = 1527 °C, O2 = 0,0 ppm, C = 0,000 %, Al = 0,000 % | 75604
285613 | 4449 | 1252 | 3 | 2005-05-17 17:49 | Heating start 300 kWh | 75604
285614 | 4449 | 1362 | 4 | 2005-05-17 17:56 | Chemical analysis request at LFVD in chemical lab: 75604/ 9 Baric Mirko | 75604
285615 | 4449 | 1400 | 5 | 2005-05-17 18:04 | Added [13] CaO = 200,0 kg | 75604
285616 | 4449 | 1400 | 5 | 2005-05-17 18:04 | Added [10] Al bloki = 5,0 kg | 75604
285617 | 4449 | 1251 | 3 | 2005-05-17 18:07 | Degassing start | 75604
285618 | 4449 | 1101 | 2 | 2005-05-17 18:33 | Celox measurment: Temperatura = 1486 °C, O2 = 0,0 ppm, C = 0,000 %, Al = 0,000 % | 75604
285619 | 4449 | 1361 | 4 | 2005-05-17 18:34 | Zahteva za analizo z VPP na Spectro: 75604/ 6 e Baric Mirko | 75604
285620 | 4449 | 1252 | 3 | 2005-05-17 18:37 | Heating start 250 kWh | 75604
285621 | 4449 | 1400 | 5 | 2005-05-17 18:39 | Added [72] Al opl.zica = 8,0 kg | 75604
285622 | 4449 | 1101 | 2 | 2005-05-17 18:41 | Celox measurment: Temperatura = 1490 °C, O2 = 0,0 ppm, C = 0,000 %, Al = 0,000 % | 75604
285623 | 4449 | 1362 | 4 | 2005-05-17 18:55 | Chemical analysis request at LFVD in chemical lab: 75604/ 0 Baric Mirko | 75604
285624 | 4449 | 1016 | 1 | 2005-05-17 18:56 | Heat stop 75604 | 75604
286110 | 4465 | 1015 | 1 | 2005-05-19 01:45 | Heat start 75619 | 75619
286111 | 4465 | 1400 | 5 | 2005-05-19 01:46 | Added [13] CaO = 400,0 kg | 75619
286112 | 4465 | 1400 | 5 | 2005-05-19 01:46 | Added [12] BOKSIT beli = 100,0 kg | 75619
286134 | 4465 | 1400 | 5 | 2005-05-19 01:46 | Added [10] Al bloki = 10,0 kg | 75619
286135 | 4465 | 1400 | 5 | 2005-05-19 01:46 | Added [52] KARBORITmleti = 150,0 kg | 75619
286115 | 4465 | 1101 | 2 | 2005-05-19 01:57 | Celox measurment: Temperatura = 1563 °C, O2 = 0,0 ppm, C = 0,000 %, Al = 0,000 % | 75619
286116 | 4465 | 1400 | 5 | 2005-05-19 02:02 | Added [35] FeMo = 70,0 kg | 75619
286117 | 4465 | 1400 | 5 | 2005-05-19 02:02 | Added [48] FeV = 250,0 kg | 75619
286118 | 4465 | 1400 | 5 | 2005-05-19 02:02 | Added [33] FeMnC = 50,0 kg | 75619
286119 | 4465 | 1400 | 5 | 2005-05-19 02:02 | Added [41] FeSi = 100,0 kg | 75619
286120 | 4465 | 1400 | 5 | 2005-05-19 02:02 | Added [27] FeCrC = 950,0 kg | 75619
286121 | 4465 | 1400 | 5 | 2005-05-19 02:02 | Added [10] Al bloki = 5,0 kg | 75619
286122 | 4465 | 1252 | 3 | 2005-05-19 02:04 | Heating start 500 kWh | 75619
286123 | 4465 | 1101 | 2 | 2005-05-19 02:11 | Celox measurment: Temperatura = 0 °C, O2 = 0,0 ppm, C = 0,000 %, Al = 0,000 % | 75619
286124 | 4465 | 1252 | 3 | 2005-05-19 02:11 | Heating start 300 kWh | 75619
286125 | 4465 | 1101 | 2 | 2005-05-19 02:12 | Celox measurment: Temperatura = 0 °C, O2 = 0,0 ppm, C = 0,000 %, Al = 0,000 % | 75619
286126 | 4465 | 1101 | 2 | 2005-05-19 02:16 | Celox measurment: Temperatura = 1532 °C, O2 = 0,0 ppm, C = 0,000 %, Al = 0,000 % | 75619
286127 | 4465 | 1361 | 4 | 2005-05-19 02:16 | Zahteva za analizo z VPP na Spectro: 75619/ 5 e Adam Maks | 75619
286128 | 4465 | 1400 | 5 | 2005-05-19 02:25 | Added [35] FeMo = 15,0 kg | 75619
286129 | 4465 | 1400 | 5 | 2005-05-19 02:25 | Added [65] SLAGMAG 65B = 150,0 kg | 75619
286130 | 4465 | 1400 | 5 | 2005-05-19 02:25 | Added [48] FeV = 20,0 kg | 75619
286131 | 4465 | 1400 | 5 | 2005-05-19 02:25 | Added [27] FeCrC = 100,0 kg | 75619
286132 | 4465 | 1400 | 5 | 2005-05-19 02:25 | Added [10] Al bloki = 8,0 kg | 75619
286133 | 4465 | 1400 | 5 | 2005-05-19 02:25 | Added [52] KARBORITmleti = 20,0 kg | 75619
286136 | 4465 | 1251 | 3 | 2005-05-19 02:31 | Degassing start | 75619
286137 | 4465 | 1101 | 2 | 2005-05-19 03:01 | Celox measurment: Temperatura = 1471 °C, O2 = 0,0 ppm, C = 0,000 %, Al = 0,000 % | 75619
286138 | 4465 | 1361 | 4 | 2005-05-19 03:01 | Zahteva za analizo z VPP na Spectro: 75619/ 6 e Adam Maks | 75619
286139 | 4465 | 1362 | 4 | 2005-05-19 03:01 | Chemical analysis request at LFVD in chemical lab: 75619/ 9 Adam Maks | 75619
286140 | 4465 | 1400 | 5 | 2005-05-19 03:15 | Added [17] Cfi13 = 10,3 kg | 75619
286141 | 4465 | 1400 | 5 | 2005-05-19 03:15 | Added [72] Al opl.zica = 5,0 kg | 75619
286144 | 4465 | 1400 | 5 | 2005-05-19 03:15 | Added [41] FeSi = 60,0 kg | 75619
286145 | 4465 | 1102 | 2 | 2005-05-19 03:16 | Temperature measurment: Temperature = 1454 °C | 75619
286142 | 4465 | 1101 | 2 | 2005-05-19 03:16 | Celox measurment: Temperatura = 0 °C, O2 = 0,0 ppm, C = 0,000 %, Al = 0,000 % | 75619
286143 | 4465 | 1252 | 3 | 2005-05-19 03:16 | Heating start 300 kWh | 75619
286146 | 4465 | 1400 | 5 | 2005-05-19 03:22 | Added [15] CASIfi13 = 16,5 kg | 75619
286147 | 4465 | 1362 | 4 | 2005-05-19 03:22 | Chemical analysis request at LFVD in chemical lab: 75619/ 0 Adam Maks | 75619
286148 | 4465 | 1016 | 1 | 2005-05-19 03:29 | Heat stop 75619 | 75619
286504 | 4476 | 1015 | 1 | 2005-05-20 03:06 | Heat start 75630 | 75630
286505 | 4476 | 1400 | 5 | 2005-05-20 03:06 | Added [48] FeV = 450,0 kg | 75630
286506 | 4476 | 1400 | 5 | 2005-05-20 03:06 | Added [12] BOKSIT beli = 100,0 kg | 75630
286507 | 4476 | 1400 | 5 | 2005-05-20 03:06 | Added [13] CaO = 400,0 kg | 75630
286508 | 4476 | 1400 | 5 | 2005-05-20 03:06 | Added [10] Al bloki = 10,0 kg | 75630
286509 | 4476 | 1400 | 5 | 2005-05-20 03:06 | Added [52] KARBORITmleti = 150,0 kg | 75630
286512 | 4476 | 1101 | 2 | 2005-05-20 03:16 | Celox measurment: Temperatura = 1587 °C, O2 = 0,0 ppm, C = 0,000 %, Al = 0,000 % | 75630
286513 | 4476 | 1400 | 5 | 2005-05-20 03:20 | Added [35] FeMo = 80,0 kg | 75630
286514 | 4476 | 1400 | 5 | 2005-05-20 03:20 | Added [48] FeV = 150,0 kg | 75630
286515 | 4476 | 1400 | 5 | 2005-05-20 03:20 | Added [41] FeSi = 160,0 kg | 75630
286516 | 4476 | 1400 | 5 | 2005-05-20 03:20 | Added [27] FeCrC = 1100,0 kg | 75630
286517 | 4476 | 1400 | 5 | 2005-05-20 03:20 | Added [10] Al bloki = 5,0 kg | 75630
286518 | 4476 | 1400 | 5 | 2005-05-20 03:20 | Added [52] KARBORITmleti = 40,0 kg | 75630
286519 | 4476 | 1252 | 3 | 2005-05-20 03:26 | Heating start 500 kWh | 75630
286520 | 4476 | 1101 | 2 | 2005-05-20 03:30 | Celox measurment: Temperatura = 1548 °C, O2 = 0,0 ppm, C = 0,000 %, Al = 0,000 % | 75630
286521 | 4476 | 1361 | 4 | 2005-05-20 03:30 | Zahteva za analizo z VPP na Spectro: 75630/ 5 e Adam Maks | 75630
286522 | 4476 | 1400 | 5 | 2005-05-20 03:38 | Added [65] SLAGMAG 65B = 80,0 kg | 75630
286523 | 4476 | 1400 | 5 | 2005-05-20 03:38 | Added [48] FeV = 20,0 kg | 75630
286524 | 4476 | 1400 | 5 | 2005-05-20 03:38 | Added [27] FeCrC = 100,0 kg | 75630
286525 | 4476 | 1400 | 5 | 2005-05-20 03:38 | Added [12] BOKSIT beli = 30,0 kg | 75630
286526 | 4476 | 1400 | 5 | 2005-05-20 03:38 | Added [13] CaO = 150,0 kg | 75630
286527 | 4476 | 1400 | 5 | 2005-05-20 03:38 | Added [10] Al bloki = 8,0 kg | 75630
286528 | 4476 | 1400 | 5 | 2005-05-20 03:38 | Added [52] KARBORITmleti = 40,0 kg | 75630
286529 | 4476 | 1251 | 3 | 2005-05-20 03:46 | Degassing start | 75630
286530 | 4476 | 1101 | 2 | 2005-05-20 04:14 | Celox measurment: Temperatura = 1487 °C, O2 = 0,0 ppm, C = 0,000 %, Al = 0,000 % | 75630
286531 | 4476 | 1361 | 4 | 2005-05-20 04:15 | Zahteva za analizo z VPP na Spectro: 75630/ 6 e Adam Maks | 75630
286532 | 4476 | 1362 | 4 | 2005-05-20 04:15 | Chemical analysis request at LFVD in chemical lab: 75630/ 9 Adam Maks | 75630
286533 | 4476 | 1101 | 2 | 2005-05-20 04:25 | Celox measurment: Temperatura = 1469 °C, O2 = 0,0 ppm, C = 0,000 %, Al = 0,000 % | 75630
286534 | 4476 | 1400 | 5 | 2005-05-20 04:29 | Added [48] FeV = 15,0 kg | 75630
286535 | 4476 | 1252 | 3 | 2005-05-20 04:37 | Heating start 150 kWh | 75630
286536 | 4476 | 1400 | 5 | 2005-05-20 04:38 | Added [17] Cfi13 = 25,8 kg | 75630
286538 | 4476 | 1400 | 5 | 2005-05-20 04:38 | Added [72] Al opl.zica = 5,0 kg | 75630
286537 | 4476 | 1101 | 2 | 2005-05-20 04:41 | Celox measurment: Temperatura = 1464 °C, O2 = 0,0 ppm, C = 0,000 %, Al = 0,000 % | 75630
286539 | 4476 | 1400 | 5 | 2005-05-20 04:45 | Added [15] CASIfi13 = 18,8 kg | 75630
286540 | 4476 | 1362 | 4 | 2005-05-20 04:45 | Chemical analysis request at LFVD in chemical lab: 75630/ 0 Adam Maks | 75630
286541 | 4476 | 1016 | 1 | 2005-05-20 04:49 | Heat stop 75630 | 75630
286896 | 4487 | 1015 | 1 | 2005-05-24 09:07 | Heat start 75641 | 75641
286897 | 4487 | 1400 | 5 | 2005-05-24 09:14 | Added [48] FeV = 380,0 kg | 75641
286898 | 4487 | 1400 | 5 | 2005-05-24 09:14 | Added [12] BOKSIT beli = 100,0 kg | 75641
286899 | 4487 | 1400 | 5 | 2005-05-24 09:14 | Added [13] CaO = 400,0 kg | 75641
286900 | 4487 | 1400 | 5 | 2005-05-24 09:14 | Added [10] Al bloki = 6,0 kg | 75641
286901 | 4487 | 1400 | 5 | 2005-05-24 09:14 | Added [52] KARBORITmleti = 100,0 kg | 75641
286904 | 4487 | 1400 | 5 | 2005-05-24 09:26 | Added [48] FeV = 150,0 kg | 75641
286905 | 4487 | 1400 | 5 | 2005-05-24 09:26 | Added [33] FeMnC = 60,0 kg | 75641
286906 | 4487 | 1400 | 5 | 2005-05-24 09:26 | Added [41] FeSi = 150,0 kg | 75641
286907 | 4487 | 1400 | 5 | 2005-05-24 09:26 | Added [27] FeCrC = 650,0 kg | 75641
286908 | 4487 | 1400 | 5 | 2005-05-24 09:26 | Added [13] CaO = 200,0 kg | 75641
286909 | 4487 | 1400 | 5 | 2005-05-24 09:26 | Added [10] Al bloki = 10,0 kg | 75641
286910 | 4487 | 1400 | 5 | 2005-05-24 09:26 | Added [52] KARBORITmleti = 60,0 kg | 75641
286911 | 4487 | 1251 | 3 | 2005-05-24 09:37 | Degassing start | 75641
286914 | 4487 | 1102 | 2 | 2005-05-24 10:13 | Temperature measurment: Temperature = 1453 °C | 75641
286912 | 4487 | 1361 | 4 | 2005-05-24 10:14 | Zahteva za analizo z VPP na Spectro: 75641/ 5 e Baric Mirko | 75641
286913 | 4487 | 1362 | 4 | 2005-05-24 10:15 | Chemical analysis request at LFVD in chemical lab: 75641/ 9 Baric Mirko | 75641
286915 | 4487 | 1400 | 5 | 2005-05-24 10:20 | Added [17] Cfi13 = 60,2 kg | 75641
286916 | 4487 | 1400 | 5 | 2005-05-24 10:21 | Added [72] Al opl.zica = 3,0 kg | 75641
286917 | 4487 | 1252 | 3 | 2005-05-24 10:29 | Heating start 800 kWh | 75641
286918 | 4487 | 1400 | 5 | 2005-05-24 10:33 | Added [17] Cfi13 = 17,2 kg | 75641
286919 | 4487 | 1400 | 5 | 2005-05-24 10:37 | Added [48] FeV = 20,0 kg | 75641
286920 | 4487 | 1400 | 5 | 2005-05-24 10:37 | Added [27] FeCrC = 50,0 kg | 75641
286921 | 4487 | 1102 | 2 | 2005-05-24 10:40 | Temperature measurment: Temperature = 1476 °C | 75641
286922 | 4487 | 1361 | 4 | 2005-05-24 10:43 | Zahteva za analizo z VPP na Spectro: 75641/ 6 e Baric Mirko | 75641
286923 | 4487 | 1252 | 3 | 2005-05-24 10:45 | Heating start 200 kWh | 75641
286924 | 4487 | 1400 | 5 | 2005-05-24 10:48 | Added [17] Cfi13 = 17,2 kg | 75641
286925 | 4487 | 1400 | 5 | 2005-05-24 10:53 | Added [15] CASIfi13 = 23,5 kg | 75641
286926 | 4487 | 1362 | 4 | 2005-05-24 10:53 | Chemical analysis request at LFVD in chemical lab: 75641/ 0 Baric Mirko | 75641
286927 | 4487 | 1016 | 1 | 2005-05-24 10:56 | Heat stop 75641 | 75641
287241 | 4496 | 1400 | 5 | 2005-05-25 05:45 | Added [48] FeV = 280,0 kg | 75650
287242 | 4496 | 1400 | 5 | 2005-05-25 05:45 | Added [12] BOKSIT beli = 100,0 kg | 75650
287243 | 4496 | 1400 | 5 | 2005-05-25 05:45 | Added [13] CaO = 400,0 kg | 75650
287244 | 4496 | 1400 | 5 | 2005-05-25 05:45 | Added [10] Al bloki = 10,0 kg | 75650
287245 | 4496 | 1400 | 5 | 2005-05-25 05:45 | Added [52] KARBORITmleti = 50,0 kg | 75650
287248 | 4496 | 1400 | 5 | 2005-05-25 06:15 | Added [35] FeMo = 160,0 kg | 75650
287249 | 4496 | 1400 | 5 | 2005-05-25 06:15 | Added [48] FeV = 60,0 kg | 75650
287250 | 4496 | 1400 | 5 | 2005-05-25 06:15 | Added [41] FeSi = 100,0 kg | 75650
287251 | 4496 | 1400 | 5 | 2005-05-25 06:15 | Added [27] FeCrC = 500,0 kg | 75650
287252 | 4496 | 1400 | 5 | 2005-05-25 06:15 | Added [52] KARBORITmleti = 25,0 kg | 75650
287238 | 4496 | 1015 | 1 | 2005-05-25 06:31 | Heat start 75650 | 75650
287239 | 4496 | 1362 | 4 | 2005-05-25 06:33 | Chemical analysis request at LFVD in chemical lab: 75650/ 9 Baric Mirko | 75650
287240 | 4496 | 1361 | 4 | 2005-05-25 06:34 | Zahteva za analizo z VPP na Spectro: 75650/ 5 e Baric Mirko | 75650
287253 | 4496 | 1101 | 2 | 2005-05-25 06:39 | Celox measurment: Temperatura = 1508 °C, O2 = 0,0 ppm, C = 0,000 %, Al = 0,000 % | 75650
287254 | 4496 | 1400 | 5 | 2005-05-25 06:41 | Added [35] FeMo = 10,0 kg | 75650
287255 | 4496 | 1400 | 5 | 2005-05-25 06:41 | Added [48] FeV = 20,0 kg | 75650
287256 | 4496 | 1400 | 5 | 2005-05-25 06:41 | Added [41] FeSi = 30,0 kg | 75650
287257 | 4496 | 1400 | 5 | 2005-05-25 06:41 | Added [27] FeCrC = 70,0 kg | 75650
287259 | 4496 | 1400 | 5 | 2005-05-25 06:41 | Added [27] FeCrC = 80,0 kg | 75650
287258 | 4496 | 1251 | 3 | 2005-05-25 06:50 | Degassing start | 75650
287260 | 4496 | 1101 | 2 | 2005-05-25 07:21 | Celox measurment: Temperatura = 1466 °C, O2 = 0,0 ppm, C = 0,000 %, Al = 0,000 % | 75650
287261 | 4496 | 1252 | 3 | 2005-05-25 07:21 | Heating start 400 kWh | 75650
287262 | 4496 | 1101 | 2 | 2005-05-25 07:29 | Celox measurment: Temperatura = 1482 °C, O2 = 0,0 ppm, C = 0,000 %, Al = 0,000 % | 75650
287263 | 4496 | 1362 | 4 | 2005-05-25 07:34 | Chemical analysis request at LFVD in chemical lab: 75650/ 9 Baric Mirko | 75650
287264 | 4496 | 1361 | 4 | 2005-05-25 07:34 | Zahteva za analizo z VPP na Spectro: 75650/ 6 e Baric Mirko | 75650
287265 | 4496 | 1400 | 5 | 2005-05-25 07:49 | Added [17] Cfi13 = 10,3 kg | 75650
287266 | 4496 | 1400 | 5 | 2005-05-25 07:49 | Added [72] Al opl.zica = 2,0 kg | 75650
287267 | 4496 | 1101 | 2 | 2005-05-25 07:51 | Celox measurment: Temperatura = 1459 °C, O2 = 0,0 ppm, C = 0,000 %, Al = 0,000 % | 75650
287268 | 4496 | 1252 | 3 | 2005-05-25 07:52 | Heating start 300 kWh | 75650
287269 | 4496 | 1400 | 5 | 2005-05-25 07:59 | Added [15] CASIfi13 = 23,5 kg | 75650
287270 | 4496 | 1362 | 4 | 2005-05-25 08:03 | Chemical analysis request at LFVD in chemical lab: 75650/ 0 Baric Mirko | 75650
287271 | 4496 | 1016 | 1 | 2005-05-25 08:03 | Heat stop 75650 | 75650
287272 | 4497 | 1015 | 1 | 2005-05-25 08:53 | Heat start 75651 | 75651
287273 | 4497 | 1101 | 2 | 2005-05-25 08:53 | Celox measurment: Temperatura = 1623 °C, O2 = 0,0 ppm, C = 0,000 %, Al = 0,000 % | 75651
287274 | 4497 | 1400 | 5 | 2005-05-25 08:54 | Added [48] FeV = 230,0 kg | 75651
287275 | 4497 | 1400 | 5 | 2005-05-25 08:54 | Added [12] BOKSIT beli = 90,0 kg | 75651
287276 | 4497 | 1400 | 5 | 2005-05-25 08:54 | Added [13] CaO = 350,0 kg | 75651
287277 | 4497 | 1400 | 5 | 2005-05-25 08:54 | Added [10] Al bloki = 5,0 kg | 75651
287280 | 4497 | 1400 | 5 | 2005-05-25 09:00 | Added [35] FeMo = 70,0 kg | 75651
287281 | 4497 | 1400 | 5 | 2005-05-25 09:00 | Added [48] FeV = 75,0 kg | 75651
287282 | 4497 | 1400 | 5 | 2005-05-25 09:00 | Added [33] FeMnC = 30,0 kg | 75651
287283 | 4497 | 1400 | 5 | 2005-05-25 09:00 | Added [41] FeSi = 130,0 kg | 75651
287284 | 4497 | 1400 | 5 | 2005-05-25 09:00 | Added [13] CaO = 150,0 kg | 75651
287285 | 4497 | 1400 | 5 | 2005-05-25 09:00 | Added [10] Al bloki = 5,0 kg | 75651
287286 | 4497 | 1400 | 5 | 2005-05-25 09:00 | Added [52] KARBORITmleti = 85,0 kg | 75651
287287 | 4497 | 1251 | 3 | 2005-05-25 09:12 | Degassing start | 75651
287288 | 4497 | 1101 | 2 | 2005-05-25 09:41 | Celox measurment: Temperatura = 1518 °C, O2 = 0,0 ppm, C = 0,000 %, Al = 0,000 % | 75651
287289 | 4497 | 1362 | 4 | 2005-05-25 09:41 | Chemical analysis request at LFVD in chemical lab: 75651/ 9 Baric Mirko | 75651
287290 | 4497 | 1400 | 5 | 2005-05-25 09:57 | Added [48] FeV = 20,0 kg | 75651
287291 | 4497 | 1400 | 5 | 2005-05-25 09:57 | Added [41] FeSi = 30,0 kg | 75651
287292 | 4497 | 1400 | 5 | 2005-05-25 09:57 | Added [17] Cfi13 = 25,8 kg | 75651
287293 | 4497 | 1400 | 5 | 2005-05-25 09:57 | Added [72] Al opl.zica = 4,0 kg | 75651
287294 | 4497 | 1400 | 5 | 2005-05-25 09:58 | Added [27] FeCrC = 60,0 kg | 75651
287295 | 4497 | 1101 | 2 | 2005-05-25 09:59 | Celox measurment: Temperatura = 1494 °C, O2 = 0,0 ppm, C = 0,000 %, Al = 0,000 % | 75651
287296 | 4497 | 1101 | 2 | 2005-05-25 10:15 | Celox measurment: Temperatura = 1471 °C, O2 = 0,0 ppm, C = 0,000 %, Al = 0,000 % | 75651
287297 | 4497 | 1400 | 5 | 2005-05-25 10:16 | Added [15] CASIfi13 = 23,5 kg | 75651
287298 | 4497 | 1362 | 4 | 2005-05-25 10:24 | Chemical analysis request at LFVD in chemical lab: 75651/ 0 Baric Mirko | 75651
287299 | 4497 | 1016 | 1 | 2005-05-25 10:49 | Heat stop 75651 | 75651
287608 | 4506 | 1400 | 5 | 2005-05-26 05:45 | Added [48] FeV = 120,0 kg | 75660
287609 | 4506 | 1400 | 5 | 2005-05-26 05:45 | Added [12] BOKSIT beli = 100,0 kg | 75660
287610 | 4506 | 1400 | 5 | 2005-05-26 05:45 | Added [13] CaO = 500,0 kg | 75660
287611 | 4506 | 1400 | 5 | 2005-05-26 05:45 | Added [10] Al bloki = 10,0 kg | 75660
287615 | 4506 | 1400 | 5 | 2005-05-26 06:00 | Added [35] FeMo = 220,0 kg | 75660
287616 | 4506 | 1400 | 5 | 2005-05-26 06:00 | Added [48] FeV = 30,0 kg | 75660
287617 | 4506 | 1400 | 5 | 2005-05-26 06:00 | Added [41] FeSi = 50,0 kg | 75660
287618 | 4506 | 1400 | 5 | 2005-05-26 06:00 | Added [27] FeCrC = 1300,0 kg | 75660
287619 | 4506 | 1400 | 5 | 2005-05-26 06:00 | Added [12] BOKSIT beli = 50,0 kg | 75660
287620 | 4506 | 1400 | 5 | 2005-05-26 06:00 | Added [52] KARBORITmleti = 25,0 kg | 75660
287605 | 4506 | 1015 | 1 | 2005-05-26 06:15 | Heat start 75660 | 75660
287606 | 4506 | 1362 | 4 | 2005-05-26 06:21 | Chemical analysis request at LFVD in chemical lab: 75660/ 9 Baric Mirko | 75660
287607 | 4506 | 1361 | 4 | 2005-05-26 06:21 | Zahteva za analizo z VPP na Spectro: 75660/ 5 e Baric Mirko | 75660
287613 | 4506 | 1101 | 2 | 2005-05-26 06:25 | Celox measurment: Temperatura = 1482 °C, O2 = 0,0 ppm, C = 0,000 %, Al = 0,000 % | 75660
287621 | 4506 | 1252 | 3 | 2005-05-26 06:28 | Heating start 1500 kWh | 75660
287622 | 4506 | 1361 | 4 | 2005-05-26 06:38 | Zahteva za analizo z VPP na Spectro: 75660/ 6 e Baric Mirko | 75660
287623 | 4506 | 1400 | 5 | 2005-05-26 06:56 | Added [35] FeMo = 65,0 kg | 75660
287624 | 4506 | 1400 | 5 | 2005-05-26 06:56 | Added [48] FeV = 25,0 kg | 75660
287625 | 4506 | 1400 | 5 | 2005-05-26 06:56 | Added [64] SiMn = 60,0 kg | 75660
287626 | 4506 | 1400 | 5 | 2005-05-26 06:56 | Added [27] FeCrC = 200,0 kg | 75660
287627 | 4506 | 1400 | 5 | 2005-05-26 06:56 | Added [26] FeCrA = 50,0 kg | 75660
287628 | 4506 | 1400 | 5 | 2005-05-26 06:56 | Added [13] CaO = 150,0 kg | 75660
287629 | 4506 | 1400 | 5 | 2005-05-26 06:56 | Added [10] Al bloki = 5,0 kg | 75660
287630 | 4506 | 1251 | 3 | 2005-05-26 07:00 | Degassing start | 75660
287631 | 4506 | 1101 | 2 | 2005-05-26 07:28 | Celox measurment: Temperatura = 1483 °C, O2 = 0,0 ppm, C = 0,000 %, Al = 0,000 % | 75660
287632 | 4506 | 1362 | 4 | 2005-05-26 07:28 | Chemical analysis request at LFVD in chemical lab: 75660/10 Baric Mirko | 75660
287633 | 4506 | 1252 | 3 | 2005-05-26 07:30 | Heating start 200 kWh | 75660
287634 | 4506 | 1400 | 5 | 2005-05-26 07:45 | Added [17] Cfi13 = 10,3 kg | 75660
287635 | 4506 | 1101 | 2 | 2005-05-26 07:46 | Celox measurment: Temperatura = 1480 °C, O2 = 0,0 ppm, C = 0,000 %, Al = 0,000 % | 75660
287636 | 4506 | 1400 | 5 | 2005-05-26 07:50 | Added [15] CASIfi13 = 23,5 kg | 75660
287637 | 4506 | 1362 | 4 | 2005-05-26 07:56 | Chemical analysis request at LFVD in chemical lab: 75660/ 0 Baric Mirko | 75660
287638 | 4506 | 1016 | 1 | 2005-05-26 07:56 | Heat stop 75660 | 75660
287639 | 4507 | 1015 | 1 | 2005-05-26 07:56 | Heat start 75661 | 75661
287640 | 4507 | 1400 | 5 | 2005-05-26 08:05 | Added [48] FeV = 420,0 kg | 75661
287641 | 4507 | 1400 | 5 | 2005-05-26 08:05 | Added [12] BOKSIT beli = 100,0 kg | 75661
287642 | 4507 | 1400 | 5 | 2005-05-26 08:05 | Added [13] CaO = 400,0 kg | 75661
287643 | 4507 | 1400 | 5 | 2005-05-26 08:05 | Added [52] KARBORITmleti = 25,0 kg | 75661
287646 | 4507 | 1400 | 5 | 2005-05-26 08:06 | Added [10] Al bloki = 5,0 kg | 75661
287647 | 4507 | 1400 | 5 | 2005-05-26 08:06 | Added [52] KARBORITmleti = 125,0 kg | 75661
287648 | 4507 | 1101 | 2 | 2005-05-26 08:10 | Celox measurment: Temperatura = 1548 °C, O2 = 0,0 ppm, C = 0,000 %, Al = 0,000 % | 75661
287649 | 4507 | 1400 | 5 | 2005-05-26 08:13 | Added [48] FeV = 110,0 kg | 75661
287650 | 4507 | 1400 | 5 | 2005-05-26 08:13 | Added [64] SiMn = 25,0 kg | 75661
287651 | 4507 | 1400 | 5 | 2005-05-26 08:13 | Added [41] FeSi = 100,0 kg | 75661
287652 | 4507 | 1400 | 5 | 2005-05-26 08:13 | Added [13] CaO = 150,0 kg | 75661
287653 | 4507 | 1400 | 5 | 2005-05-26 08:13 | Added [52] KARBORITmleti = 60,0 kg | 75661
287654 | 4507 | 1251 | 3 | 2005-05-26 08:20 | Degassing start | 75661
287655 | 4507 | 1400 | 5 | 2005-05-26 08:49 | Added [12] BOKSIT beli = 100,0 kg | 75661
287656 | 4507 | 1101 | 2 | 2005-05-26 08:49 | Celox measurment: Temperatura = 1480 °C, O2 = 0,0 ppm, C = 0,000 %, Al = 0,000 % | 75661
287657 | 4507 | 1252 | 3 | 2005-05-26 08:50 | Heating start 500 kWh | 75661
287658 | 4507 | 1101 | 2 | 2005-05-26 08:55 | Celox measurment: Temperatura = 1497 °C, O2 = 0,0 ppm, C = 0,000 %, Al = 0,000 % | 75661
287659 | 4507 | 1362 | 4 | 2005-05-26 08:56 | Chemical analysis request at LFVD in chemical lab: 75661/ 9 Baric Mirko | 75661
287660 | 4507 | 1400 | 5 | 2005-05-26 09:11 | Added [17] Cfi13 = 10,3 kg | 75661
287661 | 4507 | 1400 | 5 | 2005-05-26 09:11 | Added [72] Al opl.zica = 4,0 kg | 75661
287662 | 4507 | 1101 | 2 | 2005-05-26 09:14 | Celox measurment: Temperatura = 1482 °C, O2 = 0,0 ppm, C = 0,000 %, Al = 0,000 % | 75661
287663 | 4507 | 1400 | 5 | 2005-05-26 09:14 | Added [48] FeV = 50,0 kg | 75661
287664 | 4507 | 1400 | 5 | 2005-05-26 09:15 | Added [15] CASIfi13 = 23,5 kg | 75661
287665 | 4507 | 1362 | 4 | 2005-05-26 09:21 | Chemical analysis request at LFVD in chemical lab: 75661/ 0 Baric Mirko | 75661
287666 | 4507 | 1016 | 1 | 2005-05-26 09:26 | Heat stop 75661 | 75661
287705 | 4509 | 1015 | 1 | 2005-05-26 16:40 | Heat start 75663 | 75663
287706 | 4509 | 1400 | 5 | 2005-05-26 16:40 | Added [13] CaO = 350,0 kg | 75663
287707 | 4509 | 1400 | 5 | 2005-05-26 16:40 | Added [12] BOKSIT beli = 100,0 kg | 75663
287710 | 4509 | 1400 | 5 | 2005-05-26 16:40 | Added [48] FeV = 220,0 kg | 75663
287711 | 4509 | 1400 | 5 | 2005-05-26 16:40 | Added [10] Al bloki = 10,0 kg | 75663
287712 | 4509 | 1400 | 5 | 2005-05-26 16:40 | Added [52] KARBORITmleti = 75,0 kg | 75663
287713 | 4509 | 1101 | 2 | 2005-05-26 16:50 | Celox measurment: Temperatura = 1591 °C, O2 = 0,0 ppm, C = 0,000 %, Al = 0,000 % | 75663
287714 | 4509 | 1400 | 5 | 2005-05-26 16:57 | Added [48] FeV = 110,0 kg | 75663
287715 | 4509 | 1400 | 5 | 2005-05-26 16:57 | Added [33] FeMnC = 60,0 kg | 75663
287716 | 4509 | 1400 | 5 | 2005-05-26 16:57 | Added [41] FeSi = 140,0 kg | 75663
287717 | 4509 | 1400 | 5 | 2005-05-26 16:57 | Added [27] FeCrC = 500,0 kg | 75663
287718 | 4509 | 1400 | 5 | 2005-05-26 16:57 | Added [13] CaO = 30,0 kg | 75663
287719 | 4509 | 1400 | 5 | 2005-05-26 16:57 | Added [13] CaO = 100,0 kg | 75663
287720 | 4509 | 1400 | 5 | 2005-05-26 16:57 | Added [10] Al bloki = 5,0 kg | 75663
287721 | 4509 | 1252 | 3 | 2005-05-26 16:59 | Heating start 300 kWh | 75663
287722 | 4509 | 1101 | 2 | 2005-05-26 17:03 | Celox measurment: Temperatura = 1550 °C, O2 = 0,0 ppm, C = 0,000 %, Al = 0,000 % | 75663
287723 | 4509 | 1361 | 4 | 2005-05-26 17:03 | Zahteva za analizo z VPP na Spectro: 75663/ 5 e Adam Maks | 75663
287724 | 4509 | 1400 | 5 | 2005-05-26 17:11 | Added [35] FeMo = 10,0 kg | 75663
287725 | 4509 | 1400 | 5 | 2005-05-26 17:11 | Added [48] FeV = 10,0 kg | 75663
287726 | 4509 | 1400 | 5 | 2005-05-26 17:11 | Added [27] FeCrC = 100,0 kg | 75663
287727 | 4509 | 1400 | 5 | 2005-05-26 17:11 | Added [12] BOKSIT beli = 30,0 kg | 75663
287728 | 4509 | 1400 | 5 | 2005-05-26 17:11 | Added [13] CaO = 250,0 kg | 75663
287729 | 4509 | 1400 | 5 | 2005-05-26 17:11 | Added [52] KARBORITmleti = 70,0 kg | 75663
287730 | 4509 | 1251 | 3 | 2005-05-26 17:18 | Degassing start | 75663
287734 | 4509 | 1400 | 5 | 2005-05-26 17:51 | Added [21] EPZ zlindra = 120,0 kg | 75663
287731 | 4509 | 1101 | 2 | 2005-05-26 17:52 | Celox measurment: Temperatura = 1474 °C, O2 = 0,0 ppm, C = 0,000 %, Al = 0,000 % | 75663
287732 | 4509 | 1361 | 4 | 2005-05-26 17:53 | Zahteva za analizo z VPP na Spectro: 75663/ 7 e Adam Maks | 75663
287733 | 4509 | 1362 | 4 | 2005-05-26 17:53 | Chemical analysis request at LFVD in chemical lab: 75663/ 9 Adam Maks | 75663
287735 | 4509 | 1400 | 5 | 2005-05-26 18:06 | Added [17] Cfi13 = 17,2 kg | 75663
287736 | 4509 | 1101 | 2 | 2005-05-26 18:07 | Celox measurment: Temperatura = 1456 °C, O2 = 0,0 ppm, C = 0,000 %, Al = 0,000 % | 75663
287737 | 4509 | 1252 | 3 | 2005-05-26 18:09 | Heating start 300 kWh | 75663
287738 | 4509 | 1400 | 5 | 2005-05-26 18:13 | Added [15] CASIfi13 = 18,8 kg | 75663
287739 | 4509 | 1362 | 4 | 2005-05-26 18:14 | Chemical analysis request at LFVD in chemical lab: 75663/ 0 Adam Maks | 75663
287740 | 4509 | 1016 | 1 | 2005-05-26 18:23 | Heat stop 75663 | 75663
287948 | 4516 | 1015 | 1 | 2005-05-27 07:12 | Heat start 75670 | 75670
287949 | 4516 | 1400 | 5 | 2005-05-27 07:17 | Added [48] FeV = 350,0 kg | 75670
287950 | 4516 | 1400 | 5 | 2005-05-27 07:17 | Added [12] BOKSIT beli = 100,0 kg | 75670
287951 | 4516 | 1400 | 5 | 2005-05-27 07:17 | Added [13] CaO = 350,0 kg | 75670
287952 | 4516 | 1400 | 5 | 2005-05-27 07:17 | Added [10] Al bloki = 10,0 kg | 75670
287953 | 4516 | 1400 | 5 | 2005-05-27 07:17 | Added [52] KARBORITmleti = 75,0 kg | 75670
287956 | 4516 | 1101 | 2 | 2005-05-27 07:23 | Celox measurment: Temperatura = 1536 °C, O2 = 0,0 ppm, C = 0,000 %, Al = 0,000 % | 75670
287957 | 4516 | 1400 | 5 | 2005-05-27 07:24 | Added [35] FeMo = 100,0 kg | 75670
287958 | 4516 | 1400 | 5 | 2005-05-27 07:24 | Added [48] FeV = 75,0 kg | 75670
287959 | 4516 | 1400 | 5 | 2005-05-27 07:24 | Added [41] FeSi = 120,0 kg | 75670
287960 | 4516 | 1400 | 5 | 2005-05-27 07:24 | Added [27] FeCrC = 500,0 kg | 75670
287961 | 4516 | 1400 | 5 | 2005-05-27 07:24 | Added [13] CaO = 150,0 kg | 75670
287962 | 4516 | 1400 | 5 | 2005-05-27 07:24 | Added [10] Al bloki = 5,0 kg | 75670
287963 | 4516 | 1400 | 5 | 2005-05-27 07:24 | Added [52] KARBORITmleti = 100,0 kg | 75670
287964 | 4516 | 1251 | 3 | 2005-05-27 07:33 | Degassing start | 75670
287965 | 4516 | 1400 | 5 | 2005-05-27 08:00 | Added [12] BOKSIT beli = 100,0 kg | 75670
287966 | 4516 | 1101 | 2 | 2005-05-27 08:03 | Celox measurment: Temperatura = 1475 °C, O2 = 0,0 ppm, C = 0,000 %, Al = 0,000 % | 75670
287967 | 4516 | 1362 | 4 | 2005-05-27 08:03 | Chemical analysis request at LFVD in chemical lab: 75670/ 9 Baric Mirko | 75670
287968 | 4516 | 1252 | 3 | 2005-05-27 08:03 | Heating start 300 kWh | 75670
287969 | 4516 | 1400 | 5 | 2005-05-27 08:21 | Added [17] Cfi13 = 36,1 kg | 75670
287970 | 4516 | 1400 | 5 | 2005-05-27 08:21 | Added [72] Al opl.zica = 2,0 kg | 75670
287971 | 4516 | 1101 | 2 | 2005-05-27 08:23 | Celox measurment: Temperatura = 1469 °C, O2 = 0,0 ppm, C = 0,000 %, Al = 0,000 % | 75670
287972 | 4516 | 1400 | 5 | 2005-05-27 08:26 | Added [48] FeV = 30,0 kg | 75670
287973 | 4516 | 1252 | 3 | 2005-05-27 08:27 | Heating start 300 kWh | 75670
287974 | 4516 | 1400 | 5 | 2005-05-27 08:30 | Added [15] CASIfi13 = 23,5 kg | 75670
287975 | 4516 | 1362 | 4 | 2005-05-27 08:38 | Chemical analysis request at LFVD in chemical lab: 75670/ 0 Baric Mirko | 75670
287976 | 4516 | 1016 | 1 | 2005-05-27 08:38 | Heat stop 75670 | 75670
287977 | 4517 | 1015 | 1 | 2005-05-27 08:42 | Heat start 75671 | 75671
287978 | 4517 | 1101 | 2 | 2005-05-27 08:48 | Celox measurment: Temperatura = 1605 °C, O2 = 0,0 ppm, C = 0,000 %, Al = 0,000 % | 75671
287979 | 4517 | 1400 | 5 | 2005-05-27 08:54 | Added [35] FeMo = 70,0 kg | 75671
287980 | 4517 | 1400 | 5 | 2005-05-27 08:54 | Added [48] FeV = 20,0 kg | 75671
287981 | 4517 | 1400 | 5 | 2005-05-27 08:54 | Added [33] FeMnC = 25,0 kg | 75671
287982 | 4517 | 1400 | 5 | 2005-05-27 08:54 | Added [41] FeSi = 60,0 kg | 75671
287983 | 4517 | 1400 | 5 | 2005-05-27 08:54 | Added [13] CaO = 150,0 kg | 75671
287984 | 4517 | 1400 | 5 | 2005-05-27 08:54 | Added [10] Al bloki = 5,0 kg | 75671
287985 | 4517 | 1400 | 5 | 2005-05-27 08:54 | Added [52] KARBORITmleti = 25,0 kg | 75671
287986 | 4517 | 1251 | 3 | 2005-05-27 09:03 | Degassing start | 75671
287987 | 4517 | 1101 | 2 | 2005-05-27 09:33 | Celox measurment: Temperatura = 1520 °C, O2 = 0,0 ppm, C = 0,000 %, Al = 0,000 % | 75671
287988 | 4517 | 1362 | 4 | 2005-05-27 09:34 | Chemical analysis request at LFVD in chemical lab: 75671/ 9 Baric Mirko | 75671
287989 | 4517 | 1400 | 5 | 2005-05-27 09:54 | Added [17] Cfi13 = 17,2 kg | 75671
287990 | 4517 | 1400 | 5 | 2005-05-27 09:54 | Added [72] Al opl.zica = 4,0 kg | 75671
287991 | 4517 | 1101 | 2 | 2005-05-27 09:56 | Celox measurment: Temperatura = 1490 °C, O2 = 0,0 ppm, C = 0,000 %, Al = 0,000 % | 75671
287992 | 4517 | 1101 | 2 | 2005-05-27 10:09 | Celox measurment: Temperatura = 1476 °C, O2 = 0,0 ppm, C = 0,000 %, Al = 0,000 % | 75671
287993 | 4517 | 1400 | 5 | 2005-05-27 10:10 | Added [15] CASIfi13 = 23,5 kg | 75671
287994 | 4517 | 1362 | 4 | 2005-05-27 10:15 | Chemical analysis request at LFVD in chemical lab: 75671/ 0 Baric Mirko | 75671
287995 | 4517 | 1016 | 1 | 2005-05-27 10:15 | Heat stop 75671 | 75671
288281 | 4525 | 1015 | 1 | 2005-05-28 07:12 | Heat start 75679 | 75679
288282 | 4525 | 1400 | 5 | 2005-05-28 07:16 | Added [48] FeV = 200,0 kg | 75679
288283 | 4525 | 1400 | 5 | 2005-05-28 07:16 | Added [12] BOKSIT beli = 90,0 kg | 75679
288284 | 4525 | 1400 | 5 | 2005-05-28 07:16 | Added [13] CaO = 350,0 kg | 75679
288285 | 4525 | 1400 | 5 | 2005-05-28 07:16 | Added [10] Al bloki = 10,0 kg | 75679
288286 | 4525 | 1400 | 5 | 2005-05-28 07:16 | Added [52] KARBORITmleti = 75,0 kg | 75679
288289 | 4525 | 1400 | 5 | 2005-05-28 07:16 | Added [10] Al bloki = 5,0 kg | 75679
288290 | 4525 | 1400 | 5 | 2005-05-28 07:18 | Added [35] FeMo = 50,0 kg | 75679
288291 | 4525 | 1400 | 5 | 2005-05-28 07:18 | Added [48] FeV = 60,0 kg | 75679
288292 | 4525 | 1400 | 5 | 2005-05-28 07:18 | Added [64] SiMn = 20,0 kg | 75679
288293 | 4525 | 1400 | 5 | 2005-05-28 07:18 | Added [41] FeSi = 180,0 kg | 75679
288294 | 4525 | 1400 | 5 | 2005-05-28 07:18 | Added [52] KARBORITmleti = 50,0 kg | 75679
288295 | 4525 | 1101 | 2 | 2005-05-28 07:21 | Celox measurment: Temperatura = 1553 °C, O2 = 0,0 ppm, C = 0,000 %, Al = 0,000 % | 75679
288296 | 4525 | 1251 | 3 | 2005-05-28 07:29 | Degassing start | 75679
288297 | 4525 | 1101 | 2 | 2005-05-28 07:58 | Celox measurment: Temperatura = 1507 °C, O2 = 0,0 ppm, C = 0,000 %, Al = 0,000 % | 75679
288298 | 4525 | 1362 | 4 | 2005-05-28 07:58 | Chemical analysis request at LFVD in chemical lab: 75679/ 9 Baric Mirko | 75679
288299 | 4525 | 1361 | 4 | 2005-05-28 07:58 | Zahteva za analizo z VPP na Spectro: 75679/ 5 e Baric Mirko | 75679
288300 | 4525 | 1400 | 5 | 2005-05-28 08:05 | Added [72] Al opl.zica = 5,0 kg | 75679
288301 | 4525 | 1400 | 5 | 2005-05-28 08:13 | Added [17] Cfi13 = 34,4 kg | 75679
288302 | 4525 | 1101 | 2 | 2005-05-28 08:16 | Celox measurment: Temperatura = 1492 °C, O2 = 0,0 ppm, C = 0,000 %, Al = 0,000 % | 75679
288303 | 4525 | 1101 | 2 | 2005-05-28 08:26 | Celox measurment: Temperatura = 1476 °C, O2 = 0,0 ppm, C = 0,000 %, Al = 0,000 % | 75679
288304 | 4525 | 1101 | 2 | 2005-05-28 08:36 | Celox measurment: Temperatura = 1467 °C, O2 = 0,0 ppm, C = 0,000 %, Al = 0,000 % | 75679
288305 | 4525 | 1362 | 4 | 2005-05-28 08:38 | Chemical analysis request at LFVD in chemical lab: 75679/ 0 Baric Mirko | 75679
288306 | 4525 | 1016 | 1 | 2005-05-28 08:38 | Heat stop 75679 | 75679
288615 | 4534 | 1400 | 5 | 2005-05-29 01:05 | Added [12] BOKSIT beli = 50,0 kg | 75688
288616 | 4534 | 1400 | 5 | 2005-05-29 01:05 | Added [13] CaO = 400,0 kg | 75688
288617 | 4534 | 1400 | 5 | 2005-05-29 01:05 | Added [10] Al bloki = 5,0 kg | 75688
288618 | 4534 | 1400 | 5 | 2005-05-29 01:05 | Added [10] Al bloki = 5,0 kg | 75688
288619 | 4534 | 1400 | 5 | 2005-05-29 01:05 | Added [52] KARBORITmleti = 250,0 kg | 75688
288614 | 4534 | 1015 | 1 | 2005-05-29 01:17 | Heat start 75688 | 75688
288621 | 4534 | 1400 | 5 | 2005-05-29 01:21 | Added [35] FeMo = 40,0 kg | 75688
288622 | 4534 | 1400 | 5 | 2005-05-29 01:21 | Added [48] FeV = 350,0 kg | 75688
288623 | 4534 | 1400 | 5 | 2005-05-29 01:21 | Added [41] FeSi = 120,0 kg | 75688
288624 | 4534 | 1400 | 5 | 2005-05-29 01:31 | Added [28] FeCrC Si = 300,0 kg | 75688
288625 | 4534 | 1400 | 5 | 2005-05-29 01:31 | Added [13] CaO = 200,0 kg | 75688
288626 | 4534 | 1400 | 5 | 2005-05-29 01:31 | Added [10] Al bloki = 5,0 kg | 75688
288627 | 4534 | 1251 | 3 | 2005-05-29 01:40 | Degassing start | 75688
288628 | 4534 | 1400 | 5 | 2005-05-29 02:08 | Added [12] BOKSIT beli = 150,0 kg | 75688
288629 | 4534 | 1101 | 2 | 2005-05-29 02:10 | Celox measurment: Temperatura = 1469 °C, O2 = 0,0 ppm, C = 0,000 %, Al = 0,000 % | 75688
288630 | 4534 | 1362 | 4 | 2005-05-29 02:10 | Chemical analysis request at LFVD in chemical lab: 75688/ 8 Ferk Jože | 75688
288631 | 4534 | 1361 | 4 | 2005-05-29 02:10 | Zahteva za analizo z VPP na Spectro: 75688/ 5 e Ferk Jože | 75688
288632 | 4534 | 1252 | 3 | 2005-05-29 02:11 | Heating start 300 kWh | 75688
288633 | 4534 | 1400 | 5 | 2005-05-29 02:26 | Added [35] FeMo = 20,0 kg | 75688
288634 | 4534 | 1400 | 5 | 2005-05-29 02:26 | Added [33] FeMnC = 30,0 kg | 75688
288635 | 4534 | 1400 | 5 | 2005-05-29 02:26 | Added [41] FeSi = 20,0 kg | 75688
288636 | 4534 | 1400 | 5 | 2005-05-29 02:26 | Added [52] KARBORITmleti = 60,0 kg | 75688
288637 | 4534 | 1101 | 2 | 2005-05-29 02:29 | Celox measurment: Temperatura = 1457 °C, O2 = 0,0 ppm, C = 0,000 %, Al = 0,000 % | 75688
288638 | 4534 | 1252 | 3 | 2005-05-29 02:30 | Heating start 500 kWh | 75688
288639 | 4534 | 1362 | 4 | 2005-05-29 02:35 | Chemical analysis request at LFVD in chemical lab: 75688/ 9 Ferk Jože | 75688
288640 | 4534 | 1361 | 4 | 2005-05-29 02:36 | Zahteva za analizo z VPP na Spectro: 75688/ 6 e Ferk Jože | 75688
288641 | 4534 | 1101 | 2 | 2005-05-29 02:41 | Celox measurment: Temperatura = 1472 °C, O2 = 0,0 ppm, C = 0,000 %, Al = 0,000 % | 75688
288642 | 4534 | 1400 | 5 | 2005-05-29 02:49 | Added [17] Cfi13 = 25,8 kg | 75688
288643 | 4534 | 1101 | 2 | 2005-05-29 02:51 | Celox measurment: Temperatura = 1461 °C, O2 = 0,0 ppm, C = 0,000 %, Al = 0,000 % | 75688
288644 | 4534 | 1252 | 3 | 2005-05-29 02:51 | Heating start 200 kWh | 75688
288645 | 4534 | 1400 | 5 | 2005-05-29 02:56 | Added [15] CASIfi13 = 16,5 kg | 75688
288646 | 4534 | 1362 | 4 | 2005-05-29 02:56 | Chemical analysis request at LFVD in chemical lab: 75688/ 0 Ferk Jože | 75688
288647 | 4534 | 1016 | 1 | 2005-05-29 03:03 | Heat stop 75688 | 75688
289049 | 4545 | 1400 | 5 | 2005-05-30 02:40 | Added [12] BOKSIT beli = 80,0 kg | 75699
289050 | 4545 | 1400 | 5 | 2005-05-30 02:40 | Added [13] CaO = 500,0 kg | 75699
289051 | 4545 | 1400 | 5 | 2005-05-30 02:40 | Added [10] Al bloki = 10,0 kg | 75699
289052 | 4545 | 1400 | 5 | 2005-05-30 02:40 | Added [52] KARBORITmleti = 25,0 kg | 75699
289048 | 4545 | 1015 | 1 | 2005-05-30 03:23 | Heat start 75699 | 75699
289054 | 4545 | 1400 | 5 | 2005-05-30 03:33 | Added [35] FeMo = 130,0 kg | 75699
289055 | 4545 | 1400 | 5 | 2005-05-30 03:33 | Added [48] FeV = 370,0 kg | 75699
289056 | 4545 | 1400 | 5 | 2005-05-30 03:33 | Added [41] FeSi = 140,0 kg | 75699
289057 | 4545 | 1400 | 5 | 2005-05-30 03:33 | Added [27] FeCrC = 100,0 kg | 75699
289058 | 4545 | 1400 | 5 | 2005-05-30 03:33 | Added [10] Al bloki = 10,0 kg | 75699
289059 | 4545 | 1400 | 5 | 2005-05-30 03:33 | Added [52] KARBORITmleti = 20,0 kg | 75699
289060 | 4545 | 1101 | 2 | 2005-05-30 03:35 | Celox measurment: Temperatura = 1486 °C, O2 = 0,0 ppm, C = 0,000 %, Al = 0,000 % | 75699
289061 | 4545 | 1252 | 3 | 2005-05-30 03:36 | Heating start 800 kWh | 75699
289062 | 4545 | 1400 | 5 | 2005-05-30 03:51 | Added [12] BOKSIT beli = 50,0 kg | 75699
289063 | 4545 | 1400 | 5 | 2005-05-30 03:51 | Added [13] CaO = 100,0 kg | 75699
289064 | 4545 | 1400 | 5 | 2005-05-30 03:51 | Added [10] Al bloki = 5,0 kg | 75699
289065 | 4545 | 1251 | 3 | 2005-05-30 03:55 | Degassing start | 75699
289066 | 4545 | 1400 | 5 | 2005-05-30 04:22 | Added [12] BOKSIT beli = 70,0 kg | 75699
289067 | 4545 | 1400 | 5 | 2005-05-30 04:22 | Added [21] EPZ zlindra = 100,0 kg | 75699
289068 | 4545 | 1252 | 3 | 2005-05-30 04:24 | Heating start 400 kWh | 75699
289069 | 4545 | 1101 | 2 | 2005-05-30 04:28 | Celox measurment: Temperatura = 1480 °C, O2 = 0,0 ppm, C = 0,000 %, Al = 0,000 % | 75699
289070 | 4545 | 1362 | 4 | 2005-05-30 04:29 | Chemical analysis request at LFVD in chemical lab: 75699/ 8 Ferk Jože | 75699
289071 | 4545 | 1361 | 4 | 2005-05-30 04:29 | Zahteva za analizo z VPP na Spectro: 75699/ 5 e Ferk Jože | 75699
289072 | 4545 | 1400 | 5 | 2005-05-30 04:48 | Added [35] FeMo = 30,0 kg | 75699
289073 | 4545 | 1400 | 5 | 2005-05-30 04:48 | Added [48] FeV = 50,0 kg | 75699
289074 | 4545 | 1400 | 5 | 2005-05-30 04:48 | Added [41] FeSi = 30,0 kg | 75699
289075 | 4545 | 1400 | 5 | 2005-05-30 04:48 | Added [26] FeCrA = 100,0 kg | 75699
289076 | 4545 | 1252 | 3 | 2005-05-30 04:50 | Heating start 300 kWh | 75699
289077 | 4545 | 1400 | 5 | 2005-05-30 04:53 | Added [17] Cfi13 = 25,8 kg | 75699
289078 | 4545 | 1400 | 5 | 2005-05-30 04:53 | Added [72] Al opl.zica = 5,0 kg | 75699
289079 | 4545 | 1101 | 2 | 2005-05-30 04:56 | Celox measurment: Temperatura = 1463 °C, O2 = 0,0 ppm, C = 0,000 %, Al = 0,000 % | 75699
289080 | 4545 | 1252 | 3 | 2005-05-30 04:56 | Heating start 200 kWh | 75699
289081 | 4545 | 1361 | 4 | 2005-05-30 05:01 | Zahteva za analizo z VPP na Spectro: 75699/ 6 e Ferk Jože | 75699
289082 | 4545 | 1101 | 2 | 2005-05-30 05:05 | Celox measurment: Temperatura = 1466 °C, O2 = 0,0 ppm, C = 0,000 %, Al = 0,000 % | 75699
289083 | 4545 | 1400 | 5 | 2005-05-30 05:06 | Added [17] Cfi13 = 10,3 kg | 75699
289084 | 4545 | 1400 | 5 | 2005-05-30 05:06 | Added [72] Al opl.zica = 2,4 kg | 75699
289085 | 4545 | 1400 | 5 | 2005-05-30 05:10 | Added [48] FeV = 20,0 kg | 75699
289086 | 4545 | 1400 | 5 | 2005-05-30 05:10 | Added [15] CASIfi13 = 23,5 kg | 75699
289091 | 4545 | 1400 | 5 | 2005-05-30 05:15 | Added [13] CaO = 300,0 kg | 75699
289087 | 4545 | 1101 | 2 | 2005-05-30 05:31 | Celox measurment: Temperatura = 1441 °C, O2 = 0,0 ppm, C = 0,000 %, Al = 0,000 % | 75699
289088 | 4545 | 1252 | 3 | 2005-05-30 05:31 | Heating start 300 kWh | 75699
289089 | 4545 | 1361 | 4 | 2005-05-30 05:35 | Zahteva za analizo z VPP na Spectro: 75699/ 7 e Ferk Jože | 75699
289090 | 4545 | 1252 | 3 | 2005-05-30 05:36 | Heating start 200 kWh | 75699
289092 | 4545 | 1101 | 2 | 2005-05-30 05:39 | Celox measurment: Temperatura = 1457 °C, O2 = 0,0 ppm, C = 0,000 %, Al = 0,000 % | 75699
289093 | 4545 | 1400 | 5 | 2005-05-30 05:42 | Added [15] CASIfi13 = 23,5 kg | 75699
289094 | 4545 | 1362 | 4 | 2005-05-30 05:43 | Chemical analysis request at LFVD in chemical lab: 75699/ 0 Ferk Jože | 75699
289095 | 4545 | 1016 | 1 | 2005-05-30 05:46 | Heat stop 75699 | 75699
289096 | 4546 | 1015 | 1 | 2005-05-30 05:47 | Heat start 75700 | 75700
289098 | 4546 | 1400 | 5 | 2005-05-30 05:50 | Added [12] BOKSIT beli = 100,0 kg | 75700
289099 | 4546 | 1400 | 5 | 2005-05-30 05:50 | Added [13] CaO = 500,0 kg | 75700
289097 | 4546 | 1101 | 2 | 2005-05-30 05:57 | Celox measurment: Temperatura = 1483 °C, O2 = 0,0 ppm, C = 0,000 %, Al = 0,000 % | 75700
289101 | 4546 | 1252 | 3 | 2005-05-30 06:03 | Heating start 1600 kWh | 75700
289102 | 4546 | 1400 | 5 | 2005-05-30 06:08 | Added [35] FeMo = 80,0 kg | 75700
289103 | 4546 | 1400 | 5 | 2005-05-30 06:08 | Added [33] FeMnC = 20,0 kg | 75700
289104 | 4546 | 1400 | 5 | 2005-05-30 06:08 | Added [41] FeSi = 30,0 kg | 75700
289105 | 4546 | 1400 | 5 | 2005-05-30 06:08 | Added [26] FeCrA = 700,0 kg | 75700
289106 | 4546 | 1400 | 5 | 2005-05-30 06:10 | Added [48] FeV = 350,0 kg | 75700
289107 | 4546 | 1362 | 4 | 2005-05-30 06:15 | Chemical analysis request at LFVD in chemical lab: 75700/ 8 Baric Mirko | 75700
289108 | 4546 | 1361 | 4 | 2005-05-30 06:15 | Zahteva za analizo z VPP na Spectro: 75700/ 5 e Baric Mirko | 75700
289109 | 4546 | 1101 | 2 | 2005-05-30 06:16 | Celox measurment: Temperatura = 1537 °C, O2 = 0,0 ppm, C = 0,000 %, Al = 0,000 % | 75700
289110 | 4546 | 1252 | 3 | 2005-05-30 06:19 | Heating start 300 kWh | 75700
289111 | 4546 | 1400 | 5 | 2005-05-30 06:30 | Added [35] FeMo = 30,0 kg | 75700
289112 | 4546 | 1400 | 5 | 2005-05-30 06:30 | Added [65] SLAGMAG 65B = 100,0 kg | 75700
289113 | 4546 | 1400 | 5 | 2005-05-30 06:30 | Added [48] FeV = 30,0 kg | 75700
289114 | 4546 | 1400 | 5 | 2005-05-30 06:30 | Added [26] FeCrA = 150,0 kg | 75700
289115 | 4546 | 1400 | 5 | 2005-05-30 06:30 | Added [13] CaO = 100,0 kg | 75700
289116 | 4546 | 1400 | 5 | 2005-05-30 06:30 | Added [10] Al bloki = 5,0 kg | 75700
289117 | 4546 | 1400 | 5 | 2005-05-30 06:30 | Added [52] KARBORITmleti = 50,0 kg | 75700
289118 | 4546 | 1251 | 3 | 2005-05-30 06:35 | Degassing start | 75700
289119 | 4546 | 1362 | 4 | 2005-05-30 07:01 | Chemical analysis request at LFVD in chemical lab: 75700/ 9 Baric Mirko | 75700
289120 | 4546 | 1101 | 2 | 2005-05-30 07:03 | Celox measurment: Temperatura = 1485 °C, O2 = 0,0 ppm, C = 0,000 %, Al = 0,000 % | 75700
289121 | 4546 | 1361 | 4 | 2005-05-30 07:04 | Zahteva za analizo z VPP na Spectro: 75700/ 6 e Baric Mirko | 75700
289122 | 4546 | 1252 | 3 | 2005-05-30 07:09 | Heating start 500 kWh | 75700
289123 | 4546 | 1101 | 2 | 2005-05-30 07:13 | Celox measurment: Temperatura = 1490 °C, O2 = 0,0 ppm, C = 0,000 %, Al = 0,000 % | 75700
289124 | 4546 | 1400 | 5 | 2005-05-30 07:19 | Added [48] FeV = 50,0 kg | 75700
289125 | 4546 | 1400 | 5 | 2005-05-30 07:19 | Added [28] FeCrC Si = 280,0 kg | 75700
289126 | 4546 | 1400 | 5 | 2005-05-30 07:19 | Added [52] KARBORITmleti = 15,0 kg | 75700
289127 | 4546 | 1400 | 5 | 2005-05-30 07:19 | Added [15] CASIfi13 = 23,5 kg | 75700
289128 | 4546 | 1101 | 2 | 2005-05-30 07:20 | Celox measurment: Temperatura = 1479 °C, O2 = 0,0 ppm, C = 0,000 %, Al = 0,000 % | 75700
289129 | 4546 | 1362 | 4 | 2005-05-30 07:27 | Chemical analysis request at LFVD in chemical lab: 75700/ 0 Baric Mirko | 75700
289130 | 4546 | 1016 | 1 | 2005-05-30 07:27 | Heat stop 75700 | 75700
289161 | 4548 | 1015 | 1 | 2005-05-30 08:54 | Heat start 75702 | 75702
289162 | 4548 | 1400 | 5 | 2005-05-30 08:58 | Added [48] FeV = 350,0 kg | 75702
289163 | 4548 | 1400 | 5 | 2005-05-30 08:58 | Added [12] BOKSIT beli = 100,0 kg | 75702
289164 | 4548 | 1400 | 5 | 2005-05-30 08:58 | Added [13] CaO = 400,0 kg | 75702
289165 | 4548 | 1400 | 5 | 2005-05-30 08:58 | Added [10] Al bloki = 5,0 kg | 75702
289168 | 4548 | 1400 | 5 | 2005-05-30 08:59 | Added [10] Al bloki = 5,0 kg | 75702
289169 | 4548 | 1101 | 2 | 2005-05-30 09:05 | Celox measurment: Temperatura = 1596 °C, O2 = 0,0 ppm, C = 0,000 %, Al = 0,000 % | 75702
289170 | 4548 | 1400 | 5 | 2005-05-30 09:05 | Added [48] FeV = 75,0 kg | 75702
289171 | 4548 | 1400 | 5 | 2005-05-30 09:05 | Added [33] FeMnC = 20,0 kg | 75702
289172 | 4548 | 1400 | 5 | 2005-05-30 09:05 | Added [41] FeSi = 100,0 kg | 75702
289173 | 4548 | 1400 | 5 | 2005-05-30 09:05 | Added [28] FeCrC Si = 400,0 kg | 75702
289174 | 4548 | 1400 | 5 | 2005-05-30 09:05 | Added [13] CaO = 200,0 kg | 75702
289175 | 4548 | 1251 | 3 | 2005-05-30 09:28 | Degassing start | 75702
289176 | 4548 | 1101 | 2 | 2005-05-30 10:03 | Celox measurment: Temperatura = 1498 °C, O2 = 0,0 ppm, C = 0,000 %, Al = 0,000 % | 75702
289177 | 4548 | 1362 | 4 | 2005-05-30 10:04 | Chemical analysis request at LFVD in chemical lab: 75702/ 9 Baric Mirko | 75702
289178 | 4548 | 1400 | 5 | 2005-05-30 10:22 | Added [17] Cfi13 = 25,8 kg | 75702
289179 | 4548 | 1400 | 5 | 2005-05-30 10:22 | Added [72] Al opl.zica = 4,0 kg | 75702
289180 | 4548 | 1101 | 2 | 2005-05-30 10:24 | Celox measurment: Temperatura = 1479 °C, O2 = 0,0 ppm, C = 0,000 %, Al = 0,000 % | 75702
289181 | 4548 | 1400 | 5 | 2005-05-30 10:32 | Added [15] CASIfi13 = 23,5 kg | 75702
289182 | 4548 | 1362 | 4 | 2005-05-30 10:34 | Chemical analysis request at LFVD in chemical lab: 75702/ 0 Baric Mirko | 75702
289183 | 4548 | 1101 | 2 | 2005-05-30 10:34 | Celox measurment: Temperatura = 1466 °C, O2 = 0,0 ppm, C = 0,000 %, Al = 0,000 % | 75702
289184 | 4548 | 1016 | 1 | 2005-05-30 10:35 | Heat stop 75702 | 75702
289460 | 4556 | 1015 | 1 | 2005-06-02 07:07 | Heat start 75710 | 75710
289461 | 4556 | 1400 | 5 | 2005-06-02 07:07 | Added [48] FeV = 200,0 kg | 75710
289462 | 4556 | 1400 | 5 | 2005-06-02 07:07 | Added [13] CaO = 400,0 kg | 75710
289463 | 4556 | 1400 | 5 | 2005-06-02 07:07 | Added [12] BOKSIT beli = 100,0 kg | 75710
289464 | 4556 | 1400 | 5 | 2005-06-02 07:07 | Added [10] Al bloki = 10,0 kg | 75710
289465 | 4556 | 1400 | 5 | 2005-06-02 07:07 | Added [52] KARBORITmleti = 150,0 kg | 75710
289468 | 4556 | 1400 | 5 | 2005-06-02 07:08 | Added [10] Al bloki = 5,0 kg | 75710
289469 | 4556 | 1400 | 5 | 2005-06-02 07:08 | Added [52] KARBORITmleti = 50,0 kg | 75710
289470 | 4556 | 1101 | 2 | 2005-06-02 07:17 | Celox measurment: Temperatura = 1506 °C, O2 = 0,0 ppm, C = 0,000 %, Al = 0,000 % | 75710
289471 | 4556 | 1400 | 5 | 2005-06-02 07:18 | Added [48] FeV = 100,0 kg | 75710
289472 | 4556 | 1400 | 5 | 2005-06-02 07:18 | Added [64] SiMn = 30,0 kg | 75710
289473 | 4556 | 1400 | 5 | 2005-06-02 07:18 | Added [41] FeSi = 130,0 kg | 75710
289474 | 4556 | 1252 | 3 | 2005-06-02 07:20 | Heating start 500 kWh | 75710
289475 | 4556 | 1400 | 5 | 2005-06-02 07:30 | Added [65] SLAGMAG 65B = 100,0 kg | 75710
289476 | 4556 | 1400 | 5 | 2005-06-02 07:30 | Added [12] BOKSIT beli = 30,0 kg | 75710
289477 | 4556 | 1400 | 5 | 2005-06-02 07:30 | Added [13] CaO = 150,0 kg | 75710
289478 | 4556 | 1251 | 3 | 2005-06-02 07:36 | Degassing start | 75710
289479 | 4556 | 1400 | 5 | 2005-06-02 08:02 | Added [21] EPZ zlindra = 130,0 kg | 75710
289480 | 4556 | 1101 | 2 | 2005-06-02 08:04 | Celox measurment: Temperatura = 1472 °C, O2 = 0,0 ppm, C = 0,000 %, Al = 0,000 % | 75710
289481 | 4556 | 1361 | 4 | 2005-06-02 08:04 | Zahteva za analizo z VPP na Spectro: 75710/ 5 e Adam Maks | 75710
289482 | 4556 | 1362 | 4 | 2005-06-02 08:04 | Chemical analysis request at LFVD in chemical lab: 75710/ 9 Adam Maks | 75710
289483 | 4556 | 1101 | 2 | 2005-06-02 08:20 | Celox measurment: Temperatura = 1452 °C, O2 = 0,0 ppm, C = 0,000 %, Al = 0,000 % | 75710
289484 | 4556 | 1252 | 3 | 2005-06-02 08:20 | Heating start 300 kWh | 75710
289485 | 4556 | 1400 | 5 | 2005-06-02 08:20 | Added [17] Cfi13 = 17,2 kg | 75710
289486 | 4556 | 1400 | 5 | 2005-06-02 08:21 | Added [41] FeSi = 35,0 kg | 75710
289487 | 4556 | 1400 | 5 | 2005-06-02 08:27 | Added [15] CASIfi13 = 16,5 kg | 75710
289488 | 4556 | 1362 | 4 | 2005-06-02 08:27 | Chemical analysis request at LFVD in chemical lab: 75710/ 0 Adam Maks | 75710
289489 | 4556 | 1016 | 1 | 2005-06-02 08:30 | Heat stop 75710 | 75710
289490 | 4557 | 1015 | 1 | 2005-06-02 08:31 | Heat start 75711 | 75711
289491 | 4557 | 1400 | 5 | 2005-06-02 08:31 | Added [48] FeV = 150,0 kg | 75711
289492 | 4557 | 1400 | 5 | 2005-06-02 08:31 | Added [13] CaO = 400,0 kg | 75711
289493 | 4557 | 1400 | 5 | 2005-06-02 08:31 | Added [12] BOKSIT beli = 100,0 kg | 75711
289494 | 4557 | 1400 | 5 | 2005-06-02 08:31 | Added [10] Al bloki = 10,0 kg | 75711
289495 | 4557 | 1400 | 5 | 2005-06-02 08:31 | Added [52] KARBORITmleti = 200,0 kg | 75711
289498 | 4557 | 1101 | 2 | 2005-06-02 08:42 | Celox measurment: Temperatura = 1545 °C, O2 = 0,0 ppm, C = 0,000 %, Al = 0,000 % | 75711
289499 | 4557 | 1400 | 5 | 2005-06-02 08:45 | Added [35] FeMo = 30,0 kg | 75711
289500 | 4557 | 1400 | 5 | 2005-06-02 08:45 | Added [48] FeV = 120,0 kg | 75711
289501 | 4557 | 1400 | 5 | 2005-06-02 08:45 | Added [33] FeMnC = 60,0 kg | 75711
289502 | 4557 | 1400 | 5 | 2005-06-02 08:45 | Added [41] FeSi = 130,0 kg | 75711
289503 | 4557 | 1400 | 5 | 2005-06-02 08:45 | Added [27] FeCrC = 1000,0 kg | 75711
289504 | 4557 | 1400 | 5 | 2005-06-02 08:45 | Added [10] Al bloki = 10,0 kg | 75711
289505 | 4557 | 1252 | 3 | 2005-06-02 08:48 | Heating start 400 kWh | 75711
289506 | 4557 | 1101 | 2 | 2005-06-02 08:53 | Celox measurment: Temperatura = 1519 °C, O2 = 0,0 ppm, C = 0,000 %, Al = 0,000 % | 75711
289507 | 4557 | 1361 | 4 | 2005-06-02 08:53 | Zahteva za analizo z VPP na Spectro: 75711/ 5 e Adam Maks | 75711
289508 | 4557 | 1252 | 3 | 2005-06-02 08:53 | Heating start 200 kWh | 75711
289509 | 4557 | 1400 | 5 | 2005-06-02 09:00 | Added [65] SLAGMAG 65B = 100,0 kg | 75711
289510 | 4557 | 1400 | 5 | 2005-06-02 09:00 | Added [12] BOKSIT beli = 30,0 kg | 75711
289511 | 4557 | 1400 | 5 | 2005-06-02 09:00 | Added [13] CaO = 150,0 kg | 75711
289512 | 4557 | 1400 | 5 | 2005-06-02 09:00 | Added [10] Al bloki = 5,0 kg | 75711
289513 | 4557 | 1400 | 5 | 2005-06-02 09:00 | Added [52] KARBORITmleti = 40,0 kg | 75711
289514 | 4557 | 1251 | 3 | 2005-06-02 09:08 | Degassing start | 75711
289515 | 4557 | 1400 | 5 | 2005-06-02 09:33 | Added [21] EPZ zlindra = 130,0 kg | 75711
289516 | 4557 | 1101 | 2 | 2005-06-02 09:35 | Celox measurment: Temperatura = 1473 °C, O2 = 0,0 ppm, C = 0,000 %, Al = 0,000 % | 75711
289517 | 4557 | 1252 | 3 | 2005-06-02 09:36 | Heating start 200 kWh | 75711
289518 | 4557 | 1361 | 4 | 2005-06-02 09:37 | Zahteva za analizo z VPP na Spectro: 75711/ 6 e Adam Maks | 75711
289519 | 4557 | 1362 | 4 | 2005-06-02 09:37 | Chemical analysis request at LFVD in chemical lab: 75711/ 9 Adam Maks | 75711
289520 | 4557 | 1101 | 2 | 2005-06-02 09:50 | Celox measurment: Temperatura = 1472 °C, O2 = 0,0 ppm, C = 0,000 %, Al = 0,000 % | 75711
289521 | 4557 | 1400 | 5 | 2005-06-02 09:54 | Added [72] Al opl.zica = 6,0 kg | 75711
289522 | 4557 | 1400 | 5 | 2005-06-02 09:54 | Added [17] Cfi13 = 10,3 kg | 75711
289523 | 4557 | 1400 | 5 | 2005-06-02 09:57 | Added [35] FeMo = 10,0 kg | 75711
289524 | 4557 | 1400 | 5 | 2005-06-02 09:57 | Added [48] FeV = 50,0 kg | 75711
289525 | 4557 | 1400 | 5 | 2005-06-02 09:57 | Added [33] FeMnC = 20,0 kg | 75711
289526 | 4557 | 1400 | 5 | 2005-06-02 09:57 | Added [27] FeCrC = 70,0 kg | 75711
289527 | 4557 | 1400 | 5 | 2005-06-02 09:58 | Added [15] CASIfi13 = 16,5 kg | 75711
289528 | 4557 | 1362 | 4 | 2005-06-02 10:06 | Chemical analysis request at LFVD in chemical lab: 75711/ 0 Adam Maks | 75711
289529 | 4557 | 1016 | 1 | 2005-06-02 10:06 | Heat stop 75711 | 75711
289884 | 4567 | 1015 | 1 | 2005-06-03 10:07 | Heat start 75721 | 75721
289885 | 4567 | 1400 | 5 | 2005-06-03 10:07 | Added [48] FeV = 250,0 kg | 75721
289886 | 4567 | 1400 | 5 | 2005-06-03 10:07 | Added [27] FeCrC = 500,0 kg | 75721
289887 | 4567 | 1400 | 5 | 2005-06-03 10:07 | Added [13] CaO = 400,0 kg | 75721
289888 | 4567 | 1400 | 5 | 2005-06-03 10:07 | Added [12] BOKSIT beli = 100,0 kg | 75721
289889 | 4567 | 1400 | 5 | 2005-06-03 10:07 | Added [10] Al bloki = 10,0 kg | 75721
289890 | 4567 | 1400 | 5 | 2005-06-03 10:07 | Added [52] KARBORITmleti = 125,0 kg | 75721
289891 | 4567 | 1101 | 2 | 2005-06-03 10:15 | Celox measurment: Temperatura = 1541 °C, O2 = 0,0 ppm, C = 0,000 %, Al = 0,000 % | 75721
289892 | 4567 | 1400 | 5 | 2005-06-03 10:18 | Added [48] FeV = 80,0 kg | 75721
289893 | 4567 | 1400 | 5 | 2005-06-03 10:18 | Added [33] FeMnC = 60,0 kg | 75721
289894 | 4567 | 1400 | 5 | 2005-06-03 10:18 | Added [41] FeSi = 160,0 kg | 75721
289895 | 4567 | 1400 | 5 | 2005-06-03 10:18 | Added [12] BOKSIT beli = 40,0 kg | 75721
289896 | 4567 | 1400 | 5 | 2005-06-03 10:18 | Added [13] CaO = 200,0 kg | 75721
289897 | 4567 | 1400 | 5 | 2005-06-03 10:18 | Added [10] Al bloki = 10,0 kg | 75721
289898 | 4567 | 1400 | 5 | 2005-06-03 10:18 | Added [52] KARBORITmleti = 180,0 kg | 75721
289899 | 4567 | 1251 | 3 | 2005-06-03 10:22 | Degassing start | 75721
289900 | 4567 | 1101 | 2 | 2005-06-03 10:44 | Celox measurment: Temperatura = 1492 °C, O2 = 0,0 ppm, C = 0,000 %, Al = 0,000 % | 75721
289901 | 4567 | 1101 | 2 | 2005-06-03 10:59 | Celox measurment: Temperatura = 1477 °C, O2 = 0,0 ppm, C = 0,000 %, Al = 0,000 % | 75721
289902 | 4567 | 1361 | 4 | 2005-06-03 10:59 | Zahteva za analizo z VPP na Spectro: 75721/ 5 e Adam Maks | 75721
289903 | 4567 | 1362 | 4 | 2005-06-03 10:59 | Chemical analysis request at LFVD in chemical lab: 75721/ 8 Adam Maks | 75721
289904 | 4567 | 1362 | 4 | 2005-06-03 11:01 | Chemical analysis request at LFVD in chemical lab: 75721/ 9 Adam Maks | 75721
289909 | 4567 | 1400 | 5 | 2005-06-03 11:05 | Added [72] Al opl.zica = 7,0 kg | 75721
289905 | 4567 | 1252 | 3 | 2005-06-03 11:06 | Heating start 300 kWh | 75721
289906 | 4567 | 1400 | 5 | 2005-06-03 11:14 | Added [41] FeSi = 35,0 kg | 75721
289907 | 4567 | 1400 | 5 | 2005-06-03 11:14 | Added [27] FeCrC = 100,0 kg | 75721
289908 | 4567 | 1400 | 5 | 2005-06-03 11:14 | Added [17] Cfi13 = 10,3 kg | 75721
289911 | 4567 | 1400 | 5 | 2005-06-03 11:14 | Added [35] FeMo = 25,0 kg | 75721
289910 | 4567 | 1101 | 2 | 2005-06-03 11:16 | Celox measurment: Temperatura = 1470 °C, O2 = 0,0 ppm, C = 0,000 %, Al = 0,000 % | 75721
289912 | 4567 | 1400 | 5 | 2005-06-03 11:18 | Added [15] CASIfi13 = 18,8 kg | 75721
289913 | 4567 | 1362 | 4 | 2005-06-03 11:19 | Chemical analysis request at LFVD in chemical lab: 75721/ 0 Adam Maks | 75721
289914 | 4567 | 1016 | 1 | 2005-06-03 11:25 | Heat stop 75721 | 75721
290270 | 4579 | 1015 | 1 | 2005-06-04 09:59 | Heat start 75732 | 75732
290273 | 4579 | 1361 | 4 | 2005-06-04 10:10 | Zahteva za analizo z VPP na Spectro: 75732/ 5 e Adam Maks | 75732
290274 | 4579 | 1362 | 4 | 2005-06-04 10:10 | Chemical analysis request at LFVD in chemical lab: 75732/10 Adam Maks | 75732
290275 | 4579 | 1102 | 2 | 2005-06-04 10:10 | Temperature measurment: Temperature = 1469 °C | 75732
290276 | 4579 | 1400 | 5 | 2005-06-04 10:14 | Added [72] Al opl.zica = 7,0 kg | 75732
290277 | 4579 | 1400 | 5 | 2005-06-04 10:24 | Added [17] Cfi13 = 31,0 kg | 75732
290278 | 4579 | 1101 | 2 | 2005-06-04 10:30 | Celox measurment: Temperatura = 1446 °C, O2 = 0,0 ppm, C = 0,000 %, Al = 0,000 % | 75732
290279 | 4579 | 1252 | 3 | 2005-06-04 10:30 | Heating start 500 kWh | 75732
290282 | 4579 | 1400 | 5 | 2005-06-04 10:39 | Added [15] CASIfi13 = 16,5 kg | 75732
290283 | 4579 | 1362 | 4 | 2005-06-04 10:42 | Chemical analysis request at LFVD in chemical lab: 75732/ 0 Adam Maks | 75732
290284 | 4579 | 1016 | 1 | 2005-06-04 10:46 | Heat stop 75732 | 75732
290578 | 4588 | 1400 | 5 | 2005-06-05 01:05 | Added [12] BOKSIT beli = 70,0 kg | 75741
290579 | 4588 | 1400 | 5 | 2005-06-05 01:05 | Added [13] CaO = 400,0 kg | 75741
290580 | 4588 | 1400 | 5 | 2005-06-05 01:05 | Added [10] Al bloki = 5,0 kg | 75741
290566 | 4588 | 1015 | 1 | 2005-06-05 01:14 | Heat start 75741 | 75741
290567 | 4588 | 1400 | 5 | 2005-06-05 01:25 | Added [35] FeMo = 50,0 kg | 75741
290568 | 4588 | 1400 | 5 | 2005-06-05 01:25 | Added [48] FeV = 260,0 kg | 75741
290569 | 4588 | 1400 | 5 | 2005-06-05 01:25 | Added [33] FeMnC = 30,0 kg | 75741
290570 | 4588 | 1400 | 5 | 2005-06-05 01:25 | Added [41] FeSi = 70,0 kg | 75741
290571 | 4588 | 1400 | 5 | 2005-06-05 01:25 | Added [12] BOKSIT beli = 70,0 kg | 75741
290572 | 4588 | 1400 | 5 | 2005-06-05 01:25 | Added [10] Al bloki = 5,0 kg | 75741
290573 | 4588 | 1400 | 5 | 2005-06-05 01:25 | Added [52] KARBORITmleti = 65,0 kg | 75741
290574 | 4588 | 1101 | 2 | 2005-06-05 01:29 | Celox measurment: Temperatura = 1597 °C, O2 = 0,0 ppm, C = 0,000 %, Al = 0,000 % | 75741
290575 | 4588 | 1252 | 3 | 2005-06-05 01:29 | Heating start 200 kWh | 75741
290576 | 4588 | 1400 | 5 | 2005-06-05 01:37 | Added [12] BOKSIT beli = 50,0 kg | 75741
290577 | 4588 | 1400 | 5 | 2005-06-05 01:37 | Added [13] CaO = 150,0 kg | 75741
290582 | 4588 | 1251 | 3 | 2005-06-05 01:42 | Degassing start | 75741
290583 | 4588 | 1101 | 2 | 2005-06-05 02:12 | Celox measurment: Temperatura = 1521 °C, O2 = 0,0 ppm, C = 0,000 %, Al = 0,000 % | 75741
290584 | 4588 | 1362 | 4 | 2005-06-05 02:13 | Chemical analysis request at LFVD in chemical lab: 75741/ 9 Ferk Jože | 75741
290585 | 4588 | 1361 | 4 | 2005-06-05 02:13 | Zahteva za analizo z VPP na Spectro: 75741/ 5 e Ferk Jože | 75741
290586 | 4588 | 1400 | 5 | 2005-06-05 02:18 | Added [17] Cfi13 = 20,6 kg | 75741
290587 | 4588 | 1400 | 5 | 2005-06-05 02:32 | Added [35] FeMo = 30,0 kg | 75741
290588 | 4588 | 1400 | 5 | 2005-06-05 02:32 | Added [48] FeV = 30,0 kg | 75741
290589 | 4588 | 1400 | 5 | 2005-06-05 02:32 | Added [41] FeSi = 60,0 kg | 75741
290590 | 4588 | 1400 | 5 | 2005-06-05 02:32 | Added [27] FeCrC = 190,0 kg | 75741
290591 | 4588 | 1400 | 5 | 2005-06-05 02:32 | Added [10] Al bloki = 3,0 kg | 75741
290592 | 4588 | 1400 | 5 | 2005-06-05 02:35 | Added [72] Al opl.zica = 2,4 kg | 75741
290593 | 4588 | 1101 | 2 | 2005-06-05 02:36 | Celox measurment: Temperatura = 1488 °C, O2 = 0,0 ppm, C = 0,000 %, Al = 0,000 % | 75741
290594 | 4588 | 1101 | 2 | 2005-06-05 02:49 | Celox measurment: Temperatura = 1480 °C, O2 = 0,0 ppm, C = 0,000 %, Al = 0,000 % | 75741
290595 | 4588 | 1361 | 4 | 2005-06-05 02:50 | Zahteva za analizo z VPP na Spectro: 75741/ 6 e Ferk Jože | 75741
290596 | 4588 | 1400 | 5 | 2005-06-05 02:57 | Added [48] FeV = 10,0 kg | 75741
290597 | 4588 | 1101 | 2 | 2005-06-05 02:59 | Celox measurment: Temperatura = 1472 °C, O2 = 0,0 ppm, C = 0,000 %, Al = 0,000 % | 75741
290602 | 4589 | 1400 | 5 | 2005-06-05 03:00 | Added [12] BOKSIT beli = 70,0 kg | 75742
290603 | 4589 | 1400 | 5 | 2005-06-05 03:00 | Added [13] CaO = 400,0 kg | 75742
290604 | 4589 | 1400 | 5 | 2005-06-05 03:00 | Added [10] Al bloki = 5,0 kg | 75742
290610 | 4589 | 1400 | 5 | 2005-06-05 03:00 | Added [10] Al bloki = 5,0 kg | 75742
290611 | 4589 | 1400 | 5 | 2005-06-05 03:00 | Added [52] KARBORITmleti = 25,0 kg | 75742
290598 | 4588 | 1400 | 5 | 2005-06-05 03:01 | Added [15] CASIfi13 = 16,5 kg | 75741
290599 | 4588 | 1362 | 4 | 2005-06-05 03:07 | Chemical analysis request at LFVD in chemical lab: 75741/ 0 Ferk Jože | 75741
290600 | 4588 | 1016 | 1 | 2005-06-05 03:07 | Heat stop 75741 | 75741
290601 | 4589 | 1015 | 1 | 2005-06-05 03:07 | Heat start 75742 | 75742
290606 | 4589 | 1400 | 5 | 2005-06-05 03:16 | Added [48] FeV = 300,0 kg | 75742
290607 | 4589 | 1400 | 5 | 2005-06-05 03:16 | Added [64] SiMn = 70,0 kg | 75742
290608 | 4589 | 1400 | 5 | 2005-06-05 03:16 | Added [27] FeCrC = 150,0 kg | 75742
290609 | 4589 | 1101 | 2 | 2005-06-05 03:18 | Celox measurment: Temperatura = 1542 °C, O2 = 0,0 ppm, C = 0,000 %, Al = 0,000 % | 75742
290612 | 4589 | 1252 | 3 | 2005-06-05 03:19 | Heating start 300 kWh | 75742
290613 | 4589 | 1400 | 5 | 2005-06-05 03:28 | Added [12] BOKSIT beli = 70,0 kg | 75742
290614 | 4589 | 1400 | 5 | 2005-06-05 03:28 | Added [13] CaO = 100,0 kg | 75742
290615 | 4589 | 1251 | 3 | 2005-06-05 03:32 | Degassing start | 75742
290616 | 4589 | 1400 | 5 | 2005-06-05 04:02 | Added [21] EPZ zlindra = 100,0 kg | 75742
290617 | 4589 | 1101 | 2 | 2005-06-05 04:04 | Celox measurment: Temperatura = 1482 °C, O2 = 0,0 ppm, C = 0,000 %, Al = 0,000 % | 75742
290618 | 4589 | 1362 | 4 | 2005-06-05 04:04 | Chemical analysis request at LFVD in chemical lab: 75742/ 9 Ferk Jože | 75742
290619 | 4589 | 1361 | 4 | 2005-06-05 04:04 | Zahteva za analizo z VPP na Spectro: 75742/ 5 e Ferk Jože | 75742
290620 | 4589 | 1400 | 5 | 2005-06-05 04:21 | Added [48] FeV = 20,0 kg | 75742
290621 | 4589 | 1400 | 5 | 2005-06-05 04:21 | Added [41] FeSi = 20,0 kg | 75742
290622 | 4589 | 1400 | 5 | 2005-06-05 04:21 | Added [27] FeCrC = 200,0 kg | 75742
290623 | 4589 | 1400 | 5 | 2005-06-05 04:23 | Added [17] Cfi13 = 15,5 kg | 75742
290624 | 4589 | 1400 | 5 | 2005-06-05 04:23 | Added [72] Al opl.zica = 2,4 kg | 75742
290625 | 4589 | 1101 | 2 | 2005-06-05 04:24 | Celox measurment: Temperatura = 1456 °C, O2 = 0,0 ppm, C = 0,000 %, Al = 0,000 % | 75742
290626 | 4589 | 1252 | 3 | 2005-06-05 04:25 | Heating start 500 kWh | 75742
290627 | 4589 | 1361 | 4 | 2005-06-05 04:31 | Zahteva za analizo z VPP na Spectro: 75742/ 6 e Ferk Jože | 75742
290628 | 4589 | 1400 | 5 | 2005-06-05 04:36 | Added [17] Cfi13 = 10,3 kg | 75742
290629 | 4589 | 1101 | 2 | 2005-06-05 04:37 | Celox measurment: Temperatura = 1467 °C, O2 = 0,0 ppm, C = 0,000 %, Al = 0,000 % | 75742
290630 | 4589 | 1400 | 5 | 2005-06-05 04:40 | Added [27] FeCrC = 70,0 kg | 75742
290631 | 4589 | 1400 | 5 | 2005-06-05 04:46 | Added [72] Al opl.zica = 1,6 kg | 75742
290637 | 4590 | 1400 | 5 | 2005-06-05 04:50 | Added [12] BOKSIT beli = 70,0 kg | 75743
290638 | 4590 | 1400 | 5 | 2005-06-05 04:50 | Added [13] CaO = 400,0 kg | 75743
290639 | 4590 | 1400 | 5 | 2005-06-05 04:50 | Added [10] Al bloki = 10,0 kg | 75743
290640 | 4590 | 1400 | 5 | 2005-06-05 04:50 | Added [52] KARBORITmleti = 50,0 kg | 75743
290632 | 4589 | 1101 | 2 | 2005-06-05 04:52 | Celox measurment: Temperatura = 1471 °C, O2 = 0,0 ppm, C = 0,000 %, Al = 0,000 % | 75742
290633 | 4589 | 1400 | 5 | 2005-06-05 04:56 | Added [15] CASIfi13 = 16,5 kg | 75742
290634 | 4589 | 1362 | 4 | 2005-06-05 04:56 | Chemical analysis request at LFVD in chemical lab: 75742/ 0 Ferk Jože | 75742
290635 | 4589 | 1016 | 1 | 2005-06-05 05:00 | Heat stop 75742 | 75742
290636 | 4590 | 1015 | 1 | 2005-06-05 05:01 | Heat start 75743 | 75743
290641 | 4590 | 1400 | 5 | 2005-06-05 05:12 | Added [35] FeMo = 50,0 kg | 75743
290642 | 4590 | 1400 | 5 | 2005-06-05 05:12 | Added [48] FeV = 320,0 kg | 75743
290643 | 4590 | 1400 | 5 | 2005-06-05 05:12 | Added [33] FeMnC = 70,0 kg | 75743
290644 | 4590 | 1400 | 5 | 2005-06-05 05:12 | Added [41] FeSi = 100,0 kg | 75743
290645 | 4590 | 1400 | 5 | 2005-06-05 05:12 | Added [27] FeCrC = 300,0 kg | 75743
290646 | 4590 | 1400 | 5 | 2005-06-05 05:12 | Added [10] Al bloki = 10,0 kg | 75743
290647 | 4590 | 1400 | 5 | 2005-06-05 05:12 | Added [52] KARBORITmleti = 30,0 kg | 75743
290648 | 4590 | 1101 | 2 | 2005-06-05 05:14 | Celox measurment: Temperatura = 1530 °C, O2 = 0,0 ppm, C = 0,000 %, Al = 0,000 % | 75743
290650 | 4590 | 1252 | 3 | 2005-06-05 05:15 | Heating start 500 kWh | 75743
290651 | 4590 | 1361 | 4 | 2005-06-05 05:25 | Zahteva za analizo z VPP na Spectro: 75743/ 5 e Ferk Jože | 75743
290652 | 4590 | 1400 | 5 | 2005-06-05 05:34 | Added [13] CaO = 100,0 kg | 75743
290653 | 4590 | 1400 | 5 | 2005-06-05 05:34 | Added [10] Al bloki = 5,0 kg | 75743
290654 | 4590 | 1400 | 5 | 2005-06-05 05:34 | Added [52] KARBORITmleti = 15,0 kg | 75743
290655 | 4590 | 1251 | 3 | 2005-06-05 05:39 | Degassing start | 75743
290656 | 4590 | 1400 | 5 | 2005-06-05 06:14 | Added [12] BOKSIT beli = 60,0 kg | 75743
290657 | 4590 | 1252 | 3 | 2005-06-05 06:14 | Heating start 200 kWh | 75743
290658 | 4590 | 1101 | 2 | 2005-06-05 06:17 | Celox measurment: Temperatura = 1491 °C, O2 = 0,0 ppm, C = 0,000 %, Al = 0,000 % | 75743
290659 | 4590 | 1361 | 4 | 2005-06-05 06:17 | Zahteva za analizo z VPP na Spectro: 75743/ 6 e Ferk Jože | 75743
290660 | 4590 | 1362 | 4 | 2005-06-05 06:17 | Chemical analysis request at LFVD in chemical lab: 75743/ 9 Ferk Jože | 75743
290661 | 4590 | 1400 | 5 | 2005-06-05 06:40 | Added [48] FeV = 65,0 kg | 75743
290662 | 4590 | 1400 | 5 | 2005-06-05 06:40 | Added [27] FeCrC = 350,0 kg | 75743
290663 | 4590 | 1400 | 5 | 2005-06-05 06:40 | Added [17] Cfi13 = 31,0 kg | 75743
290664 | 4590 | 1101 | 2 | 2005-06-05 06:42 | Celox measurment: Temperatura = 1456 °C, O2 = 0,0 ppm, C = 0,000 %, Al = 0,000 % | 75743
290665 | 4590 | 1252 | 3 | 2005-06-05 06:42 | Heating start 200 kWh | 75743
290667 | 4590 | 1400 | 5 | 2005-06-05 06:50 | Added [15] CASIfi13 = 16,5 kg | 75743
290666 | 4590 | 1361 | 4 | 2005-06-05 06:53 | Zahteva za analizo z VPP na Spectro: 75743/ 7 e Ferk Jože | 75743
290668 | 4590 | 1362 | 4 | 2005-06-05 06:57 | Chemical analysis request at LFVD in chemical lab: 75743/ 0 Ferk Jože | 75743
290669 | 4590 | 1016 | 1 | 2005-06-05 06:58 | Heat stop 75743 | 75743
290935 | 4598 | 1015 | 1 | 2005-06-05 19:29 | Heat start 75751 | 75751
290936 | 4598 | 1400 | 5 | 2005-06-05 19:33 | Added [48] FeV = 400,0 kg | 75751
290937 | 4598 | 1400 | 5 | 2005-06-05 19:33 | Added [12] BOKSIT beli = 70,0 kg | 75751
290938 | 4598 | 1400 | 5 | 2005-06-05 19:33 | Added [13] CaO = 350,0 kg | 75751
290939 | 4598 | 1400 | 5 | 2005-06-05 19:33 | Added [10] Al bloki = 10,0 kg | 75751
290941 | 4598 | 1101 | 2 | 2005-06-05 19:42 | Celox measurment: Temperatura = 1612 °C, O2 = 0,0 ppm, C = 0,000 %, Al = 0,000 % | 75751
290942 | 4598 | 1400 | 5 | 2005-06-05 19:47 | Added [48] FeV = 100,0 kg | 75751
290943 | 4598 | 1400 | 5 | 2005-06-05 19:47 | Added [41] FeSi = 120,0 kg | 75751
290944 | 4598 | 1400 | 5 | 2005-06-05 19:47 | Added [27] FeCrC = 800,0 kg | 75751
290945 | 4598 | 1400 | 5 | 2005-06-05 19:47 | Added [13] CaO = 150,0 kg | 75751
290946 | 4598 | 1400 | 5 | 2005-06-05 19:47 | Added [10] Al bloki = 5,0 kg | 75751
290947 | 4598 | 1400 | 5 | 2005-06-05 19:47 | Added [52] KARBORITmleti = 100,0 kg | 75751
290948 | 4598 | 1400 | 5 | 2005-06-05 19:49 | Added [33] FeMnC = 20,0 kg | 75751
290949 | 4598 | 1251 | 3 | 2005-06-05 19:59 | Degassing start | 75751
290950 | 4598 | 1101 | 2 | 2005-06-05 20:28 | Celox measurment: Temperatura = 1504 °C, O2 = 0,0 ppm, C = 0,000 %, Al = 0,000 % | 75751
290951 | 4598 | 1362 | 4 | 2005-06-05 20:28 | Chemical analysis request at LFVD in chemical lab: 75751/ 8 Baric Mirko | 75751
290952 | 4598 | 1361 | 4 | 2005-06-05 20:28 | Zahteva za analizo z VPP na Spectro: 75751/ 5 e Baric Mirko | 75751
290953 | 4598 | 1400 | 5 | 2005-06-05 20:48 | Added [17] Cfi13 = 34,4 kg | 75751
290954 | 4598 | 1400 | 5 | 2005-06-05 20:48 | Added [72] Al opl.zica = 7,0 kg | 75751
290955 | 4598 | 1400 | 5 | 2005-06-05 20:48 | Added [26] FeCrA = 100,0 kg | 75751
290956 | 4598 | 1101 | 2 | 2005-06-05 20:49 | Celox measurment: Temperatura = 1482 °C, O2 = 0,0 ppm, C = 0,000 %, Al = 0,000 % | 75751
290957 | 4598 | 1400 | 5 | 2005-06-05 20:54 | Added [48] FeV = 50,0 kg | 75751
290958 | 4598 | 1400 | 5 | 2005-06-05 21:01 | Added [15] CASIfi13 = 16,5 kg | 75751
290959 | 4598 | 1362 | 4 | 2005-06-05 21:01 | Chemical analysis request at LFVD in chemical lab: 75751/ 0 Baric Mirko | 75751
290960 | 4598 | 1016 | 1 | 2005-06-05 21:04 | Heat stop 75751 | 75751
290961 | 4599 | 1015 | 1 | 2005-06-05 21:05 | Heat start 75752 | 75752
290962 | 4599 | 1400 | 5 | 2005-06-05 21:05 | Added [48] FeV = 400,0 kg | 75752
290963 | 4599 | 1400 | 5 | 2005-06-05 21:05 | Added [12] BOKSIT beli = 70,0 kg | 75752
290964 | 4599 | 1400 | 5 | 2005-06-05 21:05 | Added [13] CaO = 350,0 kg | 75752
290965 | 4599 | 1400 | 5 | 2005-06-05 21:05 | Added [10] Al bloki = 10,0 kg | 75752
290966 | 4599 | 1101 | 2 | 2005-06-05 21:14 | Celox measurment: Temperatura = 1569 °C, O2 = 0,0 ppm, C = 0,000 %, Al = 0,000 % | 75752
290967 | 4599 | 1400 | 5 | 2005-06-05 21:18 | Added [35] FeMo = 70,0 kg | 75752
290968 | 4599 | 1400 | 5 | 2005-06-05 21:18 | Added [48] FeV = 120,0 kg | 75752
290969 | 4599 | 1400 | 5 | 2005-06-05 21:18 | Added [33] FeMnC = 25,0 kg | 75752
290970 | 4599 | 1400 | 5 | 2005-06-05 21:18 | Added [41] FeSi = 50,0 kg | 75752
290971 | 4599 | 1400 | 5 | 2005-06-05 21:18 | Added [13] CaO = 150,0 kg | 75752
290972 | 4599 | 1400 | 5 | 2005-06-05 21:18 | Added [10] Al bloki = 5,0 kg | 75752
290973 | 4599 | 1400 | 5 | 2005-06-05 21:20 | Added [27] FeCrC = 850,0 kg | 75752
290974 | 4599 | 1400 | 5 | 2005-06-05 21:20 | Added [52] KARBORITmleti = 25,0 kg | 75752
290976 | 4599 | 1251 | 3 | 2005-06-05 21:32 | Degassing start | 75752
290977 | 4599 | 1101 | 2 | 2005-06-05 22:00 | Celox measurment: Temperatura = 1468 °C, O2 = 0,0 ppm, C = 0,000 %, Al = 0,000 % | 75752
290978 | 4599 | 1362 | 4 | 2005-06-05 22:01 | Chemical analysis request at LFVD in chemical lab: 75752/ 8 Baric Mirko | 75752
290979 | 4599 | 1361 | 4 | 2005-06-05 22:01 | Zahteva za analizo z VPP na Spectro: 75752/ 5 e Baric Mirko | 75752
290980 | 4599 | 1400 | 5 | 2005-06-05 22:07 | Added [72] Al opl.zica = 7,0 kg | 75752
290981 | 4599 | 1101 | 2 | 2005-06-05 22:11 | Celox measurment: Temperatura = 1459 °C, O2 = 0,0 ppm, C = 0,000 %, Al = 0,000 % | 75752
290982 | 4599 | 1252 | 3 | 2005-06-05 22:11 | Heating start 300 kWh | 75752
290983 | 4599 | 1400 | 5 | 2005-06-05 22:16 | Added [17] Cfi13 = 10,3 kg | 75752
290984 | 4599 | 1101 | 2 | 2005-06-05 22:18 | Celox measurment: Temperatura = 1462 °C, O2 = 0,0 ppm, C = 0,000 %, Al = 0,000 % | 75752
290985 | 4599 | 1252 | 3 | 2005-06-05 22:19 | Heating start 200 kWh | 75752
290986 | 4599 | 1400 | 5 | 2005-06-05 22:24 | Added [35] FeMo = 15,0 kg | 75752
290987 | 4599 | 1400 | 5 | 2005-06-05 22:24 | Added [48] FeV = 20,0 kg | 75752
290988 | 4599 | 1400 | 5 | 2005-06-05 22:24 | Added [15] CASIfi13 = 16,5 kg | 75752
290989 | 4599 | 1362 | 4 | 2005-06-05 22:25 | Chemical analysis request at LFVD in chemical lab: 75752/ 0 Baric Mirko | 75752
290990 | 4599 | 1016 | 1 | 2005-06-05 22:29 | Heat stop 75752 | 75752
291106 | 4603 | 1015 | 1 | 2005-06-06 05:20 | Heat start 75756 | 75756
291107 | 4603 | 1400 | 5 | 2005-06-06 05:23 | Added [12] BOKSIT beli = 100,0 kg | 75756
291108 | 4603 | 1400 | 5 | 2005-06-06 05:23 | Added [13] CaO = 400,0 kg | 75756
291109 | 4603 | 1400 | 5 | 2005-06-06 05:23 | Added [10] Al bloki = 5,0 kg | 75756
291110 | 4603 | 1400 | 5 | 2005-06-06 05:23 | Added [52] KARBORITmleti = 100,0 kg | 75756
291113 | 4603 | 1101 | 2 | 2005-06-06 05:29 | Celox measurment: Temperatura = 1551 °C, O2 = 0,0 ppm, C = 0,000 %, Al = 0,000 % | 75756
291114 | 4603 | 1400 | 5 | 2005-06-06 05:30 | Added [35] FeMo = 20,0 kg | 75756
291115 | 4603 | 1400 | 5 | 2005-06-06 05:30 | Added [48] FeV = 270,0 kg | 75756
291116 | 4603 | 1400 | 5 | 2005-06-06 05:30 | Added [33] FeMnC = 60,0 kg | 75756
291117 | 4603 | 1400 | 5 | 2005-06-06 05:30 | Added [33] FeMnC = 60,0 kg | 75756
291118 | 4603 | 1400 | 5 | 2005-06-06 05:30 | Added [41] FeSi = 80,0 kg | 75756
291119 | 4603 | 1400 | 5 | 2005-06-06 05:30 | Added [27] FeCrC = 150,0 kg | 75756
291120 | 4603 | 1400 | 5 | 2005-06-06 05:30 | Added [13] CaO = 100,0 kg | 75756
291121 | 4603 | 1400 | 5 | 2005-06-06 05:30 | Added [52] KARBORITmleti = 20,0 kg | 75756
291122 | 4603 | 1251 | 3 | 2005-06-06 05:36 | Degassing start | 75756
291124 | 4603 | 1400 | 5 | 2005-06-06 06:05 | Added [21] EPZ zlindra = 130,0 kg | 75756
291123 | 4603 | 1101 | 2 | 2005-06-06 06:05 | Celox measurment: Temperatura = 1494 °C, O2 = 0,0 ppm, C = 0,000 %, Al = 0,000 % | 75756
291125 | 4603 | 1361 | 4 | 2005-06-06 06:09 | Zahteva za analizo z VPP na Spectro: 75756/ 5 e Ferk Jože | 75756
291126 | 4603 | 1362 | 4 | 2005-06-06 06:09 | Chemical analysis request at LFVD in chemical lab: 75756/ 9 Ferk Jože | 75756
291127 | 4603 | 1400 | 5 | 2005-06-06 06:24 | Added [35] FeMo = 15,0 kg | 75756
291128 | 4603 | 1400 | 5 | 2005-06-06 06:24 | Added [48] FeV = 40,0 kg | 75756
291129 | 4603 | 1400 | 5 | 2005-06-06 06:24 | Added [27] FeCrC = 150,0 kg | 75756
291130 | 4603 | 1400 | 5 | 2005-06-06 06:24 | Added [12] BOKSIT beli = 30,0 kg | 75756
291131 | 4603 | 1400 | 5 | 2005-06-06 06:24 | Added [13] CaO = 100,0 kg | 75756
291132 | 4603 | 1400 | 5 | 2005-06-06 06:24 | Added [15] CASIfi13 = 35,3 kg | 75756
291133 | 4603 | 1101 | 2 | 2005-06-06 06:26 | Celox measurment: Temperatura = 1458 °C, O2 = 0,0 ppm, C = 0,000 %, Al = 0,000 % | 75756
291134 | 4603 | 1252 | 3 | 2005-06-06 06:26 | Heating start 300 kWh | 75756
291135 | 4603 | 1400 | 5 | 2005-06-06 06:27 | Added [17] Cfi13 = 20,6 kg | 75756
291136 | 4603 | 1400 | 5 | 2005-06-06 06:27 | Added [72] Al opl.zica = 2,0 kg | 75756
291137 | 4603 | 1361 | 4 | 2005-06-06 06:32 | Zahteva za analizo z VPP na Spectro: 75756/ 6 e Ferk Jože | 75756
291138 | 4603 | 1101 | 2 | 2005-06-06 06:38 | Celox measurment: Temperatura = 1461 °C, O2 = 0,0 ppm, C = 0,000 %, Al = 0,000 % | 75756
291139 | 4603 | 1252 | 3 | 2005-06-06 06:38 | Heating start 200 kWh | 75756
291140 | 4603 | 1400 | 5 | 2005-06-06 06:43 | Added [15] CASIfi13 = 16,5 kg | 75756
291141 | 4603 | 1362 | 4 | 2005-06-06 06:44 | Chemical analysis request at LFVD in chemical lab: 75756/ 0 Ferk Jože | 75756
291142 | 4603 | 1016 | 1 | 2005-06-06 06:47 | Heat stop 75756 | 75756
291445 | 4612 | 1400 | 5 | 2005-06-08 06:25 | Added [12] BOKSIT beli = 100,0 kg | 75765
291446 | 4612 | 1400 | 5 | 2005-06-08 06:25 | Added [13] CaO = 400,0 kg | 75765
291447 | 4612 | 1400 | 5 | 2005-06-08 06:25 | Added [10] Al bloki = 15,0 kg | 75765
291448 | 4612 | 1400 | 5 | 2005-06-08 06:25 | Added [52] KARBORITmleti = 150,0 kg | 75765
291444 | 4612 | 1015 | 1 | 2005-06-08 06:38 | Heat start 75765 | 75765
291450 | 4612 | 1400 | 5 | 2005-06-08 06:55 | Added [35] FeMo = 90,0 kg | 75765
291451 | 4612 | 1400 | 5 | 2005-06-08 06:55 | Added [48] FeV = 140,0 kg | 75765
291452 | 4612 | 1400 | 5 | 2005-06-08 06:55 | Added [33] FeMnC = 130,0 kg | 75765
291453 | 4612 | 1400 | 5 | 2005-06-08 06:55 | Added [41] FeSi = 30,0 kg | 75765
291454 | 4612 | 1400 | 5 | 2005-06-08 06:55 | Added [10] Al bloki = 5,0 kg | 75765
291455 | 4612 | 1400 | 5 | 2005-06-08 06:55 | Added [52] KARBORITmleti = 75,0 kg | 75765
291449 | 4612 | 1101 | 2 | 2005-06-08 06:56 | Celox measurment: Temperatura = 1562 °C, O2 = 0,0 ppm, C = 0,000 %, Al = 0,000 % | 75765
291456 | 4612 | 1251 | 3 | 2005-06-08 07:25 | Degassing start | 75765
291457 | 4612 | 1101 | 2 | 2005-06-08 07:57 | Celox measurment: Temperatura = 1485 °C, O2 = 0,0 ppm, C = 0,000 %, Al = 0,000 % | 75765
291458 | 4612 | 1400 | 5 | 2005-06-08 08:13 | Added [17] Cfi13 = 20,6 kg | 75765
291459 | 4612 | 1400 | 5 | 2005-06-08 08:13 | Added [72] Al opl.zica = 6,0 kg | 75765
291460 | 4612 | 1400 | 5 | 2005-06-08 08:13 | Added [48] FeV = 25,0 kg | 75765
291461 | 4612 | 1400 | 5 | 2005-06-08 08:14 | Added [41] FeSi = 30,0 kg | 75765
291468 | 4613 | 1400 | 5 | 2005-06-08 08:15 | Added [48] FeV = 480,0 kg | 75766
291469 | 4613 | 1400 | 5 | 2005-06-08 08:15 | Added [12] BOKSIT beli = 80,0 kg | 75766
291470 | 4613 | 1400 | 5 | 2005-06-08 08:15 | Added [13] CaO = 400,0 kg | 75766
291471 | 4613 | 1400 | 5 | 2005-06-08 08:15 | Added [10] Al bloki = 5,0 kg | 75766
291472 | 4613 | 1400 | 5 | 2005-06-08 08:15 | Added [52] KARBORITmleti = 125,0 kg | 75766
291462 | 4612 | 1101 | 2 | 2005-06-08 08:15 | Celox measurment: Temperatura = 1470 °C, O2 = 0,0 ppm, C = 0,000 %, Al = 0,000 % | 75765
291463 | 4612 | 1400 | 5 | 2005-06-08 08:20 | Added [15] CASIfi13 = 23,5 kg | 75765
291464 | 4612 | 1362 | 4 | 2005-06-08 08:21 | Chemical analysis request at LFVD in chemical lab: 75765/ 0 Ferk Jože | 75765
291466 | 4612 | 1016 | 1 | 2005-06-08 08:24 | Heat stop 75765 | 75765
291467 | 4613 | 1015 | 1 | 2005-06-08 08:25 | Heat start 75766 | 75766
291473 | 4613 | 1400 | 5 | 2005-06-08 08:39 | Added [35] FeMo = 40,0 kg | 75766
291474 | 4613 | 1400 | 5 | 2005-06-08 08:39 | Added [48] FeV = 40,0 kg | 75766
291475 | 4613 | 1400 | 5 | 2005-06-08 08:39 | Added [33] FeMnC = 60,0 kg | 75766
291476 | 4613 | 1400 | 5 | 2005-06-08 08:39 | Added [41] FeSi = 60,0 kg | 75766
291477 | 4613 | 1400 | 5 | 2005-06-08 08:39 | Added [13] CaO = 100,0 kg | 75766
291478 | 4613 | 1400 | 5 | 2005-06-08 08:39 | Added [10] Al bloki = 5,0 kg | 75766
291479 | 4613 | 1400 | 5 | 2005-06-08 08:39 | Added [52] KARBORITmleti = 50,0 kg | 75766
291480 | 4613 | 1251 | 3 | 2005-06-08 08:50 | Degassing start | 75766
291481 | 4613 | 1362 | 4 | 2005-06-08 09:23 | Chemical analysis request at LFVD in chemical lab: 75766/ 8 Ferk Jože | 75766
291482 | 4613 | 1101 | 2 | 2005-06-08 09:24 | Celox measurment: Temperatura = 1506 °C, O2 = 0,0 ppm, C = 0,000 %, Al = 0,000 % | 75766
291483 | 4613 | 1400 | 5 | 2005-06-08 09:39 | Added [17] Cfi13 = 51,6 kg | 75766
291484 | 4613 | 1400 | 5 | 2005-06-08 09:39 | Added [72] Al opl.zica = 2,6 kg | 75766
291485 | 4613 | 1101 | 2 | 2005-06-08 09:41 | Celox measurment: Temperatura = 1486 °C, O2 = 0,0 ppm, C = 0,000 %, Al = 0,000 % | 75766
291486 | 4613 | 1400 | 5 | 2005-06-08 09:43 | Added [41] FeSi = 60,0 kg | 75766
291487 | 4613 | 1362 | 4 | 2005-06-08 09:51 | Chemical analysis request at LFVD in chemical lab: 75766/ 9 Ferk Jože | 75766
291488 | 4613 | 1101 | 2 | 2005-06-08 09:54 | Celox measurment: Temperatura = 1474 °C, O2 = 0,0 ppm, C = 0,000 %, Al = 0,000 % | 75766
291489 | 4613 | 1101 | 2 | 2005-06-08 10:08 | Celox measurment: Temperatura = 1465 °C, O2 = 0,0 ppm, C = 0,000 %, Al = 0,000 % | 75766
291490 | 4613 | 1400 | 5 | 2005-06-08 10:10 | Added [15] CASIfi13 = 16,5 kg | 75766
291491 | 4613 | 1362 | 4 | 2005-06-08 10:16 | Chemical analysis request at LFVD in chemical lab: 75766/ 0 Ferk Jože | 75766
291492 | 4613 | 1016 | 1 | 2005-06-08 10:16 | Heat stop 75766 | 75766
292090 | 4630 | 1400 | 5 | 2005-06-10 08:00 | Added [48] FeV = 530,0 kg | 75783
292091 | 4630 | 1400 | 5 | 2005-06-10 08:00 | Added [12] BOKSIT beli = 80,0 kg | 75783
292092 | 4630 | 1400 | 5 | 2005-06-10 08:00 | Added [13] CaO = 400,0 kg | 75783
292093 | 4630 | 1400 | 5 | 2005-06-10 08:00 | Added [10] Al bloki = 5,0 kg | 75783
292089 | 4630 | 1015 | 1 | 2005-06-10 08:07 | Heat start 75783 | 75783
292095 | 4630 | 1400 | 5 | 2005-06-10 08:21 | Added [35] FeMo = 30,0 kg | 75783
292096 | 4630 | 1400 | 5 | 2005-06-10 08:21 | Added [48] FeV = 35,0 kg | 75783
292097 | 4630 | 1400 | 5 | 2005-06-10 08:21 | Added [41] FeSi = 70,0 kg | 75783
292098 | 4630 | 1400 | 5 | 2005-06-10 08:21 | Added [27] FeCrC = 430,0 kg | 75783
292099 | 4630 | 1400 | 5 | 2005-06-10 08:21 | Added [13] CaO = 150,0 kg | 75783
292100 | 4630 | 1400 | 5 | 2005-06-10 08:21 | Added [52] KARBORITmleti = 85,0 kg | 75783
292101 | 4630 | 1251 | 3 | 2005-06-10 08:47 | Degassing start | 75783
292102 | 4630 | 1400 | 5 | 2005-06-10 09:13 | Added [12] BOKSIT beli = 150,0 kg | 75783
292103 | 4630 | 1400 | 5 | 2005-06-10 09:13 | Added [21] EPZ zlindra = 80,0 kg | 75783
292104 | 4630 | 1101 | 2 | 2005-06-10 09:15 | Celox measurment: Temperatura = 1493 °C, O2 = 0,0 ppm, C = 0,000 %, Al = 0,000 % | 75783
292105 | 4630 | 1362 | 4 | 2005-06-10 09:16 | Chemical analysis request at LFVD in chemical lab: 75783/ 8 Ferk Jože | 75783
292106 | 4630 | 1361 | 4 | 2005-06-10 09:16 | Zahteva za analizo z VPP na Spectro: 75783/ 5 e Ferk Jože | 75783
292107 | 4630 | 1252 | 3 | 2005-06-10 09:16 | Heating start 200 kWh | 75783
292108 | 4630 | 1400 | 5 | 2005-06-10 09:28 | Added [48] FeV = 20,0 kg | 75783
292109 | 4630 | 1400 | 5 | 2005-06-10 09:28 | Added [27] FeCrC = 70,0 kg | 75783
292110 | 4630 | 1400 | 5 | 2005-06-10 09:28 | Added [17] Cfi13 = 31,0 kg | 75783
292111 | 4630 | 1400 | 5 | 2005-06-10 09:28 | Added [72] Al opl.zica = 2,4 kg | 75783
292112 | 4630 | 1400 | 5 | 2005-06-10 09:29 | Added [41] FeSi = 30,0 kg | 75783
292113 | 4630 | 1101 | 2 | 2005-06-10 09:32 | Celox measurment: Temperatura = 1478 °C, O2 = 0,0 ppm, C = 0,000 %, Al = 0,000 % | 75783
292114 | 4630 | 1361 | 4 | 2005-06-10 09:44 | Zahteva za analizo z VPP na Spectro: 75783/ 6 e Ferk Jože | 75783
292115 | 4630 | 1101 | 2 | 2005-06-10 09:48 | Celox measurment: Temperatura = 1464 °C, O2 = 0,0 ppm, C = 0,000 %, Al = 0,000 % | 75783
292116 | 4630 | 1400 | 5 | 2005-06-10 09:49 | Added [72] Al opl.zica = 1,6 kg | 75783
292117 | 4630 | 1400 | 5 | 2005-06-10 09:53 | Added [15] CASIfi13 = 16,5 kg | 75783
292118 | 4630 | 1362 | 4 | 2005-06-10 09:53 | Chemical analysis request at LFVD in chemical lab: 75783/ 0 Ferk Jože | 75783
292119 | 4630 | 1016 | 1 | 2005-06-10 09:57 | Heat stop 75783 | 75783
292120 | 4631 | 1015 | 1 | 2005-06-10 10:00 | Heat start 75784 | 75784
292121 | 4631 | 1400 | 5 | 2005-06-10 10:00 | Added [27] FeCrC = 500,0 kg | 75784
292122 | 4631 | 1400 | 5 | 2005-06-10 10:00 | Added [12] BOKSIT beli = 80,0 kg | 75784
292123 | 4631 | 1400 | 5 | 2005-06-10 10:00 | Added [13] CaO = 400,0 kg | 75784
292124 | 4631 | 1400 | 5 | 2005-06-10 10:00 | Added [10] Al bloki = 15,0 kg | 75784
292125 | 4631 | 1400 | 5 | 2005-06-10 10:00 | Added [52] KARBORITmleti = 75,0 kg | 75784
292127 | 4631 | 1400 | 5 | 2005-06-10 10:00 | Added [48] FeV = 360,0 kg | 75784
292128 | 4631 | 1101 | 2 | 2005-06-10 10:06 | Celox measurment: Temperatura = 1612 °C, O2 = 0,0 ppm, C = 0,000 %, Al = 0,000 % | 75784
292129 | 4631 | 1400 | 5 | 2005-06-10 10:12 | Added [35] FeMo = 80,0 kg | 75784
292130 | 4631 | 1400 | 5 | 2005-06-10 10:12 | Added [48] FeV = 80,0 kg | 75784
292131 | 4631 | 1400 | 5 | 2005-06-10 10:12 | Added [41] FeSi = 80,0 kg | 75784
292132 | 4631 | 1400 | 5 | 2005-06-10 10:12 | Added [27] FeCrC = 200,0 kg | 75784
292133 | 4631 | 1400 | 5 | 2005-06-10 10:12 | Added [13] CaO = 150,0 kg | 75784
292134 | 4631 | 1400 | 5 | 2005-06-10 10:12 | Added [10] Al bloki = 10,0 kg | 75784
292135 | 4631 | 1400 | 5 | 2005-06-10 10:12 | Added [52] KARBORITmleti = 20,0 kg | 75784
292136 | 4631 | 1251 | 3 | 2005-06-10 10:18 | Degassing start | 75784
292137 | 4631 | 1400 | 5 | 2005-06-10 10:48 | Added [12] BOKSIT beli = 120,0 kg | 75784
292138 | 4631 | 1400 | 5 | 2005-06-10 10:48 | Added [21] EPZ zlindra = 90,0 kg | 75784
292139 | 4631 | 1101 | 2 | 2005-06-10 10:50 | Celox measurment: Temperatura = 1515 °C, O2 = 0,0 ppm, C = 0,000 %, Al = 0,000 % | 75784
292140 | 4631 | 1362 | 4 | 2005-06-10 10:50 | Chemical analysis request at LFVD in chemical lab: 75784/ 8 Ferk Jože | 75784
292141 | 4631 | 1361 | 4 | 2005-06-10 10:51 | Zahteva za analizo z VPP na Spectro: 75784/ 5 e Ferk Jože | 75784
292142 | 4631 | 1400 | 5 | 2005-06-10 11:05 | Added [35] FeMo = 25,0 kg | 75784
292143 | 4631 | 1400 | 5 | 2005-06-10 11:05 | Added [41] FeSi = 25,0 kg | 75784
292144 | 4631 | 1400 | 5 | 2005-06-10 11:05 | Added [27] FeCrC = 140,0 kg | 75784
292145 | 4631 | 1400 | 5 | 2005-06-10 11:05 | Added [17] Cfi13 = 10,3 kg | 75784
292146 | 4631 | 1400 | 5 | 2005-06-10 11:05 | Added [72] Al opl.zica = 2,6 kg | 75784
292147 | 4631 | 1101 | 2 | 2005-06-10 11:06 | Celox measurment: Temperatura = 1486 °C, O2 = 0,0 ppm, C = 0,000 %, Al = 0,000 % | 75784
292148 | 4631 | 1361 | 4 | 2005-06-10 11:20 | Zahteva za analizo z VPP na Spectro: 75784/ 6 e Ferk Jože | 75784
292149 | 4631 | 1101 | 2 | 2005-06-10 11:24 | Celox measurment: Temperatura = 1470 °C, O2 = 0,0 ppm, C = 0,000 %, Al = 0,000 % | 75784
292150 | 4631 | 1400 | 5 | 2005-06-10 11:25 | Added [72] Al opl.zica = 2,0 kg | 75784
292151 | 4631 | 1400 | 5 | 2005-06-10 11:28 | Added [15] CASIfi13 = 16,5 kg | 75784
292152 | 4631 | 1362 | 4 | 2005-06-10 11:29 | Chemical analysis request at LFVD in chemical lab: 75784/ 0 Ferk Jože | 75784
292153 | 4631 | 1016 | 1 | 2005-06-10 11:41 | Heat stop 75784 | 75784
292639 | 4645 | 1015 | 1 | 2005-06-11 18:56 | Heat start 75798 | 75798
292640 | 4645 | 1400 | 5 | 2005-06-11 18:59 | Added [35] FeMo = 55,0 kg | 75798
292641 | 4645 | 1400 | 5 | 2005-06-11 18:59 | Added [48] FeV = 80,0 kg | 75798
292642 | 4645 | 1400 | 5 | 2005-06-11 18:59 | Added [64] SiMn = 30,0 kg | 75798
292643 | 4645 | 1400 | 5 | 2005-06-11 18:59 | Added [41] FeSi = 150,0 kg | 75798
292644 | 4645 | 1400 | 5 | 2005-06-11 18:59 | Added [27] FeCrC = 700,0 kg | 75798
292645 | 4645 | 1400 | 5 | 2005-06-11 18:59 | Added [10] Al bloki = 5,0 kg | 75798
292646 | 4645 | 1400 | 5 | 2005-06-11 18:59 | Added [52] KARBORITmleti = 40,0 kg | 75798
292647 | 4645 | 1101 | 2 | 2005-06-11 19:02 | Celox measurment: Temperatura = 1577 °C, O2 = 0,0 ppm, C = 0,000 %, Al = 0,000 % | 75798
292648 | 4645 | 1400 | 5 | 2005-06-11 19:04 | Added [13] CaO = 200,0 kg | 75798
292649 | 4645 | 1251 | 3 | 2005-06-11 19:13 | Degassing start | 75798
292650 | 4645 | 1101 | 2 | 2005-06-11 19:42 | Celox measurment: Temperatura = 1489 °C, O2 = 0,0 ppm, C = 0,000 %, Al = 0,000 % | 75798
292651 | 4645 | 1362 | 4 | 2005-06-11 19:44 | Chemical analysis request at LFVD in chemical lab: 75798/ 9 Baric Mirko | 75798
292652 | 4645 | 1400 | 5 | 2005-06-11 19:58 | Added [48] FeV = 20,0 kg | 75798
292653 | 4645 | 1400 | 5 | 2005-06-11 19:58 | Added [17] Cfi13 = 25,8 kg | 75798
292654 | 4645 | 1101 | 2 | 2005-06-11 20:12 | Celox measurment: Temperatura = 1479 °C, O2 = 0,0 ppm, C = 0,000 %, Al = 0,000 % | 75798
292655 | 4645 | 1101 | 2 | 2005-06-11 20:45 | Celox measurment: Temperatura = 1457 °C, O2 = 0,0 ppm, C = 0,000 %, Al = 0,000 % | 75798
292656 | 4645 | 1252 | 3 | 2005-06-11 20:46 | Heating start 600 kWh | 75798
292657 | 4645 | 1101 | 2 | 2005-06-11 20:53 | Celox measurment: Temperatura = 1481 °C, O2 = 0,0 ppm, C = 0,000 %, Al = 0,000 % | 75798
292658 | 4645 | 1400 | 5 | 2005-06-11 20:56 | Added [15] CASIfi13 = 23,5 kg | 75798
292659 | 4645 | 1362 | 4 | 2005-06-11 20:57 | Chemical analysis request at LFVD in chemical lab: 75798/ 0 Baric Mirko | 75798
292660 | 4645 | 1016 | 1 | 2005-06-11 20:59 | Heat stop 75798 | 75798
293483 | 4667 | 1400 | 5 | 2005-06-16 03:35 | Added [48] FeV = 450,0 kg | 75820
293484 | 4667 | 1400 | 5 | 2005-06-16 03:35 | Added [12] BOKSIT beli = 70,0 kg | 75820
293485 | 4667 | 1400 | 5 | 2005-06-16 03:35 | Added [13] CaO = 400,0 kg | 75820
293486 | 4667 | 1400 | 5 | 2005-06-16 03:35 | Added [10] Al bloki = 5,0 kg | 75820
293487 | 4667 | 1400 | 5 | 2005-06-16 03:35 | Added [52] KARBORITmleti = 100,0 kg | 75820
293488 | 4667 | 1400 | 5 | 2005-06-16 03:35 | Added [10] Al bloki = 5,0 kg | 75820
293489 | 4667 | 1400 | 5 | 2005-06-16 03:35 | Added [52] KARBORITmleti = 25,0 kg | 75820
293482 | 4667 | 1015 | 1 | 2005-06-16 03:39 | Heat start 75820 | 75820
293491 | 4667 | 1101 | 2 | 2005-06-16 03:50 | Celox measurment: Temperatura = 1508 °C, O2 = 0,0 ppm, C = 0,000 %, Al = 0,000 % | 75820
293492 | 4667 | 1252 | 3 | 2005-06-16 03:51 | Heating start 800 kWh | 75820
293493 | 4667 | 1400 | 5 | 2005-06-16 04:08 | Added [48] FeV = 40,0 kg | 75820
293494 | 4667 | 1400 | 5 | 2005-06-16 04:08 | Added [33] FeMnC = 20,0 kg | 75820
293495 | 4667 | 1400 | 5 | 2005-06-16 04:08 | Added [41] FeSi = 70,0 kg | 75820
293496 | 4667 | 1400 | 5 | 2005-06-16 04:08 | Added [27] FeCrC = 700,0 kg | 75820
293497 | 4667 | 1400 | 5 | 2005-06-16 04:08 | Added [13] CaO = 150,0 kg | 75820
293498 | 4667 | 1400 | 5 | 2005-06-16 04:08 | Added [10] Al bloki = 10,0 kg | 75820
293499 | 4667 | 1400 | 5 | 2005-06-16 04:08 | Added [52] KARBORITmleti = 15,0 kg | 75820
293500 | 4667 | 1251 | 3 | 2005-06-16 04:13 | Degassing start | 75820
293501 | 4667 | 1400 | 5 | 2005-06-16 04:41 | Added [12] BOKSIT beli = 130,0 kg | 75820
293502 | 4667 | 1252 | 3 | 2005-06-16 04:43 | Heating start 200 kWh | 75820
293503 | 4667 | 1101 | 2 | 2005-06-16 04:47 | Celox measurment: Temperatura = 1440 °C, O2 = 0,0 ppm, C = 0,000 %, Al = 0,000 % | 75820
293504 | 4667 | 1252 | 3 | 2005-06-16 04:47 | Heating start 700 kWh | 75820
293505 | 4667 | 1101 | 2 | 2005-06-16 04:56 | Celox measurment: Temperatura = 1467 °C, O2 = 0,0 ppm, C = 0,000 %, Al = 0,000 % | 75820
293506 | 4667 | 1362 | 4 | 2005-06-16 04:57 | Chemical analysis request at LFVD in chemical lab: 75820/ 8 Ferk Jože | 75820
293507 | 4667 | 1361 | 4 | 2005-06-16 04:57 | Zahteva za analizo z VPP na Spectro: 75820/ 5 e Ferk Jože | 75820
293508 | 4667 | 1252 | 3 | 2005-06-16 05:00 | Heating start 200 kWh | 75820
293520 | 4668 | 1400 | 5 | 2005-06-16 05:10 | Added [48] FeV = 450,0 kg | 75821
293521 | 4668 | 1400 | 5 | 2005-06-16 05:10 | Added [12] BOKSIT beli = 80,0 kg | 75821
293522 | 4668 | 1400 | 5 | 2005-06-16 05:10 | Added [13] CaO = 500,0 kg | 75821
293523 | 4668 | 1400 | 5 | 2005-06-16 05:10 | Added [10] Al bloki = 10,0 kg | 75821
293524 | 4668 | 1400 | 5 | 2005-06-16 05:10 | Added [52] KARBORITmleti = 50,0 kg | 75821
293509 | 4667 | 1400 | 5 | 2005-06-16 05:16 | Added [48] FeV = 35,0 kg | 75820
293510 | 4667 | 1400 | 5 | 2005-06-16 05:16 | Added [41] FeSi = 30,0 kg | 75820
293511 | 4667 | 1400 | 5 | 2005-06-16 05:16 | Added [27] FeCrC = 240,0 kg | 75820
293512 | 4667 | 1400 | 5 | 2005-06-16 05:19 | Added [17] Cfi13 = 10,3 kg | 75820
293513 | 4667 | 1400 | 5 | 2005-06-16 05:19 | Added [72] Al opl.zica = 3,6 kg | 75820
293514 | 4667 | 1101 | 2 | 2005-06-16 05:21 | Celox measurment: Temperatura = 1448 °C, O2 = 0,0 ppm, C = 0,000 %, Al = 0,000 % | 75820
293515 | 4667 | 1252 | 3 | 2005-06-16 05:21 | Heating start 300 kWh | 75820
293516 | 4667 | 1400 | 5 | 2005-06-16 05:27 | Added [15] CASIfi13 = 16,5 kg | 75820
293517 | 4667 | 1362 | 4 | 2005-06-16 05:28 | Chemical analysis request at LFVD in chemical lab: 75820/ 0 Ferk Jože | 75820
293518 | 4667 | 1016 | 1 | 2005-06-16 05:33 | Heat stop 75820 | 75820
293519 | 4668 | 1015 | 1 | 2005-06-16 05:33 | Heat start 75821 | 75821
293526 | 4668 | 1400 | 5 | 2005-06-16 05:51 | Added [35] FeMo = 30,0 kg | 75821
293527 | 4668 | 1400 | 5 | 2005-06-16 05:51 | Added [48] FeV = 40,0 kg | 75821
293528 | 4668 | 1400 | 5 | 2005-06-16 05:51 | Added [33] FeMnC = 30,0 kg | 75821
293529 | 4668 | 1400 | 5 | 2005-06-16 05:51 | Added [41] FeSi = 50,0 kg | 75821
293530 | 4668 | 1400 | 5 | 2005-06-16 05:51 | Added [27] FeCrC = 500,0 kg | 75821
293531 | 4668 | 1400 | 5 | 2005-06-16 05:51 | Added [10] Al bloki = 10,0 kg | 75821
293532 | 4668 | 1400 | 5 | 2005-06-16 05:51 | Added [52] KARBORITmleti = 50,0 kg | 75821
293533 | 4668 | 1101 | 2 | 2005-06-16 05:51 | Celox measurment: Temperatura = 1487 °C, O2 = 0,0 ppm, C = 0,000 %, Al = 0,000 % | 75821
293534 | 4668 | 1252 | 3 | 2005-06-16 05:55 | Heating start 700 kWh | 75821
293535 | 4668 | 1362 | 4 | 2005-06-16 06:04 | Chemical analysis request at LFVD in chemical lab: 75821/ 8 Ferk Jože | 75821
293536 | 4668 | 1101 | 2 | 2005-06-16 06:04 | Celox measurment: Temperatura = 1506 °C, O2 = 0,0 ppm, C = 0,000 %, Al = 0,000 % | 75821
293537 | 4668 | 1361 | 4 | 2005-06-16 06:04 | Zahteva za analizo z VPP na Spectro: 75821/ 5 e Ferk Jože | 75821
293538 | 4668 | 1400 | 5 | 2005-06-16 06:10 | Added [27] FeCrC = 100,0 kg | 75821
293539 | 4668 | 1251 | 3 | 2005-06-16 06:15 | Degassing start | 75821
293540 | 4668 | 1101 | 2 | 2005-06-16 06:50 | Celox measurment: Temperatura = 1450 °C, O2 = 0,0 ppm, C = 0,000 %, Al = 0,000 % | 75821
293541 | 4668 | 1252 | 3 | 2005-06-16 06:50 | Heating start 400 kWh | 75821
293542 | 4668 | 1361 | 4 | 2005-06-16 06:56 | Zahteva za analizo z VPP na Spectro: 75821/ 6 e Ferk Jože | 75821
293543 | 4668 | 1101 | 2 | 2005-06-16 06:56 | Celox measurment: Temperatura = 1468 °C, O2 = 0,0 ppm, C = 0,000 %, Al = 0,000 % | 75821
293544 | 4668 | 1252 | 3 | 2005-06-16 06:56 | Heating start 200 kWh | 75821
293545 | 4668 | 1400 | 5 | 2005-06-16 07:01 | Added [17] Cfi13 = 10,3 kg | 75821
293546 | 4668 | 1400 | 5 | 2005-06-16 07:01 | Added [72] Al opl.zica = 4,0 kg | 75821
293547 | 4668 | 1101 | 2 | 2005-06-16 07:03 | Celox measurment: Temperatura = 1476 °C, O2 = 0,0 ppm, C = 0,000 %, Al = 0,000 % | 75821
293548 | 4668 | 1400 | 5 | 2005-06-16 07:04 | Added [15] CASIfi13 = 23,5 kg | 75821
293549 | 4668 | 1362 | 4 | 2005-06-16 07:08 | Chemical analysis request at LFVD in chemical lab: 75821/ 0 Ferk Jože | 75821
293550 | 4668 | 1016 | 1 | 2005-06-16 07:09 | Heat stop 75821 | 75821
293551 | 4669 | 1015 | 1 | 2005-06-16 07:09 | Heat start 75822 | 75822
293552 | 4669 | 1400 | 5 | 2005-06-16 07:10 | Added [35] FeMo = 170,0 kg | 75822
293553 | 4669 | 1400 | 5 | 2005-06-16 07:10 | Added [48] FeV = 270,0 kg | 75822
293554 | 4669 | 1400 | 5 | 2005-06-16 07:10 | Added [13] CaO = 300,0 kg | 75822
293555 | 4669 | 1400 | 5 | 2005-06-16 07:10 | Added [12] BOKSIT beli = 50,0 kg | 75822
293556 | 4669 | 1400 | 5 | 2005-06-16 07:10 | Added [10] Al bloki = 5,0 kg | 75822
293559 | 4669 | 1400 | 5 | 2005-06-16 07:19 | Added [35] FeMo = 40,0 kg | 75822
293560 | 4669 | 1400 | 5 | 2005-06-16 07:19 | Added [48] FeV = 35,0 kg | 75822
293561 | 4669 | 1400 | 5 | 2005-06-16 07:19 | Added [33] FeMnC = 60,0 kg | 75822
293562 | 4669 | 1400 | 5 | 2005-06-16 07:19 | Added [41] FeSi = 150,0 kg | 75822
293563 | 4669 | 1400 | 5 | 2005-06-16 07:19 | Added [27] FeCrC = 240,0 kg | 75822
293564 | 4669 | 1400 | 5 | 2005-06-16 07:19 | Added [10] Al bloki = 5,0 kg | 75822
293565 | 4669 | 1400 | 5 | 2005-06-16 07:19 | Added [52] KARBORITmleti = 100,0 kg | 75822
293566 | 4669 | 1101 | 2 | 2005-06-16 07:20 | Celox measurment: Temperatura = 1518 °C, O2 = 0,0 ppm, C = 0,000 %, Al = 0,000 % | 75822
293567 | 4669 | 1400 | 5 | 2005-06-16 07:24 | Added [13] CaO = 100,0 kg | 75822
293568 | 4669 | 1251 | 3 | 2005-06-16 07:29 | Degassing start | 75822
293569 | 4669 | 1101 | 2 | 2005-06-16 08:00 | Celox measurment: Temperatura = 1462 °C, O2 = 0,0 ppm, C = 0,000 %, Al = 0,000 % | 75822
293570 | 4669 | 1252 | 3 | 2005-06-16 08:01 | Heating start 500 kWh | 75822
293571 | 4669 | 1362 | 4 | 2005-06-16 08:08 | Chemical analysis request at LFVD in chemical lab: 75822/ 9 Baric Mirko | 75822
293572 | 4669 | 1361 | 4 | 2005-06-16 08:08 | Zahteva za analizo z VPP na Spectro: 75822/ 5 e Baric Mirko | 75822
293573 | 4669 | 1361 | 4 | 2005-06-16 08:14 | Zahteva za analizo z VPP na Spectro: 75822/ 5 e Baric Mirko | 75822
293574 | 4669 | 1101 | 2 | 2005-06-16 08:42 | Celox measurment: Temperatura = 1458 °C, O2 = 0,0 ppm, C = 0,000 %, Al = 0,000 % | 75822
293575 | 4669 | 1252 | 3 | 2005-06-16 08:43 | Heating start 300 kWh | 75822
293576 | 4669 | 1400 | 5 | 2005-06-16 08:51 | Added [15] CASIfi13 = 23,5 kg | 75822
293577 | 4669 | 1362 | 4 | 2005-06-16 08:53 | Chemical analysis request at LFVD in chemical lab: 75822/ 0 Baric Mirko | 75822
293578 | 4669 | 1016 | 1 | 2005-06-16 08:53 | Heat stop 75822 | 75822
293579 | 4670 | 1015 | 1 | 2005-06-16 08:53 | Heat start 75823 | 75823
293580 | 4670 | 1400 | 5 | 2005-06-16 09:01 | Added [48] FeV = 455,0 kg | 75823
293581 | 4670 | 1400 | 5 | 2005-06-16 09:01 | Added [13] CaO = 300,0 kg | 75823
293582 | 4670 | 1400 | 5 | 2005-06-16 09:01 | Added [12] BOKSIT beli = 50,0 kg | 75823
293583 | 4670 | 1400 | 5 | 2005-06-16 09:01 | Added [10] Al bloki = 5,0 kg | 75823
293586 | 4670 | 1101 | 2 | 2005-06-16 09:06 | Celox measurment: Temperatura = 1551 °C, O2 = 0,0 ppm, C = 0,000 %, Al = 0,000 % | 75823
293587 | 4670 | 1400 | 5 | 2005-06-16 09:08 | Added [35] FeMo = 100,0 kg | 75823
293588 | 4670 | 1400 | 5 | 2005-06-16 09:08 | Added [48] FeV = 60,0 kg | 75823
293589 | 4670 | 1400 | 5 | 2005-06-16 09:08 | Added [33] FeMnC = 70,0 kg | 75823
293590 | 4670 | 1400 | 5 | 2005-06-16 09:08 | Added [41] FeSi = 150,0 kg | 75823
293591 | 4670 | 1400 | 5 | 2005-06-16 09:08 | Added [27] FeCrC = 900,0 kg | 75823
293592 | 4670 | 1400 | 5 | 2005-06-16 09:08 | Added [13] CaO = 100,0 kg | 75823
293593 | 4670 | 1400 | 5 | 2005-06-16 09:08 | Added [10] Al bloki = 5,0 kg | 75823
293594 | 4670 | 1400 | 5 | 2005-06-16 09:08 | Added [52] KARBORITmleti = 80,0 kg | 75823
293595 | 4670 | 1251 | 3 | 2005-06-16 09:21 | Degassing start | 75823
293596 | 4670 | 1361 | 4 | 2005-06-16 09:48 | Zahteva za analizo z VPP na Spectro: 75823/ 5 e Baric Mirko | 75823
293597 | 4670 | 1362 | 4 | 2005-06-16 09:48 | Chemical analysis request at LFVD in chemical lab: 75823/ 9 Baric Mirko | 75823
293598 | 4670 | 1101 | 2 | 2005-06-16 09:51 | Celox measurment: Temperatura = 1466 °C, O2 = 0,0 ppm, C = 0,000 %, Al = 0,000 % | 75823
293599 | 4670 | 1101 | 2 | 2005-06-16 10:07 | Celox measurment: Temperatura = 1459 °C, O2 = 0,0 ppm, C = 0,000 %, Al = 0,000 % | 75823
293600 | 4670 | 1400 | 5 | 2005-06-16 10:08 | Added [17] Cfi13 = 34,4 kg | 75823
293601 | 4670 | 1252 | 3 | 2005-06-16 10:09 | Heating start 500 kWh | 75823
293602 | 4670 | 1101 | 2 | 2005-06-16 10:13 | Celox measurment: Temperatura = 1469 °C, O2 = 0,0 ppm, C = 0,000 %, Al = 0,000 % | 75823
293603 | 4670 | 1400 | 5 | 2005-06-16 10:18 | Added [15] CASIfi13 = 23,5 kg | 75823
293604 | 4670 | 1016 | 1 | 2005-06-16 13:11 | Heat stop 75823 | 75823
293829 | 4677 | 1400 | 5 | 2005-06-17 02:45 | Added [48] FeV = 430,0 kg | 75830
293830 | 4677 | 1400 | 5 | 2005-06-17 02:45 | Added [12] BOKSIT beli = 100,0 kg | 75830
293831 | 4677 | 1400 | 5 | 2005-06-17 02:45 | Added [13] CaO = 400,0 kg | 75830
293832 | 4677 | 1400 | 5 | 2005-06-17 02:45 | Added [10] Al bloki = 10,0 kg | 75830
293833 | 4677 | 1400 | 5 | 2005-06-17 02:45 | Added [52] KARBORITmleti = 100,0 kg | 75830
293828 | 4677 | 1015 | 1 | 2005-06-17 02:56 | Heat start 75830 | 75830
293836 | 4677 | 1400 | 5 | 2005-06-17 03:09 | Added [48] FeV = 50,0 kg | 75830
293837 | 4677 | 1400 | 5 | 2005-06-17 03:09 | Added [41] FeSi = 120,0 kg | 75830
293838 | 4677 | 1400 | 5 | 2005-06-17 03:09 | Added [27] FeCrC = 1700,0 kg | 75830
293839 | 4677 | 1400 | 5 | 2005-06-17 03:09 | Added [10] Al bloki = 5,0 kg | 75830
293840 | 4677 | 1400 | 5 | 2005-06-17 03:10 | Added [35] FeMo = 130,0 kg | 75830
293841 | 4677 | 1400 | 5 | 2005-06-17 03:10 | Added [64] SiMn = 30,0 kg | 75830
293842 | 4677 | 1101 | 2 | 2005-06-17 03:12 | Celox measurment: Temperatura = 1514 °C, O2 = 0,0 ppm, C = 0,000 %, Al = 0,000 % | 75830
293843 | 4677 | 1252 | 3 | 2005-06-17 03:12 | Heating start 1000 kWh | 75830
293844 | 4677 | 1400 | 5 | 2005-06-17 03:27 | Added [10] Al bloki = 5,0 kg | 75830
293845 | 4677 | 1251 | 3 | 2005-06-17 03:32 | Degassing start | 75830
293846 | 4677 | 1101 | 2 | 2005-06-17 03:59 | Celox measurment: Temperatura = 1502 °C, O2 = 0,0 ppm, C = 0,000 %, Al = 0,000 % | 75830
293847 | 4677 | 1362 | 4 | 2005-06-17 04:00 | Chemical analysis request at LFVD in chemical lab: 75830/ 8 Ferk Jože | 75830
293848 | 4677 | 1361 | 4 | 2005-06-17 04:00 | Zahteva za analizo z VPP na Spectro: 75830/ 5 e Ferk Jože | 75830
293849 | 4677 | 1400 | 5 | 2005-06-17 04:15 | Added [35] FeMo = 10,0 kg | 75830
293850 | 4677 | 1400 | 5 | 2005-06-17 04:15 | Added [48] FeV = 35,0 kg | 75830
293851 | 4677 | 1400 | 5 | 2005-06-17 04:15 | Added [41] FeSi = 20,0 kg | 75830
293852 | 4677 | 1400 | 5 | 2005-06-17 04:15 | Added [27] FeCrC = 200,0 kg | 75830
293853 | 4677 | 1400 | 5 | 2005-06-17 04:15 | Added [52] KARBORITmleti = 20,0 kg | 75830
293854 | 4677 | 1101 | 2 | 2005-06-17 04:18 | Celox measurment: Temperatura = 1474 °C, O2 = 0,0 ppm, C = 0,000 %, Al = 0,000 % | 75830
293855 | 4677 | 1252 | 3 | 2005-06-17 04:19 | Heating start 200 kWh | 75830
293856 | 4677 | 1361 | 4 | 2005-06-17 04:26 | Zahteva za analizo z VPP na Spectro: 75830/ 6 e Ferk Jože | 75830
293857 | 4677 | 1101 | 2 | 2005-06-17 04:31 | Celox measurment: Temperatura = 1476 °C, O2 = 0,0 ppm, C = 0,000 %, Al = 0,000 % | 75830
293858 | 4677 | 1400 | 5 | 2005-06-17 04:32 | Added [72] Al opl.zica = 2,0 kg | 75830
293859 | 4677 | 1400 | 5 | 2005-06-17 04:36 | Added [15] CASIfi13 = 16,5 kg | 75830
293860 | 4677 | 1362 | 4 | 2005-06-17 04:36 | Chemical analysis request at LFVD in chemical lab: 75830/ 0 Ferk Jože | 75830
293861 | 4677 | 1016 | 1 | 2005-06-17 04:40 | Heat stop 75830 | 75830
293886 | 4679 | 1015 | 1 | 2005-06-17 06:33 | Heat start 75832 | 75832
293887 | 4679 | 1400 | 5 | 2005-06-17 06:37 | Added [48] FeV = 330,0 kg | 75832
293888 | 4679 | 1400 | 5 | 2005-06-17 06:37 | Added [12] BOKSIT beli = 80,0 kg | 75832
293889 | 4679 | 1400 | 5 | 2005-06-17 06:37 | Added [13] CaO = 500,0 kg | 75832
293890 | 4679 | 1400 | 5 | 2005-06-17 06:37 | Added [10] Al bloki = 5,0 kg | 75832
293891 | 4679 | 1400 | 5 | 2005-06-17 06:37 | Added [52] KARBORITmleti = 75,0 kg | 75832
293894 | 4679 | 1400 | 5 | 2005-06-17 06:49 | Added [35] FeMo = 70,0 kg | 75832
293895 | 4679 | 1400 | 5 | 2005-06-17 06:49 | Added [48] FeV = 10,0 kg | 75832
293896 | 4679 | 1400 | 5 | 2005-06-17 06:49 | Added [33] FeMnC = 45,0 kg | 75832
293897 | 4679 | 1400 | 5 | 2005-06-17 06:49 | Added [41] FeSi = 110,0 kg | 75832
293898 | 4679 | 1400 | 5 | 2005-06-17 06:49 | Added [27] FeCrC = 550,0 kg | 75832
293899 | 4679 | 1400 | 5 | 2005-06-17 06:49 | Added [10] Al bloki = 5,0 kg | 75832
293900 | 4679 | 1400 | 5 | 2005-06-17 06:49 | Added [52] KARBORITmleti = 25,0 kg | 75832
293901 | 4679 | 1101 | 2 | 2005-06-17 06:53 | Celox measurment: Temperatura = 1499 °C, O2 = 0,0 ppm, C = 0,000 %, Al = 0,000 % | 75832
293902 | 4679 | 1252 | 3 | 2005-06-17 06:53 | Heating start 800 kWh | 75832
293903 | 4679 | 1101 | 2 | 2005-06-17 07:03 | Celox measurment: Temperatura = 1529 °C, O2 = 0,0 ppm, C = 0,000 %, Al = 0,000 % | 75832
293904 | 4679 | 1362 | 4 | 2005-06-17 07:04 | Chemical analysis request at LFVD in chemical lab: 75832/ 9 Baric Mirko | 75832
293905 | 4679 | 1361 | 4 | 2005-06-17 07:04 | Zahteva za analizo z VPP na Spectro: 75832/ 5 e Baric Mirko | 75832
293906 | 4679 | 1251 | 3 | 2005-06-17 07:16 | Degassing start | 75832
293907 | 4679 | 1400 | 5 | 2005-06-17 07:39 | Added [27] FeCrC = 120,0 kg | 75832
293908 | 4679 | 1101 | 2 | 2005-06-17 07:42 | Celox measurment: Temperatura = 1484 °C, O2 = 0,0 ppm, C = 0,000 %, Al = 0,000 % | 75832
293909 | 4679 | 1361 | 4 | 2005-06-17 07:42 | Zahteva za analizo z VPP na Spectro: 75832/ 6 e Baric Mirko | 75832
293910 | 4679 | 1252 | 3 | 2005-06-17 07:44 | Heating start 250 kWh | 75832
293911 | 4679 | 1400 | 5 | 2005-06-17 07:49 | Added [17] Cfi13 = 12,0 kg | 75832
293912 | 4679 | 1101 | 2 | 2005-06-17 07:55 | Celox measurment: Temperatura = 1480 °C, O2 = 0,0 ppm, C = 0,000 %, Al = 0,000 % | 75832
293913 | 4679 | 1400 | 5 | 2005-06-17 07:58 | Added [15] CASIfi13 = 23,5 kg | 75832
293914 | 4679 | 1362 | 4 | 2005-06-17 08:00 | Chemical analysis request at LFVD in chemical lab: 75832/ 0 Baric Mirko | 75832
293915 | 4679 | 1016 | 1 | 2005-06-17 08:05 | Heat stop 75832 | 75832
294142 | 4686 | 1400 | 5 | 2005-06-17 23:00 | Added [12] BOKSIT beli = 70,0 kg | 75839
294143 | 4686 | 1400 | 5 | 2005-06-17 23:00 | Added [13] CaO = 350,0 kg | 75839
294144 | 4686 | 1400 | 5 | 2005-06-17 23:00 | Added [10] Al bloki = 5,0 kg | 75839
294145 | 4686 | 1400 | 5 | 2005-06-17 23:00 | Added [52] KARBORITmleti = 125,0 kg | 75839
294141 | 4686 | 1015 | 1 | 2005-06-17 23:10 | Heat start 75839 | 75839
294147 | 4686 | 1400 | 5 | 2005-06-17 23:26 | Added [35] FeMo = 100,0 kg | 75839
294148 | 4686 | 1400 | 5 | 2005-06-17 23:26 | Added [48] FeV = 390,0 kg | 75839
294149 | 4686 | 1400 | 5 | 2005-06-17 23:26 | Added [41] FeSi = 100,0 kg | 75839
294150 | 4686 | 1400 | 5 | 2005-06-17 23:26 | Added [12] BOKSIT beli = 70,0 kg | 75839
294151 | 4686 | 1400 | 5 | 2005-06-17 23:26 | Added [13] CaO = 100,0 kg | 75839
294152 | 4686 | 1400 | 5 | 2005-06-17 23:26 | Added [10] Al bloki = 5,0 kg | 75839
294153 | 4686 | 1400 | 5 | 2005-06-17 23:26 | Added [52] KARBORITmleti = 100,0 kg | 75839
294154 | 4686 | 1251 | 3 | 2005-06-17 23:30 | Degassing start | 75839
294155 | 4686 | 1400 | 5 | 2005-06-18 | Added [12] BOKSIT beli = 100,0 kg | 75839
294156 | 4686 | 1101 | 2 | 2005-06-18 00:01 | Celox measurment: Temperatura = 1482 °C, O2 = 0,0 ppm, C = 0,000 %, Al = 0,000 % | 75839
294157 | 4686 | 1362 | 4 | 2005-06-18 00:02 | Chemical analysis request at LFVD in chemical lab: 75839/ 8 Ferk Jože | 75839
294158 | 4686 | 1361 | 4 | 2005-06-18 00:02 | Zahteva za analizo z VPP na Spectro: 75839/ 5 e Ferk Jože | 75839
294159 | 4686 | 1111 | 2 | 2005-06-18 00:08 | Hydris meritev: H2 = 0,80 ppm, PBL = 1660 hPa, PSU = 826 hPa | 75839
294160 | 4686 | 1400 | 5 | 2005-06-18 00:17 | Added [27] FeCrC = 200,0 kg | 75839
294161 | 4686 | 1400 | 5 | 2005-06-18 00:17 | Added [17] Cfi13 = 5,2 kg | 75839
294162 | 4686 | 1400 | 5 | 2005-06-18 00:17 | Added [72] Al opl.zica = 1,0 kg | 75839
294163 | 4686 | 1252 | 3 | 2005-06-18 00:20 | Heating start 200 kWh | 75839
294164 | 4686 | 1101 | 2 | 2005-06-18 00:23 | Celox measurment: Temperatura = 1474 °C, O2 = 0,0 ppm, C = 0,000 %, Al = 0,000 % | 75839
294165 | 4686 | 1252 | 3 | 2005-06-18 00:28 | Heating start 200 kWh | 75839
294166 | 4686 | 1400 | 5 | 2005-06-18 00:34 | Added [15] CASIfi13 = 16,5 kg | 75839
294167 | 4686 | 1101 | 2 | 2005-06-18 00:35 | Celox measurment: Temperatura = 1468 °C, O2 = 0,0 ppm, C = 0,000 %, Al = 0,000 % | 75839
294168 | 4686 | 1362 | 4 | 2005-06-18 00:38 | Chemical analysis request at LFVD in chemical lab: 75839/ 0 Ferk Jože | 75839
294169 | 4686 | 1016 | 1 | 2005-06-18 00:40 | Heat stop 75839 | 75839
294214 | 4688 | 1400 | 5 | 2005-06-18 02:35 | Added [10] Al bloki = 10,0 kg | 75841
294204 | 4688 | 1400 | 5 | 2005-06-18 02:35 | Added [12] BOKSIT beli = 70,0 kg | 75841
294205 | 4688 | 1400 | 5 | 2005-06-18 02:35 | Added [13] CaO = 400,0 kg | 75841
294206 | 4688 | 1400 | 5 | 2005-06-18 02:35 | Added [10] Al bloki = 5,0 kg | 75841
294207 | 4688 | 1400 | 5 | 2005-06-18 02:35 | Added [52] KARBORITmleti = 100,0 kg | 75841
294203 | 4688 | 1015 | 1 | 2005-06-18 02:46 | Heat start 75841 | 75841
294208 | 4688 | 1400 | 5 | 2005-06-18 03:06 | Added [35] FeMo = 70,0 kg | 75841
294209 | 4688 | 1400 | 5 | 2005-06-18 03:06 | Added [48] FeV = 260,0 kg | 75841
294210 | 4688 | 1400 | 5 | 2005-06-18 03:06 | Added [41] FeSi = 130,0 kg | 75841
294211 | 4688 | 1400 | 5 | 2005-06-18 03:06 | Added [27] FeCrC = 600,0 kg | 75841
294212 | 4688 | 1400 | 5 | 2005-06-18 03:06 | Added [13] CaO = 150,0 kg | 75841
294215 | 4688 | 1251 | 3 | 2005-06-18 03:09 | Degassing start | 75841
294216 | 4688 | 1400 | 5 | 2005-06-18 03:37 | Added [12] BOKSIT beli = 130,0 kg | 75841
294217 | 4688 | 1101 | 2 | 2005-06-18 03:39 | Celox measurment: Temperatura = 1498 °C, O2 = 0,0 ppm, C = 0,000 %, Al = 0,000 % | 75841
294218 | 4688 | 1362 | 4 | 2005-06-18 03:40 | Chemical analysis request at LFVD in chemical lab: 75841/ 8 Ferk Jože | 75841
294219 | 4688 | 1361 | 4 | 2005-06-18 03:40 | Zahteva za analizo z VPP na Spectro: 75841/ 5 e Ferk Jože | 75841
294220 | 4688 | 1400 | 5 | 2005-06-18 03:59 | Added [35] FeMo = 30,0 kg | 75841
294221 | 4688 | 1400 | 5 | 2005-06-18 03:59 | Added [48] FeV = 40,0 kg | 75841
294222 | 4688 | 1400 | 5 | 2005-06-18 03:59 | Added [27] FeCrC = 200,0 kg | 75841
294223 | 4688 | 1400 | 5 | 2005-06-18 03:59 | Added [17] Cfi13 = 20,6 kg | 75841
294224 | 4688 | 1101 | 2 | 2005-06-18 04:00 | Celox measurment: Temperatura = 1472 °C, O2 = 0,0 ppm, C = 0,000 %, Al = 0,000 % | 75841
294225 | 4688 | 1252 | 3 | 2005-06-18 04:00 | Heating start 300 kWh | 75841
294226 | 4688 | 1361 | 4 | 2005-06-18 04:15 | Zahteva za analizo z VPP na Spectro: 75841/ 6 e Ferk Jože | 75841
294227 | 4688 | 1101 | 2 | 2005-06-18 04:15 | Celox measurment: Temperatura = 1470 °C, O2 = 0,0 ppm, C = 0,000 %, Al = 0,000 % | 75841
294228 | 4688 | 1400 | 5 | 2005-06-18 04:21 | Added [35] FeMo = 10,0 kg | 75841
294229 | 4688 | 1400 | 5 | 2005-06-18 04:21 | Added [27] FeCrC = 70,0 kg | 75841
294230 | 4688 | 1400 | 5 | 2005-06-18 04:21 | Added [17] Cfi13 = 15,5 kg | 75841
294231 | 4688 | 1400 | 5 | 2005-06-18 04:21 | Added [72] Al opl.zica = 1,6 kg | 75841
294232 | 4688 | 1400 | 5 | 2005-06-18 04:21 | Added [48] FeV = 10,0 kg | 75841
294233 | 4688 | 1400 | 5 | 2005-06-18 04:26 | Added [15] CASIfi13 = 16,5 kg | 75841
294234 | 4688 | 1362 | 4 | 2005-06-18 04:28 | Chemical analysis request at LFVD in chemical lab: 75841/ 0 Ferk Jože | 75841
294235 | 4688 | 1016 | 1 | 2005-06-18 04:31 | Heat stop 75841 | 75841
294270 | 4690 | 1015 | 1 | 2005-06-18 06:40 | Heat start 75843 | 75843
294271 | 4690 | 1400 | 5 | 2005-06-18 06:40 | Added [12] BOKSIT beli = 80,0 kg | 75843
294272 | 4690 | 1400 | 5 | 2005-06-18 06:40 | Added [13] CaO = 400,0 kg | 75843
294273 | 4690 | 1400 | 5 | 2005-06-18 06:40 | Added [10] Al bloki = 5,0 kg | 75843
294276 | 4690 | 1400 | 5 | 2005-06-18 07:01 | Added [35] FeMo = 50,0 kg | 75843
294277 | 4690 | 1400 | 5 | 2005-06-18 07:01 | Added [48] FeV = 500,0 kg | 75843
294278 | 4690 | 1400 | 5 | 2005-06-18 07:01 | Added [33] FeMnC = 60,0 kg | 75843
294279 | 4690 | 1400 | 5 | 2005-06-18 07:01 | Added [41] FeSi = 140,0 kg | 75843
294280 | 4690 | 1400 | 5 | 2005-06-18 07:01 | Added [27] FeCrC = 600,0 kg | 75843
294281 | 4690 | 1400 | 5 | 2005-06-18 07:01 | Added [10] Al bloki = 5,0 kg | 75843
294282 | 4690 | 1400 | 5 | 2005-06-18 07:01 | Added [52] KARBORITmleti = 80,0 kg | 75843
294283 | 4690 | 1101 | 2 | 2005-06-18 07:03 | Celox measurment: Temperatura = 1524 °C, O2 = 0,0 ppm, C = 0,000 %, Al = 0,000 % | 75843
294284 | 4690 | 1251 | 3 | 2005-06-18 07:12 | Degassing start | 75843
294285 | 4690 | 1101 | 2 | 2005-06-18 07:42 | Celox measurment: Temperatura = 1467 °C, O2 = 0,0 ppm, C = 0,000 %, Al = 0,000 % | 75843
294286 | 4690 | 1252 | 3 | 2005-06-18 07:42 | Heating start 300 kWh | 75843
294287 | 4690 | 1362 | 4 | 2005-06-18 07:45 | Chemical analysis request at LFVD in chemical lab: 75843/ 9 Baric Mirko | 75843
294288 | 4690 | 1101 | 2 | 2005-06-18 08:05 | Celox measurment: Temperatura = 1460 °C, O2 = 0,0 ppm, C = 0,000 %, Al = 0,000 % | 75843
294289 | 4690 | 1400 | 5 | 2005-06-18 08:06 | Added [48] FeV = 60,0 kg | 75843
294290 | 4690 | 1400 | 5 | 2005-06-18 08:06 | Added [41] FeSi = 20,0 kg | 75843
294291 | 4690 | 1400 | 5 | 2005-06-18 08:06 | Added [27] FeCrC = 80,0 kg | 75843
294292 | 4690 | 1400 | 5 | 2005-06-18 08:06 | Added [17] Cfi13 = 51,6 kg | 75843
294293 | 4690 | 1400 | 5 | 2005-06-18 08:06 | Added [72] Al opl.zica = 4,0 kg | 75843
294294 | 4690 | 1252 | 3 | 2005-06-18 08:07 | Heating start 300 kWh | 75843
294295 | 4690 | 1361 | 4 | 2005-06-18 08:13 | Zahteva za analizo z VPP na Spectro: 75843/ 5 e Baric Mirko | 75843
294296 | 4690 | 1400 | 5 | 2005-06-18 08:18 | Added [48] FeV = 20,0 kg | 75843
294297 | 4690 | 1400 | 5 | 2005-06-18 08:20 | Added [17] Cfi13 = 12,0 kg | 75843
294298 | 4690 | 1400 | 5 | 2005-06-18 08:20 | Added [72] Al opl.zica = 2,0 kg | 75843
294299 | 4690 | 1101 | 2 | 2005-06-18 08:23 | Celox measurment: Temperatura = 1463 °C, O2 = 0,0 ppm, C = 0,000 %, Al = 0,000 % | 75843
294300 | 4690 | 1252 | 3 | 2005-06-18 08:24 | Heating start 400 kWh | 75843
294301 | 4690 | 1400 | 5 | 2005-06-18 08:28 | Added [15] CASIfi13 = 23,5 kg | 75843
294302 | 4690 | 1362 | 4 | 2005-06-18 08:30 | Chemical analysis request at LFVD in chemical lab: 75843/ 0 Baric Mirko | 75843
294303 | 4690 | 1016 | 1 | 2005-06-18 08:31 | Heat stop 75843 | 75843
294372 | 4693 | 1015 | 1 | 2005-06-18 15:03 | Heat start 75846 | 75846
294373 | 4693 | 1400 | 5 | 2005-06-18 15:04 | Added [48] FeV = 200,0 kg | 75846
294374 | 4693 | 1400 | 5 | 2005-06-18 15:04 | Added [13] CaO = 400,0 kg | 75846
294375 | 4693 | 1400 | 5 | 2005-06-18 15:04 | Added [12] BOKSIT beli = 100,0 kg | 75846
294376 | 4693 | 1400 | 5 | 2005-06-18 15:04 | Added [10] Al bloki = 13,0 kg | 75846
294377 | 4693 | 1400 | 5 | 2005-06-18 15:04 | Added [52] KARBORITmleti = 125,0 kg | 75846
294380 | 4693 | 1101 | 2 | 2005-06-18 15:13 | Celox measurment: Temperatura = 1562 °C, O2 = 0,0 ppm, C = 0,000 %, Al = 0,000 % | 75846
294382 | 4693 | 1400 | 5 | 2005-06-18 15:17 | Added [35] FeMo = 30,0 kg | 75846
294383 | 4693 | 1400 | 5 | 2005-06-18 15:17 | Added [48] FeV = 120,0 kg | 75846
294384 | 4693 | 1400 | 5 | 2005-06-18 15:17 | Added [33] FeMnC = 60,0 kg | 75846
294385 | 4693 | 1400 | 5 | 2005-06-18 15:17 | Added [41] FeSi = 140,0 kg | 75846
294386 | 4693 | 1400 | 5 | 2005-06-18 15:17 | Added [27] FeCrC = 200,0 kg | 75846
294381 | 4693 | 1252 | 3 | 2005-06-18 15:20 | Heating start 400 kWh | 75846
294387 | 4693 | 1101 | 2 | 2005-06-18 15:27 | Celox measurment: Temperatura = 1542 °C, O2 = 0,0 ppm, C = 0,000 %, Al = 0,000 % | 75846
294388 | 4693 | 1361 | 4 | 2005-06-18 15:28 | Zahteva za analizo z VPP na Spectro: 75846/ 5 e Adam Maks | 75846
294389 | 4693 | 1361 | 4 | 2005-06-18 15:33 | Zahteva za analizo z VPP na Spectro: 75846/ 5 e Adam Maks | 75846
294390 | 4693 | 1400 | 5 | 2005-06-18 15:41 | Added [65] SLAGMAG 65B = 100,0 kg | 75846
294391 | 4693 | 1400 | 5 | 2005-06-18 15:41 | Added [48] FeV = 20,0 kg | 75846
294392 | 4693 | 1400 | 5 | 2005-06-18 15:41 | Added [12] BOKSIT beli = 50,0 kg | 75846
294393 | 4693 | 1400 | 5 | 2005-06-18 15:41 | Added [13] CaO = 150,0 kg | 75846
294394 | 4693 | 1400 | 5 | 2005-06-18 15:41 | Added [10] Al bloki = 5,0 kg | 75846
294395 | 4693 | 1400 | 5 | 2005-06-18 15:41 | Added [52] KARBORITmleti = 90,0 kg | 75846
294396 | 4693 | 1251 | 3 | 2005-06-18 16:06 | Degassing start | 75846
294397 | 4693 | 1400 | 5 | 2005-06-18 16:33 | Added [21] EPZ zlindra = 130,0 kg | 75846
294398 | 4693 | 1101 | 2 | 2005-06-18 16:36 | Celox measurment: Temperatura = 1450 °C, O2 = 0,0 ppm, C = 0,000 %, Al = 0,000 % | 75846
294399 | 4693 | 1361 | 4 | 2005-06-18 16:36 | Zahteva za analizo z VPP na Spectro: 75846/ 6 e Adam Maks | 75846
294400 | 4693 | 1362 | 4 | 2005-06-18 16:36 | Chemical analysis request at LFVD in chemical lab: 75846/ 9 Adam Maks | 75846
294401 | 4693 | 1252 | 3 | 2005-06-18 16:37 | Heating start 500 kWh | 75846
294402 | 4693 | 1101 | 2 | 2005-06-18 16:51 | Celox measurment: Temperatura = 1459 °C, O2 = 0,0 ppm, C = 0,000 %, Al = 0,000 % | 75846
294403 | 4693 | 1400 | 5 | 2005-06-18 16:52 | Added [48] FeV = 20,0 kg | 75846
294404 | 4693 | 1400 | 5 | 2005-06-18 16:52 | Added [41] FeSi = 20,0 kg | 75846
294405 | 4693 | 1400 | 5 | 2005-06-18 16:52 | Added [27] FeCrC = 130,0 kg | 75846
294406 | 4693 | 1400 | 5 | 2005-06-18 16:52 | Added [17] Cfi13 = 10,3 kg | 75846
294407 | 4693 | 1252 | 3 | 2005-06-18 16:53 | Heating start 250 kWh | 75846
294408 | 4693 | 1400 | 5 | 2005-06-18 16:59 | Added [15] CASIfi13 = 16,5 kg | 75846
294409 | 4693 | 1362 | 4 | 2005-06-18 16:59 | Chemical analysis request at LFVD in chemical lab: 75846/ 0 Adam Maks | 75846
294410 | 4693 | 1016 | 1 | 2005-06-18 17:04 | Heat stop 75846 | 75846
294654 | 4700 | 1400 | 5 | 2005-06-19 03:45 | Added [48] FeV = 310,0 kg | 75853
294655 | 4700 | 1400 | 5 | 2005-06-19 03:45 | Added [12] BOKSIT beli = 70,0 kg | 75853
294656 | 4700 | 1400 | 5 | 2005-06-19 03:45 | Added [13] CaO = 400,0 kg | 75853
294657 | 4700 | 1400 | 5 | 2005-06-19 03:45 | Added [10] Al bloki = 10,0 kg | 75853
294658 | 4700 | 1400 | 5 | 2005-06-19 03:45 | Added [52] KARBORITmleti = 125,0 kg | 75853
294653 | 4700 | 1015 | 1 | 2005-06-19 03:53 | Heat start 75853 | 75853
294659 | 4700 | 1101 | 2 | 2005-06-19 04:03 | Celox measurment: Temperatura = 1613 °C, O2 = 0,0 ppm, C = 0,000 %, Al = 0,000 % | 75853
294660 | 4700 | 1400 | 5 | 2005-06-19 04:10 | Added [35] FeMo = 80,0 kg | 75853
294661 | 4700 | 1400 | 5 | 2005-06-19 04:10 | Added [48] FeV = 40,0 kg | 75853
294662 | 4700 | 1400 | 5 | 2005-06-19 04:10 | Added [41] FeSi = 120,0 kg | 75853
294663 | 4700 | 1400 | 5 | 2005-06-19 04:10 | Added [27] FeCrC = 1500,0 kg | 75853
294664 | 4700 | 1400 | 5 | 2005-06-19 04:10 | Added [10] Al bloki = 5,0 kg | 75853
294665 | 4700 | 1101 | 2 | 2005-06-19 04:13 | Celox measurment: Temperatura = 1535 °C, O2 = 0,0 ppm, C = 0,000 %, Al = 0,000 % | 75853
294666 | 4700 | 1252 | 3 | 2005-06-19 04:13 | Heating start 800 kWh | 75853
294667 | 4700 | 1101 | 2 | 2005-06-19 04:23 | Celox measurment: Temperatura = 1556 °C, O2 = 0,0 ppm, C = 0,000 %, Al = 0,000 % | 75853
294668 | 4700 | 1362 | 4 | 2005-06-19 04:23 | Chemical analysis request at LFVD in chemical lab: 75853/ 8 Ferk Jože | 75853
294669 | 4700 | 1361 | 4 | 2005-06-19 04:23 | Zahteva za analizo z VPP na Spectro: 75853/ 5 e Ferk Jože | 75853
294670 | 4700 | 1400 | 5 | 2005-06-19 04:32 | Added [35] FeMo = 20,0 kg | 75853
294671 | 4700 | 1400 | 5 | 2005-06-19 04:32 | Added [41] FeSi = 20,0 kg | 75853
294672 | 4700 | 1400 | 5 | 2005-06-19 04:32 | Added [27] FeCrC = 300,0 kg | 75853
294673 | 4700 | 1400 | 5 | 2005-06-19 04:32 | Added [13] CaO = 100,0 kg | 75853
294674 | 4700 | 1400 | 5 | 2005-06-19 04:32 | Added [10] Al bloki = 5,0 kg | 75853
294675 | 4700 | 1251 | 3 | 2005-06-19 04:40 | Degassing start | 75853
294677 | 4700 | 1400 | 5 | 2005-06-19 05:08 | Added [12] BOKSIT beli = 150,0 kg | 75853
294676 | 4700 | 1101 | 2 | 2005-06-19 05:10 | Celox measurment: Temperatura = 1486 °C, O2 = 0,0 ppm, C = 0,000 %, Al = 0,000 % | 75853
294678 | 4700 | 1362 | 4 | 2005-06-19 05:11 | Chemical analysis request at LFVD in chemical lab: 75853/ 9 Ferk Jože | 75853
294679 | 4700 | 1361 | 4 | 2005-06-19 05:11 | Zahteva za analizo z VPP na Spectro: 75853/ 6 e Ferk Jože | 75853
294680 | 4700 | 1400 | 5 | 2005-06-19 05:27 | Added [27] FeCrC = 70,0 kg | 75853
294681 | 4700 | 1400 | 5 | 2005-06-19 05:27 | Added [52] KARBORITmleti = 90,0 kg | 75853
294682 | 4700 | 1101 | 2 | 2005-06-19 05:30 | Celox measurment: Temperatura = 1466 °C, O2 = 0,0 ppm, C = 0,000 %, Al = 0,000 % | 75853
294683 | 4700 | 1252 | 3 | 2005-06-19 05:32 | Heating start 400 kWh | 75853
294684 | 4700 | 1362 | 4 | 2005-06-19 05:38 | Chemical analysis request at LFVD in chemical lab: 75853/ 9 Ferk Jože | 75853
294685 | 4700 | 1361 | 4 | 2005-06-19 05:38 | Zahteva za analizo z VPP na Spectro: 75853/ 7 e Ferk Jože | 75853
294686 | 4700 | 1101 | 2 | 2005-06-19 05:38 | Celox measurment: Temperatura = 1481 °C, O2 = 0,0 ppm, C = 0,000 %, Al = 0,000 % | 75853
294687 | 4700 | 1361 | 4 | 2005-06-19 05:45 | Zahteva za analizo z VPP na Spectro: 75853/ 7 e Ferk Jože | 75853
294688 | 4700 | 1400 | 5 | 2005-06-19 05:50 | Added [72] Al opl.zica = 3,0 kg | 75853
294689 | 4700 | 1101 | 2 | 2005-06-19 05:52 | Celox measurment: Temperatura = 1469 °C, O2 = 0,0 ppm, C = 0,000 %, Al = 0,000 % | 75853
294690 | 4700 | 1252 | 3 | 2005-06-19 05:52 | Heating start 200 kWh | 75853
294691 | 4700 | 1400 | 5 | 2005-06-19 05:59 | Added [48] FeV = 25,0 kg | 75853
294692 | 4700 | 1400 | 5 | 2005-06-19 05:59 | Added [27] FeCrC = 100,0 kg | 75853
294693 | 4700 | 1400 | 5 | 2005-06-19 05:59 | Added [15] CASIfi13 = 28,2 kg | 75853
294694 | 4700 | 1362 | 4 | 2005-06-19 06:00 | Chemical analysis request at LFVD in chemical lab: 75853/ 0 Ferk Jože | 75853
294695 | 4700 | 1016 | 1 | 2005-06-19 06:07 | Heat stop 75853 | 75853
294958 | 4708 | 1400 | 5 | 2005-06-19 21:35 | Added [48] FeV = 200,0 kg | 75861
294959 | 4708 | 1400 | 5 | 2005-06-19 21:35 | Added [12] BOKSIT beli = 100,0 kg | 75861
294960 | 4708 | 1400 | 5 | 2005-06-19 21:35 | Added [13] CaO = 400,0 kg | 75861
294961 | 4708 | 1400 | 5 | 2005-06-19 21:35 | Added [52] KARBORITmleti = 50,0 kg | 75861
294957 | 4708 | 1015 | 1 | 2005-06-19 22:05 | Heat start 75861 | 75861
294963 | 4708 | 1101 | 2 | 2005-06-19 22:16 | Celox measurment: Temperatura = 1584 °C, O2 = 0,0 ppm, C = 0,000 %, Al = 0,000 % | 75861
294964 | 4708 | 1400 | 5 | 2005-06-19 22:17 | Added [48] FeV = 55,0 kg | 75861
294965 | 4708 | 1400 | 5 | 2005-06-19 22:17 | Added [33] FeMnC = 30,0 kg | 75861
294966 | 4708 | 1400 | 5 | 2005-06-19 22:17 | Added [41] FeSi = 120,0 kg | 75861
294967 | 4708 | 1400 | 5 | 2005-06-19 22:17 | Added [27] FeCrC = 600,0 kg | 75861
294968 | 4708 | 1400 | 5 | 2005-06-19 22:17 | Added [13] CaO = 100,0 kg | 75861
294969 | 4708 | 1400 | 5 | 2005-06-19 22:17 | Added [10] Al bloki = 5,0 kg | 75861
294970 | 4708 | 1400 | 5 | 2005-06-19 22:17 | Added [52] KARBORITmleti = 50,0 kg | 75861
294971 | 4708 | 1251 | 3 | 2005-06-19 22:22 | Degassing start | 75861
294972 | 4708 | 1400 | 5 | 2005-06-19 22:50 | Added [12] BOKSIT beli = 100,0 kg | 75861
294973 | 4708 | 1101 | 2 | 2005-06-19 22:53 | Celox measurment: Temperatura = 1492 °C, O2 = 0,0 ppm, C = 0,000 %, Al = 0,000 % | 75861
294974 | 4708 | 1362 | 4 | 2005-06-19 22:53 | Chemical analysis request at LFVD in chemical lab: 75861/ 8 Ferk Jože | 75861
294975 | 4708 | 1361 | 4 | 2005-06-19 22:53 | Zahteva za analizo z VPP na Spectro: 75861/ 5 e Ferk Jože | 75861
294976 | 4708 | 1400 | 5 | 2005-06-19 23:09 | Added [17] Cfi13 = 5,2 kg | 75861
294977 | 4708 | 1400 | 5 | 2005-06-19 23:09 | Added [72] Al opl.zica = 1,0 kg | 75861
294978 | 4708 | 1400 | 5 | 2005-06-19 23:10 | Added [41] FeSi = 30,0 kg | 75861
294979 | 4708 | 1101 | 2 | 2005-06-19 23:15 | Celox measurment: Temperatura = 1468 °C, O2 = 0,0 ppm, C = 0,000 %, Al = 0,000 % | 75861
294980 | 4708 | 1252 | 3 | 2005-06-19 23:28 | Heating start 200 kWh | 75861
294981 | 4708 | 1101 | 2 | 2005-06-19 23:31 | Celox measurment: Temperatura = 1465 °C, O2 = 0,0 ppm, C = 0,000 %, Al = 0,000 % | 75861
294982 | 4708 | 1400 | 5 | 2005-06-19 23:33 | Added [15] CASIfi13 = 16,5 kg | 75861
294983 | 4708 | 1362 | 4 | 2005-06-19 23:34 | Chemical analysis request at LFVD in chemical lab: 75861/ 0 Ferk Jože | 75861
294984 | 4708 | 1016 | 1 | 2005-06-19 23:39 | Heat stop 75861 | 75861
295131 | 4713 | 1015 | 1 | 2005-06-20 09:25 | Heat start 75866 | 75866
295132 | 4713 | 1400 | 5 | 2005-06-20 09:31 | Added [12] BOKSIT beli = 80,0 kg | 75866
295133 | 4713 | 1400 | 5 | 2005-06-20 09:31 | Added [13] CaO = 400,0 kg | 75866
295134 | 4713 | 1400 | 5 | 2005-06-20 09:31 | Added [10] Al bloki = 5,0 kg | 75866
295135 | 4713 | 1400 | 5 | 2005-06-20 09:31 | Added [52] KARBORITmleti = 75,0 kg | 75866
295138 | 4713 | 1101 | 2 | 2005-06-20 09:35 | Celox measurment: Temperatura = 1563 °C, O2 = 0,0 ppm, C = 0,000 %, Al = 0,000 % | 75866
295139 | 4713 | 1400 | 5 | 2005-06-20 09:36 | Added [35] FeMo = 120,0 kg | 75866
295140 | 4713 | 1400 | 5 | 2005-06-20 09:36 | Added [48] FeV = 50,0 kg | 75866
295141 | 4713 | 1400 | 5 | 2005-06-20 09:36 | Added [33] FeMnC = 30,0 kg | 75866
295142 | 4713 | 1400 | 5 | 2005-06-20 09:36 | Added [41] FeSi = 140,0 kg | 75866
295143 | 4713 | 1400 | 5 | 2005-06-20 09:36 | Added [28] FeCrC Si = 700,0 kg | 75866
295144 | 4713 | 1400 | 5 | 2005-06-20 09:36 | Added [10] Al bloki = 10,0 kg | 75866
295145 | 4713 | 1252 | 3 | 2005-06-20 09:39 | Heating start 600 kWh | 75866
295146 | 4713 | 1101 | 2 | 2005-06-20 09:44 | Celox measurment: Temperatura = 1543 °C, O2 = 0,0 ppm, C = 0,000 %, Al = 0,000 % | 75866
295147 | 4713 | 1400 | 5 | 2005-06-20 09:49 | Added [35] FeMo = 20,0 kg | 75866
295148 | 4713 | 1400 | 5 | 2005-06-20 09:49 | Added [48] FeV = 20,0 kg | 75866
295149 | 4713 | 1400 | 5 | 2005-06-20 09:49 | Added [28] FeCrC Si = 200,0 kg | 75866
295150 | 4713 | 1400 | 5 | 2005-06-20 09:49 | Added [13] CaO = 100,0 kg | 75866
295151 | 4713 | 1400 | 5 | 2005-06-20 09:49 | Added [52] KARBORITmleti = 65,0 kg | 75866
295152 | 4713 | 1251 | 3 | 2005-06-20 09:54 | Degassing start | 75866
295153 | 4713 | 1362 | 4 | 2005-06-20 10:16 | Chemical analysis request at LFVD in chemical lab: 75866/ 9 Baric Mirko | 75866
295154 | 4713 | 1101 | 2 | 2005-06-20 10:17 | Celox measurment: Temperatura = 1486 °C, O2 = 0,0 ppm, C = 0,000 %, Al = 0,000 % | 75866
295155 | 4713 | 1361 | 4 | 2005-06-20 10:18 | Zahteva za analizo z VPP na Spectro: 75866/ 5 e Baric Mirko | 75866
295156 | 4713 | 1400 | 5 | 2005-06-20 10:32 | Added [48] FeV = 15,0 kg | 75866
295157 | 4713 | 1400 | 5 | 2005-06-20 10:32 | Added [28] FeCrC Si = 150,0 kg | 75866
295158 | 4713 | 1400 | 5 | 2005-06-20 10:32 | Added [17] Cfi13 = 17,2 kg | 75866
295159 | 4713 | 1101 | 2 | 2005-06-20 10:33 | Celox measurment: Temperatura = 1475 °C, O2 = 0,0 ppm, C = 0,000 %, Al = 0,000 % | 75866
295160 | 4713 | 1400 | 5 | 2005-06-20 10:38 | Added [15] CASIfi13 = 23,5 kg | 75866
295161 | 4713 | 1362 | 4 | 2005-06-20 10:38 | Chemical analysis request at LFVD in chemical lab: 75866/ 0 Baric Mirko | 75866
295162 | 4713 | 1016 | 1 | 2005-06-20 10:42 | Heat stop 75866 | 75866
295430 | 4722 | 1015 | 1 | 2005-06-22 07:07 | Heat start 75875 | 75875
295431 | 4722 | 1400 | 5 | 2005-06-22 07:07 | Added [48] FeV = 250,0 kg | 75875
295432 | 4722 | 1400 | 5 | 2005-06-22 07:07 | Added [13] CaO = 300,0 kg | 75875
295433 | 4722 | 1400 | 5 | 2005-06-22 07:07 | Added [12] BOKSIT beli = 70,0 kg | 75875
295434 | 4722 | 1400 | 5 | 2005-06-22 07:07 | Added [10] Al bloki = 10,0 kg | 75875
295435 | 4722 | 1400 | 5 | 2005-06-22 07:07 | Added [52] KARBORITmleti = 100,0 kg | 75875
295438 | 4722 | 1101 | 2 | 2005-06-22 07:14 | Celox measurment: Temperatura = 1603 °C, O2 = 0,0 ppm, C = 0,000 %, Al = 0,000 % | 75875
295445 | 4722 | 1400 | 5 | 2005-06-22 07:20 | Added [48] FeV = 110,0 kg | 75875
295446 | 4722 | 1400 | 5 | 2005-06-22 07:20 | Added [33] FeMnC = 30,0 kg | 75875
295447 | 4722 | 1400 | 5 | 2005-06-22 07:20 | Added [41] FeSi = 80,0 kg | 75875
295448 | 4722 | 1400 | 5 | 2005-06-22 07:20 | Added [27] FeCrC = 100,0 kg | 75875
295449 | 4722 | 1400 | 5 | 2005-06-22 07:20 | Added [10] Al bloki = 5,0 kg | 75875
295439 | 4722 | 1361 | 4 | 2005-06-22 07:31 | Zahteva za analizo z VPP na Spectro: 75875/ 5 e Adam Maks | 75875
295440 | 4722 | 1101 | 2 | 2005-06-22 07:31 | Celox measurment: Temperatura = 1552 °C, O2 = 0,0 ppm, C = 0,000 %, Al = 0,000 % | 75875
295441 | 4722 | 1400 | 5 | 2005-06-22 07:37 | Added [41] FeSi = 40,0 kg | 75875
295442 | 4722 | 1400 | 5 | 2005-06-22 07:37 | Added [12] BOKSIT beli = 30,0 kg | 75875
295443 | 4722 | 1400 | 5 | 2005-06-22 07:37 | Added [13] CaO = 200,0 kg | 75875
295444 | 4722 | 1400 | 5 | 2005-06-22 07:37 | Added [52] KARBORITmleti = 85,0 kg | 75875
295450 | 4722 | 1251 | 3 | 2005-06-22 07:52 | Degassing start | 75875
295451 | 4722 | 1361 | 4 | 2005-06-22 08:24 | Zahteva za analizo z VPP na Spectro: 75875/ 6 e Adam Maks | 75875
295452 | 4722 | 1362 | 4 | 2005-06-22 08:24 | Chemical analysis request at LFVD in chemical lab: 75875/ 9 Adam Maks | 75875
295453 | 4722 | 1400 | 5 | 2005-06-22 08:24 | Added [21] EPZ zlindra = 150,0 kg | 75875
295454 | 4722 | 1101 | 2 | 2005-06-22 08:33 | Celox measurment: Temperatura = 0 °C, O2 = 0,0 ppm, C = 0,000 %, Al = 0,000 % | 75875
295456 | 4722 | 1252 | 3 | 2005-06-22 08:35 | Heating start 200 kWh | 75875
295455 | 4722 | 1101 | 2 | 2005-06-22 08:37 | Celox measurment: Temperatura = 1470 °C, O2 = 0,0 ppm, C = 0,000 %, Al = 0,000 % | 75875
295457 | 4722 | 1400 | 5 | 2005-06-22 08:42 | Added [17] Cfi13 = 24,1 kg | 75875
295458 | 4722 | 1400 | 5 | 2005-06-22 08:42 | Added [62] S žica = 5,8 kg | 75875
295459 | 4722 | 1400 | 5 | 2005-06-22 08:43 | Added [35] FeMo = 25,0 kg | 75875
295460 | 4722 | 1400 | 5 | 2005-06-22 08:43 | Added [48] FeV = 25,0 kg | 75875
295461 | 4722 | 1400 | 5 | 2005-06-22 08:43 | Added [41] FeSi = 20,0 kg | 75875
295462 | 4722 | 1400 | 5 | 2005-06-22 08:43 | Added [27] FeCrC = 60,0 kg | 75875
295463 | 4722 | 1252 | 3 | 2005-06-22 08:46 | Heating start 200 kWh | 75875
295464 | 4722 | 1101 | 2 | 2005-06-22 08:48 | Celox measurment: Temperatura = 1463 °C, O2 = 0,0 ppm, C = 0,000 %, Al = 0,000 % | 75875
295465 | 4722 | 1252 | 3 | 2005-06-22 08:49 | Heating start 150 kWh | 75875
295466 | 4722 | 1400 | 5 | 2005-06-22 08:54 | Added [15] CASIfi13 = 18,8 kg | 75875
295467 | 4722 | 1362 | 4 | 2005-06-22 08:54 | Chemical analysis request at LFVD in chemical lab: 75875/ 0 Adam Maks | 75875
295468 | 4722 | 1016 | 1 | 2005-06-22 08:58 | Heat stop 75875 | 75875
295745 | 4732 | 1015 | 1 | 2005-06-23 05:16 | Heat start 75884 | 75884
295746 | 4732 | 1400 | 5 | 2005-06-23 05:16 | Added [48] FeV = 250,0 kg | 75884
295747 | 4732 | 1400 | 5 | 2005-06-23 05:16 | Added [12] BOKSIT beli = 90,0 kg | 75884
295748 | 4732 | 1400 | 5 | 2005-06-23 05:16 | Added [13] CaO = 350,0 kg | 75884
295751 | 4732 | 1400 | 5 | 2005-06-23 05:17 | Added [10] Al bloki = 5,0 kg | 75884
295753 | 4732 | 1400 | 5 | 2005-06-23 05:25 | Added [35] FeMo = 80,0 kg | 75884
295754 | 4732 | 1400 | 5 | 2005-06-23 05:25 | Added [48] FeV = 80,0 kg | 75884
295755 | 4732 | 1400 | 5 | 2005-06-23 05:25 | Added [41] FeSi = 80,0 kg | 75884
295756 | 4732 | 1400 | 5 | 2005-06-23 05:25 | Added [27] FeCrC = 800,0 kg | 75884
295757 | 4732 | 1400 | 5 | 2005-06-23 05:25 | Added [13] CaO = 100,0 kg | 75884
295752 | 4732 | 1101 | 2 | 2005-06-23 05:26 | Celox measurment: Temperatura = 1504 °C, O2 = 0,0 ppm, C = 0,000 %, Al = 0,000 % | 75884
295758 | 4732 | 1251 | 3 | 2005-06-23 05:37 | Degassing start | 75884
295759 | 4732 | 1101 | 2 | 2005-06-23 06:10 | Celox measurment: Temperatura = 1444 °C, O2 = 0,0 ppm, C = 0,000 %, Al = 0,000 % | 75884
295760 | 4732 | 1361 | 4 | 2005-06-23 06:11 | Zahteva za analizo z VPP na Spectro: 75884/ 5 e Baric Mirko | 75884
295761 | 4732 | 1362 | 4 | 2005-06-23 06:11 | Chemical analysis request at LFVD in chemical lab: 75884/ 9 Baric Mirko | 75884
295762 | 4732 | 1400 | 5 | 2005-06-23 06:12 | Added [21] EPZ zlindra = 150,0 kg | 75884
295763 | 4732 | 1252 | 3 | 2005-06-23 06:22 | Heating start 500 kWh | 75884
295764 | 4732 | 1400 | 5 | 2005-06-23 06:23 | Added [17] Cfi13 = 25,8 kg | 75884
295765 | 4732 | 1101 | 2 | 2005-06-23 06:29 | Celox measurment: Temperatura = 1449 °C, O2 = 0,0 ppm, C = 0,000 %, Al = 0,000 % | 75884
295766 | 4732 | 1252 | 3 | 2005-06-23 06:30 | Heating start 400 kWh | 75884
295767 | 4732 | 1361 | 4 | 2005-06-23 06:36 | Zahteva za analizo z VPP na Spectro: 75884/ 6 e Baric Mirko | 75884
295768 | 4732 | 1101 | 2 | 2005-06-23 06:41 | Celox measurment: Temperatura = 1463 °C, O2 = 0,0 ppm, C = 0,000 %, Al = 0,000 % | 75884
295769 | 4732 | 1400 | 5 | 2005-06-23 06:42 | Added [72] Al opl.zica = 4,0 kg | 75884
295770 | 4732 | 1252 | 3 | 2005-06-23 06:43 | Heating start 200 kWh | 75884
295771 | 4732 | 1400 | 5 | 2005-06-23 06:43 | Added [48] FeV = 20,0 kg | 75884
295772 | 4732 | 1400 | 5 | 2005-06-23 06:43 | Added [27] FeCrC = 100,0 kg | 75884
295773 | 4732 | 1400 | 5 | 2005-06-23 06:46 | Added [15] CASIfi13 = 18,8 kg | 75884
295774 | 4732 | 1362 | 4 | 2005-06-23 06:53 | Chemical analysis request at LFVD in chemical lab: 75884/ 0 Baric Mirko | 75884
295775 | 4732 | 1016 | 1 | 2005-06-23 06:53 | Heat stop 75884 | 75884
295776 | 4733 | 1015 | 1 | 2005-06-23 06:54 | Heat start 75885 | 75885
295777 | 4733 | 1400 | 5 | 2005-06-23 06:54 | Added [48] FeV = 300,0 kg | 75885
295778 | 4733 | 1400 | 5 | 2005-06-23 06:54 | Added [13] CaO = 400,0 kg | 75885
295779 | 4733 | 1400 | 5 | 2005-06-23 06:54 | Added [12] BOKSIT beli = 100,0 kg | 75885
295780 | 4733 | 1400 | 5 | 2005-06-23 06:54 | Added [10] Al bloki = 10,0 kg | 75885
295783 | 4733 | 1101 | 2 | 2005-06-23 06:59 | Celox measurment: Temperatura = 1519 °C, O2 = 0,0 ppm, C = 0,000 %, Al = 0,000 % | 75885
295784 | 4733 | 1400 | 5 | 2005-06-23 07:04 | Added [48] FeV = 100,0 kg | 75885
295785 | 4733 | 1400 | 5 | 2005-06-23 07:04 | Added [41] FeSi = 90,0 kg | 75885
295786 | 4733 | 1400 | 5 | 2005-06-23 07:04 | Added [10] Al bloki = 5,0 kg | 75885
295787 | 4733 | 1252 | 3 | 2005-06-23 07:16 | Heating start 1000 kWh | 75885
295788 | 4733 | 1101 | 2 | 2005-06-23 07:26 | Celox measurment: Temperatura = 1484 °C, O2 = 0,0 ppm, C = 0,000 %, Al = 0,000 % | 75885
295789 | 4733 | 1361 | 4 | 2005-06-23 07:26 | Zahteva za analizo z VPP na Spectro: 75885/ 5 e Adam Maks | 75885
295790 | 4733 | 1252 | 3 | 2005-06-23 07:26 | Heating start 1000 kWh | 75885
295791 | 4733 | 1400 | 5 | 2005-06-23 07:41 | Added [65] SLAGMAG 65B = 100,0 kg | 75885
295792 | 4733 | 1400 | 5 | 2005-06-23 07:41 | Added [35] FeMo = 10,0 kg | 75885
295793 | 4733 | 1400 | 5 | 2005-06-23 07:41 | Added [48] FeV = 20,0 kg | 75885
295794 | 4733 | 1400 | 5 | 2005-06-23 07:41 | Added [41] FeSi = 30,0 kg | 75885
295795 | 4733 | 1400 | 5 | 2005-06-23 07:41 | Added [12] BOKSIT beli = 40,0 kg | 75885
295796 | 4733 | 1400 | 5 | 2005-06-23 07:41 | Added [13] CaO = 150,0 kg | 75885
295797 | 4733 | 1400 | 5 | 2005-06-23 07:41 | Added [10] Al bloki = 5,0 kg | 75885
295798 | 4733 | 1400 | 5 | 2005-06-23 07:41 | Added [52] KARBORITmleti = 15,0 kg | 75885
295799 | 4733 | 1251 | 3 | 2005-06-23 07:50 | Degassing start | 75885
295800 | 4733 | 1101 | 2 | 2005-06-23 08:19 | Celox measurment: Temperatura = 1473 °C, O2 = 0,0 ppm, C = 0,000 %, Al = 0,000 % | 75885
295801 | 4733 | 1361 | 4 | 2005-06-23 08:19 | Zahteva za analizo z VPP na Spectro: 75885/ 6 e Adam Maks | 75885
295802 | 4733 | 1362 | 4 | 2005-06-23 08:19 | Chemical analysis request at LFVD in chemical lab: 75885/ 9 Adam Maks | 75885
295803 | 4733 | 1400 | 5 | 2005-06-23 08:19 | Added [21] EPZ zlindra = 160,0 kg | 75885
295804 | 4733 | 1252 | 3 | 2005-06-23 08:22 | Heating start 200 kWh | 75885
295808 | 4733 | 1400 | 5 | 2005-06-23 08:24 | Added [72] Al opl.zica = 6,0 kg | 75885
295805 | 4733 | 1101 | 2 | 2005-06-23 08:34 | Celox measurment: Temperatura = 1469 °C, O2 = 0,0 ppm, C = 0,000 %, Al = 0,000 % | 75885
295806 | 4733 | 1400 | 5 | 2005-06-23 08:35 | Added [27] FeCrC = 80,0 kg | 75885
295807 | 4733 | 1400 | 5 | 2005-06-23 08:35 | Added [17] Cfi13 = 17,2 kg | 75885
295809 | 4733 | 1252 | 3 | 2005-06-23 08:37 | Heating start 100 kWh | 75885
295810 | 4733 | 1400 | 5 | 2005-06-23 08:41 | Added [15] CASIfi13 = 18,8 kg | 75885
295811 | 4733 | 1362 | 4 | 2005-06-23 08:41 | Chemical analysis request at LFVD in chemical lab: 75885/ 0 Adam Maks | 75885
295812 | 4733 | 1016 | 1 | 2005-06-23 08:45 | Heat stop 75885 | 75885
296092 | 4743 | 1015 | 1 | 2005-06-24 04:52 | Heat start 75894 | 75894
296093 | 4743 | 1400 | 5 | 2005-06-24 04:57 | Added [48] FeV = 300,0 kg | 75894
296094 | 4743 | 1400 | 5 | 2005-06-24 04:57 | Added [12] BOKSIT beli = 90,0 kg | 75894
296095 | 4743 | 1400 | 5 | 2005-06-24 04:57 | Added [13] CaO = 350,0 kg | 75894
296096 | 4743 | 1400 | 5 | 2005-06-24 04:57 | Added [10] Al bloki = 5,0 kg | 75894
296099 | 4743 | 1400 | 5 | 2005-06-24 05:06 | Added [35] FeMo = 80,0 kg | 75894
296100 | 4743 | 1400 | 5 | 2005-06-24 05:06 | Added [48] FeV = 40,0 kg | 75894
296101 | 4743 | 1400 | 5 | 2005-06-24 05:06 | Added [33] FeMnC = 60,0 kg | 75894
296102 | 4743 | 1400 | 5 | 2005-06-24 05:06 | Added [41] FeSi = 100,0 kg | 75894
296103 | 4743 | 1400 | 5 | 2005-06-24 05:06 | Added [27] FeCrC = 100,0 kg | 75894
296104 | 4743 | 1400 | 5 | 2005-06-24 05:06 | Added [13] CaO = 200,0 kg | 75894
296105 | 4743 | 1400 | 5 | 2005-06-24 05:06 | Added [52] KARBORITmleti = 40,0 kg | 75894
296106 | 4743 | 1102 | 2 | 2005-06-24 05:11 | Temperature measurment: Temperature = 1540 °C | 75894
296107 | 4743 | 1251 | 3 | 2005-06-24 05:17 | Degassing start | 75894
296110 | 4743 | 1102 | 2 | 2005-06-24 05:46 | Temperature measurment: Temperature = 1472 °C | 75894
296108 | 4743 | 1361 | 4 | 2005-06-24 05:46 | Zahteva za analizo z VPP na Spectro: 75894/ 5 e Baric Mirko | 75894
296109 | 4743 | 1362 | 4 | 2005-06-24 05:46 | Chemical analysis request at LFVD in chemical lab: 75894/ 9 Baric Mirko | 75894
296111 | 4743 | 1400 | 5 | 2005-06-24 06:09 | Added [21] EPZ zlindra = 140,0 kg | 75894
296112 | 4743 | 1252 | 3 | 2005-06-24 06:12 | Heating start 300 kWh | 75894
296113 | 4743 | 1400 | 5 | 2005-06-24 06:17 | Added [17] Cfi13 = 20,6 kg | 75894
296114 | 4743 | 1252 | 3 | 2005-06-24 06:18 | Heating start 400 kWh | 75894
296115 | 4743 | 1252 | 3 | 2005-06-24 06:41 | Heating start 500 kWh | 75894
296116 | 4743 | 1361 | 4 | 2005-06-24 06:58 | Zahteva za analizo z VPP na Spectro: 75894/ 6 e Baric Mirko | 75894
296118 | 4743 | 1400 | 5 | 2005-06-24 07:02 | Added [72] Al opl.zica = 5,0 kg | 75894
296117 | 4743 | 1252 | 3 | 2005-06-24 07:07 | Heating start 200 kWh | 75894
296119 | 4743 | 1400 | 5 | 2005-06-24 07:13 | Added [41] FeSi = 35,0 kg | 75894
296120 | 4743 | 1400 | 5 | 2005-06-24 07:13 | Added [15] CASIfi13 = 18,8 kg | 75894
296121 | 4743 | 1362 | 4 | 2005-06-24 07:13 | Chemical analysis request at LFVD in chemical lab: 75894/ 0 Baric Mirko | 75894
296122 | 4743 | 1016 | 1 | 2005-06-24 07:20 | Heat stop 75894 | 75894
296248 | 4747 | 1400 | 5 | 2005-06-24 20:25 | Added [13] CaO = 300,0 kg | 75898
296249 | 4747 | 1400 | 5 | 2005-06-24 20:25 | Added [10] Al bloki = 15,0 kg | 75898
296250 | 4747 | 1400 | 5 | 2005-06-24 20:25 | Added [52] KARBORITmleti = 150,0 kg | 75898
296247 | 4747 | 1015 | 1 | 2005-06-24 20:38 | Heat start 75898 | 75898
296251 | 4747 | 1400 | 5 | 2005-06-24 20:47 | Added [35] FeMo = 70,0 kg | 75898
296252 | 4747 | 1400 | 5 | 2005-06-24 20:47 | Added [48] FeV = 430,0 kg | 75898
296253 | 4747 | 1400 | 5 | 2005-06-24 20:47 | Added [33] FeMnC = 70,0 kg | 75898
296254 | 4747 | 1400 | 5 | 2005-06-24 20:47 | Added [41] FeSi = 130,0 kg | 75898
296255 | 4747 | 1400 | 5 | 2005-06-24 20:47 | Added [27] FeCrC = 500,0 kg | 75898
296256 | 4747 | 1400 | 5 | 2005-06-24 20:47 | Added [10] Al bloki = 10,0 kg | 75898
296257 | 4747 | 1400 | 5 | 2005-06-24 20:47 | Added [52] KARBORITmleti = 30,0 kg | 75898
296258 | 4747 | 1251 | 3 | 2005-06-24 20:53 | Degassing start | 75898
296259 | 4747 | 1400 | 5 | 2005-06-24 21:21 | Added [12] BOKSIT beli = 150,0 kg | 75898
296260 | 4747 | 1101 | 2 | 2005-06-24 21:24 | Celox measurment: Temperatura = 1514 °C, O2 = 0,0 ppm, C = 0,000 %, Al = 0,000 % | 75898
296261 | 4747 | 1362 | 4 | 2005-06-24 21:24 | Chemical analysis request at LFVD in chemical lab: 75898/ 8 Ferk Jože | 75898
296262 | 4747 | 1361 | 4 | 2005-06-24 21:25 | Zahteva za analizo z VPP na Spectro: 75898/ 5 e Ferk Jože | 75898
296263 | 4747 | 1400 | 5 | 2005-06-24 21:39 | Added [35] FeMo = 20,0 kg | 75898
296264 | 4747 | 1400 | 5 | 2005-06-24 21:39 | Added [48] FeV = 30,0 kg | 75898
296265 | 4747 | 1400 | 5 | 2005-06-24 21:39 | Added [27] FeCrC = 150,0 kg | 75898
296266 | 4747 | 1400 | 5 | 2005-06-24 21:41 | Added [17] Cfi13 = 25,8 kg | 75898
296267 | 4747 | 1400 | 5 | 2005-06-24 21:41 | Added [72] Al opl.zica = 6,0 kg | 75898
296268 | 4747 | 1101 | 2 | 2005-06-24 21:44 | Celox measurment: Temperatura = 1479 °C, O2 = 0,0 ppm, C = 0,000 %, Al = 0,000 % | 75898
296269 | 4747 | 1101 | 2 | 2005-06-24 21:57 | Celox measurment: Temperatura = 1467 °C, O2 = 0,0 ppm, C = 0,000 %, Al = 0,000 % | 75898
296270 | 4747 | 1252 | 3 | 2005-06-24 21:57 | Heating start 300 kWh | 75898
296271 | 4747 | 1400 | 5 | 2005-06-24 22:03 | Added [15] CASIfi13 = 23,5 kg | 75898
296272 | 4747 | 1362 | 4 | 2005-06-24 22:09 | Chemical analysis request at LFVD in chemical lab: 75898/ 0 Ferk Jože | 75898
296273 | 4747 | 1016 | 1 | 2005-06-24 22:09 | Heat stop 75898 | 75898
296274 | 4748 | 1015 | 1 | 2005-06-24 22:10 | Heat start 75899 | 75899
296277 | 4748 | 1400 | 5 | 2005-06-24 22:21 | Added [35] FeMo = 210,0 kg | 75899
296278 | 4748 | 1400 | 5 | 2005-06-24 22:21 | Added [48] FeV = 400,0 kg | 75899
296279 | 4748 | 1400 | 5 | 2005-06-24 22:21 | Added [33] FeMnC = 50,0 kg | 75899
296280 | 4748 | 1400 | 5 | 2005-06-24 22:21 | Added [41] FeSi = 80,0 kg | 75899
296281 | 4748 | 1400 | 5 | 2005-06-24 22:21 | Added [27] FeCrC = 470,0 kg | 75899
296282 | 4748 | 1400 | 5 | 2005-06-24 22:21 | Added [12] BOKSIT beli = 50,0 kg | 75899
296283 | 4748 | 1400 | 5 | 2005-06-24 22:21 | Added [13] CaO = 400,0 kg | 75899
296284 | 4748 | 1400 | 5 | 2005-06-24 22:21 | Added [10] Al bloki = 10,0 kg | 75899
296285 | 4748 | 1400 | 5 | 2005-06-24 22:21 | Added [52] KARBORITmleti = 70,0 kg | 75899
296286 | 4748 | 1101 | 2 | 2005-06-24 22:21 | Celox measurment: Temperatura = 1491 °C, O2 = 0,0 ppm, C = 0,000 %, Al = 0,000 % | 75899
296287 | 4748 | 1252 | 3 | 2005-06-24 22:25 | Heating start 1200 kWh | 75899
296288 | 4748 | 1362 | 4 | 2005-06-24 22:37 | Chemical analysis request at LFVD in chemical lab: 75899/ 9 Baric Mirko | 75899
296289 | 4748 | 1361 | 4 | 2005-06-24 22:39 | Zahteva za analizo z VPP na Spectro: 75899/ 5 e Baric Mirko | 75899
296290 | 4748 | 1400 | 5 | 2005-06-24 22:44 | Added [48] FeV = 30,0 kg | 75899
296291 | 4748 | 1400 | 5 | 2005-06-24 22:44 | Added [26] FeCrA = 120,0 kg | 75899
296292 | 4748 | 1400 | 5 | 2005-06-24 22:44 | Added [10] Al bloki = 5,0 kg | 75899
296293 | 4748 | 1251 | 3 | 2005-06-24 22:54 | Degassing start | 75899
296294 | 4748 | 1101 | 2 | 2005-06-24 23:21 | Celox measurment: Temperatura = 1467 °C, O2 = 0,0 ppm, C = 0,000 %, Al = 0,000 % | 75899
296295 | 4748 | 1252 | 3 | 2005-06-24 23:22 | Heating start 300 kWh | 75899
296296 | 4748 | 1400 | 5 | 2005-06-24 23:22 | Added [27] FeCrC = 120,0 kg | 75899
296297 | 4748 | 1361 | 4 | 2005-06-24 23:26 | Zahteva za analizo z VPP na Spectro: 75899/ 6 e Baric Mirko | 75899
296298 | 4748 | 1361 | 4 | 2005-06-24 23:31 | Zahteva za analizo z VPP na Spectro: 75899/ 6 e Baric Mirko | 75899
296299 | 4748 | 1400 | 5 | 2005-06-24 23:36 | Added [72] Al opl.zica = 5,0 kg | 75899
296300 | 4748 | 1101 | 2 | 2005-06-24 23:38 | Celox measurment: Temperatura = 1466 °C, O2 = 0,0 ppm, C = 0,000 %, Al = 0,000 % | 75899
296301 | 4748 | 1252 | 3 | 2005-06-24 23:40 | Heating start 200 kWh | 75899
296302 | 4748 | 1400 | 5 | 2005-06-24 23:48 | Added [15] CASIfi13 = 23,5 kg | 75899
296303 | 4748 | 1362 | 4 | 2005-06-24 23:48 | Chemical analysis request at LFVD in chemical lab: 75899/ 0 Baric Mirko | 75899
296304 | 4748 | 1016 | 1 | 2005-06-24 23:52 | Heat stop 75899 | 75899
296305 | 4749 | 1015 | 1 | 2005-06-24 23:53 | Heat start 75900 | 75900
296306 | 4749 | 1400 | 5 | 2005-06-25 | Added [48] FeV = 240,0 kg | 75900
296307 | 4749 | 1400 | 5 | 2005-06-25 | Added [12] BOKSIT beli = 50,0 kg | 75900
296308 | 4749 | 1400 | 5 | 2005-06-25 | Added [13] CaO = 300,0 kg | 75900
296311 | 4749 | 1400 | 5 | 2005-06-25 00:06 | Added [35] FeMo = 90,0 kg | 75900
296312 | 4749 | 1400 | 5 | 2005-06-25 00:06 | Added [48] FeV = 30,0 kg | 75900
296313 | 4749 | 1400 | 5 | 2005-06-25 00:06 | Added [33] FeMnC = 50,0 kg | 75900
296314 | 4749 | 1400 | 5 | 2005-06-25 00:06 | Added [41] FeSi = 90,0 kg | 75900
296315 | 4749 | 1400 | 5 | 2005-06-25 00:06 | Added [27] FeCrC = 1100,0 kg | 75900
296316 | 4749 | 1400 | 5 | 2005-06-25 00:06 | Added [10] Al bloki = 5,0 kg | 75900
296317 | 4749 | 1400 | 5 | 2005-06-25 00:06 | Added [52] KARBORITmleti = 20,0 kg | 75900
296318 | 4749 | 1101 | 2 | 2005-06-25 00:06 | Celox measurment: Temperatura = 1508 °C, O2 = 0,0 ppm, C = 0,000 %, Al = 0,000 % | 75900
296319 | 4749 | 1400 | 5 | 2005-06-25 00:08 | Added [13] CaO = 100,0 kg | 75900
296320 | 4749 | 1251 | 3 | 2005-06-25 00:16 | Degassing start | 75900
296321 | 4749 | 1101 | 2 | 2005-06-25 00:54 | Celox measurment: Temperatura = 1442 °C, O2 = 0,0 ppm, C = 0,000 %, Al = 0,000 % | 75900
296322 | 4749 | 1252 | 3 | 2005-06-25 01:18 | Heating start 700 kWh | 75900
296323 | 4749 | 1362 | 4 | 2005-06-25 01:19 | Chemical analysis request at LFVD in chemical lab: 75900/ 9 Baric Mirko | 75900
296324 | 4749 | 1101 | 2 | 2005-06-25 01:25 | Celox measurment: Temperatura = 1454 °C, O2 = 0,0 ppm, C = 0,000 %, Al = 0,000 % | 75900
296325 | 4749 | 1252 | 3 | 2005-06-25 01:25 | Heating start 400 kWh | 75900
296326 | 4749 | 1101 | 2 | 2005-06-25 01:32 | Celox measurment: Temperatura = 1468 °C, O2 = 0,0 ppm, C = 0,000 %, Al = 0,000 % | 75900
296327 | 4749 | 1252 | 3 | 2005-06-25 01:34 | Heating start 300 kWh | 75900
296328 | 4749 | 1400 | 5 | 2005-06-25 01:40 | Added [72] Al opl.zica = 2,0 kg | 75900
296329 | 4749 | 1101 | 2 | 2005-06-25 01:41 | Celox measurment: Temperatura = 1476 °C, O2 = 0,0 ppm, C = 0,000 %, Al = 0,000 % | 75900
296330 | 4749 | 1362 | 4 | 2005-06-25 01:48 | Chemical analysis request at LFVD in chemical lab: 75900/ 0 Baric Mirko | 75900
296331 | 4749 | 1016 | 1 | 2005-06-25 01:48 | Heat stop 75900 | 75900
296332 | 4750 | 1015 | 1 | 2005-06-25 01:48 | Heat start 75901 | 75901
296333 | 4750 | 1400 | 5 | 2005-06-25 01:49 | Added [48] FeV = 350,0 kg | 75901
296334 | 4750 | 1400 | 5 | 2005-06-25 01:49 | Added [12] BOKSIT beli = 100,0 kg | 75901
296335 | 4750 | 1400 | 5 | 2005-06-25 01:49 | Added [13] CaO = 400,0 kg | 75901
296336 | 4750 | 1400 | 5 | 2005-06-25 01:49 | Added [52] KARBORITmleti = 50,0 kg | 75901
296339 | 4750 | 1400 | 5 | 2005-06-25 01:52 | Added [35] FeMo = 20,0 kg | 75901
296340 | 4750 | 1400 | 5 | 2005-06-25 01:52 | Added [48] FeV = 60,0 kg | 75901
296341 | 4750 | 1400 | 5 | 2005-06-25 01:52 | Added [41] FeSi = 80,0 kg | 75901
296342 | 4750 | 1400 | 5 | 2005-06-25 01:52 | Added [27] FeCrC = 900,0 kg | 75901
296343 | 4750 | 1400 | 5 | 2005-06-25 01:52 | Added [52] KARBORITmleti = 40,0 kg | 75901
296344 | 4750 | 1101 | 2 | 2005-06-25 02:00 | Celox measurment: Temperatura = 1506 °C, O2 = 0,0 ppm, C = 0,000 %, Al = 0,000 % | 75901
296345 | 4750 | 1252 | 3 | 2005-06-25 02:02 | Heating start 1000 kWh | 75901
296346 | 4750 | 1362 | 4 | 2005-06-25 02:14 | Chemical analysis request at LFVD in chemical lab: 75901/ 9 Baric Mirko | 75901
296347 | 4750 | 1361 | 4 | 2005-06-25 02:14 | Zahteva za analizo z VPP na Spectro: 75901/ 5 e Baric Mirko | 75901
296348 | 4750 | 1400 | 5 | 2005-06-25 02:20 | Added [35] FeMo = 10,0 kg | 75901
296349 | 4750 | 1400 | 5 | 2005-06-25 02:20 | Added [48] FeV = 10,0 kg | 75901
296350 | 4750 | 1400 | 5 | 2005-06-25 02:20 | Added [27] FeCrC = 70,0 kg | 75901
296351 | 4750 | 1400 | 5 | 2005-06-25 02:20 | Added [13] CaO = 300,0 kg | 75901
296352 | 4750 | 1400 | 5 | 2005-06-25 02:20 | Added [10] Al bloki = 5,0 kg | 75901
296353 | 4750 | 1251 | 3 | 2005-06-25 02:29 | Degassing start | 75901
296354 | 4750 | 1101 | 2 | 2005-06-25 03:00 | Celox measurment: Temperatura = 1458 °C, O2 = 0,0 ppm, C = 0,000 %, Al = 0,000 % | 75901
296355 | 4750 | 1252 | 3 | 2005-06-25 03:00 | Heating start 300 kWh | 75901
296356 | 4750 | 1361 | 4 | 2005-06-25 03:04 | Zahteva za analizo z VPP na Spectro: 75901/ 6 e Baric Mirko | 75901
296357 | 4750 | 1400 | 5 | 2005-06-25 03:10 | Added [17] Cfi13 = 17,2 kg | 75901
296358 | 4750 | 1400 | 5 | 2005-06-25 03:10 | Added [72] Al opl.zica = 3,0 kg | 75901
296359 | 4750 | 1101 | 2 | 2005-06-25 03:16 | Celox measurment: Temperatura = 1460 °C, O2 = 0,0 ppm, C = 0,000 %, Al = 0,000 % | 75901
296360 | 4750 | 1252 | 3 | 2005-06-25 03:19 | Heating start 300 kWh | 75901
296361 | 4750 | 1400 | 5 | 2005-06-25 03:26 | Added [15] CASIfi13 = 23,5 kg | 75901
296362 | 4750 | 1362 | 4 | 2005-06-25 03:27 | Chemical analysis request at LFVD in chemical lab: 75901/ 0 Baric Mirko | 75901
296363 | 4750 | 1016 | 1 | 2005-06-25 03:33 | Heat stop 75901 | 75901
296609 | 4757 | 1015 | 1 | 2005-06-27 20:36 | Heat start 75908 | 75908
296610 | 4757 | 1400 | 5 | 2005-06-27 20:41 | Added [48] FeV = 450,0 kg | 75908
296611 | 4757 | 1400 | 5 | 2005-06-27 20:41 | Added [12] BOKSIT beli = 140,0 kg | 75908
296612 | 4757 | 1400 | 5 | 2005-06-27 20:41 | Added [13] CaO = 500,0 kg | 75908
296613 | 4757 | 1400 | 5 | 2005-06-27 20:41 | Added [10] Al bloki = 13,0 kg | 75908
296614 | 4757 | 1400 | 5 | 2005-06-27 20:41 | Added [52] KARBORITmleti = 300,0 kg | 75908
296617 | 4757 | 1400 | 5 | 2005-06-27 20:42 | Added [10] Al bloki = 5,0 kg | 75908
296618 | 4757 | 1400 | 5 | 2005-06-27 20:42 | Added [52] KARBORITmleti = 75,0 kg | 75908
296619 | 4757 | 1101 | 2 | 2005-06-27 20:48 | Celox measurment: Temperatura = 1538 °C, O2 = 0,0 ppm, C = 0,000 %, Al = 0,000 % | 75908
296620 | 4757 | 1400 | 5 | 2005-06-27 20:51 | Added [41] FeSi = 140,0 kg | 75908
296621 | 4757 | 1400 | 5 | 2005-06-27 20:52 | Added [48] FeV = 70,0 kg | 75908
296622 | 4757 | 1400 | 5 | 2005-06-27 20:52 | Added [33] FeMnC = 40,0 kg | 75908
296623 | 4757 | 1400 | 5 | 2005-06-27 20:52 | Added [52] KARBORITmleti = 70,0 kg | 75908
296624 | 4757 | 1252 | 3 | 2005-06-27 21:01 | Heating start 800 kWh | 75908
296625 | 4757 | 1101 | 2 | 2005-06-27 21:09 | Celox measurment: Temperatura = 1498 °C, O2 = 0,0 ppm, C = 0,000 %, Al = 0,000 % | 75908
296626 | 4757 | 1362 | 4 | 2005-06-27 21:09 | Chemical analysis request at LFVD in chemical lab: 75908/ 9 Baric Mirko | 75908
296627 | 4757 | 1361 | 4 | 2005-06-27 21:09 | Zahteva za analizo z VPP na Spectro: 75908/ 5 e Baric Mirko | 75908
296628 | 4757 | 1252 | 3 | 2005-06-27 21:10 | Heating start 700 kWh | 75908
296629 | 4757 | 1400 | 5 | 2005-06-27 21:21 | Added [35] FeMo = 20,0 kg | 75908
296630 | 4757 | 1400 | 5 | 2005-06-27 21:21 | Added [48] FeV = 30,0 kg | 75908
296631 | 4757 | 1400 | 5 | 2005-06-27 21:21 | Added [41] FeSi = 100,0 kg | 75908
296632 | 4757 | 1400 | 5 | 2005-06-27 21:21 | Added [33] FeMnC = 20,0 kg | 75908
296633 | 4757 | 1400 | 5 | 2005-06-27 21:21 | Added [13] CaO = 200,0 kg | 75908
296634 | 4757 | 1400 | 5 | 2005-06-27 21:21 | Added [10] Al bloki = 5,0 kg | 75908
296635 | 4757 | 1400 | 5 | 2005-06-27 21:21 | Added [52] KARBORITmleti = 30,0 kg | 75908
296636 | 4757 | 1251 | 3 | 2005-06-27 21:33 | Degassing start | 75908
296637 | 4757 | 1101 | 2 | 2005-06-27 22:01 | Celox measurment: Temperatura = 1469 °C, O2 = 0,0 ppm, C = 0,000 %, Al = 0,000 % | 75908
296638 | 4757 | 1361 | 4 | 2005-06-27 22:02 | Zahteva za analizo z VPP na Spectro: 75908/ 6 e Baric Mirko | 75908
296639 | 4757 | 1362 | 4 | 2005-06-27 22:02 | Chemical analysis request at LFVD in chemical lab: 75908/10 Baric Mirko | 75908
296643 | 4757 | 1400 | 5 | 2005-06-27 22:18 | Added [72] Al opl.zica = 6,0 kg | 75908
296640 | 4757 | 1252 | 3 | 2005-06-27 22:26 | Heating start 200 kWh | 75908
296641 | 4757 | 1101 | 2 | 2005-06-27 22:29 | Celox measurment: Temperatura = 1456 °C, O2 = 0,0 ppm, C = 0,000 %, Al = 0,000 % | 75908
296642 | 4757 | 1252 | 3 | 2005-06-27 22:30 | Heating start 300 kWh | 75908
296644 | 4757 | 1400 | 5 | 2005-06-27 22:35 | Added [15] CASIfi13 = 16,5 kg | 75908
296645 | 4757 | 1362 | 4 | 2005-06-27 22:37 | Chemical analysis request at LFVD in chemical lab: 75908/ 0 Baric Mirko | 75908
296646 | 4757 | 1016 | 1 | 2005-06-27 22:39 | Heat stop 75908 | 75908
296767 | 4761 | 1015 | 1 | 2005-06-28 04:50 | Heat start 75912 | 75912
296768 | 4761 | 1400 | 5 | 2005-06-28 04:50 | Added [48] FeV = 240,0 kg | 75912
296769 | 4761 | 1400 | 5 | 2005-06-28 04:50 | Added [12] BOKSIT beli = 100,0 kg | 75912
296770 | 4761 | 1400 | 5 | 2005-06-28 04:50 | Added [13] CaO = 400,0 kg | 75912
296771 | 4761 | 1400 | 5 | 2005-06-28 04:50 | Added [10] Al bloki = 10,0 kg | 75912
296772 | 4761 | 1400 | 5 | 2005-06-28 04:50 | Added [52] KARBORITmleti = 175,0 kg | 75912
296775 | 4761 | 1101 | 2 | 2005-06-28 04:54 | Celox measurment: Temperatura = 1576 °C, O2 = 0,0 ppm, C = 0,000 %, Al = 0,000 % | 75912
296776 | 4761 | 1400 | 5 | 2005-06-28 05:02 | Added [41] FeSi = 120,0 kg | 75912
296777 | 4761 | 1400 | 5 | 2005-06-28 05:02 | Added [28] FeCrC Si = 200,0 kg | 75912
296778 | 4761 | 1400 | 5 | 2005-06-28 05:02 | Added [52] KARBORITmleti = 25,0 kg | 75912
296779 | 4761 | 1101 | 2 | 2005-06-28 05:04 | Celox measurment: Temperatura = 1536 °C, O2 = 0,0 ppm, C = 0,000 %, Al = 0,000 % | 75912
296780 | 4761 | 1252 | 3 | 2005-06-28 05:05 | Heating start 1000 kWh | 75912
296781 | 4761 | 1101 | 2 | 2005-06-28 05:17 | Celox measurment: Temperatura = 1538 °C, O2 = 0,0 ppm, C = 0,000 %, Al = 0,000 % | 75912
296782 | 4761 | 1361 | 4 | 2005-06-28 05:18 | Zahteva za analizo z VPP na Spectro: 75912/ 5 e Adam Maks | 75912
296783 | 4761 | 1400 | 5 | 2005-06-28 05:29 | Added [48] FeV = 10,0 kg | 75912
296784 | 4761 | 1400 | 5 | 2005-06-28 05:29 | Added [64] SiMn = 10,0 kg | 75912
296785 | 4761 | 1400 | 5 | 2005-06-28 05:29 | Added [41] FeSi = 100,0 kg | 75912
296786 | 4761 | 1400 | 5 | 2005-06-28 05:29 | Added [12] BOKSIT beli = 50,0 kg | 75912
296787 | 4761 | 1400 | 5 | 2005-06-28 05:29 | Added [13] CaO = 200,0 kg | 75912
296788 | 4761 | 1400 | 5 | 2005-06-28 05:29 | Added [10] Al bloki = 5,0 kg | 75912
296790 | 4761 | 1400 | 5 | 2005-06-28 05:40 | Added [65] SLAGMAG 65B = 100,0 kg | 75912
296791 | 4761 | 1400 | 5 | 2005-06-28 05:40 | Added [13] CaO = 200,0 kg | 75912
296789 | 4761 | 1251 | 3 | 2005-06-28 05:50 | Degassing start | 75912
296792 | 4761 | 1101 | 2 | 2005-06-28 06:19 | Celox measurment: Temperatura = 1456 °C, O2 = 0,0 ppm, C = 0,000 %, Al = 0,000 % | 75912
296793 | 4761 | 1252 | 3 | 2005-06-28 06:19 | Heating start 300 kWh | 75912
296807 | 4762 | 1400 | 5 | 2005-06-28 06:20 | Added [48] FeV = 460,0 kg | 75913
296808 | 4762 | 1400 | 5 | 2005-06-28 06:20 | Added [12] BOKSIT beli = 100,0 kg | 75913
296809 | 4762 | 1400 | 5 | 2005-06-28 06:20 | Added [13] CaO = 450,0 kg | 75913
296810 | 4762 | 1400 | 5 | 2005-06-28 06:20 | Added [10] Al bloki = 15,0 kg | 75913
296811 | 4762 | 1400 | 5 | 2005-06-28 06:20 | Added [52] KARBORITmleti = 150,0 kg | 75913
296794 | 4761 | 1362 | 4 | 2005-06-28 06:23 | Chemical analysis request at LFVD in chemical lab: 75912/ 9 Adam Maks | 75912
296795 | 4761 | 1361 | 4 | 2005-06-28 06:23 | Zahteva za analizo z VPP na Spectro: 75912/ 6 e Adam Maks | 75912
296796 | 4761 | 1101 | 2 | 2005-06-28 06:27 | Celox measurment: Temperatura = 1456 °C, O2 = 0,0 ppm, C = 0,000 %, Al = 0,000 % | 75912
296797 | 4761 | 1252 | 3 | 2005-06-28 06:29 | Heating start 300 kWh | 75912
296798 | 4761 | 1101 | 2 | 2005-06-28 06:36 | Celox measurment: Temperatura = 1466 °C, O2 = 0,0 ppm, C = 0,000 %, Al = 0,000 % | 75912
296799 | 4761 | 1400 | 5 | 2005-06-28 06:40 | Added [17] Cfi13 = 15,5 kg | 75912
296800 | 4761 | 1400 | 5 | 2005-06-28 06:40 | Added [72] Al opl.zica = 2,0 kg | 75912
296801 | 4761 | 1101 | 2 | 2005-06-28 06:43 | Celox measurment: Temperatura = 1460 °C, O2 = 0,0 ppm, C = 0,000 %, Al = 0,000 % | 75912
296802 | 4761 | 1400 | 5 | 2005-06-28 06:46 | Added [41] FeSi = 60,0 kg | 75912
296803 | 4761 | 1400 | 5 | 2005-06-28 06:46 | Added [15] CASIfi13 = 16,5 kg | 75912
296804 | 4761 | 1362 | 4 | 2005-06-28 06:50 | Chemical analysis request at LFVD in chemical lab: 75912/ 0 Adam Maks | 75912
296805 | 4761 | 1016 | 1 | 2005-06-28 06:50 | Heat stop 75912 | 75912
296806 | 4762 | 1015 | 1 | 2005-06-28 06:50 | Heat start 75913 | 75913
296813 | 4762 | 1101 | 2 | 2005-06-28 07:00 | Celox measurment: Temperatura = 1538 °C, O2 = 0,0 ppm, C = 0,000 %, Al = 0,000 % | 75913
296814 | 4762 | 1400 | 5 | 2005-06-28 07:01 | Added [48] FeV = 100,0 kg | 75913
296815 | 4762 | 1400 | 5 | 2005-06-28 07:01 | Added [41] FeSi = 160,0 kg | 75913
296816 | 4762 | 1400 | 5 | 2005-06-28 07:01 | Added [27] FeCrC = 200,0 kg | 75913
296817 | 4762 | 1400 | 5 | 2005-06-28 07:01 | Added [13] CaO = 100,0 kg | 75913
296818 | 4762 | 1400 | 5 | 2005-06-28 07:01 | Added [52] KARBORITmleti = 120,0 kg | 75913
296819 | 4762 | 1251 | 3 | 2005-06-28 07:10 | Degassing start | 75913
296820 | 4762 | 1101 | 2 | 2005-06-28 07:40 | Celox measurment: Temperatura = 1490 °C, O2 = 0,0 ppm, C = 0,000 %, Al = 0,000 % | 75913
296821 | 4762 | 1362 | 4 | 2005-06-28 07:40 | Chemical analysis request at LFVD in chemical lab: 75913/ 8 Ferk Jože | 75913
296822 | 4762 | 1361 | 4 | 2005-06-28 07:40 | Zahteva za analizo z VPP na Spectro: 75913/ 5 e Ferk Jože | 75913
296823 | 4762 | 1400 | 5 | 2005-06-28 08:00 | Added [17] Cfi13 = 25,8 kg | 75913
296824 | 4762 | 1400 | 5 | 2005-06-28 08:00 | Added [72] Al opl.zica = 7,0 kg | 75913
296825 | 4762 | 1361 | 4 | 2005-06-28 08:04 | Zahteva za analizo z VPP na Spectro: 75913/ 5 e Ferk Jože | 75913
296826 | 4762 | 1361 | 4 | 2005-06-28 08:04 | Zahteva za analizo z VPP na Spectro: 75913/ 5 e Ferk Jože | 75913
296827 | 4762 | 1101 | 2 | 2005-06-28 08:04 | Celox measurment: Temperatura = 1470 °C, O2 = 0,0 ppm, C = 0,000 %, Al = 0,000 % | 75913
296828 | 4762 | 1400 | 5 | 2005-06-28 08:08 | Added [41] FeSi = 80,0 kg | 75913
296829 | 4762 | 1400 | 5 | 2005-06-28 08:08 | Added [33] FeMnC = 60,0 kg | 75913
296830 | 4762 | 1400 | 5 | 2005-06-28 08:08 | Added [27] FeCrC = 150,0 kg | 75913
296831 | 4762 | 1101 | 2 | 2005-06-28 08:10 | Celox measurment: Temperatura = 1460 °C, O2 = 0,0 ppm, C = 0,000 %, Al = 0,000 % | 75913
296832 | 4762 | 1252 | 3 | 2005-06-28 08:10 | Heating start 300 kWh | 75913
296833 | 4762 | 1361 | 4 | 2005-06-28 08:16 | Zahteva za analizo z VPP na Spectro: 75913/ 6 e Ferk Jože | 75913
296834 | 4762 | 1400 | 5 | 2005-06-28 08:25 | Added [72] Al opl.zica = 1,2 kg | 75913
296835 | 4762 | 1101 | 2 | 2005-06-28 08:26 | Celox measurment: Temperatura = 1465 °C, O2 = 0,0 ppm, C = 0,000 %, Al = 0,000 % | 75913
296836 | 4762 | 1400 | 5 | 2005-06-28 08:32 | Added [27] FeCrC = 70,0 kg | 75913
296837 | 4762 | 1252 | 3 | 2005-06-28 08:32 | Heating start 300 kWh | 75913
296838 | 4762 | 1101 | 2 | 2005-06-28 08:39 | Celox measurment: Temperatura = 1470 °C, O2 = 0,0 ppm, C = 0,000 %, Al = 0,000 % | 75913
296839 | 4762 | 1400 | 5 | 2005-06-28 08:42 | Added [15] CASIfi13 = 18,8 kg | 75913
296840 | 4762 | 1362 | 4 | 2005-06-28 08:42 | Chemical analysis request at LFVD in chemical lab: 75913/ 0 Ferk Jože | 75913
296841 | 4762 | 1016 | 1 | 2005-06-28 08:49 | Heat stop 75913 | 75913
297085 | 4769 | 1015 | 1 | 2005-06-29 02:30 | Heat start 75920 | 75920
297086 | 4769 | 1400 | 5 | 2005-06-29 02:30 | Added [48] FeV = 250,0 kg | 75920
297087 | 4769 | 1400 | 5 | 2005-06-29 02:30 | Added [13] CaO = 300,0 kg | 75920
297088 | 4769 | 1400 | 5 | 2005-06-29 02:30 | Added [12] BOKSIT beli = 70,0 kg | 75920
297089 | 4769 | 1400 | 5 | 2005-06-29 02:30 | Added [10] Al bloki = 10,0 kg | 75920
297090 | 4769 | 1400 | 5 | 2005-06-29 02:30 | Added [52] KARBORITmleti = 150,0 kg | 75920
297093 | 4769 | 1101 | 2 | 2005-06-29 02:37 | Celox measurment: Temperatura = 1587 °C, O2 = 0,0 ppm, C = 0,000 %, Al = 0,000 % | 75920
297094 | 4769 | 1400 | 5 | 2005-06-29 02:45 | Added [65] SLAGMAG 65B = 100,0 kg | 75920
297095 | 4769 | 1400 | 5 | 2005-06-29 02:45 | Added [35] FeMo = 25,0 kg | 75920
297096 | 4769 | 1400 | 5 | 2005-06-29 02:45 | Added [48] FeV = 140,0 kg | 75920
297097 | 4769 | 1400 | 5 | 2005-06-29 02:45 | Added [41] FeSi = 160,0 kg | 75920
297098 | 4769 | 1400 | 5 | 2005-06-29 02:45 | Added [33] FeMnC = 70,0 kg | 75920
297099 | 4769 | 1400 | 5 | 2005-06-29 02:45 | Added [27] FeCrC = 500,0 kg | 75920
297100 | 4769 | 1400 | 5 | 2005-06-29 02:45 | Added [12] BOKSIT beli = 50,0 kg | 75920
297101 | 4769 | 1400 | 5 | 2005-06-29 02:45 | Added [13] CaO = 150,0 kg | 75920
297102 | 4769 | 1400 | 5 | 2005-06-29 02:45 | Added [10] Al bloki = 5,0 kg | 75920
297103 | 4769 | 1400 | 5 | 2005-06-29 02:45 | Added [52] KARBORITmleti = 175,0 kg | 75920
297104 | 4769 | 1251 | 3 | 2005-06-29 02:58 | Degassing start | 75920
297108 | 4769 | 1400 | 5 | 2005-06-29 03:30 | Added [21] EPZ zlindra = 160,0 kg | 75920
297105 | 4769 | 1101 | 2 | 2005-06-29 03:30 | Celox measurment: Temperatura = 1472 °C, O2 = 0,0 ppm, C = 0,000 %, Al = 0,000 % | 75920
297106 | 4769 | 1361 | 4 | 2005-06-29 03:31 | Zahteva za analizo z VPP na Spectro: 75920/ 5 e Adam Maks | 75920
297107 | 4769 | 1362 | 4 | 2005-06-29 03:31 | Chemical analysis request at LFVD in chemical lab: 75920/ 9 Adam Maks | 75920
297109 | 4769 | 1400 | 5 | 2005-06-29 03:48 | Added [35] FeMo = 15,0 kg | 75920
297110 | 4769 | 1400 | 5 | 2005-06-29 03:48 | Added [41] FeSi = 120,0 kg | 75920
297111 | 4769 | 1400 | 5 | 2005-06-29 03:48 | Added [28] FeCrC Si = 220,0 kg | 75920
297112 | 4769 | 1400 | 5 | 2005-06-29 03:48 | Added [10] Al bloki = 5,0 kg | 75920
297113 | 4769 | 1252 | 3 | 2005-06-29 03:51 | Heating start 300 kWh | 75920
297114 | 4769 | 1101 | 2 | 2005-06-29 04:07 | Celox measurment: Temperatura = 1439 °C, O2 = 0,0 ppm, C = 0,000 %, Al = 0,000 % | 75920
297115 | 4769 | 1252 | 3 | 2005-06-29 04:07 | Heating start 800 kWh | 75920
297116 | 4769 | 1361 | 4 | 2005-06-29 04:15 | Zahteva za analizo z VPP na Spectro: 75920/ 6 e Adam Maks | 75920
297117 | 4769 | 1400 | 5 | 2005-06-29 04:21 | Added [72] Al opl.zica = 4,0 kg | 75920
297118 | 4769 | 1101 | 2 | 2005-06-29 04:24 | Celox measurment: Temperatura = 1466 °C, O2 = 0,0 ppm, C = 0,000 %, Al = 0,000 % | 75920
297119 | 4769 | 1252 | 3 | 2005-06-29 04:25 | Heating start 200 kWh | 75920
297120 | 4769 | 1400 | 5 | 2005-06-29 04:29 | Added [41] FeSi = 30,0 kg | 75920
297121 | 4769 | 1400 | 5 | 2005-06-29 04:29 | Added [15] CASIfi13 = 16,5 kg | 75920
297122 | 4769 | 1362 | 4 | 2005-06-29 04:30 | Chemical analysis request at LFVD in chemical lab: 75920/ 0 Adam Maks | 75920
297123 | 4769 | 1016 | 1 | 2005-06-29 04:34 | Heat stop 75920 | 75920
297210 | 4772 | 1400 | 5 | 2005-06-29 08:40 | Added [48] FeV = 250,0 kg | 75923
297211 | 4772 | 1400 | 5 | 2005-06-29 08:40 | Added [12] BOKSIT beli = 50,0 kg | 75923
297212 | 4772 | 1400 | 5 | 2005-06-29 08:40 | Added [13] CaO = 400,0 kg | 75923
297213 | 4772 | 1400 | 5 | 2005-06-29 08:40 | Added [10] Al bloki = 10,0 kg | 75923
297214 | 4772 | 1400 | 5 | 2005-06-29 08:40 | Added [52] KARBORITmleti = 25,0 kg | 75923
297209 | 4772 | 1015 | 1 | 2005-06-29 08:59 | Heat start 75923 | 75923
297215 | 4772 | 1101 | 2 | 2005-06-29 09:10 | Celox measurment: Temperatura = 1589 °C, O2 = 0,0 ppm, C = 0,000 %, Al = 0,000 % | 75923
297216 | 4772 | 1400 | 5 | 2005-06-29 09:11 | Added [35] FeMo = 80,0 kg | 75923
297217 | 4772 | 1400 | 5 | 2005-06-29 09:11 | Added [48] FeV = 100,0 kg | 75923
297218 | 4772 | 1400 | 5 | 2005-06-29 09:11 | Added [33] FeMnC = 70,0 kg | 75923
297219 | 4772 | 1400 | 5 | 2005-06-29 09:11 | Added [41] FeSi = 90,0 kg | 75923
297220 | 4772 | 1400 | 5 | 2005-06-29 09:11 | Added [41] FeSi = 90,0 kg | 75923
297221 | 4772 | 1400 | 5 | 2005-06-29 09:11 | Added [28] FeCrC Si = 700,0 kg | 75923
297222 | 4772 | 1400 | 5 | 2005-06-29 09:11 | Added [13] CaO = 100,0 kg | 75923
297223 | 4772 | 1400 | 5 | 2005-06-29 09:11 | Added [52] KARBORITmleti = 60,0 kg | 75923
297224 | 4772 | 1251 | 3 | 2005-06-29 09:17 | Degassing start | 75923
297225 | 4772 | 1101 | 2 | 2005-06-29 09:46 | Celox measurment: Temperatura = 1521 °C, O2 = 0,0 ppm, C = 0,000 %, Al = 0,000 % | 75923
297226 | 4772 | 1362 | 4 | 2005-06-29 09:47 | Chemical analysis request at LFVD in chemical lab: 75923/ 8 Ferk Jože | 75923
297227 | 4772 | 1361 | 4 | 2005-06-29 09:47 | Zahteva za analizo z VPP na Spectro: 75923/ 5 e Ferk Jože | 75923
297228 | 4772 | 1400 | 5 | 2005-06-29 10:04 | Added [35] FeMo = 40,0 kg | 75923
297229 | 4772 | 1400 | 5 | 2005-06-29 10:04 | Added [48] FeV = 50,0 kg | 75923
297230 | 4772 | 1400 | 5 | 2005-06-29 10:04 | Added [41] FeSi = 30,0 kg | 75923
297231 | 4772 | 1400 | 5 | 2005-06-29 10:04 | Added [28] FeCrC Si = 300,0 kg | 75923
297232 | 4772 | 1400 | 5 | 2005-06-29 10:06 | Added [17] Cfi13 = 31,0 kg | 75923
297233 | 4772 | 1400 | 5 | 2005-06-29 10:06 | Added [72] Al opl.zica = 2,6 kg | 75923
297234 | 4772 | 1101 | 2 | 2005-06-29 10:08 | Celox measurment: Temperatura = 1472 °C, O2 = 0,0 ppm, C = 0,000 %, Al = 0,000 % | 75923
297235 | 4772 | 1361 | 4 | 2005-06-29 10:11 | Zahteva za analizo z VPP na Spectro: 75923/ 6 e Ferk Jože | 75923
297236 | 4772 | 1101 | 2 | 2005-06-29 10:15 | Celox measurment: Temperatura = 1467 °C, O2 = 0,0 ppm, C = 0,000 %, Al = 0,000 % | 75923
297237 | 4772 | 1400 | 5 | 2005-06-29 10:17 | Added [15] CASIfi13 = 16,5 kg | 75923
297238 | 4772 | 1362 | 4 | 2005-06-29 10:18 | Chemical analysis request at LFVD in chemical lab: 75923/ 0 Ferk Jože | 75923
297239 | 4772 | 1016 | 1 | 2005-06-29 10:23 | Heat stop 75923 | 75923
297475 | 4778 | 1400 | 5 | 2005-06-30 06:00 | Added [48] FeV = 170,0 kg | 75929
297476 | 4778 | 1400 | 5 | 2005-06-30 06:00 | Added [12] BOKSIT beli = 70,0 kg | 75929
297477 | 4778 | 1400 | 5 | 2005-06-30 06:00 | Added [13] CaO = 350,0 kg | 75929
297478 | 4778 | 1400 | 5 | 2005-06-30 06:00 | Added [10] Al bloki = 15,0 kg | 75929
297479 | 4778 | 1400 | 5 | 2005-06-30 06:00 | Added [52] KARBORITmleti = 150,0 kg | 75929
297467 | 4778 | 1015 | 1 | 2005-06-30 06:38 | Heat start 75929 | 75929
297468 | 4778 | 1101 | 2 | 2005-06-30 06:46 | Celox measurment: Temperatura = 1532 °C, O2 = 0,0 ppm, C = 0,000 %, Al = 0,000 % | 75929
297469 | 4778 | 1400 | 5 | 2005-06-30 06:49 | Added [35] FeMo = 60,0 kg | 75929
297470 | 4778 | 1400 | 5 | 2005-06-30 06:49 | Added [48] FeV = 120,0 kg | 75929
297471 | 4778 | 1400 | 5 | 2005-06-30 06:49 | Added [41] FeSi = 150,0 kg | 75929
297472 | 4778 | 1400 | 5 | 2005-06-30 06:49 | Added [33] FeMnC = 50,0 kg | 75929
297473 | 4778 | 1400 | 5 | 2005-06-30 06:49 | Added [10] Al bloki = 10,0 kg | 75929
297474 | 4778 | 1400 | 5 | 2005-06-30 06:49 | Added [52] KARBORITmleti = 125,0 kg | 75929
297481 | 4778 | 1251 | 3 | 2005-06-30 06:52 | Degassing start | 75929
297482 | 4778 | 1101 | 2 | 2005-06-30 07:21 | Celox measurment: Temperatura = 1487 °C, O2 = 0,0 ppm, C = 0,000 %, Al = 0,000 % | 75929
297483 | 4778 | 1362 | 4 | 2005-06-30 07:21 | Chemical analysis request at LFVD in chemical lab: 75929/ 8 Ferk Jože | 75929
297484 | 4778 | 1361 | 4 | 2005-06-30 07:22 | Zahteva za analizo z VPP na Spectro: 75929/ 5 e Ferk Jože | 75929
297485 | 4778 | 1101 | 2 | 2005-06-30 07:37 | Celox measurment: Temperatura = 1475 °C, O2 = 0,0 ppm, C = 0,000 %, Al = 0,000 % | 75929
297486 | 4778 | 1252 | 3 | 2005-06-30 07:38 | Heating start 200 kWh | 75929
297487 | 4778 | 1400 | 5 | 2005-06-30 07:45 | Added [35] FeMo = 20,0 kg | 75929
297488 | 4778 | 1400 | 5 | 2005-06-30 07:45 | Added [41] FeSi = 30,0 kg | 75929
297489 | 4778 | 1400 | 5 | 2005-06-30 07:47 | Added [17] Cfi13 = 25,8 kg | 75929
297490 | 4778 | 1400 | 5 | 2005-06-30 07:47 | Added [72] Al opl.zica = 2,0 kg | 75929
297491 | 4778 | 1101 | 2 | 2005-06-30 07:50 | Celox measurment: Temperatura = 1472 °C, O2 = 0,0 ppm, C = 0,000 %, Al = 0,000 % | 75929
297492 | 4778 | 1400 | 5 | 2005-06-30 07:52 | Added [15] CASIfi13 = 16,5 kg | 75929
297493 | 4778 | 1362 | 4 | 2005-06-30 07:53 | Chemical analysis request at LFVD in chemical lab: 75929/ 0 Ferk Jože | 75929
297494 | 4778 | 1016 | 1 | 2005-06-30 08:00 | Heat stop 75929 | 75929
297526 | 4780 | 1400 | 5 | 2005-06-30 09:35 | Added [48] FeV = 200,0 kg | 75931
297527 | 4780 | 1400 | 5 | 2005-06-30 09:35 | Added [13] CaO = 400,0 kg | 75931
297528 | 4780 | 1400 | 5 | 2005-06-30 09:35 | Added [10] Al bloki = 5,0 kg | 75931
297529 | 4780 | 1400 | 5 | 2005-06-30 09:35 | Added [52] KARBORITmleti = 75,0 kg | 75931
297523 | 4780 | 1015 | 1 | 2005-06-30 09:35 | Heat start 75931 | 75931
297525 | 4780 | 1101 | 2 | 2005-06-30 09:41 | Celox measurment: Temperatura = 1640 °C, O2 = 0,0 ppm, C = 0,000 %, Al = 0,000 % | 75931
297530 | 4780 | 1400 | 5 | 2005-06-30 09:50 | Added [35] FeMo = 80,0 kg | 75931
297531 | 4780 | 1400 | 5 | 2005-06-30 09:50 | Added [48] FeV = 90,0 kg | 75931
297532 | 4780 | 1400 | 5 | 2005-06-30 09:50 | Added [41] FeSi = 120,0 kg | 75931
297533 | 4780 | 1400 | 5 | 2005-06-30 09:50 | Added [33] FeMnC = 40,0 kg | 75931
297544 | 4780 | 1400 | 5 | 2005-06-30 09:50 | Added [52] KARBORITmleti = 125,0 kg | 75931
297534 | 4780 | 1251 | 3 | 2005-06-30 09:54 | Degassing start | 75931
297535 | 4780 | 1101 | 2 | 2005-06-30 10:07 | Celox measurment: Temperatura = 1565 °C, O2 = 0,0 ppm, C = 0,000 %, Al = 0,000 % | 75931
297536 | 4780 | 1400 | 5 | 2005-06-30 10:08 | Added [13] CaO = 200,0 kg | 75931
297537 | 4780 | 1101 | 2 | 2005-06-30 10:18 | Celox measurment: Temperatura = 1543 °C, O2 = 0,0 ppm, C = 0,000 %, Al = 0,000 % | 75931
297538 | 4780 | 1362 | 4 | 2005-06-30 10:19 | Chemical analysis request at LFVD in chemical lab: 75931/ 8 Ferk Jože | 75931
297539 | 4780 | 1361 | 4 | 2005-06-30 10:19 | Zahteva za analizo z VPP na Spectro: 75931/ 5 e Ferk Jože | 75931
297540 | 4780 | 1400 | 5 | 2005-06-30 10:24 | Added [41] FeSi = 70,0 kg | 75931
297541 | 4780 | 1400 | 5 | 2005-06-30 10:24 | Added [13] CaO = 150,0 kg | 75931
297542 | 4780 | 1400 | 5 | 2005-06-30 10:24 | Added [10] Al bloki = 10,0 kg | 75931
297543 | 4780 | 1400 | 5 | 2005-06-30 10:24 | Added [52] KARBORITmleti = 50,0 kg | 75931
297545 | 4780 | 1251 | 3 | 2005-06-30 10:27 | Degassing start | 75931
297546 | 4780 | 1101 | 2 | 2005-06-30 10:47 | Celox measurment: Temperatura = 1498 °C, O2 = 0,0 ppm, C = 0,000 %, Al = 0,000 % | 75931
297547 | 4780 | 1400 | 5 | 2005-06-30 10:49 | Added [12] BOKSIT beli = 70,0 kg | 75931
297548 | 4780 | 1400 | 5 | 2005-06-30 10:49 | Added [21] EPZ zlindra = 120,0 kg | 75931
297549 | 4780 | 1362 | 4 | 2005-06-30 10:52 | Chemical analysis request at LFVD in chemical lab: 75931/ 9 Ferk Jože | 75931
297550 | 4780 | 1361 | 4 | 2005-06-30 10:52 | Zahteva za analizo z VPP na Spectro: 75931/ 6 e Ferk Jože | 75931
297551 | 4780 | 1101 | 2 | 2005-06-30 11:04 | Celox measurment: Temperatura = 0 °C, O2 = 0,0 ppm, C = 0,000 %, Al = 0,000 % | 75931
297552 | 4780 | 1101 | 2 | 2005-06-30 11:04 | Celox measurment: Temperatura = 1490 °C, O2 = 0,0 ppm, C = 0,000 %, Al = 0,000 % | 75931
297553 | 4780 | 1400 | 5 | 2005-06-30 11:06 | Added [17] Cfi13 = 20,6 kg | 75931
297554 | 4780 | 1361 | 4 | 2005-06-30 11:22 | Zahteva za analizo z VPP na Spectro: 75931/ 7 e Ferk Jože | 75931
297555 | 4780 | 1101 | 2 | 2005-06-30 11:22 | Celox measurment: Temperatura = 1463 °C, O2 = 0,0 ppm, C = 0,000 %, Al = 0,000 % | 75931
297556 | 4780 | 1400 | 5 | 2005-06-30 11:23 | Added [17] Cfi13 = 34,4 kg | 75931
297557 | 4780 | 1400 | 5 | 2005-06-30 11:26 | Added [72] Al opl.zica = 2,6 kg | 75931
297558 | 4780 | 1400 | 5 | 2005-06-30 11:29 | Added [15] CASIfi13 = 18,8 kg | 75931
297561 | 4780 | 1400 | 5 | 2005-06-30 11:29 | Added [35] FeMo = 20,0 kg | 75931
297559 | 4780 | 1361 | 4 | 2005-06-30 11:29 | Zahteva za analizo z VPP na Spectro: 75931/ 0 e Ferk Jože | 75931
297560 | 4780 | 1362 | 4 | 2005-06-30 11:30 | Chemical analysis request at LFVD in chemical lab: 75931/ 0 Ferk Jože | 75931
297562 | 4780 | 1016 | 1 | 2005-06-30 11:33 | Heat stop 75931 | 75931
297849 | 4788 | 1400 | 5 | 2005-07-01 07:35 | Added [48] FeV = 380,0 kg | 75939
297850 | 4788 | 1400 | 5 | 2005-07-01 07:35 | Added [13] CaO = 400,0 kg | 75939
297851 | 4788 | 1400 | 5 | 2005-07-01 07:35 | Added [10] Al bloki = 15,0 kg | 75939
297852 | 4788 | 1400 | 5 | 2005-07-01 07:35 | Added [52] KARBORITmleti = 175,0 kg | 75939
297848 | 4788 | 1015 | 1 | 2005-07-01 08:01 | Heat start 75939 | 75939
297854 | 4788 | 1101 | 2 | 2005-07-01 08:10 | Celox measurment: Temperatura = 1550 °C, O2 = 0,0 ppm, C = 0,000 %, Al = 0,000 % | 75939
297855 | 4788 | 1400 | 5 | 2005-07-01 08:11 | Added [35] FeMo = 30,0 kg | 75939
297856 | 4788 | 1400 | 5 | 2005-07-01 08:11 | Added [48] FeV = 60,0 kg | 75939
297857 | 4788 | 1400 | 5 | 2005-07-01 08:11 | Added [33] FeMnC = 80,0 kg | 75939
297858 | 4788 | 1400 | 5 | 2005-07-01 08:11 | Added [41] FeSi = 90,0 kg | 75939
297859 | 4788 | 1400 | 5 | 2005-07-01 08:11 | Added [13] CaO = 150,0 kg | 75939
297860 | 4788 | 1400 | 5 | 2005-07-01 08:11 | Added [52] KARBORITmleti = 25,0 kg | 75939
297861 | 4788 | 1251 | 3 | 2005-07-01 08:17 | Degassing start | 75939
297865 | 4788 | 1400 | 5 | 2005-07-01 08:46 | Added [12] BOKSIT beli = 100,0 kg | 75939
297866 | 4788 | 1400 | 5 | 2005-07-01 08:46 | Added [21] EPZ zlindra = 150,0 kg | 75939
297862 | 4788 | 1101 | 2 | 2005-07-01 08:49 | Celox measurment: Temperatura = 1486 °C, O2 = 0,0 ppm, C = 0,000 %, Al = 0,000 % | 75939
297863 | 4788 | 1362 | 4 | 2005-07-01 08:49 | Chemical analysis request at LFVD in chemical lab: 75939/ 8 Ferk Jože | 75939
297864 | 4788 | 1361 | 4 | 2005-07-01 08:49 | Zahteva za analizo z VPP na Spectro: 75939/ 5 e Ferk Jože | 75939
297867 | 4788 | 1400 | 5 | 2005-07-01 09:09 | Added [72] Al opl.zica = 3,0 kg | 75939
297868 | 4788 | 1101 | 2 | 2005-07-01 09:10 | Celox measurment: Temperatura = 1462 °C, O2 = 0,0 ppm, C = 0,000 %, Al = 0,000 % | 75939
297869 | 4788 | 1400 | 5 | 2005-07-01 09:10 | Added [35] FeMo = 15,0 kg | 75939
297870 | 4788 | 1400 | 5 | 2005-07-01 09:10 | Added [48] FeV = 15,0 kg | 75939
297871 | 4788 | 1400 | 5 | 2005-07-01 09:10 | Added [33] FeMnC = 40,0 kg | 75939
297872 | 4788 | 1400 | 5 | 2005-07-01 09:10 | Added [41] FeSi = 20,0 kg | 75939
297873 | 4788 | 1252 | 3 | 2005-07-01 09:11 | Heating start 300 kWh | 75939
297874 | 4788 | 1101 | 2 | 2005-07-01 09:22 | Celox measurment: Temperatura = 1470 °C, O2 = 0,0 ppm, C = 0,000 %, Al = 0,000 % | 75939
297875 | 4788 | 1400 | 5 | 2005-07-01 09:27 | Added [15] CASIfi13 = 16,5 kg | 75939
297876 | 4788 | 1362 | 4 | 2005-07-01 09:30 | Chemical analysis request at LFVD in chemical lab: 75939/ 0 Ferk Jože | 75939
297879 | 4789 | 1400 | 5 | 2005-07-01 09:30 | Added [48] FeV = 380,0 kg | 75940
297880 | 4789 | 1400 | 5 | 2005-07-01 09:30 | Added [13] CaO = 400,0 kg | 75940
297881 | 4789 | 1400 | 5 | 2005-07-01 09:30 | Added [10] Al bloki = 15,0 kg | 75940
297882 | 4789 | 1400 | 5 | 2005-07-01 09:30 | Added [52] KARBORITmleti = 200,0 kg | 75940
297877 | 4788 | 1016 | 1 | 2005-07-01 09:33 | Heat stop 75939 | 75939
297878 | 4789 | 1015 | 1 | 2005-07-01 09:33 | Heat start 75940 | 75940
297883 | 4789 | 1101 | 2 | 2005-07-01 09:42 | Celox measurment: Temperatura = 1632 °C, O2 = 0,0 ppm, C = 0,000 %, Al = 0,000 % | 75940
297884 | 4789 | 1400 | 5 | 2005-07-01 09:55 | Added [48] FeV = 20,0 kg | 75940
297885 | 4789 | 1400 | 5 | 2005-07-01 09:55 | Added [33] FeMnC = 90,0 kg | 75940
297886 | 4789 | 1400 | 5 | 2005-07-01 09:55 | Added [41] FeSi = 120,0 kg | 75940
297887 | 4789 | 1400 | 5 | 2005-07-01 09:55 | Added [28] FeCrC Si = 800,0 kg | 75940
297888 | 4789 | 1400 | 5 | 2005-07-01 09:55 | Added [13] CaO = 50,0 kg | 75940
297889 | 4789 | 1400 | 5 | 2005-07-01 09:55 | Added [10] Al bloki = 5,0 kg | 75940
297890 | 4789 | 1400 | 5 | 2005-07-01 09:55 | Added [21] EPZ zlindra = 50,0 kg | 75940
297891 | 4789 | 1251 | 3 | 2005-07-01 09:58 | Degassing start | 75940
297892 | 4789 | 1400 | 5 | 2005-07-01 10:22 | Added [21] EPZ zlindra = 150,0 kg | 75940
297893 | 4789 | 1101 | 2 | 2005-07-01 10:24 | Celox measurment: Temperatura = 1515 °C, O2 = 0,0 ppm, C = 0,000 %, Al = 0,000 % | 75940
297894 | 4789 | 1362 | 4 | 2005-07-01 10:24 | Chemical analysis request at LFVD in chemical lab: 75940/ 8 Ferk Jože | 75940
297895 | 4789 | 1361 | 4 | 2005-07-01 10:24 | Zahteva za analizo z VPP na Spectro: 75940/ 5 e Ferk Jože | 75940
297896 | 4789 | 1400 | 5 | 2005-07-01 10:31 | Added [33] FeMnC = 40,0 kg | 75940
297897 | 4789 | 1400 | 5 | 2005-07-01 10:31 | Added [28] FeCrC Si = 160,0 kg | 75940
297898 | 4789 | 1400 | 5 | 2005-07-01 10:31 | Added [17] Cfi13 = 10,3 kg | 75940
297899 | 4789 | 1400 | 5 | 2005-07-01 10:31 | Added [72] Al opl.zica = 5,0 kg | 75940
297900 | 4789 | 1400 | 5 | 2005-07-01 10:41 | Added [17] Cfi13 = 10,3 kg | 75940
297901 | 4789 | 1101 | 2 | 2005-07-01 10:44 | Celox measurment: Temperatura = 1484 °C, O2 = 0,0 ppm, C = 0,000 %, Al = 0,000 % | 75940
297902 | 4789 | 1361 | 4 | 2005-07-01 10:51 | Zahteva za analizo z VPP na Spectro: 75940/ 6 e Ferk Jože | 75940
297903 | 4789 | 1101 | 2 | 2005-07-01 10:53 | Celox measurment: Temperatura = 1476 °C, O2 = 0,0 ppm, C = 0,000 %, Al = 0,000 % | 75940
297905 | 4789 | 1362 | 4 | 2005-07-01 10:59 | Chemical analysis request at LFVD in chemical lab: 75940/ 0 Ferk Jože | 75940
297904 | 4789 | 1400 | 5 | 2005-07-01 11:00 | Added [15] CASIfi13 = 16,5 kg | 75940
297906 | 4789 | 1016 | 1 | 2005-07-01 11:04 | Heat stop 75940 | 75940
297907 | 4790 | 1015 | 1 | 2005-07-01 15:49 | Heat start 75941 | 75941
297908 | 4790 | 1400 | 5 | 2005-07-01 15:53 | Added [48] FeV = 500,0 kg | 75941
297909 | 4790 | 1400 | 5 | 2005-07-01 15:53 | Added [12] BOKSIT beli = 100,0 kg | 75941
297910 | 4790 | 1400 | 5 | 2005-07-01 15:53 | Added [13] CaO = 400,0 kg | 75941
297911 | 4790 | 1400 | 5 | 2005-07-01 15:53 | Added [52] KARBORITmleti = 125,0 kg | 75941
297915 | 4790 | 1400 | 5 | 2005-07-01 15:57 | Added [35] FeMo = 110,0 kg | 75941
297916 | 4790 | 1400 | 5 | 2005-07-01 15:57 | Added [48] FeV = 60,0 kg | 75941
297917 | 4790 | 1400 | 5 | 2005-07-01 15:57 | Added [41] FeSi = 170,0 kg | 75941
297918 | 4790 | 1400 | 5 | 2005-07-01 15:57 | Added [33] FeMnC = 80,0 kg | 75941
297919 | 4790 | 1400 | 5 | 2005-07-01 15:57 | Added [27] FeCrC = 300,0 kg | 75941
297920 | 4790 | 1400 | 5 | 2005-07-01 15:57 | Added [10] Al bloki = 11,0 kg | 75941
297922 | 4790 | 1400 | 5 | 2005-07-01 15:57 | Added [27] FeCrC = 400,0 kg | 75941
297923 | 4790 | 1400 | 5 | 2005-07-01 15:57 | Added [13] CaO = 200,0 kg | 75941
297924 | 4790 | 1400 | 5 | 2005-07-01 15:57 | Added [52] KARBORITmleti = 60,0 kg | 75941
297914 | 4790 | 1101 | 2 | 2005-07-01 15:58 | Celox measurment: Temperatura = 1576 °C, O2 = 0,0 ppm, C = 0,000 %, Al = 0,000 % | 75941
297921 | 4790 | 1251 | 3 | 2005-07-01 16:22 | Degassing start | 75941
297925 | 4790 | 1101 | 2 | 2005-07-01 16:51 | Celox measurment: Temperatura = 1447 °C, O2 = 0,0 ppm, C = 0,000 %, Al = 0,000 % | 75941
297926 | 4790 | 1252 | 3 | 2005-07-01 16:52 | Heating start 600 kWh | 75941
297927 | 4790 | 1362 | 4 | 2005-07-01 16:52 | Chemical analysis request at LFVD in chemical lab: 75941/ 9 Baric Mirko | 75941
297928 | 4790 | 1361 | 4 | 2005-07-01 16:53 | Zahteva za analizo z VPP na Spectro: 75941/ 5 e Baric Mirko | 75941
297929 | 4790 | 1400 | 5 | 2005-07-01 17:03 | Added [17] Cfi13 = 43,0 kg | 75941
297930 | 4790 | 1400 | 5 | 2005-07-01 17:04 | Added [41] FeSi = 70,0 kg | 75941
297931 | 4790 | 1101 | 2 | 2005-07-01 17:05 | Celox measurment: Temperatura = 1468 °C, O2 = 0,0 ppm, C = 0,000 %, Al = 0,000 % | 75941
297932 | 4790 | 1252 | 3 | 2005-07-01 17:06 | Heating start 400 kWh | 75941
297933 | 4790 | 1400 | 5 | 2005-07-01 17:09 | Added [17] Cfi13 = 10,3 kg | 75941
297934 | 4790 | 1400 | 5 | 2005-07-01 17:09 | Added [72] Al opl.zica = 2,0 kg | 75941
297935 | 4790 | 1400 | 5 | 2005-07-01 17:10 | Added [35] FeMo = 15,0 kg | 75941
297936 | 4790 | 1400 | 5 | 2005-07-01 17:10 | Added [48] FeV = 15,0 kg | 75941
297937 | 4790 | 1101 | 2 | 2005-07-01 17:12 | Celox measurment: Temperatura = 1480 °C, O2 = 0,0 ppm, C = 0,000 %, Al = 0,000 % | 75941
297938 | 4790 | 1400 | 5 | 2005-07-01 17:14 | Added [15] CASIfi13 = 35,3 kg | 75941
297939 | 4790 | 1362 | 4 | 2005-07-01 17:19 | Chemical analysis request at LFVD in chemical lab: 75941/ 0 Baric Mirko | 75941
297940 | 4790 | 1016 | 1 | 2005-07-01 17:19 | Heat stop 75941 | 75941
298010 | 4793 | 1015 | 1 | 2005-07-01 22:07 | Heat start 75944 | 75944
298011 | 4793 | 1400 | 5 | 2005-07-01 22:07 | Added [48] FeV = 520,0 kg | 75944
298012 | 4793 | 1400 | 5 | 2005-07-01 22:07 | Added [13] CaO = 400,0 kg | 75944
298013 | 4793 | 1400 | 5 | 2005-07-01 22:07 | Added [12] BOKSIT beli = 100,0 kg | 75944
298014 | 4793 | 1400 | 5 | 2005-07-01 22:07 | Added [52] KARBORITmleti = 100,0 kg | 75944
298017 | 4793 | 1101 | 2 | 2005-07-01 22:14 | Celox measurment: Temperatura = 1545 °C, O2 = 0,0 ppm, C = 0,000 %, Al = 0,000 % | 75944
298018 | 4793 | 1400 | 5 | 2005-07-01 22:18 | Added [35] FeMo = 75,0 kg | 75944
298019 | 4793 | 1400 | 5 | 2005-07-01 22:18 | Added [48] FeV = 30,0 kg | 75944
298020 | 4793 | 1400 | 5 | 2005-07-01 22:18 | Added [41] FeSi = 40,0 kg | 75944
298021 | 4793 | 1400 | 5 | 2005-07-01 22:18 | Added [33] FeMnC = 50,0 kg | 75944
298022 | 4793 | 1400 | 5 | 2005-07-01 22:18 | Added [27] FeCrC = 300,0 kg | 75944
298023 | 4793 | 1400 | 5 | 2005-07-01 22:18 | Added [12] BOKSIT beli = 60,0 kg | 75944
298024 | 4793 | 1400 | 5 | 2005-07-01 22:18 | Added [13] CaO = 300,0 kg | 75944
298025 | 4793 | 1400 | 5 | 2005-07-01 22:18 | Added [52] KARBORITmleti = 90,0 kg | 75944
298026 | 4793 | 1251 | 3 | 2005-07-01 22:25 | Degassing start | 75944
298027 | 4793 | 1101 | 2 | 2005-07-01 22:53 | Celox measurment: Temperatura = 1473 °C, O2 = 0,0 ppm, C = 0,000 %, Al = 0,000 % | 75944
298028 | 4793 | 1361 | 4 | 2005-07-01 22:54 | Zahteva za analizo z VPP na Spectro: 75944/ 5 e Adam Maks | 75944
298029 | 4793 | 1362 | 4 | 2005-07-01 22:55 | Chemical analysis request at LFVD in chemical lab: 75944/ 9 Adam Maks | 75944
298039 | 4793 | 1400 | 5 | 2005-07-01 23:01 | Added [72] Al opl.zica = 2,0 kg | 75944
298030 | 4793 | 1400 | 5 | 2005-07-01 23:04 | Added [21] EPZ zlindra = 100,0 kg | 75944
298035 | 4793 | 1400 | 5 | 2005-07-01 23:08 | Added [15] CASIfi13 = 35,3 kg | 75944
298031 | 4793 | 1400 | 5 | 2005-07-01 23:09 | Added [48] FeV = 20,0 kg | 75944
298032 | 4793 | 1400 | 5 | 2005-07-01 23:09 | Added [41] FeSi = 80,0 kg | 75944
298033 | 4793 | 1400 | 5 | 2005-07-01 23:09 | Added [27] FeCrC = 200,0 kg | 75944
298034 | 4793 | 1400 | 5 | 2005-07-01 23:09 | Added [17] Cfi13 = 17,2 kg | 75944
298036 | 4793 | 1252 | 3 | 2005-07-01 23:11 | Heating start 200 kWh | 75944
298037 | 4793 | 1101 | 2 | 2005-07-01 23:12 | Celox measurment: Temperatura = 1456 °C, O2 = 0,0 ppm, C = 0,000 %, Al = 0,000 % | 75944
298038 | 4793 | 1252 | 3 | 2005-07-01 23:12 | Heating start 300 kWh | 75944
298040 | 4793 | 1400 | 5 | 2005-07-01 23:18 | Added [15] CASIfi13 = 16,5 kg | 75944
298041 | 4793 | 1362 | 4 | 2005-07-01 23:18 | Chemical analysis request at LFVD in chemical lab: 75944/ 0 Adam Maks | 75944
298042 | 4793 | 1016 | 1 | 2005-07-01 23:22 | Heat stop 75944 | 75944
299074 | 4821 | 1015 | 1 | 2005-07-04 06:17 | Heat start 75971 | 75971
299082 | 4821 | 1400 | 5 | 2005-07-04 06:26 | Added [48] FeV = 70,0 kg | 75971
299083 | 4821 | 1400 | 5 | 2005-07-04 06:26 | Added [41] FeSi = 150,0 kg | 75971
299084 | 4821 | 1400 | 5 | 2005-07-04 06:26 | Added [28] FeCrC Si = 500,0 kg | 75971
299085 | 4821 | 1101 | 2 | 2005-07-04 06:29 | Celox measurment: Temperatura = 1485 °C, O2 = 0,0 ppm, C = 0,000 %, Al = 0,000 % | 75971
299086 | 4821 | 1252 | 3 | 2005-07-04 06:30 | Heating start 1000 kWh | 75971
299087 | 4821 | 1400 | 5 | 2005-07-04 06:45 | Added [13] CaO = 100,0 kg | 75971
299089 | 4821 | 1251 | 3 | 2005-07-04 06:50 | Degassing start | 75971
299088 | 4821 | 1251 | 3 | 2005-07-04 06:52 | Degassing start | 75971
299090 | 4821 | 1101 | 2 | 2005-07-04 07:16 | Celox measurment: Temperatura = 1480 °C, O2 = 0,0 ppm, C = 0,000 %, Al = 0,000 % | 75971
299091 | 4821 | 1362 | 4 | 2005-07-04 07:16 | Chemical analysis request at LFVD in chemical lab: 75971/ 8 Ferk Jože | 75971
299092 | 4821 | 1361 | 4 | 2005-07-04 07:16 | Zahteva za analizo z VPP na Spectro: 75971/ 5 e Ferk Jože | 75971
299093 | 4821 | 1400 | 5 | 2005-07-04 07:29 | Added [41] FeSi = 90,0 kg | 75971
299094 | 4821 | 1101 | 2 | 2005-07-04 07:31 | Celox measurment: Temperatura = 1465 °C, O2 = 0,0 ppm, C = 0,000 %, Al = 0,000 % | 75971
299075 | 4821 | 1400 | 5 | 2005-07-04 07:35 | Added [48] FeV = 270,0 kg | 75971
299076 | 4821 | 1400 | 5 | 2005-07-04 07:35 | Added [28] FeCrC Si = 1000,0 kg | 75971
299077 | 4821 | 1400 | 5 | 2005-07-04 07:35 | Added [12] BOKSIT beli = 100,0 kg | 75971
299078 | 4821 | 1400 | 5 | 2005-07-04 07:35 | Added [13] CaO = 400,0 kg | 75971
299079 | 4821 | 1400 | 5 | 2005-07-04 07:35 | Added [10] Al bloki = 13,0 kg | 75971
299080 | 4821 | 1400 | 5 | 2005-07-04 07:35 | Added [52] KARBORITmleti = 150,0 kg | 75971
299095 | 4821 | 1101 | 2 | 2005-07-04 07:39 | Celox measurment: Temperatura = 1469 °C, O2 = 0,0 ppm, C = 0,000 %, Al = 0,000 % | 75971
299096 | 4821 | 1400 | 5 | 2005-07-04 07:40 | Added [17] Cfi13 = 41,3 kg | 75971
299097 | 4821 | 1400 | 5 | 2005-07-04 07:40 | Added [72] Al opl.zica = 4,0 kg | 75971
299098 | 4821 | 1252 | 3 | 2005-07-04 07:42 | Heating start 150 kWh | 75971
299099 | 4821 | 1400 | 5 | 2005-07-04 07:47 | Added [15] CASIfi13 = 16,5 kg | 75971
299100 | 4821 | 1362 | 4 | 2005-07-04 07:48 | Chemical analysis request at LFVD in chemical lab: 75971/ 0 Ferk Jože | 75971
299101 | 4821 | 1016 | 1 | 2005-07-04 07:50 | Heat stop 75971 | 75971
299772 | 4838 | 1400 | 5 | 2005-07-27 01:55 | Added [12] BOKSIT beli = 70,0 kg | 75987
299773 | 4838 | 1400 | 5 | 2005-07-27 01:55 | Added [13] CaO = 400,0 kg | 75987
299774 | 4838 | 1400 | 5 | 2005-07-27 01:55 | Added [10] Al bloki = 10,0 kg | 75987
299775 | 4838 | 1400 | 5 | 2005-07-27 01:55 | Added [52] KARBORITmleti = 100,0 kg | 75987
299769 | 4838 | 1015 | 1 | 2005-07-27 02:08 | Heat start 75987 | 75987
299777 | 4838 | 1400 | 5 | 2005-07-27 02:10 | Added [35] FeMo = 70,0 kg | 75987
299778 | 4838 | 1400 | 5 | 2005-07-27 02:10 | Added [48] FeV = 200,0 kg | 75987
299779 | 4838 | 1400 | 5 | 2005-07-27 02:10 | Added [64] SiMn = 30,0 kg | 75987
299780 | 4838 | 1400 | 5 | 2005-07-27 02:10 | Added [26] FeCrA = 600,0 kg | 75987
299781 | 4838 | 1400 | 5 | 2005-07-27 02:10 | Added [28] FeCrC Si = 1400,0 kg | 75987
299770 | 4838 | 1101 | 2 | 2005-07-27 02:18 | Celox measurment: Temperatura = 1501 °C, O2 = 0,0 ppm, C = 0,000 %, Al = 0,000 % | 75987
299771 | 4838 | 1252 | 3 | 2005-07-27 02:18 | Heating start 1000 kWh | 75987
299782 | 4838 | 1361 | 4 | 2005-07-27 02:30 | Zahteva za analizo z VPP na Spectro: 75987/ 5 e Ferk Jože | 75987
299783 | 4838 | 1400 | 5 | 2005-07-27 02:36 | Added [35] FeMo = 40,0 kg | 75987
299784 | 4838 | 1400 | 5 | 2005-07-27 02:36 | Added [48] FeV = 50,0 kg | 75987
299785 | 4838 | 1400 | 5 | 2005-07-27 02:36 | Added [10] Al bloki = 5,0 kg | 75987
299786 | 4838 | 1400 | 5 | 2005-07-27 02:36 | Added [52] KARBORITmleti = 40,0 kg | 75987
299787 | 4838 | 1251 | 3 | 2005-07-27 02:42 | Degassing start | 75987
299788 | 4838 | 1400 | 5 | 2005-07-27 03:09 | Added [12] BOKSIT beli = 100,0 kg | 75987
299789 | 4838 | 1101 | 2 | 2005-07-27 03:10 | Celox measurment: Temperatura = 1475 °C, O2 = 0,0 ppm, C = 0,000 %, Al = 0,000 % | 75987
299790 | 4838 | 1362 | 4 | 2005-07-27 03:11 | Chemical analysis request at LFVD in chemical lab: 75987/ 8 Ferk Jože | 75987
299791 | 4838 | 1361 | 4 | 2005-07-27 03:11 | Zahteva za analizo z VPP na Spectro: 75987/ 6 e Ferk Jože | 75987
299792 | 4838 | 1252 | 3 | 2005-07-27 03:12 | Heating start 300 kWh | 75987
299793 | 4838 | 1400 | 5 | 2005-07-27 03:27 | Added [64] SiMn = 20,0 kg | 75987
299794 | 4838 | 1400 | 5 | 2005-07-27 03:27 | Added [41] FeSi = 20,0 kg | 75987
299795 | 4838 | 1400 | 5 | 2005-07-27 03:27 | Added [28] FeCrC Si = 140,0 kg | 75987
299796 | 4838 | 1400 | 5 | 2005-07-27 03:27 | Added [52] KARBORITmleti = 25,0 kg | 75987
299797 | 4838 | 1101 | 2 | 2005-07-27 03:30 | Celox measurment: Temperatura = 1464 °C, O2 = 0,0 ppm, C = 0,000 %, Al = 0,000 % | 75987
299798 | 4838 | 1252 | 3 | 2005-07-27 03:30 | Heating start 400 kWh | 75987
299799 | 4838 | 1361 | 4 | 2005-07-27 03:37 | Zahteva za analizo z VPP na Spectro: 75987/ 7 e Ferk Jože | 75987
299800 | 4838 | 1101 | 2 | 2005-07-27 03:38 | Celox measurment: Temperatura = 1477 °C, O2 = 0,0 ppm, C = 0,000 %, Al = 0,000 % | 75987
299801 | 4838 | 1400 | 5 | 2005-07-27 03:41 | Added [15] CASIfi13 = 16,5 kg | 75987
299802 | 4838 | 1362 | 4 | 2005-07-27 03:50 | Chemical analysis request at LFVD in chemical lab: 75987/ 0 Ferk Jože | 75987
299803 | 4838 | 1016 | 1 | 2005-07-27 03:50 | Heat stop 75987 | 75987
299843 | 4840 | 1015 | 1 | 2005-07-27 05:41 | Heat start 75989 | 75989
299844 | 4840 | 1400 | 5 | 2005-07-27 05:41 | Added [48] FeV = 290,0 kg | 75989
299845 | 4840 | 1400 | 5 | 2005-07-27 05:41 | Added [12] BOKSIT beli = 50,0 kg | 75989
299846 | 4840 | 1400 | 5 | 2005-07-27 05:41 | Added [13] CaO = 400,0 kg | 75989
299848 | 4840 | 1400 | 5 | 2005-07-27 05:41 | Added [52] KARBORITmleti = 125,0 kg | 75989
299849 | 4840 | 1101 | 2 | 2005-07-27 05:50 | Celox measurment: Temperatura = 1554 °C, O2 = 0,0 ppm, C = 0,000 %, Al = 0,000 % | 75989
299850 | 4840 | 1400 | 5 | 2005-07-27 06:05 | Added [35] FeMo = 125,0 kg | 75989
299851 | 4840 | 1400 | 5 | 2005-07-27 06:05 | Added [48] FeV = 60,0 kg | 75989
299852 | 4840 | 1400 | 5 | 2005-07-27 06:05 | Added [33] FeMnC = 20,0 kg | 75989
299853 | 4840 | 1400 | 5 | 2005-07-27 06:05 | Added [41] FeSi = 130,0 kg | 75989
299854 | 4840 | 1400 | 5 | 2005-07-27 06:05 | Added [27] FeCrC = 880,0 kg | 75989
299855 | 4840 | 1400 | 5 | 2005-07-27 06:05 | Added [12] BOKSIT beli = 50,0 kg | 75989
299856 | 4840 | 1400 | 5 | 2005-07-27 06:05 | Added [13] CaO = 100,0 kg | 75989
299857 | 4840 | 1400 | 5 | 2005-07-27 06:05 | Added [10] Al bloki = 5,0 kg | 75989
299858 | 4840 | 1400 | 5 | 2005-07-27 06:05 | Added [52] KARBORITmleti = 30,0 kg | 75989
299859 | 4840 | 1251 | 3 | 2005-07-27 06:09 | Degassing start | 75989
299860 | 4840 | 1400 | 5 | 2005-07-27 06:38 | Added [21] EPZ zlindra = 130,0 kg | 75989
299861 | 4840 | 1101 | 2 | 2005-07-27 06:40 | Celox measurment: Temperatura = 1449 °C, O2 = 0,0 ppm, C = 0,000 %, Al = 0,000 % | 75989
299862 | 4840 | 1252 | 3 | 2005-07-27 06:41 | Heating start 500 kWh | 75989
299863 | 4840 | 1362 | 4 | 2005-07-27 06:46 | Chemical analysis request at LFVD in chemical lab: 75989/ 8 Kotnik Marijan | 75989
299864 | 4840 | 1252 | 3 | 2005-07-27 06:59 | Heating start 200 kWh | 75989
299865 | 4840 | 1400 | 5 | 2005-07-27 07:03 | Added [17] Cfi13 = 18,9 kg | 75989
299866 | 4840 | 1400 | 5 | 2005-07-27 07:03 | Added [72] Al opl.zica = 3,0 kg | 75989
299867 | 4840 | 1400 | 5 | 2005-07-27 07:03 | Added [35] FeMo = 30,0 kg | 75989
299868 | 4840 | 1400 | 5 | 2005-07-27 07:03 | Added [48] FeV = 30,0 kg | 75989
299869 | 4840 | 1400 | 5 | 2005-07-27 07:03 | Added [27] FeCrC = 150,0 kg | 75989
299870 | 4840 | 1101 | 2 | 2005-07-27 07:06 | Celox measurment: Temperatura = 1462 °C, O2 = 0,0 ppm, C = 0,000 %, Al = 0,000 % | 75989
299871 | 4840 | 1252 | 3 | 2005-07-27 07:06 | Heating start 300 kWh | 75989
299873 | 4840 | 1400 | 5 | 2005-07-27 07:12 | Added [15] CASIfi13 = 23,5 kg | 75989
299872 | 4840 | 1362 | 4 | 2005-07-27 07:21 | Chemical analysis request at LFVD in chemical lab: 75989/ 0 Kotnik Marijan | 75989
299874 | 4840 | 1016 | 1 | 2005-07-27 07:22 | Heat stop 75989 | 75989
299875 | 4841 | 1015 | 1 | 2005-07-27 07:27 | Heat start 75990 | 75990
299876 | 4841 | 1400 | 5 | 2005-07-27 07:29 | Added [48] FeV = 350,0 kg | 75990
299877 | 4841 | 1400 | 5 | 2005-07-27 07:29 | Added [12] BOKSIT beli = 100,0 kg | 75990
299878 | 4841 | 1400 | 5 | 2005-07-27 07:29 | Added [13] CaO = 400,0 kg | 75990
299881 | 4841 | 1101 | 2 | 2005-07-27 07:32 | Celox measurment: Temperatura = 1537 °C, O2 = 0,0 ppm, C = 0,000 %, Al = 0,000 % | 75990
299882 | 4841 | 1400 | 5 | 2005-07-27 07:37 | Added [35] FeMo = 30,0 kg | 75990
299883 | 4841 | 1400 | 5 | 2005-07-27 07:37 | Added [48] FeV = 30,0 kg | 75990
299884 | 4841 | 1400 | 5 | 2005-07-27 07:37 | Added [33] FeMnC = 20,0 kg | 75990
299885 | 4841 | 1400 | 5 | 2005-07-27 07:37 | Added [41] FeSi = 20,0 kg | 75990
299886 | 4841 | 1400 | 5 | 2005-07-27 07:37 | Added [27] FeCrC = 350,0 kg | 75990
299887 | 4841 | 1400 | 5 | 2005-07-27 07:37 | Added [52] KARBORITmleti = 75,0 kg | 75990
299888 | 4841 | 1400 | 5 | 2005-07-27 07:39 | Added [10] Al bloki = 5,0 kg | 75990
299889 | 4841 | 1252 | 3 | 2005-07-27 07:40 | Heating start 500 kWh | 75990
299890 | 4841 | 1101 | 2 | 2005-07-27 07:45 | Celox measurment: Temperatura = 1524 °C, O2 = 0,0 ppm, C = 0,000 %, Al = 0,000 % | 75990
299891 | 4841 | 1361 | 4 | 2005-07-27 07:46 | Zahteva za analizo z VPP na Spectro: 75990/ 5 e Kotnik Marijan | 75990
299892 | 4841 | 1252 | 3 | 2005-07-27 07:47 | Heating start 100 kWh | 75990
299893 | 4841 | 1400 | 5 | 2005-07-27 08:03 | Added [35] FeMo = 30,0 kg | 75990
299894 | 4841 | 1400 | 5 | 2005-07-27 08:03 | Added [48] FeV = 45,0 kg | 75990
299895 | 4841 | 1400 | 5 | 2005-07-27 08:03 | Added [41] FeSi = 20,0 kg | 75990
299896 | 4841 | 1400 | 5 | 2005-07-27 08:03 | Added [27] FeCrC = 230,0 kg | 75990
299897 | 4841 | 1400 | 5 | 2005-07-27 08:03 | Added [13] CaO = 150,0 kg | 75990
299898 | 4841 | 1400 | 5 | 2005-07-27 08:03 | Added [10] Al bloki = 5,0 kg | 75990
299899 | 4841 | 1251 | 3 | 2005-07-27 08:07 | Degassing start | 75990
299902 | 4841 | 1400 | 5 | 2005-07-27 08:35 | Added [21] EPZ zlindra = 150,0 kg | 75990
299900 | 4841 | 1101 | 2 | 2005-07-27 08:36 | Celox measurment: Temperatura = 1467 °C, O2 = 0,0 ppm, C = 0,000 %, Al = 0,000 % | 75990
299901 | 4841 | 1362 | 4 | 2005-07-27 08:36 | Chemical analysis request at LFVD in chemical lab: 75990/ 9 Kotnik Marijan | 75990
299903 | 4841 | 1252 | 3 | 2005-07-27 08:44 | Heating start 300 kWh | 75990
299904 | 4841 | 1400 | 5 | 2005-07-27 08:54 | Added [48] FeV = 30,0 kg | 75990
299905 | 4841 | 1400 | 5 | 2005-07-27 08:54 | Added [27] FeCrC = 60,0 kg | 75990
299906 | 4841 | 1400 | 5 | 2005-07-27 08:54 | Added [15] CASIfi13 = 47,0 kg | 75990
299907 | 4841 | 1400 | 5 | 2005-07-27 08:54 | Added [72] Al opl.zica = 3,0 kg | 75990
299911 | 4841 | 1400 | 5 | 2005-07-27 08:54 | Added [15] CASIfi13 = -47,0 kg | 75990
299912 | 4841 | 1400 | 5 | 2005-07-27 08:54 | Added [17] Cfi13 = 34,4 kg | 75990
299908 | 4841 | 1101 | 2 | 2005-07-27 09:01 | Celox measurment: Temperatura = 1464 °C, O2 = 0,0 ppm, C = 0,000 %, Al = 0,000 % | 75990
299909 | 4841 | 1252 | 3 | 2005-07-27 09:01 | Heating start 200 kWh | 75990
299910 | 4841 | 1400 | 5 | 2005-07-27 09:07 | Added [15] CASIfi13 = 23,5 kg | 75990
299913 | 4841 | 1362 | 4 | 2005-07-27 09:08 | Chemical analysis request at LFVD in chemical lab: 75990/ 0 Kotnik Marijan | 75990
299914 | 4841 | 1016 | 1 | 2005-07-27 09:12 | Heat stop 75990 | 75990
300152 | 4848 | 1400 | 5 | 2005-07-28 03:30 | Added [48] FeV = 280,0 kg | 75997
300153 | 4848 | 1400 | 5 | 2005-07-28 03:30 | Added [12] BOKSIT beli = 70,0 kg | 75997
300154 | 4848 | 1400 | 5 | 2005-07-28 03:30 | Added [13] CaO = 500,0 kg | 75997
300155 | 4848 | 1400 | 5 | 2005-07-28 03:30 | Added [10] Al bloki = 15,0 kg | 75997
300156 | 4848 | 1400 | 5 | 2005-07-28 03:30 | Added [52] KARBORITmleti = 150,0 kg | 75997
300151 | 4848 | 1015 | 1 | 2005-07-28 03:51 | Heat start 75997 | 75997
300159 | 4848 | 1400 | 5 | 2005-07-28 04:04 | Added [35] FeMo = 100,0 kg | 75997
300160 | 4848 | 1400 | 5 | 2005-07-28 04:04 | Added [48] FeV = 120,0 kg | 75997
300161 | 4848 | 1400 | 5 | 2005-07-28 04:04 | Added [41] FeSi = 120,0 kg | 75997
300162 | 4848 | 1400 | 5 | 2005-07-28 04:04 | Added [28] FeCrC Si = 400,0 kg | 75997
300163 | 4848 | 1400 | 5 | 2005-07-28 04:04 | Added [10] Al bloki = 10,0 kg | 75997
300164 | 4848 | 1400 | 5 | 2005-07-28 04:04 | Added [52] KARBORITmleti = 80,0 kg | 75997
300158 | 4848 | 1101 | 2 | 2005-07-28 04:04 | Celox measurment: Temperatura = 1510 °C, O2 = 0,0 ppm, C = 0,000 %, Al = 0,000 % | 75997
300165 | 4848 | 1251 | 3 | 2005-07-28 04:10 | Degassing start | 75997
300166 | 4848 | 1101 | 2 | 2005-07-28 04:40 | Celox measurment: Temperatura = 1462 °C, O2 = 0,0 ppm, C = 0,000 %, Al = 0,000 % | 75997
300167 | 4848 | 1362 | 4 | 2005-07-28 04:40 | Chemical analysis request at LFVD in chemical lab: 75997/ 8 Ferk Jože | 75997
300168 | 4848 | 1361 | 4 | 2005-07-28 04:41 | Zahteva za analizo z VPP na Spectro: 75997/ 5 e Ferk Jože | 75997
300169 | 4848 | 1252 | 3 | 2005-07-28 04:43 | Heating start 300 kWh | 75997
300170 | 4848 | 1400 | 5 | 2005-07-28 04:56 | Added [35] FeMo = 20,0 kg | 75997
300171 | 4848 | 1400 | 5 | 2005-07-28 04:56 | Added [48] FeV = 15,0 kg | 75997
300172 | 4848 | 1400 | 5 | 2005-07-28 04:56 | Added [28] FeCrC Si = 150,0 kg | 75997
300173 | 4848 | 1400 | 5 | 2005-07-28 04:56 | Added [17] Cfi13 = 10,3 kg | 75997
300174 | 4848 | 1101 | 2 | 2005-07-28 04:58 | Celox measurment: Temperatura = 1466 °C, O2 = 0,0 ppm, C = 0,000 %, Al = 0,000 % | 75997
300175 | 4848 | 1252 | 3 | 2005-07-28 04:58 | Heating start 250 kWh | 75997
300182 | 4849 | 1400 | 5 | 2005-07-28 05:00 | Added [48] FeV = 300,0 kg | 75998
300183 | 4849 | 1400 | 5 | 2005-07-28 05:00 | Added [12] BOKSIT beli = 70,0 kg | 75998
300184 | 4849 | 1400 | 5 | 2005-07-28 05:00 | Added [13] CaO = 400,0 kg | 75998
300185 | 4849 | 1400 | 5 | 2005-07-28 05:00 | Added [10] Al bloki = 15,0 kg | 75998
300186 | 4849 | 1400 | 5 | 2005-07-28 05:00 | Added [52] KARBORITmleti = 75,0 kg | 75998
300176 | 4848 | 1400 | 5 | 2005-07-28 05:04 | Added [41] FeSi = 20,0 kg | 75997
300177 | 4848 | 1400 | 5 | 2005-07-28 05:04 | Added [15] CASIfi13 = 16,5 kg | 75997
300178 | 4848 | 1362 | 4 | 2005-07-28 05:05 | Chemical analysis request at LFVD in chemical lab: 75997/ 0 Ferk Jože | 75997
300179 | 4848 | 1016 | 1 | 2005-07-28 05:14 | Heat stop 75997 | 75997
300180 | 4849 | 1015 | 1 | 2005-07-28 05:14 | Heat start 75998 | 75998
300187 | 4849 | 1400 | 5 | 2005-07-28 05:24 | Added [35] FeMo = 20,0 kg | 75998
300188 | 4849 | 1400 | 5 | 2005-07-28 05:24 | Added [48] FeV = 60,0 kg | 75998
300189 | 4849 | 1400 | 5 | 2005-07-28 05:24 | Added [41] FeSi = 40,0 kg | 75998
300190 | 4849 | 1400 | 5 | 2005-07-28 05:24 | Added [28] FeCrC Si = 500,0 kg | 75998
300191 | 4849 | 1400 | 5 | 2005-07-28 05:24 | Added [10] Al bloki = 5,0 kg | 75998
300192 | 4849 | 1400 | 5 | 2005-07-28 05:24 | Added [52] KARBORITmleti = 20,0 kg | 75998
300193 | 4849 | 1101 | 2 | 2005-07-28 05:26 | Celox measurment: Temperatura = 1554 °C, O2 = 0,0 ppm, C = 0,000 %, Al = 0,000 % | 75998
300194 | 4849 | 1400 | 5 | 2005-07-28 05:30 | Added [13] CaO = 200,0 kg | 75998
300195 | 4849 | 1400 | 5 | 2005-07-28 05:30 | Added [52] KARBORITmleti = 25,0 kg | 75998
300196 | 4849 | 1251 | 3 | 2005-07-28 05:36 | Degassing start | 75998
300200 | 4849 | 1400 | 5 | 2005-07-28 06:05 | Added [12] BOKSIT beli = 80,0 kg | 75998
300201 | 4849 | 1400 | 5 | 2005-07-28 06:05 | Added [21] EPZ zlindra = 130,0 kg | 75998
300197 | 4849 | 1101 | 2 | 2005-07-28 06:07 | Celox measurment: Temperatura = 1498 °C, O2 = 0,0 ppm, C = 0,000 %, Al = 0,000 % | 75998
300198 | 4849 | 1361 | 4 | 2005-07-28 06:08 | Zahteva za analizo z VPP na Spectro: 75998/ 5 e Ferk Jože | 75998
300199 | 4849 | 1362 | 4 | 2005-07-28 06:08 | Chemical analysis request at LFVD in chemical lab: 75998/ 8 Ferk Jože | 75998
300202 | 4849 | 1400 | 5 | 2005-07-28 06:19 | Added [17] Cfi13 = 25,8 kg | 75998
300203 | 4849 | 1101 | 2 | 2005-07-28 06:20 | Celox measurment: Temperatura = 1478 °C, O2 = 0,0 ppm, C = 0,000 %, Al = 0,000 % | 75998
300204 | 4849 | 1400 | 5 | 2005-07-28 06:26 | Added [72] Al opl.zica = 5,0 kg | 75998
300205 | 4849 | 1101 | 2 | 2005-07-28 06:27 | Celox measurment: Temperatura = 1474 °C, O2 = 0,0 ppm, C = 0,000 %, Al = 0,000 % | 75998
300206 | 4849 | 1252 | 3 | 2005-07-28 06:28 | Heating start 200 kWh | 75998
300207 | 4849 | 1400 | 5 | 2005-07-28 06:34 | Added [35] FeMo = 40,0 kg | 75998
300208 | 4849 | 1400 | 5 | 2005-07-28 06:34 | Added [48] FeV = 30,0 kg | 75998
300209 | 4849 | 1400 | 5 | 2005-07-28 06:34 | Added [26] FeCrA = 300,0 kg | 75998
300210 | 4849 | 1400 | 5 | 2005-07-28 06:34 | Added [15] CASIfi13 = 35,3 kg | 75998
300211 | 4849 | 1362 | 4 | 2005-07-28 06:45 | Chemical analysis request at LFVD in chemical lab: 75998/ 0 Ferk Jože | 75998
300212 | 4849 | 1016 | 1 | 2005-07-28 06:45 | Heat stop 75998 | 75998
300904 | 4867 | 1400 | 5 | 2005-07-30 04:35 | Added [12] BOKSIT beli = 50,0 kg | 76016
300905 | 4867 | 1400 | 5 | 2005-07-30 04:35 | Added [13] CaO = 500,0 kg | 76016
300906 | 4867 | 1400 | 5 | 2005-07-30 04:35 | Added [10] Al bloki = 15,0 kg | 76016
300907 | 4867 | 1400 | 5 | 2005-07-30 04:35 | Added [52] KARBORITmleti = 25,0 kg | 76016
300896 | 4867 | 1015 | 1 | 2005-07-30 04:57 | Heat start 76016 | 76016
300898 | 4867 | 1400 | 5 | 2005-07-30 05:08 | Added [35] FeMo = 50,0 kg | 76016
300899 | 4867 | 1400 | 5 | 2005-07-30 05:08 | Added [48] FeV = 240,0 kg | 76016
300900 | 4867 | 1400 | 5 | 2005-07-30 05:08 | Added [41] FeSi = 30,0 kg | 76016
300901 | 4867 | 1400 | 5 | 2005-07-30 05:08 | Added [28] FeCrC Si = 700,0 kg | 76016
300902 | 4867 | 1400 | 5 | 2005-07-30 05:08 | Added [10] Al bloki = 5,0 kg | 76016
300903 | 4867 | 1400 | 5 | 2005-07-30 05:08 | Added [52] KARBORITmleti = 25,0 kg | 76016
300897 | 4867 | 1101 | 2 | 2005-07-30 05:09 | Celox measurment: Temperatura = 1502 °C, O2 = 0,0 ppm, C = 0,000 %, Al = 0,000 % | 76016
300909 | 4867 | 1251 | 3 | 2005-07-30 05:14 | Degassing start | 76016
300910 | 4867 | 1400 | 5 | 2005-07-30 05:40 | Added [12] BOKSIT beli = 100,0 kg | 76016
300911 | 4867 | 1400 | 5 | 2005-07-30 05:40 | Added [21] EPZ zlindra = 100,0 kg | 76016
300912 | 4867 | 1101 | 2 | 2005-07-30 05:50 | Celox measurment: Temperatura = 1452 °C, O2 = 0,0 ppm, C = 0,000 %, Al = 0,000 % | 76016
300913 | 4867 | 1361 | 4 | 2005-07-30 05:51 | Zahteva za analizo z VPP na Spectro: 76016/ 5 e Ferk Jože | 76016
300914 | 4867 | 1362 | 4 | 2005-07-30 05:52 | Chemical analysis request at LFVD in chemical lab: 76016/ 8 Ferk Jože | 76016
300915 | 4867 | 1252 | 3 | 2005-07-30 05:55 | Heating start 500 kWh | 76016
300916 | 4867 | 1400 | 5 | 2005-07-30 06:09 | Added [17] Cfi13 = 25,8 kg | 76016
300917 | 4867 | 1400 | 5 | 2005-07-30 06:09 | Added [72] Al opl.zica = 5,0 kg | 76016
300918 | 4867 | 1101 | 2 | 2005-07-30 06:10 | Celox measurment: Temperatura = 1454 °C, O2 = 0,0 ppm, C = 0,000 %, Al = 0,000 % | 76016
300919 | 4867 | 1400 | 5 | 2005-07-30 06:14 | Added [35] FeMo = 60,0 kg | 76016
300920 | 4867 | 1400 | 5 | 2005-07-30 06:14 | Added [48] FeV = 75,0 kg | 76016
300921 | 4867 | 1400 | 5 | 2005-07-30 06:14 | Added [41] FeSi = 40,0 kg | 76016
300922 | 4867 | 1400 | 5 | 2005-07-30 06:14 | Added [27] FeCrC = 330,0 kg | 76016
300923 | 4867 | 1252 | 3 | 2005-07-30 06:16 | Heating start 700 kWh | 76016
300924 | 4867 | 1101 | 2 | 2005-07-30 06:23 | Celox measurment: Temperatura = 1462 °C, O2 = 0,0 ppm, C = 0,000 %, Al = 0,000 % | 76016
300925 | 4867 | 1361 | 4 | 2005-07-30 06:23 | Zahteva za analizo z VPP na Spectro: 76016/ 6 e Ferk Jože | 76016
300926 | 4867 | 1252 | 3 | 2005-07-30 06:24 | Heating start 300 kWh | 76016
300927 | 4867 | 1400 | 5 | 2005-07-30 06:29 | Added [72] Al opl.zica = 4,0 kg | 76016
300928 | 4867 | 1400 | 5 | 2005-07-30 06:31 | Added [48] FeV = 10,0 kg | 76016
300929 | 4867 | 1400 | 5 | 2005-07-30 06:31 | Added [27] FeCrC = 80,0 kg | 76016
300930 | 4867 | 1400 | 5 | 2005-07-30 06:32 | Added [15] CASIfi13 = 18,8 kg | 76016
300931 | 4867 | 1362 | 4 | 2005-07-30 06:37 | Chemical analysis request at LFVD in chemical lab: 76016/ 0 Ferk Jože | 76016
300932 | 4867 | 1016 | 1 | 2005-07-30 06:39 | Heat stop 76016 | 76016
300933 | 4868 | 1015 | 1 | 2005-07-30 06:40 | Heat start 76017 | 76017
300934 | 4868 | 1400 | 5 | 2005-07-30 06:43 | Added [48] FeV = 350,0 kg | 76017
300935 | 4868 | 1400 | 5 | 2005-07-30 06:43 | Added [12] BOKSIT beli = 100,0 kg | 76017
300936 | 4868 | 1400 | 5 | 2005-07-30 06:43 | Added [13] CaO = 400,0 kg | 76017
300937 | 4868 | 1400 | 5 | 2005-07-30 06:43 | Added [10] Al bloki = 5,0 kg | 76017
300941 | 4868 | 1400 | 5 | 2005-07-30 06:48 | Added [35] FeMo = 50,0 kg | 76017
300942 | 4868 | 1400 | 5 | 2005-07-30 06:48 | Added [48] FeV = 70,0 kg | 76017
300943 | 4868 | 1400 | 5 | 2005-07-30 06:48 | Added [33] FeMnC = 20,0 kg | 76017
300944 | 4868 | 1400 | 5 | 2005-07-30 06:48 | Added [41] FeSi = 70,0 kg | 76017
300945 | 4868 | 1400 | 5 | 2005-07-30 06:48 | Added [27] FeCrC = 800,0 kg | 76017
300946 | 4868 | 1400 | 5 | 2005-07-30 06:48 | Added [10] Al bloki = 10,0 kg | 76017
300947 | 4868 | 1400 | 5 | 2005-07-30 06:48 | Added [52] KARBORITmleti = 60,0 kg | 76017
300940 | 4868 | 1101 | 2 | 2005-07-30 06:49 | Celox measurment: Temperatura = 1486 °C, O2 = 0,0 ppm, C = 0,000 %, Al = 0,000 % | 76017
300948 | 4868 | 1252 | 3 | 2005-07-30 06:52 | Heating start 1000 kWh | 76017
300949 | 4868 | 1101 | 2 | 2005-07-30 07:02 | Celox measurment: Temperatura = 1525 °C, O2 = 0,0 ppm, C = 0,000 %, Al = 0,000 % | 76017
300950 | 4868 | 1361 | 4 | 2005-07-30 07:02 | Zahteva za analizo z VPP na Spectro: 76017/ 5 e Kotnik Marijan | 76017
300951 | 4868 | 1361 | 4 | 2005-07-30 07:07 | Zahteva za analizo z VPP na Spectro: 76017/ 5 e Kotnik Marijan | 76017
300952 | 4868 | 1400 | 5 | 2005-07-30 07:11 | Added [33] FeMnC = 10,0 kg | 76017
300953 | 4868 | 1400 | 5 | 2005-07-30 07:11 | Added [41] FeSi = 10,0 kg | 76017
300954 | 4868 | 1400 | 5 | 2005-07-30 07:11 | Added [27] FeCrC = 80,0 kg | 76017
300955 | 4868 | 1400 | 5 | 2005-07-30 07:11 | Added [13] CaO = 200,0 kg | 76017
300956 | 4868 | 1251 | 3 | 2005-07-30 07:20 | Degassing start | 76017
300957 | 4868 | 1400 | 5 | 2005-07-30 07:48 | Added [21] EPZ zlindra = 130,0 kg | 76017
300958 | 4868 | 1101 | 2 | 2005-07-30 07:54 | Celox measurment: Temperatura = 1469 °C, O2 = 0,0 ppm, C = 0,000 %, Al = 0,000 % | 76017
300959 | 4868 | 1361 | 4 | 2005-07-30 07:54 | Zahteva za analizo z VPP na Spectro: 76017/ 6 e Kotnik Marijan | 76017
300960 | 4868 | 1362 | 4 | 2005-07-30 07:54 | Chemical analysis request at LFVD in chemical lab: 76017/ 9 Kotnik Marijan | 76017
300961 | 4868 | 1252 | 3 | 2005-07-30 07:56 | Heating start 300 kWh | 76017
300962 | 4868 | 1400 | 5 | 2005-07-30 08:13 | Added [72] Al opl.zica = 3,0 kg | 76017
300964 | 4868 | 1400 | 5 | 2005-07-30 08:14 | Added [48] FeV = 20,0 kg | 76017
300965 | 4868 | 1400 | 5 | 2005-07-30 08:14 | Added [27] FeCrC = 120,0 kg | 76017
300963 | 4868 | 1101 | 2 | 2005-07-30 08:14 | Celox measurment: Temperatura = 1469 °C, O2 = 0,0 ppm, C = 0,000 %, Al = 0,000 % | 76017
300966 | 4868 | 1252 | 3 | 2005-07-30 08:15 | Heating start 200 kWh | 76017
300967 | 4868 | 1400 | 5 | 2005-07-30 08:24 | Added [15] CASIfi13 = 23,5 kg | 76017
300968 | 4868 | 1362 | 4 | 2005-07-30 08:29 | Chemical analysis request at LFVD in chemical lab: 76017/ 0 Kotnik Marijan | 76017
300969 | 4868 | 1016 | 1 | 2005-07-30 08:29 | Heat stop 76017 | 76017
300970 | 4869 | 1015 | 1 | 2005-07-30 08:37 | Heat start 76018 | 76018
300971 | 4869 | 1400 | 5 | 2005-07-30 08:37 | Added [48] FeV = 230,0 kg | 76018
300972 | 4869 | 1400 | 5 | 2005-07-30 08:37 | Added [12] BOKSIT beli = 90,0 kg | 76018
300973 | 4869 | 1400 | 5 | 2005-07-30 08:37 | Added [13] CaO = 350,0 kg | 76018
300974 | 4869 | 1400 | 5 | 2005-07-30 08:37 | Added [10] Al bloki = 5,0 kg | 76018
300982 | 4869 | 1400 | 5 | 2005-07-30 08:37 | Added [52] KARBORITmleti = 50,0 kg | 76018
300977 | 4869 | 1400 | 5 | 2005-07-30 08:42 | Added [48] FeV = 20,0 kg | 76018
300978 | 4869 | 1400 | 5 | 2005-07-30 08:42 | Added [33] FeMnC = 30,0 kg | 76018
300979 | 4869 | 1400 | 5 | 2005-07-30 08:42 | Added [41] FeSi = 70,0 kg | 76018
300980 | 4869 | 1400 | 5 | 2005-07-30 08:42 | Added [27] FeCrC = 200,0 kg | 76018
300981 | 4869 | 1101 | 2 | 2005-07-30 08:42 | Celox measurment: Temperatura = 1545 °C, O2 = 0,0 ppm, C = 0,000 %, Al = 0,000 % | 76018
300983 | 4869 | 1400 | 5 | 2005-07-30 08:56 | Added [35] FeMo = 10,0 kg | 76018
300984 | 4869 | 1400 | 5 | 2005-07-30 08:56 | Added [48] FeV = 50,0 kg | 76018
300985 | 4869 | 1400 | 5 | 2005-07-30 08:56 | Added [41] FeSi = 10,0 kg | 76018
300986 | 4869 | 1400 | 5 | 2005-07-30 08:56 | Added [27] FeCrC = 240,0 kg | 76018
300987 | 4869 | 1400 | 5 | 2005-07-30 08:56 | Added [13] CaO = 200,0 kg | 76018
300988 | 4869 | 1400 | 5 | 2005-07-30 08:56 | Added [10] Al bloki = 5,0 kg | 76018
300989 | 4869 | 1400 | 5 | 2005-07-30 08:56 | Added [52] KARBORITmleti = 50,0 kg | 76018
300990 | 4869 | 1251 | 3 | 2005-07-30 09:02 | Degassing start | 76018
300994 | 4869 | 1400 | 5 | 2005-07-30 09:32 | Added [21] EPZ zlindra = 130,0 kg | 76018
300991 | 4869 | 1101 | 2 | 2005-07-30 09:34 | Celox measurment: Temperatura = 1453 °C, O2 = 0,0 ppm, C = 0,000 %, Al = 0,000 % | 76018
300992 | 4869 | 1362 | 4 | 2005-07-30 09:35 | Chemical analysis request at LFVD in chemical lab: 76018/ 9 Kotnik Marijan | 76018
300993 | 4869 | 1252 | 3 | 2005-07-30 09:36 | Heating start 700 kWh | 76018
300995 | 4869 | 1400 | 5 | 2005-07-30 09:49 | Added [17] Cfi13 = 10,3 kg | 76018
300996 | 4869 | 1101 | 2 | 2005-07-30 09:51 | Celox measurment: Temperatura = 1472 °C, O2 = 0,0 ppm, C = 0,000 %, Al = 0,000 % | 76018
300997 | 4869 | 1252 | 3 | 2005-07-30 10:01 | Heating start 300 kWh | 76018
300998 | 4869 | 1101 | 2 | 2005-07-30 10:14 | Celox measurment: Temperatura = 1471 °C, O2 = 0,0 ppm, C = 0,000 %, Al = 0,000 % | 76018
300999 | 4869 | 1252 | 3 | 2005-07-30 10:20 | Heating start 100 kWh | 76018
301000 | 4869 | 1252 | 3 | 2005-07-30 10:21 | Heating start 100 kWh | 76018
301001 | 4869 | 1101 | 2 | 2005-07-30 10:23 | Celox measurment: Temperatura = 1475 °C, O2 = 0,0 ppm, C = 0,000 %, Al = 0,000 % | 76018
301002 | 4869 | 1400 | 5 | 2005-07-30 10:25 | Added [15] CASIfi13 = 23,5 kg | 76018
301003 | 4869 | 1362 | 4 | 2005-07-30 10:30 | Chemical analysis request at LFVD in chemical lab: 76018/ 0 Kotnik Marijan | 76018
301004 | 4869 | 1016 | 1 | 2005-07-30 10:31 | Heat stop 76018 | 76018
301339 | 4878 | 1400 | 5 | 2005-07-31 01:45 | Added [12] BOKSIT beli = 50,0 kg | 76027
301340 | 4878 | 1400 | 5 | 2005-07-31 01:45 | Added [13] CaO = 400,0 kg | 76027
301341 | 4878 | 1400 | 5 | 2005-07-31 01:45 | Added [10] Al bloki = 15,0 kg | 76027
301342 | 4878 | 1400 | 5 | 2005-07-31 01:45 | Added [52] KARBORITmleti = 75,0 kg | 76027
301338 | 4878 | 1015 | 1 | 2005-07-31 02:34 | Heat start 76027 | 76027
301343 | 4878 | 1400 | 5 | 2005-07-31 02:44 | Added [48] FeV = 80,0 kg | 76027
301344 | 4878 | 1400 | 5 | 2005-07-31 02:44 | Added [33] FeMnC = 30,0 kg | 76027
301345 | 4878 | 1400 | 5 | 2005-07-31 02:44 | Added [41] FeSi = 120,0 kg | 76027
301346 | 4878 | 1400 | 5 | 2005-07-31 02:44 | Added [28] FeCrC Si = 700,0 kg | 76027
301347 | 4878 | 1400 | 5 | 2005-07-31 02:44 | Added [10] Al bloki = 10,0 kg | 76027
301348 | 4878 | 1252 | 3 | 2005-07-31 02:47 | Heating start 800 kWh | 76027
301349 | 4878 | 1101 | 2 | 2005-07-31 02:56 | Celox measurment: Temperatura = 1466 °C, O2 = 0,0 ppm, C = 0,000 %, Al = 0,000 % | 76027
301350 | 4878 | 1252 | 3 | 2005-07-31 02:56 | Heating start 500 kWh | 76027
301351 | 4878 | 1101 | 2 | 2005-07-31 03:02 | Celox measurment: Temperatura = 1484 °C, O2 = 0,0 ppm, C = 0,000 %, Al = 0,000 % | 76027
301352 | 4878 | 1361 | 4 | 2005-07-31 03:03 | Zahteva za analizo z VPP na Spectro: 76027/ 5 e Ferk Jože | 76027
301353 | 4878 | 1101 | 2 | 2005-07-31 03:03 | Celox measurment: Temperatura = 1486 °C, O2 = 0,0 ppm, C = 0,000 %, Al = 0,000 % | 76027
301354 | 4878 | 1252 | 3 | 2005-07-31 03:04 | Heating start 300 kWh | 76027
301355 | 4878 | 1400 | 5 | 2005-07-31 03:08 | Added [48] FeV = 30,0 kg | 76027
301356 | 4878 | 1400 | 5 | 2005-07-31 03:08 | Added [28] FeCrC Si = 180,0 kg | 76027
301357 | 4878 | 1400 | 5 | 2005-07-31 03:08 | Added [13] CaO = 100,0 kg | 76027
301358 | 4878 | 1400 | 5 | 2005-07-31 03:08 | Added [10] Al bloki = 5,0 kg | 76027
301359 | 4878 | 1251 | 3 | 2005-07-31 03:17 | Degassing start | 76027
301379 | 4879 | 1400 | 5 | 2005-07-31 03:40 | Added [12] BOKSIT beli = 15,0 kg | 76028
301380 | 4879 | 1400 | 5 | 2005-07-31 03:40 | Added [13] CaO = 400,0 kg | 76028
301381 | 4879 | 1400 | 5 | 2005-07-31 03:40 | Added [10] Al bloki = 5,0 kg | 76028
301360 | 4878 | 1400 | 5 | 2005-07-31 03:43 | Added [12] BOKSIT beli = 100,0 kg | 76027
301361 | 4878 | 1101 | 2 | 2005-07-31 03:49 | Celox measurment: Temperatura = 0 °C, O2 = 0,0 ppm, C = 0,000 %, Al = 0,000 % | 76027
301362 | 4878 | 1362 | 4 | 2005-07-31 03:52 | Chemical analysis request at LFVD in chemical lab: 76027/ 8 Ferk Jože | 76027
301363 | 4878 | 1361 | 4 | 2005-07-31 03:52 | Zahteva za analizo z VPP na Spectro: 76027/ 6 e Ferk Jože | 76027
301364 | 4878 | 1252 | 3 | 2005-07-31 03:52 | Heating start 400 kWh | 76027
301365 | 4878 | 1400 | 5 | 2005-07-31 03:57 | Added [72] Al opl.zica = 3,0 kg | 76027
301366 | 4878 | 1400 | 5 | 2005-07-31 03:58 | Added [26] FeCrA = 150,0 kg | 76027
301367 | 4878 | 1101 | 2 | 2005-07-31 03:59 | Celox measurment: Temperatura = 1462 °C, O2 = 0,0 ppm, C = 0,000 %, Al = 0,000 % | 76027
301368 | 4878 | 1252 | 3 | 2005-07-31 03:59 | Heating start 300 kWh | 76027
301369 | 4878 | 1400 | 5 | 2005-07-31 04:06 | Added [15] CASIfi13 = 16,5 kg | 76027
301370 | 4878 | 1362 | 4 | 2005-07-31 04:07 | Chemical analysis request at LFVD in chemical lab: 76027/ 0 Ferk Jože | 76027
301371 | 4878 | 1016 | 1 | 2005-07-31 04:10 | Heat stop 76027 | 76027
301372 | 4879 | 1015 | 1 | 2005-07-31 04:20 | Heat start 76028 | 76028
301373 | 4879 | 1101 | 2 | 2005-07-31 04:24 | Celox measurment: Temperatura = 1550 °C, O2 = 0,0 ppm, C = 0,000 %, Al = 0,000 % | 76028
301374 | 4879 | 1400 | 5 | 2005-07-31 04:27 | Added [48] FeV = 60,0 kg | 76028
301375 | 4879 | 1400 | 5 | 2005-07-31 04:27 | Added [33] FeMnC = 30,0 kg | 76028
301376 | 4879 | 1400 | 5 | 2005-07-31 04:27 | Added [41] FeSi = 90,0 kg | 76028
301377 | 4879 | 1400 | 5 | 2005-07-31 04:27 | Added [28] FeCrC Si = 200,0 kg | 76028
301378 | 4879 | 1400 | 5 | 2005-07-31 04:27 | Added [52] KARBORITmleti = 100,0 kg | 76028
301382 | 4879 | 1251 | 3 | 2005-07-31 04:34 | Degassing start | 76028
301383 | 4879 | 1400 | 5 | 2005-07-31 05:05 | Added [12] BOKSIT beli = 150,0 kg | 76028
301384 | 4879 | 1101 | 2 | 2005-07-31 05:12 | Celox measurment: Temperatura = 1487 °C, O2 = 0,0 ppm, C = 0,000 %, Al = 0,000 % | 76028
301385 | 4879 | 1362 | 4 | 2005-07-31 05:13 | Chemical analysis request at LFVD in chemical lab: 76028/ 8 Ferk Jože | 76028
301386 | 4879 | 1361 | 4 | 2005-07-31 05:13 | Zahteva za analizo z VPP na Spectro: 76028/ 5 e Ferk Jože | 76028
301387 | 4879 | 1252 | 3 | 2005-07-31 05:15 | Heating start 200 kWh | 76028
301388 | 4879 | 1400 | 5 | 2005-07-31 05:18 | Added [72] Al opl.zica = 6,0 kg | 76028
301389 | 4879 | 1101 | 2 | 2005-07-31 05:21 | Celox measurment: Temperatura = 1490 °C, O2 = 0,0 ppm, C = 0,000 %, Al = 0,000 % | 76028
301390 | 4879 | 1400 | 5 | 2005-07-31 05:23 | Added [35] FeMo = 20,0 kg | 76028
301391 | 4879 | 1400 | 5 | 2005-07-31 05:23 | Added [48] FeV = 20,0 kg | 76028
301392 | 4879 | 1400 | 5 | 2005-07-31 05:23 | Added [41] FeSi = 60,0 kg | 76028
301393 | 4879 | 1400 | 5 | 2005-07-31 05:23 | Added [28] FeCrC Si = 70,0 kg | 76028
301394 | 4879 | 1400 | 5 | 2005-07-31 05:26 | Added [17] Cfi13 = 20,6 kg | 76028
301395 | 4879 | 1101 | 2 | 2005-07-31 05:29 | Celox measurment: Temperatura = 1477 °C, O2 = 0,0 ppm, C = 0,000 %, Al = 0,000 % | 76028
301396 | 4879 | 1361 | 4 | 2005-07-31 05:34 | Zahteva za analizo z VPP na Spectro: 76028/ 6 e Ferk Jože | 76028
301397 | 4879 | 1101 | 2 | 2005-07-31 05:38 | Celox measurment: Temperatura = 1466 °C, O2 = 0,0 ppm, C = 0,000 %, Al = 0,000 % | 76028
301398 | 4879 | 1400 | 5 | 2005-07-31 05:40 | Added [72] Al opl.zica = 2,6 kg | 76028
301399 | 4879 | 1101 | 2 | 2005-07-31 05:41 | Celox measurment: Temperatura = 1466 °C, O2 = 0,0 ppm, C = 0,000 %, Al = 0,000 % | 76028
301400 | 4879 | 1252 | 3 | 2005-07-31 05:44 | Heating start 500 kWh | 76028
301401 | 4879 | 1400 | 5 | 2005-07-31 05:49 | Added [27] FeCrC = 150,0 kg | 76028
301402 | 4879 | 1400 | 5 | 2005-07-31 05:49 | Added [15] CASIfi13 = 35,3 kg | 76028
301403 | 4879 | 1362 | 4 | 2005-07-31 05:56 | Chemical analysis request at LFVD in chemical lab: 76028/ 0 Ferk Jože | 76028
301404 | 4879 | 1016 | 1 | 2005-07-31 05:56 | Heat stop 76028 | 76028
301644 | 4886 | 1015 | 1 | 2005-07-31 19:22 | Heat start 76035 | 76035
301645 | 4886 | 1400 | 5 | 2005-07-31 19:23 | Added [12] BOKSIT beli = 100,0 kg | 76035
301646 | 4886 | 1400 | 5 | 2005-07-31 19:23 | Added [13] CaO = 400,0 kg | 76035
301647 | 4886 | 1400 | 5 | 2005-07-31 19:23 | Added [10] Al bloki = 10,0 kg | 76035
301648 | 4886 | 1400 | 5 | 2005-07-31 19:23 | Added [52] KARBORITmleti = 50,0 kg | 76035
301651 | 4886 | 1101 | 2 | 2005-07-31 19:32 | Celox measurment: Temperatura = 1580 °C, O2 = 0,0 ppm, C = 0,000 %, Al = 0,000 % | 76035
301652 | 4886 | 1400 | 5 | 2005-07-31 19:34 | Added [48] FeV = 300,0 kg | 76035
301653 | 4886 | 1400 | 5 | 2005-07-31 19:34 | Added [41] FeSi = 150,0 kg | 76035
301654 | 4886 | 1400 | 5 | 2005-07-31 19:34 | Added [33] FeMnC = 30,0 kg | 76035
301655 | 4886 | 1400 | 5 | 2005-07-31 19:34 | Added [28] FeCrC Si = 450,0 kg | 76035
301656 | 4886 | 1252 | 3 | 2005-07-31 19:37 | Heating start 300 kWh | 76035
301657 | 4886 | 1101 | 2 | 2005-07-31 19:41 | Celox measurment: Temperatura = 1547 °C, O2 = 0,0 ppm, C = 0,000 %, Al = 0,000 % | 76035
301658 | 4886 | 1361 | 4 | 2005-07-31 19:42 | Zahteva za analizo z VPP na Spectro: 76035/ 5 e Adam Maks | 76035
301659 | 4886 | 1400 | 5 | 2005-07-31 19:52 | Added [65] SLAGMAG 65B = 100,0 kg | 76035
301660 | 4886 | 1400 | 5 | 2005-07-31 19:52 | Added [48] FeV = 30,0 kg | 76035
301661 | 4886 | 1400 | 5 | 2005-07-31 19:52 | Added [41] FeSi = 50,0 kg | 76035
301662 | 4886 | 1400 | 5 | 2005-07-31 19:52 | Added [33] FeMnC = 10,0 kg | 76035
301663 | 4886 | 1400 | 5 | 2005-07-31 19:52 | Added [28] FeCrC Si = 150,0 kg | 76035
301664 | 4886 | 1400 | 5 | 2005-07-31 19:52 | Added [12] BOKSIT beli = 50,0 kg | 76035
301665 | 4886 | 1400 | 5 | 2005-07-31 19:52 | Added [13] CaO = 200,0 kg | 76035
301666 | 4886 | 1400 | 5 | 2005-07-31 19:52 | Added [52] KARBORITmleti = 25,0 kg | 76035
301667 | 4886 | 1400 | 5 | 2005-07-31 20:06 | Added [12] BOKSIT beli = 50,0 kg | 76035
301668 | 4886 | 1400 | 5 | 2005-07-31 20:06 | Added [13] CaO = 200,0 kg | 76035
301669 | 4886 | 1251 | 3 | 2005-07-31 20:12 | Degassing start | 76035
301670 | 4886 | 1361 | 4 | 2005-07-31 20:49 | Zahteva za analizo z VPP na Spectro: 76035/ 6 e Adam Maks | 76035
301671 | 4886 | 1362 | 4 | 2005-07-31 20:49 | Chemical analysis request at LFVD in chemical lab: 76035/ 9 Adam Maks | 76035
301672 | 4886 | 1400 | 5 | 2005-07-31 21:07 | Added [41] FeSi = 50,0 kg | 76035
301673 | 4886 | 1101 | 2 | 2005-07-31 21:08 | Celox measurment: Temperatura = 1428 °C, O2 = 0,0 ppm, C = 0,000 %, Al = 0,000 % | 76035
301674 | 4886 | 1252 | 3 | 2005-07-31 21:11 | Heating start 500 kWh | 76035
301675 | 4886 | 1101 | 2 | 2005-07-31 21:17 | Celox measurment: Temperatura = 1442 °C, O2 = 0,0 ppm, C = 0,000 %, Al = 0,000 % | 76035
301676 | 4886 | 1361 | 4 | 2005-07-31 21:17 | Zahteva za analizo z VPP na Spectro: 76035/ 7 e Adam Maks | 76035
301677 | 4886 | 1252 | 3 | 2005-07-31 21:18 | Heating start 500 kWh | 76035
301678 | 4886 | 1361 | 4 | 2005-07-31 21:24 | Zahteva za analizo z VPP na Spectro: 76035/ 7 e Adam Maks | 76035
301679 | 4886 | 1101 | 2 | 2005-07-31 21:25 | Celox measurment: Temperatura = 1463 °C, O2 = 0,0 ppm, C = 0,000 %, Al = 0,000 % | 76035
301680 | 4886 | 1400 | 5 | 2005-07-31 21:29 | Added [72] Al opl.zica = 2,6 kg | 76035
301681 | 4886 | 1400 | 5 | 2005-07-31 21:32 | Added [15] CASIfi13 = 16,5 kg | 76035
301682 | 4886 | 1362 | 4 | 2005-07-31 21:32 | Chemical analysis request at LFVD in chemical lab: 76035/ 0 Adam Maks | 76035
301683 | 4886 | 1016 | 1 | 2005-07-31 21:35 | Heat stop 76035 | 76035
301739 | 4888 | 1400 | 5 | 2005-07-31 23:05 | Added [13] CaO = 350,0 kg | 76037
301740 | 4888 | 1400 | 5 | 2005-07-31 23:05 | Added [10] Al bloki = 15,0 kg | 76037
301731 | 4888 | 1015 | 1 | 2005-07-31 23:42 | Heat start 76037 | 76037
301743 | 4888 | 1400 | 5 | 2005-07-31 23:51 | Added [33] FeMnC = 40,0 kg | 76037
301733 | 4888 | 1400 | 5 | 2005-07-31 23:51 | Added [48] FeV = 230,0 kg | 76037
301734 | 4888 | 1400 | 5 | 2005-07-31 23:51 | Added [41] FeSi = 30,0 kg | 76037
301735 | 4888 | 1400 | 5 | 2005-07-31 23:51 | Added [28] FeCrC Si = 720,0 kg | 76037
301736 | 4888 | 1400 | 5 | 2005-07-31 23:51 | Added [10] Al bloki = 10,0 kg | 76037
301737 | 4888 | 1400 | 5 | 2005-07-31 23:51 | Added [52] KARBORITmleti = 50,0 kg | 76037
301732 | 4888 | 1101 | 2 | 2005-07-31 23:52 | Celox measurment: Temperatura = 1522 °C, O2 = 0,0 ppm, C = 0,000 %, Al = 0,000 % | 76037
301738 | 4888 | 1400 | 5 | 2005-07-31 23:52 | Added [13] CaO = 100,0 kg | 76037
301742 | 4888 | 1251 | 3 | 2005-07-31 23:59 | Degassing start | 76037
301744 | 4888 | 1400 | 5 | 2005-08-01 00:26 | Added [12] BOKSIT beli = 100,0 kg | 76037
301745 | 4888 | 1400 | 5 | 2005-08-01 00:26 | Added [21] EPZ zlindra = 100,0 kg | 76037
301746 | 4888 | 1101 | 2 | 2005-08-01 00:28 | Celox measurment: Temperatura = 1475 °C, O2 = 0,0 ppm, C = 0,000 %, Al = 0,000 % | 76037
301747 | 4888 | 1362 | 4 | 2005-08-01 00:29 | Chemical analysis request at LFVD in chemical lab: 76037/ 8 Ferk Jože | 76037
301748 | 4888 | 1361 | 4 | 2005-08-01 00:29 | Zahteva za analizo z VPP na Spectro: 76037/ 5 e Ferk Jože | 76037
301749 | 4888 | 1252 | 3 | 2005-08-01 00:30 | Heating start 300 kWh | 76037
301750 | 4888 | 1400 | 5 | 2005-08-01 00:40 | Added [10] Al bloki = 5,0 kg | 76037
301751 | 4888 | 1400 | 5 | 2005-08-01 00:44 | Added [48] FeV = 50,0 kg | 76037
301752 | 4888 | 1400 | 5 | 2005-08-01 00:44 | Added [28] FeCrC Si = 350,0 kg | 76037
301753 | 4888 | 1400 | 5 | 2005-08-01 00:44 | Added [52] KARBORITmleti = 10,0 kg | 76037
301754 | 4888 | 1101 | 2 | 2005-08-01 00:46 | Celox measurment: Temperatura = 1455 °C, O2 = 0,0 ppm, C = 0,000 %, Al = 0,000 % | 76037
301755 | 4888 | 1252 | 3 | 2005-08-01 00:47 | Heating start 300 kWh | 76037
301756 | 4888 | 1361 | 4 | 2005-08-01 00:49 | Zahteva za analizo z VPP na Spectro: 76037/ 6 e Ferk Jože | 76037
301757 | 4888 | 1252 | 3 | 2005-08-01 00:53 | Heating start 200 kWh | 76037
301758 | 4888 | 1101 | 2 | 2005-08-01 00:55 | Celox measurment: Temperatura = 1466 °C, O2 = 0,0 ppm, C = 0,000 %, Al = 0,000 % | 76037
301759 | 4888 | 1400 | 5 | 2005-08-01 00:56 | Added [72] Al opl.zica = 1,6 kg | 76037
301760 | 4888 | 1400 | 5 | 2005-08-01 01:00 | Added [48] FeV = 20,0 kg | 76037
301761 | 4888 | 1400 | 5 | 2005-08-01 01:00 | Added [28] FeCrC Si = 70,0 kg | 76037
301762 | 4888 | 1400 | 5 | 2005-08-01 01:01 | Added [15] CASIfi13 = 16,5 kg | 76037
301763 | 4888 | 1362 | 4 | 2005-08-01 01:01 | Chemical analysis request at LFVD in chemical lab: 76037/ 0 Ferk Jože | 76037
301764 | 4888 | 1016 | 1 | 2005-08-01 01:04 | Heat stop 76037 | 76037
301765 | 4889 | 1015 | 1 | 2005-08-01 01:04 | Heat start 76038 | 76038
301780 | 4889 | 1400 | 5 | 2005-08-01 01:15 | Added [48] FeV = 240,0 kg | 76038
301767 | 4889 | 1400 | 5 | 2005-08-01 01:15 | Added [35] FeMo = 30,0 kg | 76038
301768 | 4889 | 1400 | 5 | 2005-08-01 01:15 | Added [33] FeMnC = 30,0 kg | 76038
301769 | 4889 | 1400 | 5 | 2005-08-01 01:15 | Added [41] FeSi = 70,0 kg | 76038
301770 | 4889 | 1400 | 5 | 2005-08-01 01:15 | Added [28] FeCrC Si = 550,0 kg | 76038
301771 | 4889 | 1400 | 5 | 2005-08-01 01:15 | Added [10] Al bloki = 5,0 kg | 76038
301772 | 4889 | 1400 | 5 | 2005-08-01 01:15 | Added [52] KARBORITmleti = 20,0 kg | 76038
301766 | 4889 | 1101 | 2 | 2005-08-01 01:16 | Celox measurment: Temperatura = 1511 °C, O2 = 0,0 ppm, C = 0,000 %, Al = 0,000 % | 76038
301773 | 4889 | 1251 | 3 | 2005-08-01 01:23 | Degassing start | 76038
301774 | 4889 | 1101 | 2 | 2005-08-01 01:51 | Celox measurment: Temperatura = 1472 °C, O2 = 0,0 ppm, C = 0,000 %, Al = 0,000 % | 76038
301775 | 4889 | 1362 | 4 | 2005-08-01 01:52 | Chemical analysis request at LFVD in chemical lab: 76038/ 8 Ferk Jože | 76038
301776 | 4889 | 1361 | 4 | 2005-08-01 01:52 | Zahteva za analizo z VPP na Spectro: 76038/ 5 e Ferk Jože | 76038
301777 | 4889 | 1252 | 3 | 2005-08-01 01:55 | Heating start 700 kWh | 76038
301778 | 4889 | 1400 | 5 | 2005-08-01 02:17 | Added [48] FeV = 40,0 kg | 76038
301779 | 4889 | 1400 | 5 | 2005-08-01 02:17 | Added [28] FeCrC Si = 200,0 kg | 76038
301781 | 4889 | 1101 | 2 | 2005-08-01 02:20 | Celox measurment: Temperatura = 1483 °C, O2 = 0,0 ppm, C = 0,000 %, Al = 0,000 % | 76038
301782 | 4889 | 1252 | 3 | 2005-08-01 02:20 | Heating start 500 kWh | 76038
301783 | 4889 | 1101 | 2 | 2005-08-01 02:50 | Celox measurment: Temperatura = 1488 °C, O2 = 0,0 ppm, C = 0,000 %, Al = 0,000 % | 76038
301784 | 4889 | 1361 | 4 | 2005-08-01 02:51 | Zahteva za analizo z VPP na Spectro: 76038/ 6 e Ferk Jože | 76038
301785 | 4889 | 1400 | 5 | 2005-08-01 02:59 | Added [48] FeV = 15,0 kg | 76038
301786 | 4889 | 1400 | 5 | 2005-08-01 03:00 | Added [72] Al opl.zica = 5,0 kg | 76038
301787 | 4889 | 1101 | 2 | 2005-08-01 03:03 | Celox measurment: Temperatura = 1480 °C, O2 = 0,0 ppm, C = 0,000 %, Al = 0,000 % | 76038
301788 | 4889 | 1400 | 5 | 2005-08-01 03:03 | Added [26] FeCrA = 50,0 kg | 76038
301789 | 4889 | 1400 | 5 | 2005-08-01 03:06 | Added [15] CASIfi13 = 16,5 kg | 76038
301790 | 4889 | 1362 | 4 | 2005-08-01 03:07 | Chemical analysis request at LFVD in chemical lab: 76038/ 0 Ferk Jože | 76038
301793 | 4890 | 1400 | 5 | 2005-08-01 03:10 | Added [35] FeMo = 350,0 kg | 76039
301794 | 4890 | 1400 | 5 | 2005-08-01 03:10 | Added [48] FeV = 400,0 kg | 76039
301795 | 4890 | 1400 | 5 | 2005-08-01 03:10 | Added [13] CaO = 450,0 kg | 76039
301796 | 4890 | 1400 | 5 | 2005-08-01 03:10 | Added [10] Al bloki = 15,0 kg | 76039
301791 | 4889 | 1016 | 1 | 2005-08-01 03:16 | Heat stop 76038 | 76038
301792 | 4890 | 1015 | 1 | 2005-08-01 03:16 | Heat start 76039 | 76039
301797 | 4890 | 1101 | 2 | 2005-08-01 03:29 | Celox measurment: Temperatura = 1547 °C, O2 = 0,0 ppm, C = 0,000 %, Al = 0,000 % | 76039
301798 | 4890 | 1400 | 5 | 2005-08-01 03:34 | Added [35] FeMo = 70,0 kg | 76039
301799 | 4890 | 1400 | 5 | 2005-08-01 03:34 | Added [48] FeV = 20,0 kg | 76039
301800 | 4890 | 1400 | 5 | 2005-08-01 03:34 | Added [33] FeMnC = 40,0 kg | 76039
301801 | 4890 | 1400 | 5 | 2005-08-01 03:34 | Added [41] FeSi = 60,0 kg | 76039
301802 | 4890 | 1400 | 5 | 2005-08-01 03:34 | Added [28] FeCrC Si = 300,0 kg | 76039
301803 | 4890 | 1400 | 5 | 2005-08-01 03:34 | Added [52] KARBORITmleti = 25,0 kg | 76039
301805 | 4890 | 1251 | 3 | 2005-08-01 03:44 | Degassing start | 76039
301811 | 4890 | 1400 | 5 | 2005-08-01 04:20 | Added [21] EPZ zlindra = 200,0 kg | 76039
301806 | 4890 | 1101 | 2 | 2005-08-01 04:27 | Celox measurment: Temperatura = 1458 °C, O2 = 0,0 ppm, C = 0,000 %, Al = 0,000 % | 76039
301807 | 4890 | 1362 | 4 | 2005-08-01 04:28 | Chemical analysis request at LFVD in chemical lab: 76039/ 8 Ferk Jože | 76039
301808 | 4890 | 1361 | 4 | 2005-08-01 04:28 | Zahteva za analizo z VPP na Spectro: 76039/ 5 e Ferk Jože | 76039
301809 | 4890 | 1252 | 3 | 2005-08-01 04:31 | Heating start 500 kWh | 76039
301810 | 4890 | 1252 | 3 | 2005-08-01 04:36 | Heating start 200 kWh | 76039
301818 | 4890 | 1400 | 5 | 2005-08-01 04:44 | Added [26] FeCrA = 180,0 kg | 76039
301819 | 4890 | 1400 | 5 | 2005-08-01 04:44 | Added [13] CaO = -180,0 kg | 76039
301812 | 4890 | 1400 | 5 | 2005-08-01 04:44 | Added [35] FeMo = 20,0 kg | 76039
301813 | 4890 | 1400 | 5 | 2005-08-01 04:44 | Added [48] FeV = 70,0 kg | 76039
301814 | 4890 | 1400 | 5 | 2005-08-01 04:44 | Added [28] FeCrC Si = 120,0 kg | 76039
301815 | 4890 | 1400 | 5 | 2005-08-01 04:44 | Added [13] CaO = 180,0 kg | 76039
301816 | 4890 | 1400 | 5 | 2005-08-01 04:47 | Added [72] Al opl.zica = 2,6 kg | 76039
301817 | 4890 | 1101 | 2 | 2005-08-01 04:48 | Celox measurment: Temperatura = 1459 °C, O2 = 0,0 ppm, C = 0,000 %, Al = 0,000 % | 76039
301820 | 4890 | 1252 | 3 | 2005-08-01 04:49 | Heating start 400 kWh | 76039
301821 | 4890 | 1361 | 4 | 2005-08-01 04:55 | Zahteva za analizo z VPP na Spectro: 76039/ 6 e Ferk Jože | 76039
301822 | 4890 | 1101 | 2 | 2005-08-01 04:59 | Celox measurment: Temperatura = 1467 °C, O2 = 0,0 ppm, C = 0,000 %, Al = 0,000 % | 76039
301823 | 4890 | 1400 | 5 | 2005-08-01 05:01 | Added [15] CASIfi13 = 16,5 kg | 76039
301824 | 4890 | 1362 | 4 | 2005-08-01 05:01 | Chemical analysis request at LFVD in chemical lab: 76039/ 0 Ferk Jože | 76039
301825 | 4890 | 1016 | 1 | 2005-08-01 05:06 | Heat stop 76039 | 76039
302029 | 4896 | 1015 | 1 | 2005-08-04 04:06 | Heat start 76045 | 76045
302030 | 4896 | 1400 | 5 | 2005-08-04 04:07 | Added [48] FeV = 400,0 kg | 76045
302031 | 4896 | 1400 | 5 | 2005-08-04 04:07 | Added [13] CaO = 400,0 kg | 76045
302032 | 4896 | 1400 | 5 | 2005-08-04 04:07 | Added [12] BOKSIT beli = 100,0 kg | 76045
302033 | 4896 | 1400 | 5 | 2005-08-04 04:07 | Added [10] Al bloki = 5,0 kg | 76045
302036 | 4896 | 1400 | 5 | 2005-08-04 04:15 | Added [35] FeMo = 50,0 kg | 76045
302037 | 4896 | 1400 | 5 | 2005-08-04 04:15 | Added [48] FeV = 90,0 kg | 76045
302038 | 4896 | 1400 | 5 | 2005-08-04 04:15 | Added [41] FeSi = 90,0 kg | 76045
302039 | 4896 | 1400 | 5 | 2005-08-04 04:15 | Added [10] Al bloki = 7,0 kg | 76045
302040 | 4896 | 1400 | 5 | 2005-08-04 04:17 | Added [52] KARBORITmleti = 65,0 kg | 76045
302041 | 4896 | 1101 | 2 | 2005-08-04 04:20 | Celox measurment: Temperatura = 1514 °C, O2 = 0,0 ppm, C = 0,000 %, Al = 0,000 % | 76045
302042 | 4896 | 1252 | 3 | 2005-08-04 04:25 | Heating start 1200 kWh | 76045
302043 | 4896 | 1101 | 2 | 2005-08-04 04:37 | Celox measurment: Temperatura = 1542 °C, O2 = 0,0 ppm, C = 0,000 %, Al = 0,000 % | 76045
302044 | 4896 | 1361 | 4 | 2005-08-04 04:37 | Zahteva za analizo z VPP na Spectro: 76045/ 5 e Kotnik Marijan | 76045
302045 | 4896 | 1362 | 4 | 2005-08-04 04:37 | Chemical analysis request at LFVD in chemical lab: 76045/ 9 Kotnik Marijan | 76045
302046 | 4896 | 1400 | 5 | 2005-08-04 04:47 | Added [35] FeMo = 10,0 kg | 76045
302047 | 4896 | 1400 | 5 | 2005-08-04 04:47 | Added [48] FeV = 20,0 kg | 76045
302048 | 4896 | 1400 | 5 | 2005-08-04 04:47 | Added [41] FeSi = 50,0 kg | 76045
302049 | 4896 | 1400 | 5 | 2005-08-04 04:47 | Added [13] CaO = 200,0 kg | 76045
302050 | 4896 | 1400 | 5 | 2005-08-04 04:47 | Added [10] Al bloki = 5,0 kg | 76045
302051 | 4896 | 1400 | 5 | 2005-08-04 04:47 | Added [52] KARBORITmleti = 15,0 kg | 76045
302057 | 4896 | 1251 | 3 | 2005-08-04 04:53 | Degassing start | 76045
302053 | 4896 | 1400 | 5 | 2005-08-04 05:20 | Added [21] EPZ zlindra = 120,0 kg | 76045
302054 | 4896 | 1101 | 2 | 2005-08-04 05:22 | Celox measurment: Temperatura = 1479 °C, O2 = 0,0 ppm, C = 0,000 %, Al = 0,000 % | 76045
302055 | 4896 | 1361 | 4 | 2005-08-04 05:22 | Zahteva za analizo z VPP na Spectro: 76045/ 6 e Kotnik Marijan | 76045
302056 | 4896 | 1362 | 4 | 2005-08-04 05:23 | Chemical analysis request at LFVD in chemical lab: 76045/10 Kotnik Marijan | 76045
302058 | 4896 | 1252 | 3 | 2005-08-04 05:36 | Heating start 200 kWh | 76045
302059 | 4896 | 1400 | 5 | 2005-08-04 05:39 | Added [17] Cfi13 = 17,2 kg | 76045
302060 | 4896 | 1400 | 5 | 2005-08-04 05:39 | Added [72] Al opl.zica = 6,0 kg | 76045
302061 | 4896 | 1400 | 5 | 2005-08-04 05:40 | Added [35] FeMo = 10,0 kg | 76045
302062 | 4896 | 1400 | 5 | 2005-08-04 05:40 | Added [48] FeV = 15,0 kg | 76045
302063 | 4896 | 1101 | 2 | 2005-08-04 05:41 | Celox measurment: Temperatura = 1460 °C, O2 = 0,0 ppm, C = 0,000 %, Al = 0,000 % | 76045
302064 | 4896 | 1252 | 3 | 2005-08-04 05:41 | Heating start 200 kWh | 76045
302065 | 4896 | 1101 | 2 | 2005-08-04 05:42 | Celox measurment: Temperatura = 1460 °C, O2 = 0,0 ppm, C = 0,000 %, Al = 0,000 % | 76045
302066 | 4896 | 1362 | 4 | 2005-08-04 05:50 | Chemical analysis request at LFVD in chemical lab: 76045/ 0 Kotnik Marijan | 76045
302067 | 4896 | 1362 | 4 | 2005-08-04 05:51 | Chemical analysis request at LFVD in chemical lab: 76045/ 0 Kotnik Marijan | 76045
302068 | 4896 | 1362 | 4 | 2005-08-04 05:51 | Chemical analysis request at LFVD in chemical lab: 76045/ 0 Kotnik Marijan | 76045
302069 | 4896 | 1016 | 1 | 2005-08-04 05:52 | Heat stop 76045 | 76045
302052 | 4896 | 1251 | 3 | 2005-08-04 05:53 | Degassing start | 76045
302137 | 4899 | 1015 | 1 | 2005-08-04 09:48 | Heat start 76048 | 76048
302139 | 4899 | 1400 | 5 | 2005-08-04 09:49 | Added [48] FeV = 150,0 kg | 76048
302140 | 4899 | 1400 | 5 | 2005-08-04 09:49 | Added [13] CaO = 300,0 kg | 76048
302141 | 4899 | 1400 | 5 | 2005-08-04 09:49 | Added [12] BOKSIT beli = 70,0 kg | 76048
302144 | 4899 | 1400 | 5 | 2005-08-04 09:49 | Added [10] Al bloki = 15,0 kg | 76048
302145 | 4899 | 1400 | 5 | 2005-08-04 09:49 | Added [52] KARBORITmleti = 100,0 kg | 76048
302146 | 4899 | 1101 | 2 | 2005-08-04 09:56 | Celox measurment: Temperatura = 1594 °C, O2 = 0,0 ppm, C = 0,000 %, Al = 0,000 % | 76048
302147 | 4899 | 1400 | 5 | 2005-08-04 10:10 | Added [35] FeMo = 50,0 kg | 76048
302148 | 4899 | 1400 | 5 | 2005-08-04 10:10 | Added [65] SLAGMAG 65B = 50,0 kg | 76048
302149 | 4899 | 1400 | 5 | 2005-08-04 10:10 | Added [48] FeV = 90,0 kg | 76048
302150 | 4899 | 1400 | 5 | 2005-08-04 10:10 | Added [64] SiMn = 20,0 kg | 76048
302151 | 4899 | 1400 | 5 | 2005-08-04 10:10 | Added [41] FeSi = 120,0 kg | 76048
302152 | 4899 | 1400 | 5 | 2005-08-04 10:10 | Added [13] CaO = 400,0 kg | 76048
302153 | 4899 | 1400 | 5 | 2005-08-04 10:10 | Added [52] KARBORITmleti = 40,0 kg | 76048
302154 | 4899 | 1251 | 3 | 2005-08-04 10:17 | Degassing start | 76048
302155 | 4899 | 1101 | 2 | 2005-08-04 10:46 | Celox measurment: Temperatura = 1493 °C, O2 = 0,0 ppm, C = 0,000 %, Al = 0,000 % | 76048
302156 | 4899 | 1361 | 4 | 2005-08-04 10:46 | Zahteva za analizo z VPP na Spectro: 76048/ 6 e Adam Maks | 76048
302157 | 4899 | 1362 | 4 | 2005-08-04 10:47 | Chemical analysis request at LFVD in chemical lab: 76048/ 9 Adam Maks | 76048
302158 | 4899 | 1400 | 5 | 2005-08-04 11:01 | Added [48] FeV = 25,0 kg | 76048
302159 | 4899 | 1400 | 5 | 2005-08-04 11:01 | Added [41] FeSi = 50,0 kg | 76048
302160 | 4899 | 1400 | 5 | 2005-08-04 11:01 | Added [17] Cfi13 = 20,6 kg | 76048
302161 | 4899 | 1400 | 5 | 2005-08-04 11:01 | Added [72] Al opl.zica = 3,0 kg | 76048
302162 | 4899 | 1101 | 2 | 2005-08-04 11:06 | Celox measurment: Temperatura = 1476 °C, O2 = 0,0 ppm, C = 0,000 %, Al = 0,000 % | 76048
302163 | 4899 | 1400 | 5 | 2005-08-04 11:09 | Added [15] CASIfi13 = 16,5 kg | 76048
302164 | 4899 | 1362 | 4 | 2005-08-04 11:18 | Chemical analysis request at LFVD in chemical lab: 76048/ 0 Adam Maks | 76048
302165 | 4899 | 1016 | 1 | 2005-08-04 11:19 | Heat stop 76048 | 76048
302286 | 4903 | 1015 | 1 | 2005-08-04 22:46 | Heat start 76052 | 76052
302287 | 4903 | 1400 | 5 | 2005-08-04 22:56 | Added [48] FeV = 350,0 kg | 76052
302288 | 4903 | 1400 | 5 | 2005-08-04 22:56 | Added [13] CaO = 400,0 kg | 76052
302289 | 4903 | 1400 | 5 | 2005-08-04 22:56 | Added [12] BOKSIT beli = 70,0 kg | 76052
302290 | 4903 | 1400 | 5 | 2005-08-04 22:56 | Added [10] Al bloki = 10,0 kg | 76052
302291 | 4903 | 1400 | 5 | 2005-08-04 22:56 | Added [52] KARBORITmleti = 50,0 kg | 76052
302294 | 4903 | 1400 | 5 | 2005-08-04 23:03 | Added [35] FeMo = 30,0 kg | 76052
302295 | 4903 | 1400 | 5 | 2005-08-04 23:03 | Added [48] FeV = 20,0 kg | 76052
302296 | 4903 | 1400 | 5 | 2005-08-04 23:03 | Added [33] FeMnC = 60,0 kg | 76052
302297 | 4903 | 1400 | 5 | 2005-08-04 23:03 | Added [41] FeSi = 160,0 kg | 76052
302298 | 4903 | 1400 | 5 | 2005-08-04 23:03 | Added [27] FeCrC = 900,0 kg | 76052
302299 | 4903 | 1400 | 5 | 2005-08-04 23:03 | Added [26] FeCrA = 170,0 kg | 76052
302300 | 4903 | 1400 | 5 | 2005-08-04 23:03 | Added [12] BOKSIT beli = 50,0 kg | 76052
302301 | 4903 | 1400 | 5 | 2005-08-04 23:03 | Added [10] Al bloki = 5,0 kg | 76052
302302 | 4903 | 1252 | 3 | 2005-08-04 23:07 | Heating start 600 kWh | 76052
302303 | 4903 | 1361 | 4 | 2005-08-04 23:14 | Zahteva za analizo z VPP na Spectro: 76052/ 5 e Kotnik Marijan | 76052
302304 | 4903 | 1362 | 4 | 2005-08-04 23:15 | Chemical analysis request at LFVD in chemical lab: 76052/ 9 Kotnik Marijan | 76052
302305 | 4903 | 1400 | 5 | 2005-08-04 23:22 | Added [35] FeMo = 10,0 kg | 76052
302306 | 4903 | 1400 | 5 | 2005-08-04 23:22 | Added [48] FeV = 10,0 kg | 76052
302307 | 4903 | 1400 | 5 | 2005-08-04 23:22 | Added [64] SiMn = 20,0 kg | 76052
302308 | 4903 | 1400 | 5 | 2005-08-04 23:22 | Added [26] FeCrA = 80,0 kg | 76052
302309 | 4903 | 1400 | 5 | 2005-08-04 23:22 | Added [13] CaO = 200,0 kg | 76052
302310 | 4903 | 1400 | 5 | 2005-08-04 23:23 | Added [41] FeSi = 20,0 kg | 76052
302311 | 4903 | 1251 | 3 | 2005-08-04 23:37 | Degassing start | 76052
302319 | 4903 | 1400 | 5 | 2005-08-05 00:05 | Added [12] BOKSIT beli = 50,0 kg | 76052
302320 | 4903 | 1400 | 5 | 2005-08-05 00:05 | Added [21] EPZ zlindra = 110,0 kg | 76052
302312 | 4903 | 1362 | 4 | 2005-08-05 00:11 | Chemical analysis request at LFVD in chemical lab: 76052/10 Kotnik Marijan | 76052
302313 | 4903 | 1102 | 2 | 2005-08-05 00:11 | Temperature measurment: Temperature = 1455 °C | 76052
302314 | 4903 | 1252 | 3 | 2005-08-05 00:12 | Heating start 700 kWh | 76052
302315 | 4903 | 1400 | 5 | 2005-08-05 00:34 | Added [72] Al opl.zica = 5,0 kg | 76052
302316 | 4903 | 1252 | 3 | 2005-08-05 00:37 | Heating start 200 kWh | 76052
302317 | 4903 | 1400 | 5 | 2005-08-05 00:43 | Added [74] Borax = 50,0 kg | 76052
302318 | 4903 | 1400 | 5 | 2005-08-05 00:43 | Added [15] CASIfi13 = 16,5 kg | 76052
302321 | 4903 | 1362 | 4 | 2005-08-05 00:49 | Chemical analysis request at LFVD in chemical lab: 76052/ 0 Kotnik Marijan | 76052
302322 | 4903 | 1016 | 1 | 2005-08-05 00:50 | Heat stop 76052 | 76052
302324 | 4905 | 1015 | 1 | 2005-08-05 00:50 | Heat start 76053 | 76053
302325 | 4905 | 1400 | 5 | 2005-08-05 00:51 | Added [48] FeV = 380,0 kg | 76053
302326 | 4905 | 1400 | 5 | 2005-08-05 00:51 | Added [12] BOKSIT beli = 70,0 kg | 76053
302327 | 4905 | 1400 | 5 | 2005-08-05 00:51 | Added [13] CaO = 400,0 kg | 76053
302328 | 4905 | 1400 | 5 | 2005-08-05 00:51 | Added [10] Al bloki = 10,0 kg | 76053
302338 | 4905 | 1102 | 2 | 2005-08-05 01:02 | Temperature measurment: Temperature = 1580 °C | 76053
302331 | 4905 | 1400 | 5 | 2005-08-05 01:05 | Added [35] FeMo = 70,0 kg | 76053
302332 | 4905 | 1400 | 5 | 2005-08-05 01:05 | Added [48] FeV = 60,0 kg | 76053
302333 | 4905 | 1400 | 5 | 2005-08-05 01:05 | Added [64] SiMn = 70,0 kg | 76053
302334 | 4905 | 1400 | 5 | 2005-08-05 01:05 | Added [41] FeSi = 120,0 kg | 76053
302335 | 4905 | 1400 | 5 | 2005-08-05 01:05 | Added [12] BOKSIT beli = 30,0 kg | 76053
302336 | 4905 | 1400 | 5 | 2005-08-05 01:05 | Added [13] CaO = 200,0 kg | 76053
302337 | 4905 | 1400 | 5 | 2005-08-05 01:05 | Added [10] Al bloki = 7,0 kg | 76053
302339 | 4905 | 1400 | 5 | 2005-08-05 01:10 | Added [27] FeCrC = 280,0 kg | 76053
302340 | 4905 | 1400 | 5 | 2005-08-05 01:10 | Added [26] FeCrA = 220,0 kg | 76053
302341 | 4905 | 1251 | 3 | 2005-08-05 01:12 | Degassing start | 76053
302342 | 4905 | 1400 | 5 | 2005-08-05 01:39 | Added [12] BOKSIT beli = 150,0 kg | 76053
302343 | 4905 | 1102 | 2 | 2005-08-05 01:41 | Temperature measurment: Temperature = 1488 °C | 76053
302344 | 4905 | 1362 | 4 | 2005-08-05 01:42 | Chemical analysis request at LFVD in chemical lab: 76053/ 9 Kotnik Marijan | 76053
302349 | 4905 | 1400 | 5 | 2005-08-05 02:08 | Added [72] Al opl.zica = 4,0 kg | 76053
302345 | 4905 | 1102 | 2 | 2005-08-05 02:09 | Temperature measurment: Temperature = 1465 °C | 76053
302346 | 4905 | 1252 | 3 | 2005-08-05 02:11 | Heating start 300 kWh | 76053
302347 | 4905 | 1400 | 5 | 2005-08-05 02:17 | Added [33] FeMnC = 20,0 kg | 76053
302348 | 4905 | 1400 | 5 | 2005-08-05 02:17 | Added [26] FeCrA = 80,0 kg | 76053
302350 | 4905 | 1400 | 5 | 2005-08-05 02:19 | Added [74] Borax = 50,0 kg | 76053
302351 | 4905 | 1400 | 5 | 2005-08-05 02:19 | Added [15] CASIfi13 = 16,5 kg | 76053
302352 | 4905 | 1362 | 4 | 2005-08-05 02:26 | Chemical analysis request at LFVD in chemical lab: 76053/ 0 Kotnik Marijan | 76053
302353 | 4905 | 1016 | 1 | 2005-08-05 02:26 | Heat stop 76053 | 76053
302773 | 4916 | 1015 | 1 | 2005-08-06 03:33 | Heat start 76064 | 76064
302774 | 4916 | 1400 | 5 | 2005-08-06 03:33 | Added [48] FeV = 240,0 kg | 76064
302775 | 4916 | 1400 | 5 | 2005-08-06 03:33 | Added [12] BOKSIT beli = 70,0 kg | 76064
302776 | 4916 | 1400 | 5 | 2005-08-06 03:33 | Added [13] CaO = 300,0 kg | 76064
302777 | 4916 | 1400 | 5 | 2005-08-06 03:33 | Added [10] Al bloki = 12,0 kg | 76064
302781 | 4916 | 1400 | 5 | 2005-08-06 03:47 | Added [48] FeV = 40,0 kg | 76064
302782 | 4916 | 1400 | 5 | 2005-08-06 03:47 | Added [61] POLYMOX = 100,0 kg | 76064
302783 | 4916 | 1400 | 5 | 2005-08-06 03:47 | Added [64] SiMn = 70,0 kg | 76064
302784 | 4916 | 1400 | 5 | 2005-08-06 03:47 | Added [41] FeSi = 30,0 kg | 76064
302785 | 4916 | 1400 | 5 | 2005-08-06 03:47 | Added [27] FeCrC = 750,0 kg | 76064
302786 | 4916 | 1400 | 5 | 2005-08-06 03:47 | Added [26] FeCrA = 300,0 kg | 76064
302780 | 4916 | 1101 | 2 | 2005-08-06 03:47 | Celox measurment: Temperatura = 1492 °C, O2 = 0,0 ppm, C = 0,000 %, Al = 0,000 % | 76064
302787 | 4916 | 1252 | 3 | 2005-08-06 03:51 | Heating start 800 kWh | 76064
302788 | 4916 | 1101 | 2 | 2005-08-06 03:59 | Celox measurment: Temperatura = 1506 °C, O2 = 0,0 ppm, C = 0,000 %, Al = 0,000 % | 76064
302789 | 4916 | 1361 | 4 | 2005-08-06 04:00 | Zahteva za analizo z VPP na Spectro: 76064/ 5 e Kotnik Marijan | 76064
302790 | 4916 | 1252 | 3 | 2005-08-06 04:00 | Heating start 300 kWh | 76064
302791 | 4916 | 1400 | 5 | 2005-08-06 04:08 | Added [35] FeMo = 20,0 kg | 76064
302792 | 4916 | 1400 | 5 | 2005-08-06 04:08 | Added [48] FeV = 10,0 kg | 76064
302793 | 4916 | 1400 | 5 | 2005-08-06 04:08 | Added [64] SiMn = 10,0 kg | 76064
302794 | 4916 | 1400 | 5 | 2005-08-06 04:08 | Added [41] FeSi = 10,0 kg | 76064
302795 | 4916 | 1400 | 5 | 2005-08-06 04:08 | Added [27] FeCrC = 100,0 kg | 76064
302796 | 4916 | 1400 | 5 | 2005-08-06 04:08 | Added [13] CaO = 150,0 kg | 76064
302797 | 4916 | 1251 | 3 | 2005-08-06 04:16 | Degassing start | 76064
302798 | 4916 | 1362 | 4 | 2005-08-06 04:42 | Chemical analysis request at LFVD in chemical lab: 76064/ 9 Kotnik Marijan | 76064
302799 | 4916 | 1400 | 5 | 2005-08-06 04:42 | Added [21] EPZ zlindra = 100,0 kg | 76064
302800 | 4916 | 1101 | 2 | 2005-08-06 04:44 | Celox measurment: Temperatura = 1458 °C, O2 = 0,0 ppm, C = 0,000 %, Al = 0,000 % | 76064
302801 | 4916 | 1252 | 3 | 2005-08-06 04:44 | Heating start 500 kWh | 76064
302802 | 4916 | 1400 | 5 | 2005-08-06 05:05 | Added [27] FeCrC = 60,0 kg | 76064
302803 | 4916 | 1400 | 5 | 2005-08-06 05:05 | Added [17] Cfi13 = 5,2 kg | 76064
302804 | 4916 | 1400 | 5 | 2005-08-06 05:05 | Added [72] Al opl.zica = 3,0 kg | 76064
302805 | 4916 | 1101 | 2 | 2005-08-06 05:07 | Celox measurment: Temperatura = 1458 °C, O2 = 0,0 ppm, C = 0,000 %, Al = 0,000 % | 76064
302806 | 4916 | 1252 | 3 | 2005-08-06 05:08 | Heating start 300 kWh | 76064
302807 | 4916 | 1101 | 2 | 2005-08-06 05:16 | Celox measurment: Temperatura = 1468 °C, O2 = 0,0 ppm, C = 0,000 %, Al = 0,000 % | 76064
302808 | 4916 | 1252 | 3 | 2005-08-06 05:17 | Heating start 100 kWh | 76064
302809 | 4916 | 1400 | 5 | 2005-08-06 05:21 | Added [15] CASIfi13 = 16,5 kg | 76064
302810 | 4916 | 1400 | 5 | 2005-08-06 05:21 | Added [74] Borax = 25,0 kg | 76064
302811 | 4916 | 1362 | 4 | 2005-08-06 05:24 | Chemical analysis request at LFVD in chemical lab: 76064/ 0 Kotnik Marijan | 76064
302812 | 4916 | 1016 | 1 | 2005-08-06 05:25 | Heat stop 76064 | 76064
302838 | 4918 | 1015 | 1 | 2005-08-06 07:13 | Heat start 76066 | 76066
302839 | 4918 | 1400 | 5 | 2005-08-06 07:13 | Added [48] FeV = 140,0 kg | 76066
302840 | 4918 | 1400 | 5 | 2005-08-06 07:13 | Added [12] BOKSIT beli = 70,0 kg | 76066
302841 | 4918 | 1400 | 5 | 2005-08-06 07:13 | Added [13] CaO = 300,0 kg | 76066
302842 | 4918 | 1400 | 5 | 2005-08-06 07:13 | Added [10] Al bloki = 10,0 kg | 76066
302845 | 4918 | 1101 | 2 | 2005-08-06 07:21 | Celox measurment: Temperatura = 1570 °C, O2 = 0,0 ppm, C = 0,000 %, Al = 0,000 % | 76066
302846 | 4918 | 1400 | 5 | 2005-08-06 07:29 | Added [35] FeMo = 30,0 kg | 76066
302847 | 4918 | 1400 | 5 | 2005-08-06 07:29 | Added [48] FeV = 60,0 kg | 76066
302848 | 4918 | 1400 | 5 | 2005-08-06 07:29 | Added [41] FeSi = 70,0 kg | 76066
302849 | 4918 | 1400 | 5 | 2005-08-06 07:29 | Added [33] FeMnC = 80,0 kg | 76066
302850 | 4918 | 1400 | 5 | 2005-08-06 07:29 | Added [28] FeCrC Si = 560,0 kg | 76066
302851 | 4918 | 1400 | 5 | 2005-08-06 07:29 | Added [10] Al bloki = 5,0 kg | 76066
302852 | 4918 | 1400 | 5 | 2005-08-06 07:29 | Added [52] KARBORITmleti = 10,0 kg | 76066
302853 | 4918 | 1252 | 3 | 2005-08-06 07:30 | Heating start 500 kWh | 76066
302854 | 4918 | 1361 | 4 | 2005-08-06 07:35 | Zahteva za analizo z VPP na Spectro: 76066/ 5 e Adam Maks | 76066
302855 | 4918 | 1101 | 2 | 2005-08-06 07:38 | Celox measurment: Temperatura = 1537 °C, O2 = 0,0 ppm, C = 0,000 %, Al = 0,000 % | 76066
302856 | 4918 | 1252 | 3 | 2005-08-06 07:38 | Heating start 200 kWh | 76066
302857 | 4918 | 1400 | 5 | 2005-08-06 07:51 | Added [35] FeMo = 20,0 kg | 76066
302858 | 4918 | 1400 | 5 | 2005-08-06 07:51 | Added [65] SLAGMAG 65B = 50,0 kg | 76066
302859 | 4918 | 1400 | 5 | 2005-08-06 07:51 | Added [48] FeV = 20,0 kg | 76066
302860 | 4918 | 1400 | 5 | 2005-08-06 07:51 | Added [64] SiMn = 20,0 kg | 76066
302861 | 4918 | 1400 | 5 | 2005-08-06 07:51 | Added [41] FeSi = 30,0 kg | 76066
302862 | 4918 | 1400 | 5 | 2005-08-06 07:51 | Added [28] FeCrC Si = 180,0 kg | 76066
302863 | 4918 | 1400 | 5 | 2005-08-06 07:51 | Added [13] CaO = 300,0 kg | 76066
302864 | 4918 | 1400 | 5 | 2005-08-06 07:51 | Added [10] Al bloki = 10,0 kg | 76066
302865 | 4918 | 1251 | 3 | 2005-08-06 07:58 | Degassing start | 76066
302866 | 4918 | 1361 | 4 | 2005-08-06 08:27 | Zahteva za analizo z VPP na Spectro: 76066/ 6 e Adam Maks | 76066
302867 | 4918 | 1362 | 4 | 2005-08-06 08:28 | Chemical analysis request at LFVD in chemical lab: 76066/ 9 Adam Maks | 76066
302868 | 4918 | 1101 | 2 | 2005-08-06 08:29 | Celox measurment: Temperatura = 1464 °C, O2 = 0,0 ppm, C = 0,000 %, Al = 0,000 % | 76066
302869 | 4918 | 1252 | 3 | 2005-08-06 08:33 | Heating start 400 kWh | 76066
302870 | 4918 | 1400 | 5 | 2005-08-06 08:47 | Added [72] Al opl.zica = 6,0 kg | 76066
302871 | 4918 | 1101 | 2 | 2005-08-06 08:47 | Celox measurment: Temperatura = 1472 °C, O2 = 0,0 ppm, C = 0,000 %, Al = 0,000 % | 76066
302872 | 4918 | 1101 | 2 | 2005-08-06 08:56 | Celox measurment: Temperatura = 1464 °C, O2 = 0,0 ppm, C = 0,000 %, Al = 0,000 % | 76066
302873 | 4918 | 1252 | 3 | 2005-08-06 08:57 | Heating start 200 kWh | 76066
302874 | 4918 | 1400 | 5 | 2005-08-06 09:04 | Added [74] Borax = 25,0 kg | 76066
302875 | 4918 | 1400 | 5 | 2005-08-06 09:04 | Added [15] CASIfi13 = 16,5 kg | 76066
302876 | 4918 | 1362 | 4 | 2005-08-06 09:07 | Chemical analysis request at LFVD in chemical lab: 76066/ 0 Adam Maks | 76066
302877 | 4918 | 1016 | 1 | 2005-08-06 09:07 | Heat stop 76066 | 76066
303501 | 4935 | 1400 | 5 | 2005-08-07 15:20 | Added [48] FeV = 220,0 kg | 76083
303502 | 4935 | 1400 | 5 | 2005-08-07 15:20 | Added [13] CaO = 400,0 kg | 76083
303503 | 4935 | 1400 | 5 | 2005-08-07 15:20 | Added [10] Al bloki = 15,0 kg | 76083
303504 | 4935 | 1400 | 5 | 2005-08-07 15:20 | Added [52] KARBORITmleti = 25,0 kg | 76083
303500 | 4935 | 1015 | 1 | 2005-08-07 15:49 | Heat start 76083 | 76083
303506 | 4935 | 1101 | 2 | 2005-08-07 15:58 | Celox measurment: Temperatura = 1506 °C, O2 = 0,0 ppm, C = 0,000 %, Al = 0,000 % | 76083
303507 | 4935 | 1400 | 5 | 2005-08-07 15:59 | Added [35] FeMo = 80,0 kg | 76083
303508 | 4935 | 1400 | 5 | 2005-08-07 15:59 | Added [48] FeV = 70,0 kg | 76083
303509 | 4935 | 1400 | 5 | 2005-08-07 15:59 | Added [41] FeSi = 160,0 kg | 76083
303510 | 4935 | 1400 | 5 | 2005-08-07 15:59 | Added [13] CaO = 150,0 kg | 76083
303511 | 4935 | 1400 | 5 | 2005-08-07 15:59 | Added [10] Al bloki = 5,0 kg | 76083
303512 | 4935 | 1400 | 5 | 2005-08-07 15:59 | Added [52] KARBORITmleti = 120,0 kg | 76083
303513 | 4935 | 1252 | 3 | 2005-08-07 16:10 | Heating start 700 kWh | 76083
303514 | 4935 | 1362 | 4 | 2005-08-07 16:32 | Chemical analysis request at LFVD in chemical lab: 76083/ 8 Ferk Jože | 76083
303515 | 4935 | 1361 | 4 | 2005-08-07 16:32 | Zahteva za analizo z VPP na Spectro: 76083/ 5 e Ferk Jože | 76083
303516 | 4935 | 1101 | 2 | 2005-08-07 16:33 | Celox measurment: Temperatura = 1497 °C, O2 = 0,0 ppm, C = 0,000 %, Al = 0,000 % | 76083
303517 | 4935 | 1252 | 3 | 2005-08-07 16:36 | Heating start 300 kWh | 76083
303518 | 4935 | 1400 | 5 | 2005-08-07 16:41 | Added [12] BOKSIT beli = 50,0 kg | 76083
303519 | 4935 | 1400 | 5 | 2005-08-07 16:41 | Added [13] CaO = 100,0 kg | 76083
303520 | 4935 | 1400 | 5 | 2005-08-07 16:41 | Added [10] Al bloki = 5,0 kg | 76083
303521 | 4935 | 1251 | 3 | 2005-08-07 16:47 | Degassing start | 76083
303535 | 4936 | 1400 | 5 | 2005-08-07 16:55 | Added [48] FeV = 90,0 kg | 76084
303536 | 4936 | 1400 | 5 | 2005-08-07 16:55 | Added [13] CaO = 400,0 kg | 76084
303537 | 4936 | 1400 | 5 | 2005-08-07 16:55 | Added [10] Al bloki = 40,0 kg | 76084
303538 | 4936 | 1400 | 5 | 2005-08-07 16:55 | Added [52] KARBORITmleti = 50,0 kg | 76084
303522 | 4935 | 1101 | 2 | 2005-08-07 17:11 | Celox measurment: Temperatura = 1464 °C, O2 = 0,0 ppm, C = 0,000 %, Al = 0,000 % | 76083
303523 | 4935 | 1400 | 5 | 2005-08-07 17:11 | Added [12] BOKSIT beli = 150,0 kg | 76083
303524 | 4935 | 1361 | 4 | 2005-08-07 17:11 | Zahteva za analizo z VPP na Spectro: 76083/ 6 e Ferk Jože | 76083
303525 | 4935 | 1252 | 3 | 2005-08-07 17:15 | Heating start 300 kWh | 76083
303526 | 4935 | 1400 | 5 | 2005-08-07 17:16 | Added [48] FeV = 30,0 kg | 76083
303527 | 4935 | 1400 | 5 | 2005-08-07 17:16 | Added [28] FeCrC Si = 70,0 kg | 76083
303528 | 4935 | 1400 | 5 | 2005-08-07 17:16 | Added [72] Al opl.zica = 5,0 kg | 76083
303529 | 4935 | 1101 | 2 | 2005-08-07 17:17 | Celox measurment: Temperatura = 1477 °C, O2 = 0,0 ppm, C = 0,000 %, Al = 0,000 % | 76083
303530 | 4935 | 1400 | 5 | 2005-08-07 17:19 | Added [15] CASIfi13 = 16,5 kg | 76083
303531 | 4935 | 1400 | 5 | 2005-08-07 17:20 | Added [74] Borax = 50,0 kg | 76083
303532 | 4935 | 1362 | 4 | 2005-08-07 17:21 | Chemical analysis request at LFVD in chemical lab: 76083/ 0 Ferk Jože | 76083
303533 | 4935 | 1016 | 1 | 2005-08-07 17:30 | Heat stop 76083 | 76083
303534 | 4936 | 1015 | 1 | 2005-08-07 17:31 | Heat start 76084 | 76084
303539 | 4936 | 1101 | 2 | 2005-08-07 17:44 | Celox measurment: Temperatura = 1536 °C, O2 = 0,0 ppm, C = 0,000 %, Al = 0,000 % | 76084
303540 | 4936 | 1400 | 5 | 2005-08-07 17:44 | Added [48] FeV = 30,0 kg | 76084
303541 | 4936 | 1400 | 5 | 2005-08-07 17:44 | Added [64] SiMn = 70,0 kg | 76084
303542 | 4936 | 1400 | 5 | 2005-08-07 17:44 | Added [41] FeSi = 120,0 kg | 76084
303543 | 4936 | 1400 | 5 | 2005-08-07 17:44 | Added [28] FeCrC Si = 900,0 kg | 76084
303544 | 4936 | 1400 | 5 | 2005-08-07 17:44 | Added [10] Al bloki = 5,0 kg | 76084
303545 | 4936 | 1400 | 5 | 2005-08-07 17:44 | Added [52] KARBORITmleti = 20,0 kg | 76084
303563 | 4936 | 1400 | 5 | 2005-08-07 17:44 | Added [12] BOKSIT beli = 50,0 kg | 76084
303564 | 4936 | 1400 | 5 | 2005-08-07 17:44 | Added [13] CaO = 150,0 kg | 76084
303546 | 4936 | 1251 | 3 | 2005-08-07 17:50 | Degassing start | 76084
303565 | 4936 | 1400 | 5 | 2005-08-07 18:17 | Added [12] BOKSIT beli = 150,0 kg | 76084
303547 | 4936 | 1101 | 2 | 2005-08-07 18:19 | Celox measurment: Temperatura = 1472 °C, O2 = 0,0 ppm, C = 0,000 %, Al = 0,000 % | 76084
303548 | 4936 | 1362 | 4 | 2005-08-07 18:20 | Chemical analysis request at LFVD in chemical lab: 76084/ 8 Ferk Jože | 76084
303549 | 4936 | 1361 | 4 | 2005-08-07 18:20 | Zahteva za analizo z VPP na Spectro: 76084/ 5 e Ferk Jože | 76084
303550 | 4936 | 1252 | 3 | 2005-08-07 18:21 | Heating start 300 kWh | 76084
303551 | 4936 | 1400 | 5 | 2005-08-07 18:35 | Added [48] FeV = 30,0 kg | 76084
303552 | 4936 | 1400 | 5 | 2005-08-07 18:35 | Added [28] FeCrC Si = 300,0 kg | 76084
303553 | 4936 | 1400 | 5 | 2005-08-07 18:35 | Added [10] Al bloki = 5,0 kg | 76084
303554 | 4936 | 1101 | 2 | 2005-08-07 18:39 | Celox measurment: Temperatura = 1460 °C, O2 = 0,0 ppm, C = 0,000 %, Al = 0,000 % | 76084
303555 | 4936 | 1252 | 3 | 2005-08-07 18:39 | Heating start 500 kWh | 76084
303556 | 4936 | 1361 | 4 | 2005-08-07 18:45 | Zahteva za analizo z VPP na Spectro: 76084/ 6 e Ferk Jože | 76084
303557 | 4936 | 1101 | 2 | 2005-08-07 18:45 | Celox measurment: Temperatura = 1477 °C, O2 = 0,0 ppm, C = 0,000 %, Al = 0,000 % | 76084
303558 | 4936 | 1252 | 3 | 2005-08-07 18:48 | Heating start 200 kWh | 76084
303559 | 4936 | 1400 | 5 | 2005-08-07 18:52 | Added [17] Cfi13 = 15,5 kg | 76084
303560 | 4936 | 1400 | 5 | 2005-08-07 18:52 | Added [72] Al opl.zica = 1,0 kg | 76084
303561 | 4936 | 1101 | 2 | 2005-08-07 18:54 | Celox measurment: Temperatura = 1484 °C, O2 = 0,0 ppm, C = 0,000 %, Al = 0,000 % | 76084
303562 | 4936 | 1400 | 5 | 2005-08-07 18:57 | Added [15] CASIfi13 = 16,5 kg | 76084
303566 | 4936 | 1400 | 5 | 2005-08-07 18:58 | Added [74] Borax = 50,0 kg | 76084
303567 | 4936 | 1362 | 4 | 2005-08-07 18:59 | Chemical analysis request at LFVD in chemical lab: 76084/ 0 Ferk Jože | 76084
303568 | 4936 | 1016 | 1 | 2005-08-07 19:05 | Heat stop 76084 | 76084
303571 | 4937 | 1400 | 5 | 2005-08-07 19:10 | Added [48] FeV = 170,0 kg | 76085
303572 | 4937 | 1400 | 5 | 2005-08-07 19:10 | Added [13] CaO = 400,0 kg | 76085
303573 | 4937 | 1400 | 5 | 2005-08-07 19:10 | Added [10] Al bloki = 10,0 kg | 76085
303574 | 4937 | 1400 | 5 | 2005-08-07 19:10 | Added [52] KARBORITmleti = 75,0 kg | 76085
303570 | 4937 | 1015 | 1 | 2005-08-07 19:14 | Heat start 76085 | 76085
303575 | 4937 | 1101 | 2 | 2005-08-07 19:25 | Celox measurment: Temperatura = 1566 °C, O2 = 0,0 ppm, C = 0,000 %, Al = 0,000 % | 76085
303576 | 4937 | 1400 | 5 | 2005-08-07 19:25 | Added [35] FeMo = 60,0 kg | 76085
303577 | 4937 | 1400 | 5 | 2005-08-07 19:25 | Added [48] FeV = 40,0 kg | 76085
303578 | 4937 | 1400 | 5 | 2005-08-07 19:25 | Added [64] SiMn = 30,0 kg | 76085
303579 | 4937 | 1400 | 5 | 2005-08-07 19:25 | Added [41] FeSi = 120,0 kg | 76085
303580 | 4937 | 1400 | 5 | 2005-08-07 19:25 | Added [28] FeCrC Si = 900,0 kg | 76085
303581 | 4937 | 1400 | 5 | 2005-08-07 19:25 | Added [13] CaO = 150,0 kg | 76085
303582 | 4937 | 1400 | 5 | 2005-08-07 19:25 | Added [10] Al bloki = 5,0 kg | 76085
303583 | 4937 | 1251 | 3 | 2005-08-07 19:32 | Degassing start | 76085
303588 | 4937 | 1400 | 5 | 2005-08-07 20:05 | Added [12] BOKSIT beli = 150,0 kg | 76085
303584 | 4937 | 1101 | 2 | 2005-08-07 20:18 | Celox measurment: Temperatura = 1479 °C, O2 = 0,0 ppm, C = 0,000 %, Al = 0,000 % | 76085
303585 | 4937 | 1362 | 4 | 2005-08-07 20:19 | Chemical analysis request at LFVD in chemical lab: 76085/ 8 Ferk Jože | 76085
303586 | 4937 | 1361 | 4 | 2005-08-07 20:19 | Zahteva za analizo z VPP na Spectro: 76085/ 5 e Ferk Jože | 76085
303587 | 4937 | 1252 | 3 | 2005-08-07 20:21 | Heating start 300 kWh | 76085
303589 | 4937 | 1400 | 5 | 2005-08-07 20:37 | Added [35] FeMo = 20,0 kg | 76085
303590 | 4937 | 1400 | 5 | 2005-08-07 20:37 | Added [48] FeV = 40,0 kg | 76085
303591 | 4937 | 1400 | 5 | 2005-08-07 20:37 | Added [41] FeSi = 40,0 kg | 76085
303592 | 4937 | 1400 | 5 | 2005-08-07 20:37 | Added [28] FeCrC Si = 350,0 kg | 76085
303593 | 4937 | 1400 | 5 | 2005-08-07 20:37 | Added [52] KARBORITmleti = 25,0 kg | 76085
303594 | 4937 | 1101 | 2 | 2005-08-07 20:40 | Celox measurment: Temperatura = 1454 °C, O2 = 0,0 ppm, C = 0,000 %, Al = 0,000 % | 76085
303595 | 4937 | 1252 | 3 | 2005-08-07 20:40 | Heating start 500 kWh | 76085
303596 | 4937 | 1400 | 5 | 2005-08-07 20:46 | Added [72] Al opl.zica = 2,4 kg | 76085
303597 | 4937 | 1101 | 2 | 2005-08-07 20:48 | Celox measurment: Temperatura = 1472 °C, O2 = 0,0 ppm, C = 0,000 %, Al = 0,000 % | 76085
303598 | 4937 | 1252 | 3 | 2005-08-07 21:12 | Heating start 300 kWh | 76085
303599 | 4937 | 1252 | 3 | 2005-08-07 21:14 | Heating start 200 kWh | 76085
303600 | 4937 | 1101 | 2 | 2005-08-07 21:16 | Celox measurment: Temperatura = 1471 °C, O2 = 0,0 ppm, C = 0,000 %, Al = 0,000 % | 76085
303601 | 4937 | 1252 | 3 | 2005-08-07 21:16 | Heating start 300 kWh | 76085
303602 | 4937 | 1361 | 4 | 2005-08-07 21:23 | Zahteva za analizo z VPP na Spectro: 76085/ 6 e Ferk Jože | 76085
303603 | 4937 | 1101 | 2 | 2005-08-07 21:24 | Celox measurment: Temperatura = 1488 °C, O2 = 0,0 ppm, C = 0,000 %, Al = 0,000 % | 76085
303604 | 4937 | 1400 | 5 | 2005-08-07 21:29 | Added [17] Cfi13 = 15,5 kg | 76085
303605 | 4937 | 1400 | 5 | 2005-08-07 21:31 | Added [28] FeCrC Si = 140,0 kg | 76085
303606 | 4937 | 1400 | 5 | 2005-08-07 21:35 | Added [15] CASIfi13 = 16,5 kg | 76085
303607 | 4937 | 1400 | 5 | 2005-08-07 21:35 | Added [74] Borax = 50,0 kg | 76085
303608 | 4937 | 1362 | 4 | 2005-08-07 21:36 | Chemical analysis request at LFVD in chemical lab: 76085/ 0 Ferk Jože | 76085
303609 | 4937 | 1016 | 1 | 2005-08-07 21:39 | Heat stop 76085 | 76085
303764 | 4942 | 1015 | 1 | 2005-08-08 06:44 | Heat start 76090 | 76090
303765 | 4942 | 1400 | 5 | 2005-08-08 06:44 | Added [35] FeMo = 50,0 kg | 76090
303766 | 4942 | 1400 | 5 | 2005-08-08 06:44 | Added [48] FeV = 180,0 kg | 76090
303767 | 4942 | 1400 | 5 | 2005-08-08 06:44 | Added [12] BOKSIT beli = 70,0 kg | 76090
303768 | 4942 | 1400 | 5 | 2005-08-08 06:44 | Added [13] CaO = 300,0 kg | 76090
303769 | 4942 | 1400 | 5 | 2005-08-08 06:44 | Added [10] Al bloki = 5,0 kg | 76090
303770 | 4942 | 1400 | 5 | 2005-08-08 06:44 | Added [52] KARBORITmleti = 175,0 kg | 76090
303773 | 4942 | 1400 | 5 | 2005-08-08 06:46 | Added [35] FeMo = 20,0 kg | 76090
303774 | 4942 | 1400 | 5 | 2005-08-08 06:46 | Added [41] FeSi = 130,0 kg | 76090
303775 | 4942 | 1400 | 5 | 2005-08-08 06:46 | Added [28] FeCrC Si = 600,0 kg | 76090
303776 | 4942 | 1400 | 5 | 2005-08-08 06:46 | Added [10] Al bloki = 5,0 kg | 76090
303777 | 4942 | 1400 | 5 | 2005-08-08 06:46 | Added [52] KARBORITmleti = 50,0 kg | 76090
303778 | 4942 | 1101 | 2 | 2005-08-08 06:51 | Celox measurment: Temperatura = 1435 °C, O2 = 0,0 ppm, C = 0,000 %, Al = 0,000 % | 76090
303779 | 4942 | 1252 | 3 | 2005-08-08 06:58 | Heating start 500 kWh | 76090
303780 | 4942 | 1361 | 4 | 2005-08-08 07:01 | Zahteva za analizo z VPP na Spectro: 76090/ 5 e Adam Maks | 76090
303781 | 4942 | 1362 | 4 | 2005-08-08 07:01 | Chemical analysis request at LFVD in chemical lab: 76090/ 9 Adam Maks | 76090
303782 | 4942 | 1101 | 2 | 2005-08-08 07:02 | Celox measurment: Temperatura = 1454 °C, O2 = 0,0 ppm, C = 0,000 %, Al = 0,000 % | 76090
303783 | 4942 | 1252 | 3 | 2005-08-08 07:03 | Heating start 1000 kWh | 76090
303784 | 4942 | 1101 | 2 | 2005-08-08 07:13 | Celox measurment: Temperatura = 1498 °C, O2 = 0,0 ppm, C = 0,000 %, Al = 0,000 % | 76090
303785 | 4942 | 1252 | 3 | 2005-08-08 07:14 | Heating start 500 kWh | 76090
303786 | 4942 | 1400 | 5 | 2005-08-08 07:28 | Added [35] FeMo = 20,0 kg | 76090
303787 | 4942 | 1400 | 5 | 2005-08-08 07:28 | Added [65] SLAGMAG 65B = 50,0 kg | 76090
303788 | 4942 | 1400 | 5 | 2005-08-08 07:28 | Added [48] FeV = 20,0 kg | 76090
303789 | 4942 | 1400 | 5 | 2005-08-08 07:28 | Added [41] FeSi = 20,0 kg | 76090
303790 | 4942 | 1400 | 5 | 2005-08-08 07:28 | Added [27] FeCrC = 200,0 kg | 76090
303791 | 4942 | 1400 | 5 | 2005-08-08 07:28 | Added [13] CaO = 300,0 kg | 76090
303792 | 4942 | 1400 | 5 | 2005-08-08 07:28 | Added [10] Al bloki = 10,0 kg | 76090
303793 | 4942 | 1400 | 5 | 2005-08-08 07:28 | Added [52] KARBORITmleti = 20,0 kg | 76090
303794 | 4942 | 1251 | 3 | 2005-08-08 07:38 | Degassing start | 76090
303795 | 4942 | 1400 | 5 | 2005-08-08 08:05 | Added [21] EPZ zlindra = 140,0 kg | 76090
303796 | 4942 | 1400 | 5 | 2005-08-08 08:05 | Added [12] BOKSIT beli = 50,0 kg | 76090
303797 | 4942 | 1361 | 4 | 2005-08-08 08:06 | Zahteva za analizo z VPP na Spectro: 76090/ 6 e Adam Maks | 76090
303798 | 4942 | 1362 | 4 | 2005-08-08 08:06 | Chemical analysis request at LFVD in chemical lab: 76090/10 Adam Maks | 76090
303799 | 4942 | 1101 | 2 | 2005-08-08 08:08 | Celox measurment: Temperatura = 1452 °C, O2 = 0,0 ppm, C = 0,000 %, Al = 0,000 % | 76090
303800 | 4942 | 1252 | 3 | 2005-08-08 08:09 | Heating start 500 kWh | 76090
303801 | 4942 | 1400 | 5 | 2005-08-08 08:21 | Added [72] Al opl.zica = 6,0 kg | 76090
303802 | 4942 | 1101 | 2 | 2005-08-08 08:22 | Celox measurment: Temperatura = 1460 °C, O2 = 0,0 ppm, C = 0,000 %, Al = 0,000 % | 76090
303803 | 4942 | 1252 | 3 | 2005-08-08 08:25 | Heating start 300 kWh | 76090
303804 | 4942 | 1400 | 5 | 2005-08-08 08:29 | Added [28] FeCrC Si = 100,0 kg | 76090
303805 | 4942 | 1400 | 5 | 2005-08-08 08:29 | Added [15] CASIfi13 = 16,5 kg | 76090
303806 | 4942 | 1400 | 5 | 2005-08-08 08:30 | Added [74] Borax = 25,0 kg | 76090
303807 | 4942 | 1362 | 4 | 2005-08-08 08:35 | Chemical analysis request at LFVD in chemical lab: 76090/ 0 Adam Maks | 76090
303808 | 4942 | 1016 | 1 | 2005-08-08 08:35 | Heat stop 76090 | 76090
304154 | 4952 | 1400 | 5 | 2005-08-11 08:35 | Added [48] FeV = 300,0 kg | 76100
304155 | 4952 | 1400 | 5 | 2005-08-11 08:35 | Added [12] BOKSIT beli = 50,0 kg | 76100
304156 | 4952 | 1400 | 5 | 2005-08-11 08:35 | Added [13] CaO = 400,0 kg | 76100
304157 | 4952 | 1400 | 5 | 2005-08-11 08:35 | Added [10] Al bloki = 10,0 kg | 76100
304153 | 4952 | 1015 | 1 | 2005-08-11 08:43 | Heat start 76100 | 76100
304159 | 4952 | 1101 | 2 | 2005-08-11 08:51 | Celox measurment: Temperatura = 1600 °C, O2 = 0,0 ppm, C = 0,000 %, Al = 0,000 % | 76100
304160 | 4952 | 1400 | 5 | 2005-08-11 08:59 | Added [35] FeMo = 80,0 kg | 76100
304161 | 4952 | 1400 | 5 | 2005-08-11 08:59 | Added [48] FeV = 40,0 kg | 76100
304162 | 4952 | 1400 | 5 | 2005-08-11 08:59 | Added [64] SiMn = 30,0 kg | 76100
304163 | 4952 | 1400 | 5 | 2005-08-11 08:59 | Added [41] FeSi = 120,0 kg | 76100
304164 | 4952 | 1400 | 5 | 2005-08-11 08:59 | Added [26] FeCrA = 700,0 kg | 76100
304165 | 4952 | 1400 | 5 | 2005-08-11 08:59 | Added [28] FeCrC Si = 300,0 kg | 76100
304166 | 4952 | 1400 | 5 | 2005-08-11 08:59 | Added [10] Al bloki = 5,0 kg | 76100
304167 | 4952 | 1251 | 3 | 2005-08-11 09:03 | Degassing start | 76100
304178 | 4952 | 1400 | 5 | 2005-08-11 09:31 | Added [12] BOKSIT beli = 150,0 kg | 76100
304168 | 4952 | 1101 | 2 | 2005-08-11 09:34 | Celox measurment: Temperatura = 1490 °C, O2 = 0,0 ppm, C = 0,000 %, Al = 0,000 % | 76100
304169 | 4952 | 1362 | 4 | 2005-08-11 09:35 | Chemical analysis request at LFVD in chemical lab: 76100/ 8 Ferk Jože | 76100
304170 | 4952 | 1361 | 4 | 2005-08-11 09:35 | Zahteva za analizo z VPP na Spectro: 76100/ 5 e Ferk Jože | 76100
304173 | 4952 | 1400 | 5 | 2005-08-11 09:45 | Added [35] FeMo = 30,0 kg | 76100
304174 | 4952 | 1400 | 5 | 2005-08-11 09:45 | Added [41] FeSi = 50,0 kg | 76100
304175 | 4952 | 1400 | 5 | 2005-08-11 09:45 | Added [28] FeCrC Si = 200,0 kg | 76100
304171 | 4952 | 1101 | 2 | 2005-08-11 09:53 | Celox measurment: Temperatura = 1472 °C, O2 = 0,0 ppm, C = 0,000 %, Al = 0,000 % | 76100
304172 | 4952 | 1252 | 3 | 2005-08-11 09:53 | Heating start 300 kWh | 76100
304176 | 4952 | 1400 | 5 | 2005-08-11 10:02 | Added [15] CASIfi13 = 16,5 kg | 76100
304177 | 4952 | 1400 | 5 | 2005-08-11 10:03 | Added [74] Borax = 50,0 kg | 76100
304179 | 4952 | 1362 | 4 | 2005-08-11 10:08 | Chemical analysis request at LFVD in chemical lab: 76100/ 0 Ferk Jože | 76100
304180 | 4952 | 1016 | 1 | 2005-08-11 10:08 | Heat stop 76100 | 76100
304560 | 4963 | 1015 | 1 | 2005-08-12 19:33 | Heat start 76111 | 76111
304573 | 4963 | 1400 | 5 | 2005-08-12 19:33 | Added [52] KARBORITmleti = 100,0 kg | 76111
304561 | 4963 | 1400 | 5 | 2005-08-12 19:33 | Added [48] FeV = 320,0 kg | 76111
304562 | 4963 | 1400 | 5 | 2005-08-12 19:33 | Added [12] BOKSIT beli = 90,0 kg | 76111
304563 | 4963 | 1400 | 5 | 2005-08-12 19:33 | Added [13] CaO = 350,0 kg | 76111
304566 | 4963 | 1101 | 2 | 2005-08-12 19:40 | Celox measurment: Temperatura = 1545 °C, O2 = 0,0 ppm, C = 0,000 %, Al = 0,000 % | 76111
304567 | 4963 | 1400 | 5 | 2005-08-12 19:42 | Added [35] FeMo = 120,0 kg | 76111
304568 | 4963 | 1400 | 5 | 2005-08-12 19:42 | Added [48] FeV = 50,0 kg | 76111
304569 | 4963 | 1400 | 5 | 2005-08-12 19:42 | Added [33] FeMnC = 60,0 kg | 76111
304570 | 4963 | 1400 | 5 | 2005-08-12 19:42 | Added [41] FeSi = 150,0 kg | 76111
304571 | 4963 | 1400 | 5 | 2005-08-12 19:42 | Added [28] FeCrC Si = 800,0 kg | 76111
304572 | 4963 | 1400 | 5 | 2005-08-12 19:42 | Added [13] CaO = 100,0 kg | 76111
304574 | 4963 | 1251 | 3 | 2005-08-12 19:49 | Degassing start | 76111
304575 | 4963 | 1101 | 2 | 2005-08-12 20:19 | Celox measurment: Temperatura = 1458 °C, O2 = 0,0 ppm, C = 0,000 %, Al = 0,000 % | 76111
304576 | 4963 | 1252 | 3 | 2005-08-12 20:19 | Heating start 600 kWh | 76111
304577 | 4963 | 1362 | 4 | 2005-08-12 20:26 | Chemical analysis request at LFVD in chemical lab: 76111/ 9 Baric Mirko | 76111
304578 | 4963 | 1361 | 4 | 2005-08-12 20:26 | Zahteva za analizo z VPP na Spectro: 76111/ 5 e Baric Mirko | 76111
304579 | 4963 | 1252 | 3 | 2005-08-12 20:46 | Heating start 200 kWh | 76111
304580 | 4963 | 1400 | 5 | 2005-08-12 20:52 | Added [41] FeSi = 40,0 kg | 76111
304581 | 4963 | 1400 | 5 | 2005-08-12 20:52 | Added [28] FeCrC Si = 150,0 kg | 76111
304582 | 4963 | 1400 | 5 | 2005-08-12 20:52 | Added [17] Cfi13 = 25,8 kg | 76111
304583 | 4963 | 1400 | 5 | 2005-08-12 20:52 | Added [72] Al opl.zica = 3,0 kg | 76111
304584 | 4963 | 1400 | 5 | 2005-08-12 20:53 | Added [35] FeMo = 15,0 kg | 76111
304585 | 4963 | 1101 | 2 | 2005-08-12 20:54 | Celox measurment: Temperatura = 1467 °C, O2 = 0,0 ppm, C = 0,000 %, Al = 0,000 % | 76111
304586 | 4963 | 1252 | 3 | 2005-08-12 20:55 | Heating start 200 kWh | 76111
304587 | 4963 | 1400 | 5 | 2005-08-12 20:58 | Added [15] CASIfi13 = 35,3 kg | 76111
304588 | 4963 | 1362 | 4 | 2005-08-12 21:00 | Chemical analysis request at LFVD in chemical lab: 76111/ 0 Baric Mirko | 76111
304589 | 4963 | 1016 | 1 | 2005-08-12 21:04 | Heat stop 76111 | 76111
305390 | 4986 | 1015 | 1 | 2005-08-14 15:30 | Heat start 76134 | 76134
305391 | 4986 | 1400 | 5 | 2005-08-14 15:31 | Added [48] FeV = 250,0 kg | 76134
305392 | 4986 | 1400 | 5 | 2005-08-14 15:31 | Added [12] BOKSIT beli = 100,0 kg | 76134
305393 | 4986 | 1400 | 5 | 2005-08-14 15:31 | Added [13] CaO = 400,0 kg | 76134
305394 | 4986 | 1400 | 5 | 2005-08-14 15:31 | Added [10] Al bloki = 5,0 kg | 76134
305395 | 4986 | 1400 | 5 | 2005-08-14 15:31 | Added [52] KARBORITmleti = 75,0 kg | 76134
305398 | 4986 | 1101 | 2 | 2005-08-14 15:42 | Celox measurment: Temperatura = 1566 °C, O2 = 0,0 ppm, C = 0,000 %, Al = 0,000 % | 76134
305399 | 4986 | 1400 | 5 | 2005-08-14 15:42 | Added [35] FeMo = 80,0 kg | 76134
305400 | 4986 | 1400 | 5 | 2005-08-14 15:42 | Added [48] FeV = 80,0 kg | 76134
305401 | 4986 | 1400 | 5 | 2005-08-14 15:42 | Added [33] FeMnC = 25,0 kg | 76134
305402 | 4986 | 1400 | 5 | 2005-08-14 15:42 | Added [41] FeSi = 150,0 kg | 76134
305403 | 4986 | 1400 | 5 | 2005-08-14 15:42 | Added [27] FeCrC = 850,0 kg | 76134
305404 | 4986 | 1400 | 5 | 2005-08-14 15:42 | Added [10] Al bloki = 5,0 kg | 76134
305405 | 4986 | 1400 | 5 | 2005-08-14 15:42 | Added [52] KARBORITmleti = 25,0 kg | 76134
305406 | 4986 | 1101 | 2 | 2005-08-14 16:16 | Celox measurment: Temperatura = 1507 °C, O2 = 0,0 ppm, C = 0,000 %, Al = 0,000 % | 76134
305407 | 4986 | 1362 | 4 | 2005-08-14 16:16 | Chemical analysis request at LFVD in chemical lab: 76134/ 9 Baric Mirko | 76134
305408 | 4986 | 1361 | 4 | 2005-08-14 16:16 | Zahteva za analizo z VPP na Spectro: 76134/ 5 e Baric Mirko | 76134
305409 | 4986 | 1252 | 3 | 2005-08-14 16:24 | Heating start 200 kWh | 76134
305410 | 4986 | 1400 | 5 | 2005-08-14 16:35 | Added [35] FeMo = 15,0 kg | 76134
305411 | 4986 | 1400 | 5 | 2005-08-14 16:35 | Added [41] FeSi = 40,0 kg | 76134
305412 | 4986 | 1400 | 5 | 2005-08-14 16:35 | Added [27] FeCrC = 400,0 kg | 76134
305413 | 4986 | 1400 | 5 | 2005-08-14 16:35 | Added [17] Cfi13 = 20,6 kg | 76134
305414 | 4986 | 1101 | 2 | 2005-08-14 16:39 | Celox measurment: Temperatura = 1482 °C, O2 = 0,0 ppm, C = 0,000 %, Al = 0,000 % | 76134
305415 | 4986 | 1252 | 3 | 2005-08-14 16:39 | Heating start 300 kWh | 76134
305417 | 4986 | 1101 | 2 | 2005-08-14 16:53 | Celox measurment: Temperatura = 1484 °C, O2 = 0,0 ppm, C = 0,000 %, Al = 0,000 % | 76134
305418 | 4986 | 1400 | 5 | 2005-08-14 16:53 | Added [15] CASIfi13 = 23,5 kg | 76134
305419 | 4986 | 1362 | 4 | 2005-08-14 16:58 | Chemical analysis request at LFVD in chemical lab: 76134/ 0 Baric Mirko | 76134
305420 | 4986 | 1016 | 1 | 2005-08-14 16:58 | Heat stop 76134 | 76134
305421 | 4987 | 1015 | 1 | 2005-08-14 16:58 | Heat start 76135 | 76135
305422 | 4987 | 1400 | 5 | 2005-08-14 17:01 | Added [12] BOKSIT beli = 100,0 kg | 76135
305423 | 4987 | 1400 | 5 | 2005-08-14 17:01 | Added [13] CaO = 400,0 kg | 76135
305424 | 4987 | 1400 | 5 | 2005-08-14 17:01 | Added [10] Al bloki = 4,0 kg | 76135
305428 | 4987 | 1400 | 5 | 2005-08-14 17:13 | Added [35] FeMo = 60,0 kg | 76135
305429 | 4987 | 1400 | 5 | 2005-08-14 17:13 | Added [48] FeV = 230,0 kg | 76135
305430 | 4987 | 1400 | 5 | 2005-08-14 17:13 | Added [33] FeMnC = 50,0 kg | 76135
305431 | 4987 | 1400 | 5 | 2005-08-14 17:13 | Added [41] FeSi = 60,0 kg | 76135
305432 | 4987 | 1400 | 5 | 2005-08-14 17:13 | Added [27] FeCrC = 500,0 kg | 76135
305433 | 4987 | 1400 | 5 | 2005-08-14 17:13 | Added [13] CaO = 150,0 kg | 76135
305427 | 4987 | 1101 | 2 | 2005-08-14 17:14 | Celox measurment: Temperatura = 1532 °C, O2 = 0,0 ppm, C = 0,000 %, Al = 0,000 % | 76135
305434 | 4987 | 1400 | 5 | 2005-08-14 17:25 | Added [13] CaO = 150,0 kg | 76135
305435 | 4987 | 1251 | 3 | 2005-08-14 17:38 | Degassing start | 76135
305436 | 4987 | 1101 | 2 | 2005-08-14 18:11 | Celox measurment: Temperatura = 1463 °C, O2 = 0,0 ppm, C = 0,000 %, Al = 0,000 % | 76135
305437 | 4987 | 1252 | 3 | 2005-08-14 18:12 | Heating start 700 kWh | 76135
305438 | 4987 | 1362 | 4 | 2005-08-14 18:16 | Chemical analysis request at LFVD in chemical lab: 76135/ 9 Baric Mirko | 76135
305439 | 4987 | 1361 | 4 | 2005-08-14 18:16 | Zahteva za analizo z VPP na Spectro: 76135/ 5 e Baric Mirko | 76135
305440 | 4987 | 1400 | 5 | 2005-08-14 18:30 | Added [17] Cfi13 = 17,2 kg | 76135
305441 | 4987 | 1400 | 5 | 2005-08-14 18:30 | Added [72] Al opl.zica = 6,0 kg | 76135
305442 | 4987 | 1101 | 2 | 2005-08-14 18:33 | Celox measurment: Temperatura = 1481 °C, O2 = 0,0 ppm, C = 0,000 %, Al = 0,000 % | 76135
305443 | 4987 | 1400 | 5 | 2005-08-14 18:36 | Added [15] CASIfi13 = 35,3 kg | 76135
305444 | 4987 | 1362 | 4 | 2005-08-14 18:38 | Chemical analysis request at LFVD in chemical lab: 76135/ 0 Baric Mirko | 76135
305445 | 4987 | 1016 | 1 | 2005-08-14 18:39 | Heat stop 76135 | 76135
305446 | 4988 | 1015 | 1 | 2005-08-14 18:39 | Heat start 76136 | 76136
305447 | 4988 | 1400 | 5 | 2005-08-14 18:40 | Added [48] FeV = 350,0 kg | 76136
305448 | 4988 | 1400 | 5 | 2005-08-14 18:40 | Added [12] BOKSIT beli = 100,0 kg | 76136
305449 | 4988 | 1400 | 5 | 2005-08-14 18:40 | Added [13] CaO = 400,0 kg | 76136
305450 | 4988 | 1400 | 5 | 2005-08-14 18:40 | Added [10] Al bloki = 5,0 kg | 76136
305453 | 4988 | 1361 | 4 | 2005-08-14 18:42 | Zahteva za analizo z VPP na Spectro: 76136/ 4 e Baric Mirko | 76136
305454 | 4988 | 1400 | 5 | 2005-08-14 18:51 | Added [35] FeMo = 50,0 kg | 76136
305455 | 4988 | 1400 | 5 | 2005-08-14 18:51 | Added [48] FeV = 90,0 kg | 76136
305456 | 4988 | 1400 | 5 | 2005-08-14 18:51 | Added [33] FeMnC = 50,0 kg | 76136
305457 | 4988 | 1400 | 5 | 2005-08-14 18:51 | Added [41] FeSi = 150,0 kg | 76136
305458 | 4988 | 1400 | 5 | 2005-08-14 18:51 | Added [27] FeCrC = 400,0 kg | 76136
305459 | 4988 | 1400 | 5 | 2005-08-14 18:51 | Added [52] KARBORITmleti = 40,0 kg | 76136
305460 | 4988 | 1101 | 2 | 2005-08-14 19:00 | Celox measurment: Temperatura = 1540 °C, O2 = 0,0 ppm, C = 0,000 %, Al = 0,000 % | 76136
305461 | 4988 | 1400 | 5 | 2005-08-14 19:01 | Added [65] SLAGMAG 65B = 50,0 kg | 76136
305462 | 4988 | 1400 | 5 | 2005-08-14 19:01 | Added [13] CaO = 200,0 kg | 76136
305463 | 4988 | 1400 | 5 | 2005-08-14 19:15 | Added [65] SLAGMAG 65B = 50,0 kg | 76136
305464 | 4988 | 1400 | 5 | 2005-08-14 19:15 | Added [13] CaO = 100,0 kg | 76136
305465 | 4988 | 1251 | 3 | 2005-08-14 19:26 | Degassing start | 76136
305466 | 4988 | 1101 | 2 | 2005-08-14 20:09 | Celox measurment: Temperatura = 1455 °C, O2 = 0,0 ppm, C = 0,000 %, Al = 0,000 % | 76136
305467 | 4988 | 1362 | 4 | 2005-08-14 20:09 | Chemical analysis request at LFVD in chemical lab: 76136/ 9 Baric Mirko | 76136
305468 | 4988 | 1361 | 4 | 2005-08-14 20:10 | Zahteva za analizo z VPP na Spectro: 76136/ 5 e Baric Mirko | 76136
305469 | 4988 | 1101 | 2 | 2005-08-14 20:28 | Celox measurment: Temperatura = 1440 °C, O2 = 0,0 ppm, C = 0,000 %, Al = 0,000 % | 76136
305470 | 4988 | 1400 | 5 | 2005-08-14 20:30 | Added [15] CASIfi13 = 35,3 kg | 76136
305471 | 4988 | 1016 | 1 | 2005-08-14 20:41 | Heat stop 76136 | 76136
305472 | -1 | 1362 | 4 | 2005-08-14 21:00 | Chemical analysis request at LFVD in chemical lab: 76136/ 0 Baric Mirko | 76136
305601 | 4992 | 1015 | 1 | 2005-08-15 04:48 | Heat start 76140 | 76140
305602 | 4992 | 1400 | 5 | 2005-08-15 04:49 | Added [48] FeV = 300,0 kg | 76140
305603 | 4992 | 1400 | 5 | 2005-08-15 04:49 | Added [12] BOKSIT beli = 100,0 kg | 76140
305604 | 4992 | 1400 | 5 | 2005-08-15 04:49 | Added [13] CaO = 400,0 kg | 76140
305609 | 4992 | 1400 | 5 | 2005-08-15 04:49 | Added [10] Al bloki = 20,0 kg | 76140
305610 | 4992 | 1400 | 5 | 2005-08-15 05:10 | Added [48] FeV = 140,0 kg | 76140
305611 | 4992 | 1400 | 5 | 2005-08-15 05:10 | Added [41] FeSi = 160,0 kg | 76140
305612 | 4992 | 1400 | 5 | 2005-08-15 05:10 | Added [28] FeCrC Si = 300,0 kg | 76140
305613 | 4992 | 1400 | 5 | 2005-08-15 05:10 | Added [10] Al bloki = 5,0 kg | 76140
305607 | 4992 | 1101 | 2 | 2005-08-15 05:15 | Celox measurment: Temperatura = 1536 °C, O2 = 0,0 ppm, C = 0,000 %, Al = 0,000 % | 76140
305608 | 4992 | 1252 | 3 | 2005-08-15 05:15 | Heating start 300 kWh | 76140
305614 | 4992 | 1101 | 2 | 2005-08-15 05:19 | Celox measurment: Temperatura = 1544 °C, O2 = 0,0 ppm, C = 0,000 %, Al = 0,000 % | 76140
305615 | 4992 | 1361 | 4 | 2005-08-15 05:20 | Zahteva za analizo z VPP na Spectro: 76140/ 5 e Adam Maks | 76140
305616 | 4992 | 1400 | 5 | 2005-08-15 05:28 | Added [48] FeV = 40,0 kg | 76140
305617 | 4992 | 1400 | 5 | 2005-08-15 05:28 | Added [41] FeSi = 40,0 kg | 76140
305618 | 4992 | 1400 | 5 | 2005-08-15 05:28 | Added [28] FeCrC Si = 120,0 kg | 76140
305619 | 4992 | 1400 | 5 | 2005-08-15 05:28 | Added [12] BOKSIT beli = 50,0 kg | 76140
305620 | 4992 | 1400 | 5 | 2005-08-15 05:28 | Added [13] CaO = 400,0 kg | 76140
305621 | 4992 | 1400 | 5 | 2005-08-15 05:28 | Added [10] Al bloki = 5,0 kg | 76140
305622 | 4992 | 1400 | 5 | 2005-08-15 05:28 | Added [52] KARBORITmleti = 45,0 kg | 76140
305623 | 4992 | 1400 | 5 | 2005-08-15 05:28 | Added [33] FeMnC = 10,0 kg | 76140
305624 | 4992 | 1251 | 3 | 2005-08-15 05:35 | Degassing start | 76140
305625 | 4992 | 1101 | 2 | 2005-08-15 05:58 | Celox measurment: Temperatura = 1474 °C, O2 = 0,0 ppm, C = 0,000 %, Al = 0,000 % | 76140
305626 | 4992 | 1362 | 4 | 2005-08-15 05:59 | Chemical analysis request at LFVD in chemical lab: 76140/ 9 Adam Maks | 76140
305627 | 4992 | 1361 | 4 | 2005-08-15 05:59 | Zahteva za analizo z VPP na Spectro: 76140/ 6 e Adam Maks | 76140
305628 | 4992 | 1252 | 3 | 2005-08-15 06:02 | Heating start 300 kWh | 76140
305630 | 4992 | 1400 | 5 | 2005-08-15 06:05 | Added [12] BOKSIT beli = 50,0 kg | 76140
305631 | 4992 | 1400 | 5 | 2005-08-15 06:05 | Added [13] CaO = 200,0 kg | 76140
305633 | 4992 | 1400 | 5 | 2005-08-15 06:15 | Added [72] Al opl.zica = 2,4 kg | 76140
305629 | 4992 | 1101 | 2 | 2005-08-15 06:17 | Celox measurment: Temperatura = 1475 °C, O2 = 0,0 ppm, C = 0,000 %, Al = 0,000 % | 76140
305632 | 4992 | 1252 | 3 | 2005-08-15 06:20 | Heating start 300 kWh | 76140
305634 | 4992 | 1361 | 4 | 2005-08-15 06:25 | Zahteva za analizo z VPP na Spectro: 76140/ 7 e Adam Maks | 76140
305635 | 4992 | 1101 | 2 | 2005-08-15 06:28 | Celox measurment: Temperatura = 1478 °C, O2 = 0,0 ppm, C = 0,000 %, Al = 0,000 % | 76140
305636 | 4992 | 1400 | 5 | 2005-08-15 06:29 | Added [26] FeCrA = 300,0 kg | 76140
305637 | 4992 | 1400 | 5 | 2005-08-15 06:29 | Added [28] FeCrC Si = 50,0 kg | 76140
305638 | 4992 | 1400 | 5 | 2005-08-15 06:34 | Added [15] CASIfi13 = 16,5 kg | 76140
305639 | 4992 | 1400 | 5 | 2005-08-15 06:34 | Added [74] Borax = 50,0 kg | 76140
305640 | 4992 | 1362 | 4 | 2005-08-15 06:41 | Chemical analysis request at LFVD in chemical lab: 76140/ 0 Adam Maks | 76140
305641 | 4992 | 1016 | 1 | 2005-08-15 06:41 | Heat stop 76140 | 76140
305723 | 4995 | 1015 | 1 | 2005-08-16 18:52 | Heat start 76143 | 76143
305724 | 4995 | 1400 | 5 | 2005-08-16 18:52 | Added [48] FeV = 200,0 kg | 76143
305725 | 4995 | 1400 | 5 | 2005-08-16 18:52 | Added [12] BOKSIT beli = 100,0 kg | 76143
305726 | 4995 | 1400 | 5 | 2005-08-16 18:52 | Added [13] CaO = 400,0 kg | 76143
305727 | 4995 | 1400 | 5 | 2005-08-16 18:52 | Added [10] Al bloki = 5,0 kg | 76143
305730 | 4995 | 1101 | 2 | 2005-08-16 18:59 | Celox measurment: Temperatura = 1530 °C, O2 = 0,0 ppm, C = 0,000 %, Al = 0,000 % | 76143
305731 | 4995 | 1400 | 5 | 2005-08-16 19:01 | Added [48] FeV = 110,0 kg | 76143
305732 | 4995 | 1400 | 5 | 2005-08-16 19:01 | Added [64] SiMn = 50,0 kg | 76143
305733 | 4995 | 1400 | 5 | 2005-08-16 19:01 | Added [41] FeSi = 150,0 kg | 76143
305734 | 4995 | 1400 | 5 | 2005-08-16 19:01 | Added [28] FeCrC Si = 500,0 kg | 76143
305735 | 4995 | 1400 | 5 | 2005-08-16 19:01 | Added [10] Al bloki = 5,0 kg | 76143
305736 | 4995 | 1252 | 3 | 2005-08-16 19:04 | Heating start 300 kWh | 76143
305737 | 4995 | 1101 | 2 | 2005-08-16 19:09 | Celox measurment: Temperatura = 1507 °C, O2 = 0,0 ppm, C = 0,000 %, Al = 0,000 % | 76143
305738 | 4995 | 1361 | 4 | 2005-08-16 19:09 | Zahteva za analizo z VPP na Spectro: 76143/ 5 e Adam Maks | 76143
305739 | 4995 | 1252 | 3 | 2005-08-16 19:09 | Heating start 500 kWh | 76143
305740 | 4995 | 1400 | 5 | 2005-08-16 19:19 | Added [48] FeV = 15,0 kg | 76143
305741 | 4995 | 1400 | 5 | 2005-08-16 19:19 | Added [64] SiMn = 15,0 kg | 76143
305742 | 4995 | 1400 | 5 | 2005-08-16 19:19 | Added [41] FeSi = 60,0 kg | 76143
305743 | 4995 | 1400 | 5 | 2005-08-16 19:19 | Added [26] FeCrA = 100,0 kg | 76143
305744 | 4995 | 1400 | 5 | 2005-08-16 19:19 | Added [28] FeCrC Si = 120,0 kg | 76143
305745 | 4995 | 1400 | 5 | 2005-08-16 19:19 | Added [13] CaO = 200,0 kg | 76143
305746 | 4995 | 1251 | 3 | 2005-08-16 19:25 | Degassing start | 76143
305747 | 4995 | 1400 | 5 | 2005-08-16 20:00 | Added [21] EPZ zlindra = 150,0 kg | 76143
305748 | 4995 | 1101 | 2 | 2005-08-16 20:00 | Celox measurment: Temperatura = 1458 °C, O2 = 0,0 ppm, C = 0,000 %, Al = 0,000 % | 76143
305749 | 4995 | 1361 | 4 | 2005-08-16 20:02 | Zahteva za analizo z VPP na Spectro: 76143/ 6 e Adam Maks | 76143
305750 | 4995 | 1362 | 4 | 2005-08-16 20:02 | Chemical analysis request at LFVD in chemical lab: 76143/ 9 Adam Maks | 76143
305751 | 4995 | 1252 | 3 | 2005-08-16 20:05 | Heating start 400 kWh | 76143
305752 | 4995 | 1101 | 2 | 2005-08-16 20:25 | Celox measurment: Temperatura = 1449 °C, O2 = 0,0 ppm, C = 0,000 %, Al = 0,000 % | 76143
305753 | 4995 | 1252 | 3 | 2005-08-16 20:26 | Heating start 300 kWh | 76143
305755 | 4995 | 1400 | 5 | 2005-08-16 20:26 | Added [41] FeSi = 20,0 kg | 76143
305756 | 4995 | 1400 | 5 | 2005-08-16 20:26 | Added [28] FeCrC Si = 120,0 kg | 76143
305754 | 4995 | 1400 | 5 | 2005-08-16 20:33 | Added [15] CASIfi13 = 16,5 kg | 76143
305757 | 4995 | 1400 | 5 | 2005-08-16 20:34 | Added [74] Borax = 25,0 kg | 76143
305758 | 4995 | 1362 | 4 | 2005-08-16 20:35 | Chemical analysis request at LFVD in chemical lab: 76143/ 0 Adam Maks | 76143
305759 | 4995 | 1016 | 1 | 2005-08-16 20:38 | Heat stop 76143 | 76143
306022 | 5003 | 1015 | 1 | 2005-08-17 10:12 | Heat start 76151 | 76151
306023 | 5003 | 1400 | 5 | 2005-08-17 10:13 | Added [48] FeV = 350,0 kg | 76151
306024 | 5003 | 1400 | 5 | 2005-08-17 10:13 | Added [12] BOKSIT beli = 100,0 kg | 76151
306025 | 5003 | 1400 | 5 | 2005-08-17 10:13 | Added [13] CaO = 400,0 kg | 76151
306028 | 5003 | 1400 | 5 | 2005-08-17 10:13 | Added [10] Al bloki = 10,0 kg | 76151
306029 | 5003 | 1101 | 2 | 2005-08-17 10:19 | Celox measurment: Temperatura = 1618 °C, O2 = 0,0 ppm, C = 0,000 %, Al = 0,000 % | 76151
306030 | 5003 | 1400 | 5 | 2005-08-17 10:20 | Added [35] FeMo = 80,0 kg | 76151
306031 | 5003 | 1400 | 5 | 2005-08-17 10:20 | Added [48] FeV = 90,0 kg | 76151
306032 | 5003 | 1400 | 5 | 2005-08-17 10:20 | Added [33] FeMnC = 40,0 kg | 76151
306033 | 5003 | 1400 | 5 | 2005-08-17 10:20 | Added [41] FeSi = 120,0 kg | 76151
306034 | 5003 | 1400 | 5 | 2005-08-17 10:20 | Added [27] FeCrC = 250,0 kg | 76151
306035 | 5003 | 1400 | 5 | 2005-08-17 10:20 | Added [13] CaO = 300,0 kg | 76151
306036 | 5003 | 1400 | 5 | 2005-08-17 10:20 | Added [52] KARBORITmleti = 60,0 kg | 76151
306037 | 5003 | 1400 | 5 | 2005-08-17 10:55 | Added [65] SLAGMAG 65B = 150,0 kg | 76151
306038 | 5003 | 1400 | 5 | 2005-08-17 10:55 | Added [13] CaO = 250,0 kg | 76151
306039 | 5003 | 1251 | 3 | 2005-08-17 11:05 | Degassing start | 76151
306040 | 5003 | 1101 | 2 | 2005-08-17 11:31 | Celox measurment: Temperatura = 1503 °C, O2 = 0,0 ppm, C = 0,000 %, Al = 0,000 % | 76151
306041 | 5003 | 1362 | 4 | 2005-08-17 11:32 | Chemical analysis request at LFVD in chemical lab: 76151/ 9 Baric Mirko | 76151
306042 | 5003 | 1361 | 4 | 2005-08-17 11:32 | Zahteva za analizo z VPP na Spectro: 76151/ 5 e Baric Mirko | 76151
306043 | 5003 | 1400 | 5 | 2005-08-17 11:45 | Added [17] Cfi13 = 17,2 kg | 76151
306044 | 5003 | 1400 | 5 | 2005-08-17 11:45 | Added [72] Al opl.zica = 8,0 kg | 76151
306045 | 5003 | 1101 | 2 | 2005-08-17 11:48 | Celox measurment: Temperatura = 1486 °C, O2 = 0,0 ppm, C = 0,000 %, Al = 0,000 % | 76151
306046 | 5003 | 1400 | 5 | 2005-08-17 11:51 | Added [15] CASIfi13 = 47,0 kg | 76151
306047 | 5003 | 1101 | 2 | 2005-08-17 12:03 | Celox measurment: Temperatura = 1471 °C, O2 = 0,0 ppm, C = 0,000 %, Al = 0,000 % | 76151
306048 | 5003 | 1362 | 4 | 2005-08-17 12:04 | Chemical analysis request at LFVD in chemical lab: 76151/ 0 Baric Mirko | 76151
306049 | 5003 | 1016 | 1 | 2005-08-17 12:09 | Heat stop 76151 | 76151
306379 | 5013 | 1015 | 1 | 2005-08-18 07:23 | Heat start 76161 | 76161
306380 | 5013 | 1400 | 5 | 2005-08-18 07:26 | Added [48] FeV = 250,0 kg | 76161
306381 | 5013 | 1400 | 5 | 2005-08-18 07:26 | Added [28] FeCrC Si = 80,0 kg | 76161
306382 | 5013 | 1400 | 5 | 2005-08-18 07:26 | Added [13] CaO = 350,0 kg | 76161
306383 | 5013 | 1400 | 5 | 2005-08-18 07:26 | Added [10] Al bloki = 5,0 kg | 76161
306386 | 5013 | 1400 | 5 | 2005-08-18 07:30 | Added [35] FeMo = 80,0 kg | 76161
306387 | 5013 | 1400 | 5 | 2005-08-18 07:30 | Added [48] FeV = 70,0 kg | 76161
306388 | 5013 | 1400 | 5 | 2005-08-18 07:30 | Added [41] FeSi = 150,0 kg | 76161
306389 | 5013 | 1400 | 5 | 2005-08-18 07:30 | Added [27] FeCrC = 250,0 kg | 76161
306390 | 5013 | 1400 | 5 | 2005-08-18 07:30 | Added [10] Al bloki = 5,0 kg | 76161
306391 | 5013 | 1400 | 5 | 2005-08-18 07:30 | Added [52] KARBORITmleti = 25,0 kg | 76161
306392 | 5013 | 1101 | 2 | 2005-08-18 07:35 | Celox measurment: Temperatura = 1557 °C, O2 = 0,0 ppm, C = 0,000 %, Al = 0,000 % | 76161
306393 | 5013 | 1400 | 5 | 2005-08-18 07:59 | Added [65] SLAGMAG 65B = 100,0 kg | 76161
306394 | 5013 | 1400 | 5 | 2005-08-18 07:59 | Added [13] CaO = 100,0 kg | 76161
306395 | 5013 | 1251 | 3 | 2005-08-18 08:07 | Degassing start | 76161
306396 | 5013 | 1101 | 2 | 2005-08-18 08:34 | Celox measurment: Temperatura = 1476 °C, O2 = 0,0 ppm, C = 0,000 %, Al = 0,000 % | 76161
306397 | 5013 | 1362 | 4 | 2005-08-18 08:34 | Chemical analysis request at LFVD in chemical lab: 76161/ 9 Baric Mirko | 76161
306398 | 5013 | 1361 | 4 | 2005-08-18 08:34 | Zahteva za analizo z VPP na Spectro: 76161/ 5 e Baric Mirko | 76161
306399 | 5013 | 1252 | 3 | 2005-08-18 08:37 | Heating start 300 kWh | 76161
306400 | 5013 | 1400 | 5 | 2005-08-18 09:02 | Added [17] Cfi13 = 17,2 kg | 76161
306401 | 5013 | 1400 | 5 | 2005-08-18 09:02 | Added [72] Al opl.zica = 6,0 kg | 76161
306402 | 5013 | 1101 | 2 | 2005-08-18 09:05 | Celox measurment: Temperatura = 1468 °C, O2 = 0,0 ppm, C = 0,000 %, Al = 0,000 % | 76161
306403 | 5013 | 1252 | 3 | 2005-08-18 09:05 | Heating start 150 kWh | 76161
306404 | 5013 | 1400 | 5 | 2005-08-18 09:13 | Added [15] CASIfi13 = 23,5 kg | 76161
306405 | 5013 | 1362 | 4 | 2005-08-18 09:16 | Chemical analysis request at LFVD in chemical lab: 76161/ 0 Baric Mirko | 76161
306406 | 5013 | 1016 | 1 | 2005-08-18 09:22 | Heat stop 76161 | 76161
306407 | 5014 | 1015 | 1 | 2005-08-18 09:22 | Heat start 76162 | 76162
306408 | 5014 | 1400 | 5 | 2005-08-18 09:28 | Added [48] FeV = 300,0 kg | 76162
306409 | 5014 | 1400 | 5 | 2005-08-18 09:28 | Added [12] BOKSIT beli = 60,0 kg | 76162
306410 | 5014 | 1400 | 5 | 2005-08-18 09:28 | Added [13] CaO = 350,0 kg | 76162
306411 | 5014 | 1400 | 5 | 2005-08-18 09:28 | Added [10] Al bloki = 5,0 kg | 76162
306415 | 5014 | 1400 | 5 | 2005-08-18 09:31 | Added [35] FeMo = 110,0 kg | 76162
306416 | 5014 | 1400 | 5 | 2005-08-18 09:31 | Added [48] FeV = 100,0 kg | 76162
306417 | 5014 | 1400 | 5 | 2005-08-18 09:31 | Added [64] SiMn = 50,0 kg | 76162
306418 | 5014 | 1400 | 5 | 2005-08-18 09:31 | Added [41] FeSi = 120,0 kg | 76162
306419 | 5014 | 1400 | 5 | 2005-08-18 09:31 | Added [27] FeCrC = 550,0 kg | 76162
306420 | 5014 | 1400 | 5 | 2005-08-18 09:31 | Added [13] CaO = 200,0 kg | 76162
306414 | 5014 | 1101 | 2 | 2005-08-18 09:32 | Celox measurment: Temperatura = 1587 °C, O2 = 0,0 ppm, C = 0,000 %, Al = 0,000 % | 76162
306421 | 5014 | 1251 | 3 | 2005-08-18 09:49 | Degassing start | 76162
306422 | 5014 | 1400 | 5 | 2005-08-18 10:15 | Added [27] FeCrC = 200,0 kg | 76162
306423 | 5014 | 1101 | 2 | 2005-08-18 10:18 | Celox measurment: Temperatura = 1503 °C, O2 = 0,0 ppm, C = 0,000 %, Al = 0,000 % | 76162
306424 | 5014 | 1362 | 4 | 2005-08-18 10:19 | Chemical analysis request at LFVD in chemical lab: 76162/ 9 Baric Mirko | 76162
306425 | 5014 | 1361 | 4 | 2005-08-18 10:19 | Zahteva za analizo z VPP na Spectro: 76162/ 5 e Baric Mirko | 76162
306426 | 5014 | 1400 | 5 | 2005-08-18 10:34 | Added [17] Cfi13 = 51,6 kg | 76162
306427 | 5014 | 1101 | 2 | 2005-08-18 10:37 | Celox measurment: Temperatura = 1483 °C, O2 = 0,0 ppm, C = 0,000 %, Al = 0,000 % | 76162
306428 | 5014 | 1361 | 4 | 2005-08-18 10:44 | Zahteva za analizo z VPP na Spectro: 76162/ 6 e Baric Mirko | 76162
306429 | 5014 | 1101 | 2 | 2005-08-18 10:50 | Celox measurment: Temperatura = 1475 °C, O2 = 0,0 ppm, C = 0,000 %, Al = 0,000 % | 76162
306430 | 5014 | 1400 | 5 | 2005-08-18 10:53 | Added [15] CASIfi13 = 23,5 kg | 76162
306431 | 5014 | 1362 | 4 | 2005-08-18 10:56 | Chemical analysis request at LFVD in chemical lab: 76162/ 0 Baric Mirko | 76162
306432 | 5014 | 1016 | 1 | 2005-08-18 10:58 | Heat stop 76162 | 76162
306657 | 5021 | 1400 | 5 | 2005-08-19 03:50 | Added [48] FeV = 330,0 kg | 76169
306658 | 5021 | 1400 | 5 | 2005-08-19 03:50 | Added [13] CaO = 400,0 kg | 76169
306659 | 5021 | 1400 | 5 | 2005-08-19 03:50 | Added [10] Al bloki = 15,0 kg | 76169
306656 | 5021 | 1015 | 1 | 2005-08-19 04:02 | Heat start 76169 | 76169
306660 | 5021 | 1400 | 5 | 2005-08-19 04:14 | Added [35] FeMo = 140,0 kg | 76169
306661 | 5021 | 1400 | 5 | 2005-08-19 04:14 | Added [48] FeV = 80,0 kg | 76169
306662 | 5021 | 1400 | 5 | 2005-08-19 04:14 | Added [41] FeSi = 80,0 kg | 76169
306663 | 5021 | 1400 | 5 | 2005-08-19 04:14 | Added [28] FeCrC Si = 1200,0 kg | 76169
306664 | 5021 | 1400 | 5 | 2005-08-19 04:14 | Added [10] Al bloki = 15,0 kg | 76169
306665 | 5021 | 1252 | 3 | 2005-08-19 04:16 | Heating start 500 kWh | 76169
306666 | 5021 | 1101 | 2 | 2005-08-19 04:22 | Celox measurment: Temperatura = 1544 °C, O2 = 0,0 ppm, C = 0,000 %, Al = 0,000 % | 76169
306667 | 5021 | 1251 | 3 | 2005-08-19 04:30 | Degassing start | 76169
306668 | 5021 | 1400 | 5 | 2005-08-19 04:57 | Added [12] BOKSIT beli = 150,0 kg | 76169
306669 | 5021 | 1101 | 2 | 2005-08-19 04:59 | Celox measurment: Temperatura = 1501 °C, O2 = 0,0 ppm, C = 0,000 %, Al = 0,000 % | 76169
306670 | 5021 | 1362 | 4 | 2005-08-19 04:59 | Chemical analysis request at LFVD in chemical lab: 76169/ 8 Ferk Jože | 76169
306671 | 5021 | 1361 | 4 | 2005-08-19 04:59 | Zahteva za analizo z VPP na Spectro: 76169/ 5 e Ferk Jože | 76169
306672 | 5021 | 1400 | 5 | 2005-08-19 05:14 | Added [35] FeMo = 30,0 kg | 76169
306673 | 5021 | 1400 | 5 | 2005-08-19 05:14 | Added [48] FeV = 30,0 kg | 76169
306674 | 5021 | 1400 | 5 | 2005-08-19 05:14 | Added [41] FeSi = 30,0 kg | 76169
306675 | 5021 | 1400 | 5 | 2005-08-19 05:14 | Added [28] FeCrC Si = 230,0 kg | 76169
306677 | 5021 | 1400 | 5 | 2005-08-19 05:17 | Added [72] Al opl.zica = 4,0 kg | 76169
306676 | 5021 | 1101 | 2 | 2005-08-19 05:17 | Celox measurment: Temperatura = 1478 °C, O2 = 0,0 ppm, C = 0,000 %, Al = 0,000 % | 76169
306678 | 5021 | 1362 | 4 | 2005-08-19 05:25 | Chemical analysis request at LFVD in chemical lab: 76169/ 9 Ferk Jože | 76169
306679 | 5021 | 1101 | 2 | 2005-08-19 05:33 | Celox measurment: Temperatura = 1464 °C, O2 = 0,0 ppm, C = 0,000 %, Al = 0,000 % | 76169
306680 | 5021 | 1252 | 3 | 2005-08-19 05:34 | Heating start 200 kWh | 76169
306681 | 5021 | 1400 | 5 | 2005-08-19 05:39 | Added [17] Cfi13 = 10,3 kg | 76169
306682 | 5021 | 1400 | 5 | 2005-08-19 05:39 | Added [72] Al opl.zica = 2,4 kg | 76169
306683 | 5021 | 1101 | 2 | 2005-08-19 05:42 | Celox measurment: Temperatura = 1468 °C, O2 = 0,0 ppm, C = 0,000 %, Al = 0,000 % | 76169
306684 | 5021 | 1400 | 5 | 2005-08-19 05:45 | Added [27] FeCrC = 120,0 kg | 76169
306685 | 5021 | 1400 | 5 | 2005-08-19 05:45 | Added [15] CASIfi13 = 23,5 kg | 76169
306686 | 5021 | 1362 | 4 | 2005-08-19 05:51 | Chemical analysis request at LFVD in chemical lab: 76169/ 0 Ferk Jože | 76169
306687 | 5021 | 1016 | 1 | 2005-08-19 05:51 | Heat stop 76169 | 76169
306986 | 5030 | 1015 | 1 | 2005-08-23 03:26 | Heat start 76178 | 76178
306987 | 5030 | 1400 | 5 | 2005-08-23 03:34 | Added [48] FeV = 340,0 kg | 76178
306988 | 5030 | 1400 | 5 | 2005-08-23 03:34 | Added [12] BOKSIT beli = 70,0 kg | 76178
306989 | 5030 | 1400 | 5 | 2005-08-23 03:34 | Added [13] CaO = 300,0 kg | 76178
306992 | 5030 | 1400 | 5 | 2005-08-23 03:35 | Added [10] Al bloki = 5,0 kg | 76178
306993 | 5030 | 1400 | 5 | 2005-08-23 03:40 | Added [35] FeMo = 80,0 kg | 76178
306994 | 5030 | 1400 | 5 | 2005-08-23 03:40 | Added [48] FeV = 100,0 kg | 76178
306995 | 5030 | 1400 | 5 | 2005-08-23 03:40 | Added [33] FeMnC = 50,0 kg | 76178
306996 | 5030 | 1400 | 5 | 2005-08-23 03:40 | Added [41] FeSi = 150,0 kg | 76178
306997 | 5030 | 1400 | 5 | 2005-08-23 03:40 | Added [26] FeCrA = 500,0 kg | 76178
306998 | 5030 | 1101 | 2 | 2005-08-23 03:41 | Celox measurment: Temperatura = 1563 °C, O2 = 0,0 ppm, C = 0,000 %, Al = 0,000 % | 76178
306999 | 5030 | 1400 | 5 | 2005-08-23 03:41 | Added [13] CaO = 150,0 kg | 76178
307000 | 5030 | 1251 | 3 | 2005-08-23 03:48 | Degassing start | 76178
307001 | 5030 | 1101 | 2 | 2005-08-23 04:21 | Celox measurment: Temperatura = 1506 °C, O2 = 0,0 ppm, C = 0,000 %, Al = 0,000 % | 76178
307002 | 5030 | 1362 | 4 | 2005-08-23 04:22 | Chemical analysis request at LFVD in chemical lab: 76162/ 9 Baric Mirko | 76162
307003 | 5030 | 1361 | 4 | 2005-08-23 04:22 | Zahteva za analizo z VPP na Spectro: 76178/ 5 e Baric Mirko | 76178
307004 | 5030 | 1400 | 5 | 2005-08-23 04:50 | Added [26] FeCrA = 100,0 kg | 76178
307005 | 5030 | 1400 | 5 | 2005-08-23 04:50 | Added [72] Al opl.zica = 2,0 kg | 76178
307006 | 5030 | 1101 | 2 | 2005-08-23 04:52 | Celox measurment: Temperatura = 1480 °C, O2 = 0,0 ppm, C = 0,000 %, Al = 0,000 % | 76178
307007 | 5030 | 1362 | 4 | 2005-08-23 05:00 | Chemical analysis request at LFVD in chemical lab: 76178/ 0 Baric Mirko | 76178
307008 | 5030 | 1016 | 1 | 2005-08-23 05:01 | Heat stop 76178 | 76178
307009 | 5031 | 1015 | 1 | 2005-08-23 05:01 | Heat start 76179 | 76179
307010 | 5031 | 1400 | 5 | 2005-08-23 05:06 | Added [48] FeV = 350,0 kg | 76179
307011 | 5031 | 1400 | 5 | 2005-08-23 05:06 | Added [12] BOKSIT beli = 70,0 kg | 76179
307012 | 5031 | 1400 | 5 | 2005-08-23 05:06 | Added [13] CaO = 300,0 kg | 76179
307013 | 5031 | 1400 | 5 | 2005-08-23 05:06 | Added [10] Al bloki = 5,0 kg | 76179
307014 | 5031 | 1400 | 5 | 2005-08-23 05:06 | Added [52] KARBORITmleti = 75,0 kg | 76179
307017 | 5031 | 1101 | 2 | 2005-08-23 05:11 | Celox measurment: Temperatura = 1537 °C, O2 = 0,0 ppm, C = 0,000 %, Al = 0,000 % | 76179
307018 | 5031 | 1400 | 5 | 2005-08-23 05:12 | Added [33] FeMnC = 50,0 kg | 76179
307019 | 5031 | 1400 | 5 | 2005-08-23 05:12 | Added [41] FeSi = 150,0 kg | 76179
307020 | 5031 | 1400 | 5 | 2005-08-23 05:12 | Added [27] FeCrC = 500,0 kg | 76179
307021 | 5031 | 1400 | 5 | 2005-08-23 05:12 | Added [10] Al bloki = 5,0 kg | 76179
307022 | 5031 | 1252 | 3 | 2005-08-23 05:15 | Heating start 500 kWh | 76179
307023 | 5031 | 1361 | 4 | 2005-08-23 05:20 | Zahteva za analizo z VPP na Spectro: 76179/ 5 e Baric Mirko | 76179
307024 | 5031 | 1400 | 5 | 2005-08-23 05:26 | Added [48] FeV = 60,0 kg | 76179
307025 | 5031 | 1400 | 5 | 2005-08-23 05:26 | Added [27] FeCrC = 250,0 kg | 76179
307026 | 5031 | 1400 | 5 | 2005-08-23 05:26 | Added [13] CaO = 150,0 kg | 76179
307027 | 5031 | 1400 | 5 | 2005-08-23 05:26 | Added [10] Al bloki = 5,0 kg | 76179
307028 | 5031 | 1400 | 5 | 2005-08-23 05:26 | Added [52] KARBORITmleti = 30,0 kg | 76179
307029 | 5031 | 1251 | 3 | 2005-08-23 05:35 | Degassing start | 76179
307030 | 5031 | 1101 | 2 | 2005-08-23 06:03 | Celox measurment: Temperatura = 1458 °C, O2 = 0,0 ppm, C = 0,000 %, Al = 0,000 % | 76179
307031 | 5031 | 1361 | 4 | 2005-08-23 06:04 | Zahteva za analizo z VPP na Spectro: 76179/ 6 e Baric Mirko | 76179
307032 | 5031 | 1362 | 4 | 2005-08-23 06:04 | Chemical analysis request at LFVD in chemical lab: 76179/ 9 Baric Mirko | 76179
307033 | 5031 | 1252 | 3 | 2005-08-23 06:04 | Heating start 300 kWh | 76179
307034 | 5031 | 1400 | 5 | 2005-08-23 06:18 | Added [17] Cfi13 = 20,6 kg | 76179
307035 | 5031 | 1400 | 5 | 2005-08-23 06:18 | Added [72] Al opl.zica = 2,8 kg | 76179
307036 | 5031 | 1101 | 2 | 2005-08-23 06:22 | Celox measurment: Temperatura = 1460 °C, O2 = 0,0 ppm, C = 0,000 %, Al = 0,000 % | 76179
307037 | 5031 | 1101 | 2 | 2005-08-23 06:22 | Celox measurment: Temperatura = 1463 °C, O2 = 0,0 ppm, C = 0,000 %, Al = 0,000 % | 76179
307038 | 5031 | 1252 | 3 | 2005-08-23 06:23 | Heating start 200 kWh | 76179
307039 | 5031 | 1400 | 5 | 2005-08-23 06:23 | Added [28] FeCrC Si = 60,0 kg | 76179
307040 | 5031 | 1400 | 5 | 2005-08-23 06:28 | Added [15] CASIfi13 = 16,5 kg | 76179
307041 | 5031 | 1400 | 5 | 2005-08-23 06:28 | Added [74] Borax = 25,0 kg | 76179
307042 | 5031 | 1362 | 4 | 2005-08-23 06:28 | Chemical analysis request at LFVD in chemical lab: 76179/ 0 Baric Mirko | 76179
307043 | 5031 | 1016 | 1 | 2005-08-23 06:32 | Heat stop 76179 | 76179
307093 | 5033 | 1015 | 1 | 2005-08-23 08:39 | Heat start 76181 | 76181
307094 | 5033 | 1400 | 5 | 2005-08-23 08:39 | Added [13] CaO = 400,0 kg | 76181
307095 | 5033 | 1400 | 5 | 2005-08-23 08:39 | Added [12] BOKSIT beli = 100,0 kg | 76181
307096 | 5033 | 1400 | 5 | 2005-08-23 08:39 | Added [10] Al bloki = 5,0 kg | 76181
307099 | 5033 | 1101 | 2 | 2005-08-23 08:46 | Celox measurment: Temperatura = 1595 °C, O2 = 0,0 ppm, C = 0,000 %, Al = 0,000 % | 76181
307100 | 5033 | 1400 | 5 | 2005-08-23 08:50 | Added [35] FeMo = 100,0 kg | 76181
307101 | 5033 | 1400 | 5 | 2005-08-23 08:50 | Added [48] FeV = 110,0 kg | 76181
307102 | 5033 | 1400 | 5 | 2005-08-23 08:50 | Added [33] FeMnC = 100,0 kg | 76181
307103 | 5033 | 1400 | 5 | 2005-08-23 08:50 | Added [41] FeSi = 140,0 kg | 76181
307104 | 5033 | 1400 | 5 | 2005-08-23 08:50 | Added [28] FeCrC Si = 320,0 kg | 76181
307105 | 5033 | 1400 | 5 | 2005-08-23 08:50 | Added [10] Al bloki = 5,0 kg | 76181
307106 | 5033 | 1400 | 5 | 2005-08-23 08:50 | Added [52] KARBORITmleti = 30,0 kg | 76181
307107 | 5033 | 1252 | 3 | 2005-08-23 08:53 | Heating start 300 kWh | 76181
307108 | 5033 | 1101 | 2 | 2005-08-23 08:57 | Celox measurment: Temperatura = 1561 °C, O2 = 0,0 ppm, C = 0,000 %, Al = 0,000 % | 76181
307109 | 5033 | 1361 | 4 | 2005-08-23 08:59 | Zahteva za analizo z VPP na Spectro: 76181/ 5 e Adam Maks | 76181
307110 | 5033 | 1400 | 5 | 2005-08-23 09:06 | Added [35] FeMo = 15,0 kg | 76181
307111 | 5033 | 1400 | 5 | 2005-08-23 09:06 | Added [48] FeV = 10,0 kg | 76181
307112 | 5033 | 1400 | 5 | 2005-08-23 09:06 | Added [41] FeSi = 30,0 kg | 76181
307113 | 5033 | 1400 | 5 | 2005-08-23 09:06 | Added [28] FeCrC Si = 100,0 kg | 76181
307114 | 5033 | 1400 | 5 | 2005-08-23 09:06 | Added [13] CaO = 400,0 kg | 76181
307115 | 5033 | 1400 | 5 | 2005-08-23 09:06 | Added [12] BOKSIT beli = 60,0 kg | 76181
307116 | 5033 | 1400 | 5 | 2005-08-23 09:06 | Added [52] KARBORITmleti = 10,0 kg | 76181
307117 | 5033 | 1251 | 3 | 2005-08-23 09:14 | Degassing start | 76181
307118 | 5033 | 1101 | 2 | 2005-08-23 09:42 | Celox measurment: Temperatura = 1486 °C, O2 = 0,0 ppm, C = 0,000 %, Al = 0,000 % | 76181
307119 | 5033 | 1400 | 5 | 2005-08-23 09:43 | Added [21] EPZ zlindra = 150,0 kg | 76181
307120 | 5033 | 1361 | 4 | 2005-08-23 09:46 | Zahteva za analizo z VPP na Spectro: 76181/ 6 e Adam Maks | 76181
307121 | 5033 | 1362 | 4 | 2005-08-23 09:46 | Chemical analysis request at LFVD in chemical lab: 76181/ 9 Adam Maks | 76181
307122 | 5033 | 1101 | 2 | 2005-08-23 09:59 | Celox measurment: Temperatura = 1472 °C, O2 = 0,0 ppm, C = 0,000 %, Al = 0,000 % | 76181
307123 | 5033 | 1400 | 5 | 2005-08-23 10:03 | Added [41] FeSi = 20,0 kg | 76181
307124 | 5033 | 1400 | 5 | 2005-08-23 10:04 | Added [15] CASIfi13 = 16,5 kg | 76181
307125 | 5033 | 1400 | 5 | 2005-08-23 10:05 | Added [74] Borax = 25,0 kg | 76181
307126 | 5033 | 1362 | 4 | 2005-08-23 10:05 | Chemical analysis request at LFVD in chemical lab: 76181/ 0 Adam Maks | 76181
307127 | 5033 | 1016 | 1 | 2005-08-23 10:11 | Heat stop 76181 | 76181
307138 | 5034 | 1400 | 5 | 2005-08-23 15:35 | Added [48] FeV = 370,0 kg | 76182
307132 | 5034 | 1400 | 5 | 2005-08-23 15:35 | Added [12] BOKSIT beli = 40,0 kg | 76182
307133 | 5034 | 1400 | 5 | 2005-08-23 15:35 | Added [13] CaO = 400,0 kg | 76182
307134 | 5034 | 1400 | 5 | 2005-08-23 15:35 | Added [10] Al bloki = 10,0 kg | 76182
307135 | 5034 | 1400 | 5 | 2005-08-23 15:35 | Added [52] KARBORITmleti = 100,0 kg | 76182
307129 | 5034 | 1015 | 1 | 2005-08-23 15:46 | Heat start 76182 | 76182
307130 | 5034 | 1101 | 2 | 2005-08-23 15:49 | Celox measurment: Temperatura = 1598 °C, O2 = 0,0 ppm, C = 0,000 %, Al = 0,000 % | 76182
307131 | 5034 | 1252 | 3 | 2005-08-23 15:49 | Heating start 200 kWh | 76182
307136 | 5034 | 1362 | 4 | 2005-08-23 15:52 | Chemical analysis request at LFVD in chemical lab: 76182/ 8 Ferk Jože | 76182
307137 | 5034 | 1361 | 4 | 2005-08-23 15:52 | Zahteva za analizo z VPP na Spectro: 76182/ 5 e Ferk Jože | 76182
307139 | 5034 | 1400 | 5 | 2005-08-23 16:04 | Added [35] FeMo = 70,0 kg | 76182
307140 | 5034 | 1400 | 5 | 2005-08-23 16:04 | Added [48] FeV = 60,0 kg | 76182
307141 | 5034 | 1400 | 5 | 2005-08-23 16:04 | Added [64] SiMn = 40,0 kg | 76182
307142 | 5034 | 1400 | 5 | 2005-08-23 16:04 | Added [41] FeSi = 80,0 kg | 76182
307143 | 5034 | 1400 | 5 | 2005-08-23 16:04 | Added [26] FeCrA = 500,0 kg | 76182
307144 | 5034 | 1400 | 5 | 2005-08-23 16:04 | Added [28] FeCrC Si = 280,0 kg | 76182
307145 | 5034 | 1400 | 5 | 2005-08-23 16:04 | Added [10] Al bloki = 5,0 kg | 76182
307146 | 5034 | 1251 | 3 | 2005-08-23 16:09 | Degassing start | 76182
307147 | 5034 | 1101 | 2 | 2005-08-23 16:40 | Celox measurment: Temperatura = 1466 °C, O2 = 0,0 ppm, C = 0,000 %, Al = 0,000 % | 76182
307148 | 5034 | 1362 | 4 | 2005-08-23 16:41 | Chemical analysis request at LFVD in chemical lab: 76182/ 9 Ferk Jože | 76182
307149 | 5034 | 1361 | 4 | 2005-08-23 16:41 | Zahteva za analizo z VPP na Spectro: 76182/ 6 e Ferk Jože | 76182
307150 | 5034 | 1252 | 3 | 2005-08-23 16:41 | Heating start 300 kWh | 76182
307151 | 5034 | 1400 | 5 | 2005-08-23 16:57 | Added [35] FeMo = 40,0 kg | 76182
307152 | 5034 | 1400 | 5 | 2005-08-23 16:57 | Added [48] FeV = 30,0 kg | 76182
307153 | 5034 | 1400 | 5 | 2005-08-23 16:57 | Added [28] FeCrC Si = 140,0 kg | 76182
307154 | 5034 | 1400 | 5 | 2005-08-23 16:57 | Added [17] Cfi13 = 20,6 kg | 76182
307155 | 5034 | 1400 | 5 | 2005-08-23 16:57 | Added [72] Al opl.zica = 2,0 kg | 76182
307156 | 5034 | 1400 | 5 | 2005-08-23 16:58 | Added [41] FeSi = 30,0 kg | 76182
307157 | 5034 | 1101 | 2 | 2005-08-23 17:00 | Celox measurment: Temperatura = 1449 °C, O2 = 0,0 ppm, C = 0,000 %, Al = 0,000 % | 76182
307158 | 5034 | 1252 | 3 | 2005-08-23 17:00 | Heating start 500 kWh | 76182
307159 | 5034 | 1361 | 4 | 2005-08-23 17:06 | Zahteva za analizo z VPP na Spectro: 76182/ 7 e Ferk Jože | 76182
307160 | 5034 | 1101 | 2 | 2005-08-23 17:10 | Celox measurment: Temperatura = 1467 °C, O2 = 0,0 ppm, C = 0,000 %, Al = 0,000 % | 76182
307161 | 5034 | 1400 | 5 | 2005-08-23 17:13 | Added [13] CaO = 150,0 kg | 76182
307162 | 5034 | 1252 | 3 | 2005-08-23 17:13 | Heating start 500 kWh | 76182
307163 | 5034 | 1400 | 5 | 2005-08-23 17:14 | Added [17] Cfi13 = 17,2 kg | 76182
307164 | 5034 | 1400 | 5 | 2005-08-23 17:14 | Added [72] Al opl.zica = 1,0 kg | 76182
307165 | 5034 | 1101 | 2 | 2005-08-23 17:25 | Celox measurment: Temperatura = 1471 °C, O2 = 0,0 ppm, C = 0,000 %, Al = 0,000 % | 76182
307166 | 5034 | 1252 | 3 | 2005-08-23 17:26 | Heating start 200 kWh | 76182
307167 | 5034 | 1101 | 2 | 2005-08-23 17:35 | Celox measurment: Temperatura = 1476 °C, O2 = 0,0 ppm, C = 0,000 %, Al = 0,000 % | 76182
307168 | 5034 | 1400 | 5 | 2005-08-23 17:40 | Added [74] Borax = 50,0 kg | 76182
307169 | 5034 | 1400 | 5 | 2005-08-23 17:40 | Added [15] CASIfi13 = 25,8 kg | 76182
307170 | 5034 | 1362 | 4 | 2005-08-23 17:44 | Chemical analysis request at LFVD in chemical lab: 76182/ 0 Ferk Jože | 76182
307171 | 5034 | 1016 | 1 | 2005-08-23 17:45 | Heat stop 76182 | 76182
307374 | 5042 | 1015 | 1 | 2005-08-24 06:34 | Heat start 76189 | 76189
307375 | 5042 | 1400 | 5 | 2005-08-24 06:35 | Added [48] FeV = 220,0 kg | 76189
307376 | 5042 | 1400 | 5 | 2005-08-24 06:35 | Added [13] CaO = 300,0 kg | 76189
307377 | 5042 | 1400 | 5 | 2005-08-24 06:35 | Added [12] BOKSIT beli = 70,0 kg | 76189
307378 | 5042 | 1400 | 5 | 2005-08-24 06:35 | Added [10] Al bloki = 10,0 kg | 76189
307379 | 5042 | 1400 | 5 | 2005-08-24 06:35 | Added [52] KARBORITmleti = 125,0 kg | 76189
307382 | 5042 | 1101 | 2 | 2005-08-24 06:43 | Celox measurment: Temperatura = 1542 °C, O2 = 0,0 ppm, C = 0,000 %, Al = 0,000 % | 76189
307383 | 5042 | 1400 | 5 | 2005-08-24 06:46 | Added [35] FeMo = 70,0 kg | 76189
307384 | 5042 | 1400 | 5 | 2005-08-24 06:46 | Added [48] FeV = 120,0 kg | 76189
307385 | 5042 | 1400 | 5 | 2005-08-24 06:46 | Added [33] FeMnC = 50,0 kg | 76189
307386 | 5042 | 1400 | 5 | 2005-08-24 06:46 | Added [41] FeSi = 100,0 kg | 76189
307387 | 5042 | 1400 | 5 | 2005-08-24 06:46 | Added [28] FeCrC Si = 950,0 kg | 76189
307388 | 5042 | 1400 | 5 | 2005-08-24 06:46 | Added [10] Al bloki = 5,0 kg | 76189
307389 | 5042 | 1252 | 3 | 2005-08-24 06:49 | Heating start 300 kWh | 76189
307390 | 5042 | 1252 | 3 | 2005-08-24 06:49 | Heating start 200 kWh | 76189
307391 | 5042 | 1101 | 2 | 2005-08-24 06:54 | Celox measurment: Temperatura = 1512 °C, O2 = 0,0 ppm, C = 0,000 %, Al = 0,000 % | 76189
307392 | 5042 | 1361 | 4 | 2005-08-24 06:54 | Zahteva za analizo z VPP na Spectro: 76189/ 5 e Adam Maks | 76189
307393 | 5042 | 1252 | 3 | 2005-08-24 06:55 | Heating start 300 kWh | 76189
307394 | 5042 | 1400 | 5 | 2005-08-24 07:07 | Added [35] FeMo = 15,0 kg | 76189
307395 | 5042 | 1400 | 5 | 2005-08-24 07:07 | Added [48] FeV = 25,0 kg | 76189
307396 | 5042 | 1400 | 5 | 2005-08-24 07:07 | Added [33] FeMnC = 20,0 kg | 76189
307397 | 5042 | 1400 | 5 | 2005-08-24 07:07 | Added [28] FeCrC Si = 100,0 kg | 76189
307398 | 5042 | 1400 | 5 | 2005-08-24 07:07 | Added [12] BOKSIT beli = 50,0 kg | 76189
307399 | 5042 | 1400 | 5 | 2005-08-24 07:07 | Added [13] CaO = 200,0 kg | 76189
307400 | 5042 | 1400 | 5 | 2005-08-24 07:07 | Added [10] Al bloki = 5,0 kg | 76189
307401 | 5042 | 1400 | 5 | 2005-08-24 07:07 | Added [52] KARBORITmleti = 20,0 kg | 76189
307402 | 5042 | 1251 | 3 | 2005-08-24 07:18 | Degassing start | 76189
307403 | 5042 | 1101 | 2 | 2005-08-24 07:45 | Celox measurment: Temperatura = 1467 °C, O2 = 0,0 ppm, C = 0,000 %, Al = 0,000 % | 76189
307404 | 5042 | 1362 | 4 | 2005-08-24 07:46 | Chemical analysis request at LFVD in chemical lab: 76189/ 9 Adam Maks | 76189
307405 | 5042 | 1400 | 5 | 2005-08-24 07:57 | Added [72] Al opl.zica = 2,8 kg | 76189
307406 | 5042 | 1101 | 2 | 2005-08-24 07:57 | Celox measurment: Temperatura = 1458 °C, O2 = 0,0 ppm, C = 0,000 %, Al = 0,000 % | 76189
307407 | 5042 | 1400 | 5 | 2005-08-24 07:58 | Added [48] FeV = 30,0 kg | 76189
307408 | 5042 | 1252 | 3 | 2005-08-24 07:58 | Heating start 200 kWh | 76189
307409 | 5042 | 1101 | 2 | 2005-08-24 08:18 | Celox measurment: Temperatura = 1448 °C, O2 = 0,0 ppm, C = 0,000 %, Al = 0,000 % | 76189
307410 | 5042 | 1252 | 3 | 2005-08-24 08:18 | Heating start 300 kWh | 76189
307411 | 5042 | 1400 | 5 | 2005-08-24 08:23 | Added [15] CASIfi13 = 16,5 kg | 76189
307412 | 5042 | 1400 | 5 | 2005-08-24 08:25 | Added [74] Borax = 25,0 kg | 76189
307413 | 5042 | 1362 | 4 | 2005-08-24 08:25 | Chemical analysis request at LFVD in chemical lab: 76189/ 0 Adam Maks | 76189
307414 | 5042 | 1016 | 1 | 2005-08-24 08:28 | Heat stop 76189 | 76189
307415 | 5043 | 1015 | 1 | 2005-08-24 08:28 | Heat start 76190 | 76190
307416 | 5043 | 1400 | 5 | 2005-08-24 08:28 | Added [13] CaO = 350,0 kg | 76190
307417 | 5043 | 1400 | 5 | 2005-08-24 08:28 | Added [12] BOKSIT beli = 70,0 kg | 76190
307418 | 5043 | 1400 | 5 | 2005-08-24 08:28 | Added [10] Al bloki = 10,0 kg | 76190
307421 | 5043 | 1101 | 2 | 2005-08-24 08:35 | Celox measurment: Temperatura = 1586 °C, O2 = 0,0 ppm, C = 0,000 %, Al = 0,000 % | 76190
307422 | 5043 | 1400 | 5 | 2005-08-24 08:40 | Added [35] FeMo = 60,0 kg | 76190
307423 | 5043 | 1400 | 5 | 2005-08-24 08:40 | Added [48] FeV = 200,0 kg | 76190
307424 | 5043 | 1400 | 5 | 2005-08-24 08:40 | Added [33] FeMnC = 60,0 kg | 76190
307425 | 5043 | 1400 | 5 | 2005-08-24 08:40 | Added [41] FeSi = 150,0 kg | 76190
307426 | 5043 | 1400 | 5 | 2005-08-24 08:40 | Added [28] FeCrC Si = 450,0 kg | 76190
307427 | 5043 | 1400 | 5 | 2005-08-24 08:40 | Added [12] BOKSIT beli = 70,0 kg | 76190
307428 | 5043 | 1400 | 5 | 2005-08-24 08:40 | Added [13] CaO = 200,0 kg | 76190
307429 | 5043 | 1400 | 5 | 2005-08-24 08:40 | Added [10] Al bloki = 7,0 kg | 76190
307430 | 5043 | 1400 | 5 | 2005-08-24 08:40 | Added [52] KARBORITmleti = 40,0 kg | 76190
307431 | 5043 | 1251 | 3 | 2005-08-24 08:48 | Degassing start | 76190
307432 | 5043 | 1101 | 2 | 2005-08-24 09:21 | Celox measurment: Temperatura = 1491 °C, O2 = 0,0 ppm, C = 0,000 %, Al = 0,000 % | 76190
307433 | 5043 | 1362 | 4 | 2005-08-24 09:21 | Chemical analysis request at LFVD in chemical lab: 76190/ 9 Adam Maks | 76190
307434 | 5043 | 1400 | 5 | 2005-08-24 09:22 | Added [21] EPZ zlindra = 150,0 kg | 76190
307435 | 5043 | 1400 | 5 | 2005-08-24 09:38 | Added [35] FeMo = 20,0 kg | 76190
307436 | 5043 | 1400 | 5 | 2005-08-24 09:38 | Added [48] FeV = 20,0 kg | 76190
307437 | 5043 | 1400 | 5 | 2005-08-24 09:38 | Added [33] FeMnC = 10,0 kg | 76190
307438 | 5043 | 1400 | 5 | 2005-08-24 09:38 | Added [41] FeSi = 50,0 kg | 76190
307439 | 5043 | 1400 | 5 | 2005-08-24 09:38 | Added [28] FeCrC Si = 100,0 kg | 76190
307440 | 5043 | 1400 | 5 | 2005-08-24 09:38 | Added [10] Al bloki = 5,0 kg | 76190
307441 | 5043 | 1400 | 5 | 2005-08-24 09:38 | Added [17] Cfi13 = 25,8 kg | 76190
307442 | 5043 | 1101 | 2 | 2005-08-24 09:43 | Celox measurment: Temperatura = 1466 °C, O2 = 0,0 ppm, C = 0,000 %, Al = 0,000 % | 76190
307443 | 5043 | 1252 | 3 | 2005-08-24 09:43 | Heating start 400 kWh | 76190
307444 | 5043 | 1362 | 4 | 2005-08-24 09:53 | Chemical analysis request at LFVD in chemical lab: 76190/10 Adam Maks | 76190
307445 | 5043 | 1101 | 2 | 2005-08-24 09:54 | Celox measurment: Temperatura = 1475 °C, O2 = 0,0 ppm, C = 0,000 %, Al = 0,000 % | 76190
307446 | 5043 | 1400 | 5 | 2005-08-24 10:08 | Added [28] FeCrC Si = 50,0 kg | 76190
307447 | 5043 | 1400 | 5 | 2005-08-24 10:08 | Added [17] Cfi13 = 10,3 kg | 76190
307448 | 5043 | 1400 | 5 | 2005-08-24 10:08 | Added [72] Al opl.zica = 2,0 kg | 76190
307449 | 5043 | 1101 | 2 | 2005-08-24 10:09 | Celox measurment: Temperatura = 1462 °C, O2 = 0,0 ppm, C = 0,000 %, Al = 0,000 % | 76190
307450 | 5043 | 1400 | 5 | 2005-08-24 10:11 | Added [74] Borax = 25,0 kg | 76190
307451 | 5043 | 1400 | 5 | 2005-08-24 10:11 | Added [15] CASIfi13 = 16,5 kg | 76190
307452 | 5043 | 1362 | 4 | 2005-08-24 10:15 | Chemical analysis request at LFVD in chemical lab: 76190/ 0 Adam Maks | 76190
307453 | 5043 | 1016 | 1 | 2005-08-24 10:16 | Heat stop 76190 | 76190
308332 | 5068 | 1015 | 1 | 2005-08-26 23:59 | Heat start 76215 | 76215
308333 | 5068 | 1400 | 5 | 2005-08-27 00:04 | Added [48] FeV = 280,0 kg | 76215
308334 | 5068 | 1400 | 5 | 2005-08-27 00:04 | Added [12] BOKSIT beli = 70,0 kg | 76215
308335 | 5068 | 1400 | 5 | 2005-08-27 00:04 | Added [13] CaO = 300,0 kg | 76215
308336 | 5068 | 1400 | 5 | 2005-08-27 00:04 | Added [10] Al bloki = 5,0 kg | 76215
308339 | 5068 | 1101 | 2 | 2005-08-27 00:06 | Celox measurment: Temperatura = 1588 °C, O2 = 0,0 ppm, C = 0,000 %, Al = 0,000 % | 76215
308340 | 5068 | 1400 | 5 | 2005-08-27 00:12 | Added [65] SLAGMAG 65B = 50,0 kg | 76215
308341 | 5068 | 1400 | 5 | 2005-08-27 00:12 | Added [35] FeMo = 50,0 kg | 76215
308342 | 5068 | 1400 | 5 | 2005-08-27 00:12 | Added [48] FeV = 90,0 kg | 76215
308343 | 5068 | 1400 | 5 | 2005-08-27 00:12 | Added [33] FeMnC = 50,0 kg | 76215
308344 | 5068 | 1400 | 5 | 2005-08-27 00:12 | Added [41] FeSi = 100,0 kg | 76215
308345 | 5068 | 1400 | 5 | 2005-08-27 00:12 | Added [27] FeCrC = 300,0 kg | 76215
308346 | 5068 | 1400 | 5 | 2005-08-27 00:12 | Added [13] CaO = 50,0 kg | 76215
308347 | 5068 | 1400 | 5 | 2005-08-27 00:12 | Added [10] Al bloki = 5,0 kg | 76215
308348 | 5068 | 1251 | 3 | 2005-08-27 00:21 | Degassing start | 76215
308349 | 5068 | 1101 | 2 | 2005-08-27 00:52 | Celox measurment: Temperatura = 1495 °C, O2 = 0,0 ppm, C = 0,000 %, Al = 0,000 % | 76215
308350 | 5068 | 1362 | 4 | 2005-08-27 00:52 | Chemical analysis request at LFVD in chemical lab: 76215/ 9 Baric Mirko | 76215
308351 | 5068 | 1361 | 4 | 2005-08-27 00:53 | Zahteva za analizo z VPP na Spectro: 76215/ 5 e Baric Mirko | 76215
308352 | 5068 | 1400 | 5 | 2005-08-27 01:20 | Added [17] Cfi13 = 17,2 kg | 76215
308353 | 5068 | 1400 | 5 | 2005-08-27 01:20 | Added [72] Al opl.zica = 5,0 kg | 76215
308354 | 5068 | 1101 | 2 | 2005-08-27 01:25 | Celox measurment: Temperatura = 1458 °C, O2 = 0,0 ppm, C = 0,000 %, Al = 0,000 % | 76215
308355 | 5068 | 1252 | 3 | 2005-08-27 01:26 | Heating start 500 kWh | 76215
308356 | 5068 | 1400 | 5 | 2005-08-27 01:36 | Added [15] CASIfi13 = 23,5 kg | 76215
308357 | 5068 | 1362 | 4 | 2005-08-27 01:36 | Chemical analysis request at LFVD in chemical lab: 76215/ 0 Baric Mirko | 76215
308358 | 5068 | 1016 | 1 | 2005-08-27 01:36 | Heat stop 76215 | 76215
308359 | 5069 | 1015 | 1 | 2005-08-27 01:37 | Heat start 76216 | 76216
308360 | 5069 | 1400 | 5 | 2005-08-27 01:45 | Added [48] FeV = 320,0 kg | 76216
308361 | 5069 | 1400 | 5 | 2005-08-27 01:45 | Added [12] BOKSIT beli = 100,0 kg | 76216
308362 | 5069 | 1400 | 5 | 2005-08-27 01:45 | Added [13] CaO = 400,0 kg | 76216
308363 | 5069 | 1400 | 5 | 2005-08-27 01:45 | Added [10] Al bloki = 5,0 kg | 76216
308366 | 5069 | 1400 | 5 | 2005-08-27 01:48 | Added [48] FeV = 60,0 kg | 76216
308367 | 5069 | 1400 | 5 | 2005-08-27 01:48 | Added [61] POLYMOX = 80,0 kg | 76216
308368 | 5069 | 1400 | 5 | 2005-08-27 01:48 | Added [33] FeMnC = 60,0 kg | 76216
308369 | 5069 | 1400 | 5 | 2005-08-27 01:48 | Added [41] FeSi = 150,0 kg | 76216
308370 | 5069 | 1400 | 5 | 2005-08-27 01:48 | Added [10] Al bloki = 5,0 kg | 76216
308371 | 5069 | 1101 | 2 | 2005-08-27 01:49 | Celox measurment: Temperatura = 1544 °C, O2 = 0,0 ppm, C = 0,000 %, Al = 0,000 % | 76216
308372 | 5069 | 1400 | 5 | 2005-08-27 01:50 | Added [65] SLAGMAG 65B = 50,0 kg | 76216
308373 | 5069 | 1400 | 5 | 2005-08-27 01:50 | Added [13] CaO = 50,0 kg | 76216
308374 | 5069 | 1400 | 5 | 2005-08-27 01:52 | Added [52] KARBORITmleti = 35,0 kg | 76216
308375 | 5069 | 1251 | 3 | 2005-08-27 02:01 | Degassing start | 76216
308376 | 5069 | 1362 | 4 | 2005-08-27 02:27 | Chemical analysis request at LFVD in chemical lab: 76216/ 9 Baric Mirko | 76216
308377 | 5069 | 1361 | 4 | 2005-08-27 02:27 | Zahteva za analizo z VPP na Spectro: 76216/ 5 e Baric Mirko | 76216
308378 | 5069 | 1101 | 2 | 2005-08-27 02:28 | Celox measurment: Temperatura = 1480 °C, O2 = 0,0 ppm, C = 0,000 %, Al = 0,000 % | 76216
308379 | 5069 | 1400 | 5 | 2005-08-27 02:34 | Added [72] Al opl.zica = 3,0 kg | 76216
308380 | 5069 | 1101 | 2 | 2005-08-27 02:36 | Celox measurment: Temperatura = 1472 °C, O2 = 0,0 ppm, C = 0,000 %, Al = 0,000 % | 76216
308381 | 5069 | 1400 | 5 | 2005-08-27 02:38 | Added [15] CASIfi13 = 23,5 kg | 76216
308382 | 5069 | 1362 | 4 | 2005-08-27 02:39 | Chemical analysis request at LFVD in chemical lab: 76216/ 0 Baric Mirko | 76216
308383 | 5069 | 1016 | 1 | 2005-08-27 02:45 | Heat stop 76216 | 76216
308500 | 5073 | 1015 | 1 | 2005-08-27 09:49 | Heat start 76220 | 76220
308501 | 5073 | 1400 | 5 | 2005-08-27 09:50 | Added [48] FeV = 150,0 kg | 76220
308502 | 5073 | 1400 | 5 | 2005-08-27 09:50 | Added [12] BOKSIT beli = 80,0 kg | 76220
308503 | 5073 | 1400 | 5 | 2005-08-27 09:50 | Added [13] CaO = 300,0 kg | 76220
308504 | 5073 | 1400 | 5 | 2005-08-27 09:50 | Added [10] Al bloki = 10,0 kg | 76220
308505 | 5073 | 1400 | 5 | 2005-08-27 09:50 | Added [52] KARBORITmleti = 150,0 kg | 76220
308508 | 5073 | 1101 | 2 | 2005-08-27 09:56 | Celox measurment: Temperatura = 1585 °C, O2 = 0,0 ppm, C = 0,000 %, Al = 0,000 % | 76220
308509 | 5073 | 1400 | 5 | 2005-08-27 10:03 | Added [35] FeMo = 25,0 kg | 76220
308510 | 5073 | 1400 | 5 | 2005-08-27 10:03 | Added [48] FeV = 160,0 kg | 76220
308511 | 5073 | 1400 | 5 | 2005-08-27 10:03 | Added [41] FeSi = 170,0 kg | 76220
308512 | 5073 | 1400 | 5 | 2005-08-27 10:03 | Added [26] FeCrA = 250,0 kg | 76220
308513 | 5073 | 1400 | 5 | 2005-08-27 10:03 | Added [28] FeCrC Si = 450,0 kg | 76220
308514 | 5073 | 1400 | 5 | 2005-08-27 10:03 | Added [12] BOKSIT beli = 60,0 kg | 76220
308515 | 5073 | 1400 | 5 | 2005-08-27 10:03 | Added [13] CaO = 200,0 kg | 76220
308516 | 5073 | 1400 | 5 | 2005-08-27 10:03 | Added [10] Al bloki = 3,0 kg | 76220
308517 | 5073 | 1251 | 3 | 2005-08-27 10:10 | Degassing start | 76220
308518 | 5073 | 1101 | 2 | 2005-08-27 10:45 | Celox measurment: Temperatura = 1489 °C, O2 = 0,0 ppm, C = 0,000 %, Al = 0,000 % | 76220
308519 | 5073 | 1361 | 4 | 2005-08-27 10:46 | Zahteva za analizo z VPP na Spectro: 76220/ 5 e Adam Maks | 76220
308520 | 5073 | 1362 | 4 | 2005-08-27 10:46 | Chemical analysis request at LFVD in chemical lab: 76220/ 9 Adam Maks | 76220
308521 | 5073 | 1101 | 2 | 2005-08-27 11:02 | Celox measurment: Temperatura = 1471 °C, O2 = 0,0 ppm, C = 0,000 %, Al = 0,000 % | 76220
308522 | 5073 | 1400 | 5 | 2005-08-27 11:05 | Added [17] Cfi13 = 43,0 kg | 76220
308526 | 5073 | 1400 | 5 | 2005-08-27 11:05 | Added [48] FeV = 35,0 kg | 76220
308527 | 5073 | 1400 | 5 | 2005-08-27 11:05 | Added [41] FeSi = 40,0 kg | 76220
308523 | 5073 | 1101 | 2 | 2005-08-27 11:10 | Celox measurment: Temperatura = 1459 °C, O2 = 0,0 ppm, C = 0,000 %, Al = 0,000 % | 76220
308524 | 5073 | 1252 | 3 | 2005-08-27 11:11 | Heating start 200 kWh | 76220
308525 | 5073 | 1400 | 5 | 2005-08-27 11:15 | Added [15] CASIfi13 = 23,5 kg | 76220
308528 | 5073 | 1400 | 5 | 2005-08-27 11:17 | Added [74] Borax = 25,0 kg | 76220
308529 | 5073 | 1362 | 4 | 2005-08-27 11:17 | Chemical analysis request at LFVD in chemical lab: 76220/ 0 Adam Maks | 76220
308530 | 5073 | 1016 | 1 | 2005-08-27 11:21 | Heat stop 76220 | 76220
308775 | 5081 | 1015 | 1 | 2005-08-28 01:41 | Heat start 76228 | 76228
308785 | 5081 | 1400 | 5 | 2005-08-28 01:41 | Added [48] FeV = 420,0 kg | 76228
308786 | 5081 | 1400 | 5 | 2005-08-28 01:41 | Added [12] BOKSIT beli = 100,0 kg | 76228
308787 | 5081 | 1400 | 5 | 2005-08-28 01:41 | Added [13] CaO = 400,0 kg | 76228
308788 | 5081 | 1400 | 5 | 2005-08-28 01:41 | Added [10] Al bloki = 5,0 kg | 76228
308776 | 5081 | 1361 | 4 | 2005-08-28 01:42 | Zahteva za analizo z VPP na Spectro: 76228/ 4 e Baric Mirko | 76228
308790 | 5081 | 1400 | 5 | 2005-08-28 01:43 | Added [35] FeMo = 40,0 kg | 76228
308791 | 5081 | 1400 | 5 | 2005-08-28 01:43 | Added [48] FeV = 60,0 kg | 76228
308792 | 5081 | 1400 | 5 | 2005-08-28 01:43 | Added [41] FeSi = 140,0 kg | 76228
308793 | 5081 | 1400 | 5 | 2005-08-28 01:43 | Added [27] FeCrC = 600,0 kg | 76228
308777 | 5081 | 1400 | 5 | 2005-08-28 01:50 | Added [35] FeMo = 50,0 kg | 76228
308778 | 5081 | 1400 | 5 | 2005-08-28 01:50 | Added [48] FeV = 60,0 kg | 76228
308779 | 5081 | 1400 | 5 | 2005-08-28 01:50 | Added [33] FeMnC = 25,0 kg | 76228
308780 | 5081 | 1400 | 5 | 2005-08-28 01:50 | Added [41] FeSi = 100,0 kg | 76228
308781 | 5081 | 1400 | 5 | 2005-08-28 01:50 | Added [27] FeCrC = 200,0 kg | 76228
308782 | 5081 | 1400 | 5 | 2005-08-28 01:50 | Added [10] Al bloki = 5,0 kg | 76228
308783 | 5081 | 1400 | 5 | 2005-08-28 01:50 | Added [52] KARBORITmleti = 35,0 kg | 76228
308784 | 5081 | 1252 | 3 | 2005-08-28 01:53 | Heating start 1000 kWh | 76228
308795 | 5081 | 1361 | 4 | 2005-08-28 02:04 | Zahteva za analizo z VPP na Spectro: 76228/ 5 e Baric Mirko | 76228
308796 | 5081 | 1400 | 5 | 2005-08-28 02:09 | Added [13] CaO = 200,0 kg | 76228
308797 | 5081 | 1251 | 3 | 2005-08-28 02:16 | Degassing start | 76228
308798 | 5081 | 1362 | 4 | 2005-08-28 02:46 | Chemical analysis request at LFVD in chemical lab: 76228/ 9 Baric Mirko | 76228
308799 | 5081 | 1361 | 4 | 2005-08-28 02:47 | Zahteva za analizo z VPP na Spectro: 76228/ 6 e Baric Mirko | 76228
308800 | 5081 | 1400 | 5 | 2005-08-28 03:02 | Added [72] Al opl.zica = 3,0 kg | 76228
308801 | 5081 | 1400 | 5 | 2005-08-28 03:02 | Added [17] Cfi13 = 20,6 kg | 76228
308802 | 5081 | 1400 | 5 | 2005-08-28 03:09 | Added [15] CASIfi13 = 23,5 kg | 76228
308803 | 5081 | 1362 | 4 | 2005-08-28 03:11 | Chemical analysis request at LFVD in chemical lab: 76228/ 0 Baric Mirko | 76228
308804 | 5081 | 1016 | 1 | 2005-08-28 03:16 | Heat stop 76228 | 76228
309110 | 5091 | 1015 | 1 | 2005-08-29 00:46 | Heat start 76238 | 76238
309111 | 5091 | 1400 | 5 | 2005-08-29 00:57 | Added [35] FeMo = 260,0 kg | 76238
309112 | 5091 | 1400 | 5 | 2005-08-29 00:57 | Added [48] FeV = 320,0 kg | 76238
309113 | 5091 | 1400 | 5 | 2005-08-29 00:57 | Added [12] BOKSIT beli = 70,0 kg | 76238
309114 | 5091 | 1400 | 5 | 2005-08-29 00:57 | Added [13] CaO = 300,0 kg | 76238
309115 | 5091 | 1400 | 5 | 2005-08-29 00:57 | Added [10] Al bloki = 5,0 kg | 76238
309116 | 5091 | 1400 | 5 | 2005-08-29 00:57 | Added [52] KARBORITmleti = 75,0 kg | 76238
309119 | 5091 | 1400 | 5 | 2005-08-29 01:04 | Added [35] FeMo = 80,0 kg | 76238
309120 | 5091 | 1400 | 5 | 2005-08-29 01:04 | Added [41] FeSi = 150,0 kg | 76238
309121 | 5091 | 1361 | 4 | 2005-08-29 01:06 | Zahteva za analizo z VPP na Spectro: 76238/ 5 e Baric Mirko | 76238
309122 | 5091 | 1102 | 2 | 2005-08-29 01:06 | Temperature measurment: Temperature = 1546 °C | 76238
309123 | 5091 | 1400 | 5 | 2005-08-29 01:08 | Added [13] CaO = 200,0 kg | 76238
309124 | 5091 | 1400 | 5 | 2005-08-29 01:08 | Added [10] Al bloki = 5,0 kg | 76238
309125 | 5091 | 1400 | 5 | 2005-08-29 01:09 | Added [52] KARBORITmleti = 100,0 kg | 76238
309126 | 5091 | 1251 | 3 | 2005-08-29 01:21 | Degassing start | 76238
309130 | 5091 | 1102 | 2 | 2005-08-29 01:50 | Temperature measurment: Temperature = 1469 °C | 76238
309127 | 5091 | 1362 | 4 | 2005-08-29 01:50 | Chemical analysis request at LFVD in chemical lab: 76238/ 9 Baric Mirko | 76238
309128 | 5091 | 1361 | 4 | 2005-08-29 01:51 | Zahteva za analizo z VPP na Spectro: 76238/ 6 e Baric Mirko | 76238
309129 | 5091 | 1252 | 3 | 2005-08-29 02:07 | Heating start 300 kWh | 76238
309131 | 5091 | 1400 | 5 | 2005-08-29 02:19 | Added [17] Cfi13 = 17,2 kg | 76238
309132 | 5091 | 1400 | 5 | 2005-08-29 02:19 | Added [72] Al opl.zica = 4,0 kg | 76238
309133 | 5091 | 1102 | 2 | 2005-08-29 02:21 | Temperature measurment: Temperature = 1465 °C | 76238
309134 | 5091 | 1400 | 5 | 2005-08-29 02:24 | Added [15] CASIfi13 = 35,3 kg | 76238
309135 | 5091 | 1362 | 4 | 2005-08-29 02:26 | Chemical analysis request at LFVD in chemical lab: 76238/ 0 Baric Mirko | 76238
309136 | 5091 | 1016 | 1 | 2005-08-29 02:26 | Heat stop 76238 | 76238
309295 | 5096 | 1015 | 1 | 2005-08-31 17:58 | Heat start 76243 | 76243
309296 | 5096 | 1400 | 5 | 2005-08-31 17:59 | Added [48] FeV = 240,0 kg | 76243
309297 | 5096 | 1400 | 5 | 2005-08-31 17:59 | Added [12] BOKSIT beli = 70,0 kg | 76243
309298 | 5096 | 1400 | 5 | 2005-08-31 17:59 | Added [13] CaO = 300,0 kg | 76243
309299 | 5096 | 1400 | 5 | 2005-08-31 17:59 | Added [10] Al bloki = 10,0 kg | 76243
309300 | 5096 | 1400 | 5 | 2005-08-31 17:59 | Added [52] KARBORITmleti = 50,0 kg | 76243
309303 | 5096 | 1400 | 5 | 2005-08-31 18:00 | Added [35] FeMo = 20,0 kg | 76243
309304 | 5096 | 1400 | 5 | 2005-08-31 18:00 | Added [48] FeV = 50,0 kg | 76243
309305 | 5096 | 1400 | 5 | 2005-08-31 18:00 | Added [33] FeMnC = 40,0 kg | 76243
309306 | 5096 | 1400 | 5 | 2005-08-31 18:00 | Added [41] FeSi = 120,0 kg | 76243
309307 | 5096 | 1400 | 5 | 2005-08-31 18:00 | Added [27] FeCrC = 400,0 kg | 76243
309308 | 5096 | 1400 | 5 | 2005-08-31 18:00 | Added [13] CaO = 150,0 kg | 76243
309309 | 5096 | 1400 | 5 | 2005-08-31 18:00 | Added [52] KARBORITmleti = 90,0 kg | 76243
309312 | 5096 | 1102 | 2 | 2005-08-31 18:05 | Temperature measurment: Temperature = 1528 °C | 76243
309310 | 5096 | 1251 | 3 | 2005-08-31 18:14 | Degassing start | 76243
309313 | 5096 | 1102 | 2 | 2005-08-31 18:45 | Temperature measurment: Temperature = 1452 °C | 76243
309311 | 5096 | 1252 | 3 | 2005-08-31 18:45 | Heating start 500 kWh | 76243
309314 | 5096 | 1362 | 4 | 2005-08-31 18:50 | Chemical analysis request at LFVD in chemical lab: 76243/ 9 Baric Mirko | 76243
309315 | 5096 | 1361 | 4 | 2005-08-31 18:52 | Zahteva za analizo z VPP na Spectro: 76243/ 5 e Baric Mirko | 76243
309316 | 5096 | 1400 | 5 | 2005-08-31 19:11 | Added [35] FeMo = 15,0 kg | 76243
309317 | 5096 | 1400 | 5 | 2005-08-31 19:11 | Added [41] FeSi = 50,0 kg | 76243
309318 | 5096 | 1400 | 5 | 2005-08-31 19:11 | Added [17] Cfi13 = 25,8 kg | 76243
309319 | 5096 | 1400 | 5 | 2005-08-31 19:11 | Added [72] Al opl.zica = 2,0 kg | 76243
309320 | 5096 | 1252 | 3 | 2005-08-31 19:15 | Heating start 300 kWh | 76243
309321 | 5096 | 1252 | 3 | 2005-08-31 19:16 | Heating start 200 kWh | 76243
309322 | 5096 | 1102 | 2 | 2005-08-31 19:20 | Temperature measurment: Temperature = 1460 °C | 76243
309323 | 5096 | 1400 | 5 | 2005-08-31 19:23 | Added [15] CASIfi13 = 23,5 kg | 76243
309324 | 5096 | 1362 | 4 | 2005-08-31 19:24 | Chemical analysis request at LFVD in chemical lab: 76243/ 0 Baric Mirko | 76243
309325 | 5096 | 1016 | 1 | 2005-08-31 19:27 | Heat stop 76243 | 76243
309451 | 5100 | 1015 | 1 | 2005-09-01 02:00 | Heat start 76247 | 76247
309452 | 5100 | 1400 | 5 | 2005-09-01 02:00 | Added [48] FeV = 200,0 kg | 76247
309453 | 5100 | 1400 | 5 | 2005-09-01 02:00 | Added [13] CaO = 400,0 kg | 76247
309454 | 5100 | 1400 | 5 | 2005-09-01 02:00 | Added [12] BOKSIT beli = 80,0 kg | 76247
309455 | 5100 | 1400 | 5 | 2005-09-01 02:00 | Added [10] Al bloki = 5,0 kg | 76247
309458 | 5100 | 1102 | 2 | 2005-09-01 02:10 | Temperature measurment: Temperature = 1527 °C | 76247
309459 | 5100 | 1102 | 2 | 2005-09-01 02:11 | Temperature measurment: Temperature = 1572 °C | 76247
309460 | 5100 | 1400 | 5 | 2005-09-01 02:14 | Added [48] FeV = 60,0 kg | 76247
309461 | 5100 | 1400 | 5 | 2005-09-01 02:14 | Added [41] FeSi = 100,0 kg | 76247
309462 | 5100 | 1400 | 5 | 2005-09-01 02:14 | Added [33] FeMnC = 50,0 kg | 76247
309463 | 5100 | 1400 | 5 | 2005-09-01 02:14 | Added [28] FeCrC Si = 400,0 kg | 76247
309464 | 5100 | 1400 | 5 | 2005-09-01 02:14 | Added [10] Al bloki = 5,0 kg | 76247
309465 | 5100 | 1400 | 5 | 2005-09-01 02:14 | Added [52] KARBORITmleti = 50,0 kg | 76247
309466 | 5100 | 1252 | 3 | 2005-09-01 02:17 | Heating start 300 kWh | 76247
309476 | 5100 | 1102 | 2 | 2005-09-01 02:21 | Temperature measurment: Temperature = 1541 °C | 76247
309467 | 5100 | 1361 | 4 | 2005-09-01 02:21 | Zahteva za analizo z VPP na Spectro: 76247/ 5 e Adam Maks | 76247
309468 | 5100 | 1400 | 5 | 2005-09-01 02:30 | Added [48] FeV = 15,0 kg | 76247
309469 | 5100 | 1400 | 5 | 2005-09-01 02:30 | Added [41] FeSi = 50,0 kg | 76247
309470 | 5100 | 1400 | 5 | 2005-09-01 02:30 | Added [33] FeMnC = 20,0 kg | 76247
309471 | 5100 | 1400 | 5 | 2005-09-01 02:30 | Added [28] FeCrC Si = 60,0 kg | 76247
309472 | 5100 | 1400 | 5 | 2005-09-01 02:30 | Added [12] BOKSIT beli = 100,0 kg | 76247
309473 | 5100 | 1400 | 5 | 2005-09-01 02:30 | Added [13] CaO = 200,0 kg | 76247
309474 | 5100 | 1400 | 5 | 2005-09-01 02:30 | Added [10] Al bloki = 5,0 kg | 76247
309475 | 5100 | 1400 | 5 | 2005-09-01 02:30 | Added [52] KARBORITmleti = 20,0 kg | 76247
309477 | 5100 | 1251 | 3 | 2005-09-01 02:44 | Degassing start | 76247
309478 | 5100 | 1361 | 4 | 2005-09-01 03:16 | Zahteva za analizo z VPP na Spectro: 76247/ 6 e Adam Maks | 76247
309479 | 5100 | 1362 | 4 | 2005-09-01 03:16 | Chemical analysis request at LFVD in chemical lab: 76247/ 9 Adam Maks | 76247
309480 | 5100 | 1400 | 5 | 2005-09-01 03:21 | Added [21] EPZ zlindra = 80,0 kg | 76247
309481 | 5100 | 1400 | 5 | 2005-09-01 03:27 | Added [41] FeSi = 20,0 kg | 76247
309482 | 5100 | 1400 | 5 | 2005-09-01 03:27 | Added [28] FeCrC Si = 60,0 kg | 76247
309483 | 5100 | 1400 | 5 | 2005-09-01 03:27 | Added [72] Al opl.zica = 5,6 kg | 76247
309484 | 5100 | 1102 | 2 | 2005-09-01 03:28 | Temperature measurment: Temperature = 1456 °C | 76247
309485 | 5100 | 1252 | 3 | 2005-09-01 03:30 | Heating start 300 kWh | 76247
309486 | 5100 | 1102 | 2 | 2005-09-01 03:33 | Temperature measurment: Temperature = 1455 °C | 76247
309487 | 5100 | 1252 | 3 | 2005-09-01 03:34 | Heating start 300 kWh | 76247
309488 | 5100 | 1400 | 5 | 2005-09-01 03:39 | Added [15] CASIfi13 = 16,5 kg | 76247
309489 | 5100 | 1400 | 5 | 2005-09-01 03:41 | Added [74] Borax = 25,0 kg | 76247
309490 | 5100 | 1362 | 4 | 2005-09-01 03:41 | Chemical analysis request at LFVD in chemical lab: 76247/ 0 Adam Maks | 76247
309491 | 5100 | 1016 | 1 | 2005-09-01 03:42 | Heat stop 76247 | 76247
310848 | 5139 | 1015 | 1 | 2005-09-04 15:58 | Heat start 76285 | 76285
310849 | 5139 | 1400 | 5 | 2005-09-04 16:04 | Added [48] FeV = 400,0 kg | 76285
310850 | 5139 | 1400 | 5 | 2005-09-04 16:04 | Added [12] BOKSIT beli = 100,0 kg | 76285
310851 | 5139 | 1400 | 5 | 2005-09-04 16:04 | Added [13] CaO = 400,0 kg | 76285
310854 | 5139 | 1400 | 5 | 2005-09-04 16:14 | Added [65] SLAGMAG 65B = 80,0 kg | 76285
310855 | 5139 | 1400 | 5 | 2005-09-04 16:14 | Added [35] FeMo = 13,0 kg | 76285
310856 | 5139 | 1400 | 5 | 2005-09-04 16:14 | Added [48] FeV = 75,0 kg | 76285
310857 | 5139 | 1400 | 5 | 2005-09-04 16:14 | Added [33] FeMnC = 50,0 kg | 76285
310858 | 5139 | 1400 | 5 | 2005-09-04 16:14 | Added [41] FeSi = 30,0 kg | 76285
310859 | 5139 | 1400 | 5 | 2005-09-04 16:14 | Added [28] FeCrC Si = 600,0 kg | 76285
310860 | 5139 | 1400 | 5 | 2005-09-04 16:14 | Added [13] CaO = 60,0 kg | 76285
310861 | 5139 | 1400 | 5 | 2005-09-04 16:14 | Added [10] Al bloki = 5,0 kg | 76285
310862 | 5139 | 1102 | 2 | 2005-09-04 16:14 | Temperature measurment: Temperature = 1525 °C | 76285
310863 | 5139 | 1251 | 3 | 2005-09-04 16:22 | Degassing start | 76285
310864 | 5139 | 1252 | 3 | 2005-09-04 16:57 | Heating start 600 kWh | 76285
310865 | 5139 | 1362 | 4 | 2005-09-04 17:02 | Chemical analysis request at LFVD in chemical lab: 76285/ 9 Baric Mirko | 76285
310866 | 5139 | 1361 | 4 | 2005-09-04 17:05 | Zahteva za analizo z VPP na Spectro: 76285/ 5 e Baric Mirko | 76285
310867 | 5139 | 1400 | 5 | 2005-09-04 17:17 | Added [28] FeCrC Si = 100,0 kg | 76285
310868 | 5139 | 1400 | 5 | 2005-09-04 17:17 | Added [72] Al opl.zica = 4,0 kg | 76285
310869 | 5139 | 1252 | 3 | 2005-09-04 17:19 | Heating start 200 kWh | 76285
310870 | 5139 | 1400 | 5 | 2005-09-04 17:37 | Added [15] CASIfi13 = 23,5 kg | 76285
310871 | 5139 | 1362 | 4 | 2005-09-04 17:41 | Chemical analysis request at LFVD in chemical lab: 76285/ 0 Baric Mirko | 76285
310872 | 5139 | 1016 | 1 | 2005-09-04 17:42 | Heat stop 76285 | 76285
310873 | 5140 | 1015 | 1 | 2005-09-04 17:44 | Heat start 76286 | 76286
310874 | 5140 | 1400 | 5 | 2005-09-04 17:49 | Added [12] BOKSIT beli = 70,0 kg | 76286
310875 | 5140 | 1400 | 5 | 2005-09-04 17:49 | Added [13] CaO = 300,0 kg | 76286
310876 | 5140 | 1400 | 5 | 2005-09-04 17:49 | Added [10] Al bloki = 5,0 kg | 76286
310877 | 5140 | 1400 | 5 | 2005-09-04 18:00 | Added [35] FeMo = 40,0 kg | 76286
310878 | 5140 | 1400 | 5 | 2005-09-04 18:00 | Added [48] FeV = 140,0 kg | 76286
310879 | 5140 | 1400 | 5 | 2005-09-04 18:00 | Added [33] FeMnC = 20,0 kg | 76286
310880 | 5140 | 1400 | 5 | 2005-09-04 18:00 | Added [28] FeCrC Si = 1400,0 kg | 76286
310884 | 5140 | 1252 | 3 | 2005-09-04 18:01 | Heating start 1000 kWh | 76286
310885 | 5140 | 1361 | 4 | 2005-09-04 18:10 | Zahteva za analizo z VPP na Spectro: 76286/ 5 e Baric Mirko | 76286
310886 | 5140 | 1252 | 3 | 2005-09-04 18:10 | Heating start 300 kWh | 76286
310887 | 5140 | 1102 | 2 | 2005-09-04 18:10 | Temperature measurment: Temperature = 1512 °C | 76286
310888 | 5140 | 1400 | 5 | 2005-09-04 18:19 | Added [65] SLAGMAG 65B = 50,0 kg | 76286
310889 | 5140 | 1400 | 5 | 2005-09-04 18:19 | Added [48] FeV = 40,0 kg | 76286
310890 | 5140 | 1400 | 5 | 2005-09-04 18:19 | Added [33] FeMnC = 20,0 kg | 76286
310891 | 5140 | 1400 | 5 | 2005-09-04 18:19 | Added [41] FeSi = 50,0 kg | 76286
310892 | 5140 | 1400 | 5 | 2005-09-04 18:19 | Added [28] FeCrC Si = 400,0 kg | 76286
310893 | 5140 | 1400 | 5 | 2005-09-04 18:19 | Added [13] CaO = 100,0 kg | 76286
310894 | 5140 | 1400 | 5 | 2005-09-04 18:19 | Added [10] Al bloki = 5,0 kg | 76286
310895 | 5140 | 1251 | 3 | 2005-09-04 18:28 | Degassing start | 76286
310896 | 5140 | 1362 | 4 | 2005-09-04 19:00 | Chemical analysis request at LFVD in chemical lab: 76286/ 9 Baric Mirko | 76286
310897 | 5140 | 1361 | 4 | 2005-09-04 19:01 | Zahteva za analizo z VPP na Spectro: 76286/ 6 e Baric Mirko | 76286
310898 | 5140 | 1400 | 5 | 2005-09-04 19:17 | Added [17] Cfi13 = 34,4 kg | 76286
310899 | 5140 | 1400 | 5 | 2005-09-04 19:17 | Added [72] Al opl.zica = 4,0 kg | 76286
310900 | 5140 | 1400 | 5 | 2005-09-04 19:18 | Added [35] FeMo = 40,0 kg | 76286
310901 | 5140 | 1102 | 2 | 2005-09-04 19:21 | Temperature measurment: Temperature = 1455 °C | 76286
310902 | 5140 | 1252 | 3 | 2005-09-04 19:22 | Heating start 400 kWh | 76286
310903 | 5140 | 1400 | 5 | 2005-09-04 19:31 | Added [15] CASIfi13 = 23,5 kg | 76286
310904 | 5140 | 1362 | 4 | 2005-09-04 19:31 | Chemical analysis request at LFVD in chemical lab: 76286/ 0 Baric Mirko | 76286
310905 | 5140 | 1016 | 1 | 2005-09-04 19:37 | Heat stop 76286 | 76286
310906 | 5141 | 1015 | 1 | 2005-09-04 19:38 | Heat start 76287 | 76287
310907 | 5141 | 1400 | 5 | 2005-09-04 19:41 | Added [35] FeMo = 40,0 kg | 76287
310908 | 5141 | 1400 | 5 | 2005-09-04 19:41 | Added [48] FeV = 140,0 kg | 76287
310909 | 5141 | 1400 | 5 | 2005-09-04 19:41 | Added [12] BOKSIT beli = 70,0 kg | 76287
310910 | 5141 | 1400 | 5 | 2005-09-04 19:41 | Added [13] CaO = 300,0 kg | 76287
310911 | 5141 | 1400 | 5 | 2005-09-04 19:41 | Added [52] KARBORITmleti = 25,0 kg | 76287
310914 | 5141 | 1400 | 5 | 2005-09-04 19:47 | Added [35] FeMo = 80,0 kg | 76287
310915 | 5141 | 1400 | 5 | 2005-09-04 19:47 | Added [48] FeV = 60,0 kg | 76287
310916 | 5141 | 1400 | 5 | 2005-09-04 19:47 | Added [33] FeMnC = 30,0 kg | 76287
310917 | 5141 | 1400 | 5 | 2005-09-04 19:47 | Added [41] FeSi = 140,0 kg | 76287
310918 | 5141 | 1400 | 5 | 2005-09-04 19:47 | Added [27] FeCrC = 700,0 kg | 76287
310919 | 5141 | 1400 | 5 | 2005-09-04 19:47 | Added [10] Al bloki = 5,0 kg | 76287
310920 | 5141 | 1400 | 5 | 2005-09-04 19:47 | Added [52] KARBORITmleti = 40,0 kg | 76287
310923 | 5141 | 1102 | 2 | 2005-09-04 19:47 | Temperature measurment: Temperature = 1532 °C | 76287
310921 | 5141 | 1400 | 5 | 2005-09-04 19:48 | Added [65] SLAGMAG 65B = 80,0 kg | 76287
310922 | 5141 | 1400 | 5 | 2005-09-04 19:48 | Added [13] CaO = 80,0 kg | 76287
310924 | 5141 | 1251 | 3 | 2005-09-04 19:58 | Degassing start | 76287
310925 | 5141 | 1252 | 3 | 2005-09-04 20:45 | Heating start 600 kWh | 76287
310926 | 5141 | 1362 | 4 | 2005-09-04 20:51 | Chemical analysis request at LFVD in chemical lab: 76287/ 9 Baric Mirko | 76287
310927 | 5141 | 1361 | 4 | 2005-09-04 20:51 | Zahteva za analizo z VPP na Spectro: 76287/ 5 e Baric Mirko | 76287
310928 | 5141 | 1400 | 5 | 2005-09-04 21:07 | Added [17] Cfi13 = 10,3 kg | 76287
310929 | 5141 | 1400 | 5 | 2005-09-04 21:07 | Added [72] Al opl.zica = 2,0 kg | 76287
310930 | 5141 | 1102 | 2 | 2005-09-04 21:09 | Temperature measurment: Temperature = 1469 °C | 76287
310931 | 5141 | 1252 | 3 | 2005-09-04 21:12 | Heating start 200 kWh | 76287
310932 | 5141 | 1400 | 5 | 2005-09-04 21:17 | Added [15] CASIfi13 = 23,5 kg | 76287
310933 | 5141 | 1362 | 4 | 2005-09-04 21:17 | Chemical analysis request at LFVD in chemical lab: 76287/ 0 Baric Mirko | 76287
310934 | 5141 | 1016 | 1 | 2005-09-04 21:25 | Heat stop 76287 | 76287
311120 | 5147 | 1015 | 1 | 2005-09-07 16:14 | Heat start 76293 | 76293
311121 | 5147 | 1400 | 5 | 2005-09-07 16:14 | Added [48] FeV = 200,0 kg | 76293
311122 | 5147 | 1400 | 5 | 2005-09-07 16:14 | Added [13] CaO = 350,0 kg | 76293
311123 | 5147 | 1400 | 5 | 2005-09-07 16:14 | Added [12] BOKSIT beli = 80,0 kg | 76293
311124 | 5147 | 1400 | 5 | 2005-09-07 16:14 | Added [10] Al bloki = 10,0 kg | 76293
311127 | 5147 | 1400 | 5 | 2005-09-07 16:14 | Added [28] FeCrC Si = 700,0 kg | 76293
311128 | 5147 | 1101 | 2 | 2005-09-07 16:20 | Celox measurment: Temperatura = 1581 °C, O2 = 0,0 ppm, C = 0,000 %, Al = 0,000 % | 76293
311129 | 5147 | 1400 | 5 | 2005-09-07 16:28 | Added [35] FeMo = 100,0 kg | 76293
311130 | 5147 | 1400 | 5 | 2005-09-07 16:28 | Added [48] FeV = 130,0 kg | 76293
311131 | 5147 | 1400 | 5 | 2005-09-07 16:28 | Added [33] FeMnC = 25,0 kg | 76293
311132 | 5147 | 1400 | 5 | 2005-09-07 16:28 | Added [41] FeSi = 120,0 kg | 76293
311133 | 5147 | 1400 | 5 | 2005-09-07 16:28 | Added [28] FeCrC Si = 450,0 kg | 76293
311134 | 5147 | 1400 | 5 | 2005-09-07 16:28 | Added [10] Al bloki = 5,0 kg | 76293
311135 | 5147 | 1252 | 3 | 2005-09-07 16:30 | Heating start 500 kWh | 76293
311136 | 5147 | 1101 | 2 | 2005-09-07 16:36 | Celox measurment: Temperatura = 1535 °C, O2 = 0,0 ppm, C = 0,000 %, Al = 0,000 % | 76293
311137 | 5147 | 1361 | 4 | 2005-09-07 16:36 | Zahteva za analizo z VPP na Spectro: 76293/ 5 e Adam Maks | 76293
311138 | 5147 | 1252 | 3 | 2005-09-07 16:36 | Heating start 500 kWh | 76293
311139 | 5147 | 1400 | 5 | 2005-09-07 16:53 | Added [35] FeMo = 10,0 kg | 76293
311140 | 5147 | 1400 | 5 | 2005-09-07 16:53 | Added [48] FeV = 20,0 kg | 76293
311141 | 5147 | 1400 | 5 | 2005-09-07 16:53 | Added [41] FeSi = 50,0 kg | 76293
311142 | 5147 | 1400 | 5 | 2005-09-07 16:53 | Added [28] FeCrC Si = 350,0 kg | 76293
311143 | 5147 | 1400 | 5 | 2005-09-07 16:53 | Added [12] BOKSIT beli = 50,0 kg | 76293
311144 | 5147 | 1400 | 5 | 2005-09-07 16:53 | Added [13] CaO = 300,0 kg | 76293
311145 | 5147 | 1400 | 5 | 2005-09-07 16:53 | Added [52] KARBORITmleti = 20,0 kg | 76293
311146 | 5147 | 1251 | 3 | 2005-09-07 17:00 | Degassing start | 76293
311147 | 5147 | 1101 | 2 | 2005-09-07 17:32 | Celox measurment: Temperatura = 1460 °C, O2 = 0,0 ppm, C = 0,000 %, Al = 0,000 % | 76293
311148 | 5147 | 1362 | 4 | 2005-09-07 17:33 | Chemical analysis request at LFVD in chemical lab: 76293/ 9 Adam Maks | 76293
311149 | 5147 | 1400 | 5 | 2005-09-07 17:33 | Added [21] EPZ zlindra = 150,0 kg | 76293
311150 | 5147 | 1252 | 3 | 2005-09-07 17:36 | Heating start 300 kWh | 76293
311151 | 5147 | 1101 | 2 | 2005-09-07 17:44 | Celox measurment: Temperatura = 1457 °C, O2 = 0,0 ppm, C = 0,000 %, Al = 0,000 % | 76293
311152 | 5147 | 1252 | 3 | 2005-09-07 17:45 | Heating start 300 kWh | 76293
311153 | 5147 | 1400 | 5 | 2005-09-07 17:45 | Added [48] FeV = 10,0 kg | 76293
311154 | 5147 | 1400 | 5 | 2005-09-07 17:49 | Added [15] CASIfi13 = 18,8 kg | 76293
311155 | 5147 | 1400 | 5 | 2005-09-07 17:51 | Added [74] Borax = 25,0 kg | 76293
311156 | 5147 | 1362 | 4 | 2005-09-07 17:51 | Chemical analysis request at LFVD in chemical lab: 76293/ 0 Adam Maks | 76293
311157 | 5147 | 1016 | 1 | 2005-09-07 17:54 | Heat stop 76293 | 76293
311326 | 5152 | 1015 | 1 | 2005-09-08 03:37 | Heat start 76298 | 76298
311327 | 5152 | 1400 | 5 | 2005-09-08 03:39 | Added [48] FeV = 285,0 kg | 76298
311328 | 5152 | 1400 | 5 | 2005-09-08 03:39 | Added [12] BOKSIT beli = 70,0 kg | 76298
311329 | 5152 | 1400 | 5 | 2005-09-08 03:39 | Added [13] CaO = 400,0 kg | 76298
311330 | 5152 | 1400 | 5 | 2005-09-08 03:39 | Added [10] Al bloki = 10,0 kg | 76298
311331 | 5152 | 1400 | 5 | 2005-09-08 03:39 | Added [52] KARBORITmleti = 25,0 kg | 76298
311334 | 5152 | 1101 | 2 | 2005-09-08 03:46 | Celox measurment: Temperatura = 1520 °C, O2 = 0,0 ppm, C = 0,000 %, Al = 0,000 % | 76298
311335 | 5152 | 1400 | 5 | 2005-09-08 03:50 | Added [35] FeMo = 80,0 kg | 76298
311336 | 5152 | 1400 | 5 | 2005-09-08 03:50 | Added [48] FeV = 40,0 kg | 76298
311337 | 5152 | 1400 | 5 | 2005-09-08 03:50 | Added [64] SiMn = 20,0 kg | 76298
311338 | 5152 | 1400 | 5 | 2005-09-08 03:50 | Added [41] FeSi = 30,0 kg | 76298
311339 | 5152 | 1400 | 5 | 2005-09-08 03:50 | Added [28] FeCrC Si = 600,0 kg | 76298
311340 | 5152 | 1251 | 3 | 2005-09-08 03:56 | Degassing start | 76298
311341 | 5152 | 1101 | 2 | 2005-09-08 04:24 | Celox measurment: Temperatura = 1447 °C, O2 = 0,0 ppm, C = 0,000 %, Al = 0,000 % | 76298
311342 | 5152 | 1400 | 5 | 2005-09-08 04:25 | Added [12] BOKSIT beli = 100,0 kg | 76298
311343 | 5152 | 1252 | 3 | 2005-09-08 04:25 | Heating start 500 kWh | 76298
311344 | 5152 | 1362 | 4 | 2005-09-08 04:32 | Chemical analysis request at LFVD in chemical lab: 76298/ 8 Gorensek Peter | 76298
311345 | 5152 | 1101 | 2 | 2005-09-08 04:33 | Celox measurment: Temperatura = 1460 °C, O2 = 0,0 ppm, C = 0,000 %, Al = 0,000 % | 76298
311354 | 5153 | 1400 | 5 | 2005-09-08 04:45 | Added [48] FeV = 350,0 kg | 76299
311355 | 5153 | 1400 | 5 | 2005-09-08 04:45 | Added [12] BOKSIT beli = 60,0 kg | 76299
311356 | 5153 | 1400 | 5 | 2005-09-08 04:45 | Added [13] CaO = 400,0 kg | 76299
311357 | 5153 | 1400 | 5 | 2005-09-08 04:45 | Added [10] Al bloki = 10,0 kg | 76299
311346 | 5152 | 1101 | 2 | 2005-09-08 04:45 | Celox measurment: Temperatura = 1452 °C, O2 = 0,0 ppm, C = 0,000 %, Al = 0,000 % | 76298
311347 | 5152 | 1400 | 5 | 2005-09-08 04:46 | Added [48] FeV = 40,0 kg | 76298
311348 | 5152 | 1400 | 5 | 2005-09-08 04:46 | Added [72] Al opl.zica = 5,0 kg | 76298
311349 | 5152 | 1252 | 3 | 2005-09-08 04:47 | Heating start 400 kWh | 76298
311350 | 5152 | 1400 | 5 | 2005-09-08 04:54 | Added [15] CASIfi13 = 16,5 kg | 76298
311351 | 5152 | 1362 | 4 | 2005-09-08 04:54 | Chemical analysis request at LFVD in chemical lab: 76298/ 0 Gorensek Peter | 76298
311352 | 5152 | 1016 | 1 | 2005-09-08 04:58 | Heat stop 76298 | 76298
311353 | 5153 | 1015 | 1 | 2005-09-08 04:58 | Heat start 76299 | 76299
311360 | 5153 | 1101 | 2 | 2005-09-08 05:07 | Celox measurment: Temperatura = 1546 °C, O2 = 0,0 ppm, C = 0,000 %, Al = 0,000 % | 76299
311361 | 5153 | 1400 | 5 | 2005-09-08 05:12 | Added [35] FeMo = 85,0 kg | 76299
311362 | 5153 | 1400 | 5 | 2005-09-08 05:12 | Added [48] FeV = 65,0 kg | 76299
311363 | 5153 | 1400 | 5 | 2005-09-08 05:12 | Added [33] FeMnC = 20,0 kg | 76299
311364 | 5153 | 1400 | 5 | 2005-09-08 05:12 | Added [41] FeSi = 80,0 kg | 76299
311365 | 5153 | 1400 | 5 | 2005-09-08 05:12 | Added [27] FeCrC = 80,0 kg | 76299
311366 | 5153 | 1400 | 5 | 2005-09-08 05:12 | Added [12] BOKSIT beli = 40,0 kg | 76299
311367 | 5153 | 1400 | 5 | 2005-09-08 05:12 | Added [10] Al bloki = 5,0 kg | 76299
311368 | 5153 | 1400 | 5 | 2005-09-08 05:12 | Added [52] KARBORITmleti = 60,0 kg | 76299
311369 | 5153 | 1251 | 3 | 2005-09-08 05:20 | Degassing start | 76299
311370 | 5153 | 1101 | 2 | 2005-09-08 05:51 | Celox measurment: Temperatura = 1484 °C, O2 = 0,0 ppm, C = 0,000 %, Al = 0,000 % | 76299
311371 | 5153 | 1362 | 4 | 2005-09-08 05:52 | Chemical analysis request at LFVD in chemical lab: 76299/ 8 Gorensek Peter | 76299
311372 | 5153 | 1361 | 4 | 2005-09-08 05:52 | Zahteva za analizo z VPP na Spectro: 76299/ 5 e Gorensek Peter | 76299
311373 | 5153 | 1400 | 5 | 2005-09-08 06:11 | Added [17] Cfi13 = 17,2 kg | 76299
311374 | 5153 | 1400 | 5 | 2005-09-08 06:11 | Added [72] Al opl.zica = 3,0 kg | 76299
311375 | 5153 | 1101 | 2 | 2005-09-08 06:13 | Celox measurment: Temperatura = 1464 °C, O2 = 0,0 ppm, C = 0,000 %, Al = 0,000 % | 76299
311376 | 5153 | 1252 | 3 | 2005-09-08 06:14 | Heating start 200 kWh | 76299
311377 | 5153 | 1400 | 5 | 2005-09-08 06:24 | Added [15] CASIfi13 = 23,5 kg | 76299
311378 | 5153 | 1362 | 4 | 2005-09-08 06:24 | Chemical analysis request at LFVD in chemical lab: 76299/ 0 Gorensek Peter | 76299
311379 | 5153 | 1016 | 1 | 2005-09-08 06:31 | Heat stop 76299 | 76299
311618 | 5162 | 1400 | 5 | 2005-09-09 01:15 | Added [12] BOKSIT beli = 70,0 kg | 76307
311619 | 5162 | 1400 | 5 | 2005-09-09 01:15 | Added [13] CaO = 300,0 kg | 76307
311620 | 5162 | 1400 | 5 | 2005-09-09 01:15 | Added [10] Al bloki = 10,0 kg | 76307
311621 | 5162 | 1400 | 5 | 2005-09-09 01:15 | Added [52] KARBORITmleti = 75,0 kg | 76307
311617 | 5162 | 1015 | 1 | 2005-09-09 01:34 | Heat start 76307 | 76307
311624 | 5162 | 1101 | 2 | 2005-09-09 01:46 | Celox measurment: Temperatura = 1533 °C, O2 = 0,0 ppm, C = 0,000 %, Al = 0,000 % | 76307
311625 | 5162 | 1400 | 5 | 2005-09-09 01:51 | Added [35] FeMo = 50,0 kg | 76307
311626 | 5162 | 1400 | 5 | 2005-09-09 01:51 | Added [48] FeV = 240,0 kg | 76307
311627 | 5162 | 1400 | 5 | 2005-09-09 01:51 | Added [41] FeSi = 110,0 kg | 76307
311628 | 5162 | 1400 | 5 | 2005-09-09 01:51 | Added [28] FeCrC Si = 600,0 kg | 76307
311629 | 5162 | 1251 | 3 | 2005-09-09 01:53 | Degassing start | 76307
311630 | 5162 | 1101 | 2 | 2005-09-09 02:23 | Celox measurment: Temperatura = 1455 °C, O2 = 0,0 ppm, C = 0,000 %, Al = 0,000 % | 76307
311631 | 5162 | 1362 | 4 | 2005-09-09 02:25 | Chemical analysis request at LFVD in chemical lab: 76307/ 8 Gorensek Peter | 76307
311632 | 5162 | 1361 | 4 | 2005-09-09 02:25 | Zahteva za analizo z VPP na Spectro: 76307/ 5 e Gorensek Peter | 76307
311633 | 5162 | 1400 | 5 | 2005-09-09 02:25 | Added [12] BOKSIT beli = 100,0 kg | 76307
311634 | 5162 | 1252 | 3 | 2005-09-09 02:25 | Heating start 500 kWh | 76307
311635 | 5162 | 1400 | 5 | 2005-09-09 02:31 | Added [48] FeV = 75,0 kg | 76307
311636 | 5162 | 1400 | 5 | 2005-09-09 02:31 | Added [41] FeSi = 30,0 kg | 76307
311637 | 5162 | 1400 | 5 | 2005-09-09 02:31 | Added [72] Al opl.zica = 5,0 kg | 76307
311638 | 5162 | 1400 | 5 | 2005-09-09 02:40 | Added [35] FeMo = 20,0 kg | 76307
311639 | 5162 | 1400 | 5 | 2005-09-09 02:40 | Added [17] Cfi13 = 20,6 kg | 76307
311640 | 5162 | 1101 | 2 | 2005-09-09 02:42 | Celox measurment: Temperatura = 1466 °C, O2 = 0,0 ppm, C = 0,000 %, Al = 0,000 % | 76307
311641 | 5162 | 1252 | 3 | 2005-09-09 02:46 | Heating start 100 kWh | 76307
311642 | 5162 | 1361 | 4 | 2005-09-09 02:48 | Zahteva za analizo z VPP na Spectro: 76307/ 6 e Gorensek Peter | 76307
311643 | 5162 | 1400 | 5 | 2005-09-09 02:53 | Added [48] FeV = 25,0 kg | 76307
311644 | 5162 | 1400 | 5 | 2005-09-09 02:53 | Added [17] Cfi13 = 17,2 kg | 76307
311645 | 5162 | 1101 | 2 | 2005-09-09 03:00 | Celox measurment: Temperatura = 1459 °C, O2 = 0,0 ppm, C = 0,000 %, Al = 0,000 % | 76307
311646 | 5162 | 1252 | 3 | 2005-09-09 03:02 | Heating start 200 kWh | 76307
311647 | 5162 | 1400 | 5 | 2005-09-09 03:15 | Added [74] Borax = 50,0 kg | 76307
311648 | 5162 | 1400 | 5 | 2005-09-09 03:15 | Added [15] CASIfi13 = 16,5 kg | 76307
311649 | 5162 | 1362 | 4 | 2005-09-09 03:15 | Chemical analysis request at LFVD in chemical lab: 76307/ 0 Gorensek Peter | 76307
311650 | 5162 | 1016 | 1 | 2005-09-09 03:19 | Heat stop 76307 | 76307
312054 | 5174 | 1015 | 1 | 2005-09-10 07:40 | Heat start 76319 | 76319
312055 | 5174 | 1400 | 5 | 2005-09-10 07:43 | Added [48] FeV = 250,0 kg | 76319
312056 | 5174 | 1400 | 5 | 2005-09-10 07:43 | Added [12] BOKSIT beli = 100,0 kg | 76319
312057 | 5174 | 1400 | 5 | 2005-09-10 07:43 | Added [13] CaO = 400,0 kg | 76319
312060 | 5174 | 1101 | 2 | 2005-09-10 07:48 | Celox measurment: Temperatura = 1552 °C, O2 = 0,0 ppm, C = 0,000 %, Al = 0,000 % | 76319
312061 | 5174 | 1400 | 5 | 2005-09-10 07:51 | Added [65] SLAGMAG 65B = 100,0 kg | 76319
312062 | 5174 | 1400 | 5 | 2005-09-10 07:51 | Added [48] FeV = 75,0 kg | 76319
312063 | 5174 | 1400 | 5 | 2005-09-10 07:51 | Added [61] POLYMOX = 85,0 kg | 76319
312064 | 5174 | 1400 | 5 | 2005-09-10 07:51 | Added [33] FeMnC = 40,0 kg | 76319
312065 | 5174 | 1400 | 5 | 2005-09-10 07:51 | Added [41] FeSi = 80,0 kg | 76319
312066 | 5174 | 1400 | 5 | 2005-09-10 07:51 | Added [13] CaO = 100,0 kg | 76319
312067 | 5174 | 1400 | 5 | 2005-09-10 07:51 | Added [52] KARBORITmleti = 50,0 kg | 76319
312068 | 5174 | 1251 | 3 | 2005-09-10 08:06 | Degassing start | 76319
312071 | 5174 | 1016 | 1 | 2005-09-10 19:12 | Heat stop 76319 | 76319
312442 | 5189 | 1015 | 1 | 2005-09-11 16:41 | Heat start 76334 | 76334
312443 | 5189 | 1400 | 5 | 2005-09-11 16:41 | Added [48] FeV = 120,0 kg | 76334
312444 | 5189 | 1400 | 5 | 2005-09-11 16:41 | Added [13] CaO = 400,0 kg | 76334
312445 | 5189 | 1400 | 5 | 2005-09-11 16:41 | Added [12] BOKSIT beli = 80,0 kg | 76334
312446 | 5189 | 1400 | 5 | 2005-09-11 16:41 | Added [10] Al bloki = 10,0 kg | 76334
312447 | 5189 | 1400 | 5 | 2005-09-11 16:41 | Added [52] KARBORITmleti = 100,0 kg | 76334
312450 | 5189 | 1101 | 2 | 2005-09-11 16:50 | Celox measurment: Temperatura = 1582 °C, O2 = 0,0 ppm, C = 0,000 %, Al = 0,000 % | 76334
312451 | 5189 | 1400 | 5 | 2005-09-11 16:55 | Added [35] FeMo = 35,0 kg | 76334
312452 | 5189 | 1400 | 5 | 2005-09-11 16:55 | Added [48] FeV = 120,0 kg | 76334
312453 | 5189 | 1400 | 5 | 2005-09-11 16:55 | Added [33] FeMnC = 35,0 kg | 76334
312454 | 5189 | 1400 | 5 | 2005-09-11 16:55 | Added [41] FeSi = 200,0 kg | 76334
312455 | 5189 | 1400 | 5 | 2005-09-11 16:55 | Added [28] FeCrC Si = 400,0 kg | 76334
312456 | 5189 | 1400 | 5 | 2005-09-11 16:55 | Added [12] BOKSIT beli = 50,0 kg | 76334
312457 | 5189 | 1400 | 5 | 2005-09-11 16:55 | Added [13] CaO = 200,0 kg | 76334
312458 | 5189 | 1400 | 5 | 2005-09-11 16:55 | Added [10] Al bloki = 5,0 kg | 76334
312459 | 5189 | 1400 | 5 | 2005-09-11 16:55 | Added [52] KARBORITmleti = 100,0 kg | 76334
312460 | 5189 | 1251 | 3 | 2005-09-11 17:13 | Degassing start | 76334
312461 | 5189 | 1101 | 2 | 2005-09-11 17:45 | Celox measurment: Temperatura = 1488 °C, O2 = 0,0 ppm, C = 0,000 %, Al = 0,000 % | 76334
312462 | 5189 | 1361 | 4 | 2005-09-11 17:46 | Zahteva za analizo z VPP na Spectro: 76334/ 5 e Adam Maks | 76334
312463 | 5189 | 1362 | 4 | 2005-09-11 17:46 | Chemical analysis request at LFVD in chemical lab: 76334/ 9 Adam Maks | 76334
312464 | 5189 | 1101 | 2 | 2005-09-11 18:16 | Celox measurment: Temperatura = 1462 °C, O2 = 0,0 ppm, C = 0,000 %, Al = 0,000 % | 76334
312466 | 5189 | 1400 | 5 | 2005-09-11 18:17 | Added [35] FeMo = 15,0 kg | 76334
312467 | 5189 | 1400 | 5 | 2005-09-11 18:17 | Added [48] FeV = 30,0 kg | 76334
312468 | 5189 | 1400 | 5 | 2005-09-11 18:17 | Added [41] FeSi = 50,0 kg | 76334
312469 | 5189 | 1400 | 5 | 2005-09-11 18:17 | Added [28] FeCrC Si = 100,0 kg | 76334
312470 | 5189 | 1400 | 5 | 2005-09-11 18:17 | Added [72] Al opl.zica = 4,4 kg | 76334
312465 | 5189 | 1252 | 3 | 2005-09-11 18:19 | Heating start 200 kWh | 76334
312471 | 5189 | 1361 | 4 | 2005-09-11 18:24 | Zahteva za analizo z VPP na Spectro: 76334/ 6 e Adam Maks | 76334
312472 | 5189 | 1101 | 2 | 2005-09-11 18:29 | Celox measurment: Temperatura = 1463 °C, O2 = 0,0 ppm, C = 0,000 %, Al = 0,000 % | 76334
312473 | 5189 | 1252 | 3 | 2005-09-11 18:30 | Heating start 200 kWh | 76334
312474 | 5189 | 1400 | 5 | 2005-09-11 18:42 | Added [15] CASIfi13 = 16,5 kg | 76334
312475 | 5189 | 1400 | 5 | 2005-09-11 18:45 | Added [74] Borax = 25,0 kg | 76334
312476 | 5189 | 1362 | 4 | 2005-09-11 18:45 | Chemical analysis request at LFVD in chemical lab: 76334/ 0 Adam Maks | 76334
312477 | 5189 | 1016 | 1 | 2005-09-11 18:45 | Heat stop 76334 | 76334
312506 | 5191 | 1015 | 1 | 2005-09-11 20:43 | Heat start 76336 | 76336
312507 | 5191 | 1400 | 5 | 2005-09-11 20:43 | Added [48] FeV = 250,0 kg | 76336
312508 | 5191 | 1400 | 5 | 2005-09-11 20:43 | Added [12] BOKSIT beli = 80,0 kg | 76336
312509 | 5191 | 1400 | 5 | 2005-09-11 20:43 | Added [13] CaO = 350,0 kg | 76336
312512 | 5191 | 1400 | 5 | 2005-09-11 20:43 | Added [10] Al bloki = 10,0 kg | 76336
312513 | 5191 | 1101 | 2 | 2005-09-11 20:52 | Celox measurment: Temperatura = 1529 °C, O2 = 0,0 ppm, C = 0,000 %, Al = 0,000 % | 76336
312515 | 5191 | 1400 | 5 | 2005-09-11 20:56 | Added [35] FeMo = 70,0 kg | 76336
312516 | 5191 | 1400 | 5 | 2005-09-11 20:56 | Added [48] FeV = 70,0 kg | 76336
312517 | 5191 | 1400 | 5 | 2005-09-11 20:56 | Added [64] SiMn = 20,0 kg | 76336
312518 | 5191 | 1400 | 5 | 2005-09-11 20:56 | Added [41] FeSi = 180,0 kg | 76336
312519 | 5191 | 1400 | 5 | 2005-09-11 20:56 | Added [28] FeCrC Si = 300,0 kg | 76336
312514 | 5191 | 1252 | 3 | 2005-09-11 20:59 | Heating start 300 kWh | 76336
312520 | 5191 | 1101 | 2 | 2005-09-11 21:04 | Celox measurment: Temperatura = 1509 °C, O2 = 0,0 ppm, C = 0,000 %, Al = 0,000 % | 76336
312521 | 5191 | 1361 | 4 | 2005-09-11 21:04 | Zahteva za analizo z VPP na Spectro: 76336/ 5 e Adam Maks | 76336
312522 | 5191 | 1252 | 3 | 2005-09-11 21:04 | Heating start 200 kWh | 76336
312523 | 5191 | 1400 | 5 | 2005-09-11 21:12 | Added [35] FeMo = 20,0 kg | 76336
312524 | 5191 | 1400 | 5 | 2005-09-11 21:12 | Added [48] FeV = 20,0 kg | 76336
312525 | 5191 | 1400 | 5 | 2005-09-11 21:12 | Added [41] FeSi = 70,0 kg | 76336
312526 | 5191 | 1400 | 5 | 2005-09-11 21:12 | Added [28] FeCrC Si = 200,0 kg | 76336
312527 | 5191 | 1400 | 5 | 2005-09-11 21:12 | Added [12] BOKSIT beli = 50,0 kg | 76336
312528 | 5191 | 1400 | 5 | 2005-09-11 21:12 | Added [13] CaO = 300,0 kg | 76336
312529 | 5191 | 1251 | 3 | 2005-09-11 21:22 | Degassing start | 76336
312533 | 5191 | 1400 | 5 | 2005-09-11 21:55 | Added [21] EPZ zlindra = 150,0 kg | 76336
312530 | 5191 | 1101 | 2 | 2005-09-11 21:57 | Celox measurment: Temperatura = 1462 °C, O2 = 0,0 ppm, C = 0,000 %, Al = 0,000 % | 76336
312531 | 5191 | 1362 | 4 | 2005-09-11 21:59 | Chemical analysis request at LFVD in chemical lab: 76336/ 9 Adam Maks | 76336
312532 | 5191 | 1252 | 3 | 2005-09-11 22:00 | Heating start 300 kWh | 76336
312534 | 5191 | 1101 | 2 | 2005-09-11 22:16 | Celox measurment: Temperatura = 1462 °C, O2 = 0,0 ppm, C = 0,000 %, Al = 0,000 % | 76336
312535 | 5191 | 1400 | 5 | 2005-09-11 22:16 | Added [35] FeMo = 20,0 kg | 76336
312536 | 5191 | 1400 | 5 | 2005-09-11 22:21 | Added [15] CASIfi13 = 16,5 kg | 76336
312537 | 5191 | 1362 | 4 | 2005-09-11 22:21 | Chemical analysis request at LFVD in chemical lab: 76336/ 0 Adam Maks | 76336
312538 | 5191 | 1016 | 1 | 2005-09-11 22:27 | Heat stop 76336 | 76336
312637 | 5195 | 1400 | 5 | 2005-09-12 03:30 | Added [35] FeMo = 100,0 kg | 76340
312638 | 5195 | 1400 | 5 | 2005-09-12 03:30 | Added [48] FeV = 410,0 kg | 76340
312639 | 5195 | 1400 | 5 | 2005-09-12 03:30 | Added [12] BOKSIT beli = 50,0 kg | 76340
312640 | 5195 | 1400 | 5 | 2005-09-12 03:30 | Added [13] CaO = 400,0 kg | 76340
312641 | 5195 | 1400 | 5 | 2005-09-12 03:30 | Added [10] Al bloki = 15,0 kg | 76340
312636 | 5195 | 1015 | 1 | 2005-09-12 04:11 | Heat start 76340 | 76340
312644 | 5195 | 1101 | 2 | 2005-09-12 04:23 | Celox measurment: Temperatura = 1472 °C, O2 = 0,0 ppm, C = 0,000 %, Al = 0,000 % | 76340
312645 | 5195 | 1400 | 5 | 2005-09-12 04:25 | Added [35] FeMo = 30,0 kg | 76340
312646 | 5195 | 1400 | 5 | 2005-09-12 04:25 | Added [48] FeV = 70,0 kg | 76340
312647 | 5195 | 1400 | 5 | 2005-09-12 04:25 | Added [41] FeSi = 60,0 kg | 76340
312648 | 5195 | 1400 | 5 | 2005-09-12 04:25 | Added [28] FeCrC Si = 500,0 kg | 76340
312649 | 5195 | 1400 | 5 | 2005-09-12 04:25 | Added [10] Al bloki = 5,0 kg | 76340
312650 | 5195 | 1251 | 3 | 2005-09-12 04:30 | Degassing start | 76340
312664 | 5195 | 1400 | 5 | 2005-09-12 05:00 | Added [12] BOKSIT beli = 50,0 kg | 76340
312651 | 5195 | 1101 | 2 | 2005-09-12 05:02 | Celox measurment: Temperatura = 0 °C, O2 = 0,0 ppm, C = 0,000 %, Al = 0,000 % | 76340
312652 | 5195 | 1101 | 2 | 2005-09-12 05:03 | Celox measurment: Temperatura = 0 °C, O2 = 0,0 ppm, C = 0,000 %, Al = 0,000 % | 76340
312653 | 5195 | 1252 | 3 | 2005-09-12 05:03 | Heating start 500 kWh | 76340
312654 | 5195 | 1362 | 4 | 2005-09-12 05:10 | Chemical analysis request at LFVD in chemical lab: 76340/ 8 Gorensek Peter | 76340
312655 | 5195 | 1101 | 2 | 2005-09-12 05:10 | Celox measurment: Temperatura = 1441 °C, O2 = 0,0 ppm, C = 0,000 %, Al = 0,000 % | 76340
312656 | 5195 | 1252 | 3 | 2005-09-12 05:10 | Heating start 700 kWh | 76340
312657 | 5195 | 1101 | 2 | 2005-09-12 05:17 | Celox measurment: Temperatura = 1470 °C, O2 = 0,0 ppm, C = 0,000 %, Al = 0,000 % | 76340
312658 | 5195 | 1400 | 5 | 2005-09-12 05:26 | Added [48] FeV = 20,0 kg | 76340
312659 | 5195 | 1400 | 5 | 2005-09-12 05:26 | Added [41] FeSi = 25,0 kg | 76340
312660 | 5195 | 1400 | 5 | 2005-09-12 05:26 | Added [72] Al opl.zica = 4,0 kg | 76340
312661 | 5195 | 1101 | 2 | 2005-09-12 05:28 | Celox measurment: Temperatura = 1467 °C, O2 = 0,0 ppm, C = 0,000 %, Al = 0,000 % | 76340
312662 | 5195 | 1400 | 5 | 2005-09-12 05:37 | Added [74] Borax = 25,0 kg | 76340
312663 | 5195 | 1400 | 5 | 2005-09-12 05:37 | Added [15] CASIfi13 = 16,5 kg | 76340
312665 | 5195 | 1362 | 4 | 2005-09-12 05:38 | Chemical analysis request at LFVD in chemical lab: 76340/ 0 Gorensek Peter | 76340
312666 | 5195 | 1016 | 1 | 2005-09-12 05:50 | Heat stop 76340 | 76340
312667 | 5196 | 1015 | 1 | 2005-09-12 05:51 | Heat start 76341 | 76341
312668 | 5196 | 1400 | 5 | 2005-09-12 05:52 | Added [12] BOKSIT beli = 50,0 kg | 76341
312669 | 5196 | 1400 | 5 | 2005-09-12 05:52 | Added [13] CaO = 350,0 kg | 76341
312670 | 5196 | 1400 | 5 | 2005-09-12 05:52 | Added [10] Al bloki = 10,0 kg | 76341
312671 | 5196 | 1400 | 5 | 2005-09-12 05:52 | Added [52] KARBORITmleti = 150,0 kg | 76341
312674 | 5196 | 1101 | 2 | 2005-09-12 05:57 | Celox measurment: Temperatura = 1582 °C, O2 = 0,0 ppm, C = 0,000 %, Al = 0,000 % | 76341
312675 | 5196 | 1400 | 5 | 2005-09-12 06:04 | Added [35] FeMo = 60,0 kg | 76341
312676 | 5196 | 1400 | 5 | 2005-09-12 06:04 | Added [48] FeV = 180,0 kg | 76341
312677 | 5196 | 1400 | 5 | 2005-09-12 06:04 | Added [64] SiMn = 45,0 kg | 76341
312678 | 5196 | 1400 | 5 | 2005-09-12 06:04 | Added [41] FeSi = 210,0 kg | 76341
312679 | 5196 | 1400 | 5 | 2005-09-12 06:04 | Added [27] FeCrC = 1200,0 kg | 76341
312680 | 5196 | 1400 | 5 | 2005-09-12 06:04 | Added [13] CaO = 500,0 kg | 76341
312681 | 5196 | 1400 | 5 | 2005-09-12 06:04 | Added [10] Al bloki = 5,0 kg | 76341
312682 | 5196 | 1361 | 4 | 2005-09-12 06:41 | Zahteva za analizo z VPP na Spectro: 76341/ 5 e Baric Mirko | 76341
312683 | 5196 | 1362 | 4 | 2005-09-12 06:42 | Chemical analysis request at LFVD in chemical lab: 76341/ 9 Baric Mirko | 76341
312684 | 5196 | 1400 | 5 | 2005-09-12 06:43 | Added [13] CaO = 100,0 kg | 76341
312685 | 5196 | 1251 | 3 | 2005-09-12 06:47 | Degassing start | 76341
312686 | 5196 | 1400 | 5 | 2005-09-12 07:14 | Added [48] FeV = 20,0 kg | 76341
312687 | 5196 | 1400 | 5 | 2005-09-12 07:14 | Added [41] FeSi = 50,0 kg | 76341
312688 | 5196 | 1400 | 5 | 2005-09-12 07:14 | Added [27] FeCrC = 100,0 kg | 76341
312689 | 5196 | 1400 | 5 | 2005-09-12 07:14 | Added [10] Al bloki = 5,0 kg | 76341
312690 | 5196 | 1101 | 2 | 2005-09-12 07:17 | Celox measurment: Temperatura = 1440 °C, O2 = 0,0 ppm, C = 0,000 %, Al = 0,000 % | 76341
312691 | 5196 | 1252 | 3 | 2005-09-12 07:19 | Heating start 600 kWh | 76341
312692 | 5196 | 1101 | 2 | 2005-09-12 07:25 | Celox measurment: Temperatura = 1469 °C, O2 = 0,0 ppm, C = 0,000 %, Al = 0,000 % | 76341
312693 | 5196 | 1362 | 4 | 2005-09-12 07:25 | Chemical analysis request at LFVD in chemical lab: 76341/10 Baric Mirko | 76341
312694 | 5196 | 1400 | 5 | 2005-09-12 07:42 | Added [17] Cfi13 = 25,8 kg | 76341
312695 | 5196 | 1400 | 5 | 2005-09-12 07:42 | Added [72] Al opl.zica = 2,0 kg | 76341
312696 | 5196 | 1101 | 2 | 2005-09-12 07:46 | Celox measurment: Temperatura = 1458 °C, O2 = 0,0 ppm, C = 0,000 %, Al = 0,000 % | 76341
312698 | 5196 | 1252 | 3 | 2005-09-12 07:47 | Heating start 200 kWh | 76341
312697 | 5196 | 1101 | 2 | 2005-09-12 07:47 | Celox measurment: Temperatura = 1458 °C, O2 = 0,0 ppm, C = 0,000 %, Al = 0,000 % | 76341
312699 | 5196 | 1362 | 4 | 2005-09-12 07:49 | Chemical analysis request at LFVD in chemical lab: 76341/ 0 Baric Mirko | 76341
312700 | 5196 | 1400 | 5 | 2005-09-12 07:52 | Added [15] CASIfi13 = 23,5 kg | 76341
312701 | 5196 | 1016 | 1 | 2005-09-12 08:33 | Heat stop 76341 | 76341
312937 | 5202 | 1015 | 1 | 2005-09-14 05:46 | Heat start 76349 | 76349
312938 | 5202 | 1400 | 5 | 2005-09-14 05:46 | Added [48] FeV = 230,0 kg | 76349
312939 | 5202 | 1400 | 5 | 2005-09-14 05:46 | Added [13] CaO = 400,0 kg | 76349
312940 | 5202 | 1400 | 5 | 2005-09-14 05:46 | Added [12] BOKSIT beli = 100,0 kg | 76349
312941 | 5202 | 1400 | 5 | 2005-09-14 05:46 | Added [10] Al bloki = 10,0 kg | 76349
312944 | 5202 | 1400 | 5 | 2005-09-14 05:46 | Added [52] KARBORITmleti = 100,0 kg | 76349
312945 | 5202 | 1101 | 2 | 2005-09-14 06:01 | Celox measurment: Temperatura = 1542 °C, O2 = 0,0 ppm, C = 0,000 %, Al = 0,000 % | 76349
312946 | 5202 | 1400 | 5 | 2005-09-14 06:06 | Added [35] FeMo = 50,0 kg | 76349
312947 | 5202 | 1400 | 5 | 2005-09-14 06:06 | Added [48] FeV = 50,0 kg | 76349
312948 | 5202 | 1400 | 5 | 2005-09-14 06:06 | Added [33] FeMnC = 40,0 kg | 76349
312949 | 5202 | 1400 | 5 | 2005-09-14 06:06 | Added [41] FeSi = 100,0 kg | 76349
312950 | 5202 | 1400 | 5 | 2005-09-14 06:06 | Added [28] FeCrC Si = 100,0 kg | 76349
312951 | 5202 | 1252 | 3 | 2005-09-14 06:11 | Heating start 500 kWh | 76349
312952 | 5202 | 1361 | 4 | 2005-09-14 06:16 | Zahteva za analizo z VPP na Spectro: 76349/ 5 e Adam Maks | 76349
312953 | 5202 | 1101 | 2 | 2005-09-14 06:16 | Celox measurment: Temperatura = 1531 °C, O2 = 0,0 ppm, C = 0,000 %, Al = 0,000 % | 76349
312954 | 5202 | 1361 | 4 | 2005-09-14 06:23 | Zahteva za analizo z VPP na Spectro: 76349/ 5 e Adam Maks | 76349
312955 | 5202 | 1400 | 5 | 2005-09-14 06:33 | Added [35] FeMo = 20,0 kg | 76349
312956 | 5202 | 1400 | 5 | 2005-09-14 06:33 | Added [35] FeMo = 15,0 kg | 76349
312957 | 5202 | 1400 | 5 | 2005-09-14 06:33 | Added [48] FeV = 15,0 kg | 76349
312958 | 5202 | 1400 | 5 | 2005-09-14 06:33 | Added [33] FeMnC = 30,0 kg | 76349
312959 | 5202 | 1400 | 5 | 2005-09-14 06:33 | Added [41] FeSi = 50,0 kg | 76349
312960 | 5202 | 1400 | 5 | 2005-09-14 06:33 | Added [28] FeCrC Si = 70,0 kg | 76349
312961 | 5202 | 1400 | 5 | 2005-09-14 06:33 | Added [13] CaO = 300,0 kg | 76349
312962 | 5202 | 1400 | 5 | 2005-09-14 06:33 | Added [12] BOKSIT beli = 70,0 kg | 76349
312963 | 5202 | 1400 | 5 | 2005-09-14 06:33 | Added [52] KARBORITmleti = 80,0 kg | 76349
312964 | 5202 | 1251 | 3 | 2005-09-14 06:39 | Degassing start | 76349
312965 | 5202 | 1101 | 2 | 2005-09-14 07:11 | Celox measurment: Temperatura = 1443 °C, O2 = 0,0 ppm, C = 0,000 %, Al = 0,000 % | 76349
312966 | 5202 | 1400 | 5 | 2005-09-14 07:11 | Added [21] EPZ zlindra = 150,0 kg | 76349
312967 | 5202 | 1252 | 3 | 2005-09-14 07:15 | Heating start 500 kWh | 76349
312968 | 5202 | 1361 | 4 | 2005-09-14 07:20 | Zahteva za analizo z VPP na Spectro: 76349/ 6 e Adam Maks | 76349
312969 | 5202 | 1362 | 4 | 2005-09-14 07:20 | Chemical analysis request at LFVD in chemical lab: 76349/ 9 Adam Maks | 76349
312970 | 5202 | 1101 | 2 | 2005-09-14 07:26 | Celox measurment: Temperatura = 1456 °C, O2 = 0,0 ppm, C = 0,000 %, Al = 0,000 % | 76349
312971 | 5202 | 1252 | 3 | 2005-09-14 07:26 | Heating start 300 kWh | 76349
312972 | 5202 | 1101 | 2 | 2005-09-14 07:36 | Celox measurment: Temperatura = 1470 °C, O2 = 0,0 ppm, C = 0,000 %, Al = 0,000 % | 76349
312973 | 5202 | 1252 | 3 | 2005-09-14 07:37 | Heating start 100 kWh | 76349
312974 | 5202 | 1400 | 5 | 2005-09-14 07:40 | Added [48] FeV = 20,0 kg | 76349
312975 | 5202 | 1400 | 5 | 2005-09-14 07:40 | Added [41] FeSi = 50,0 kg | 76349
312976 | 5202 | 1400 | 5 | 2005-09-14 07:40 | Added [15] CASIfi13 = 16,5 kg | 76349
312977 | 5202 | 1400 | 5 | 2005-09-14 07:41 | Added [74] Borax = 25,0 kg | 76349
312978 | 5202 | 1362 | 4 | 2005-09-14 07:42 | Chemical analysis request at LFVD in chemical lab: 76349/ 0 Adam Maks | 76349
312979 | 5202 | 1016 | 1 | 2005-09-14 07:45 | Heat stop 76349 | 76349
312980 | 5203 | 1015 | 1 | 2005-09-14 07:45 | Heat start 76350 | 76350
312981 | 5203 | 1400 | 5 | 2005-09-14 07:45 | Added [48] FeV = 250,0 kg | 76350
312982 | 5203 | 1400 | 5 | 2005-09-14 07:45 | Added [13] CaO = 400,0 kg | 76350
312983 | 5203 | 1400 | 5 | 2005-09-14 07:45 | Added [12] BOKSIT beli = 100,0 kg | 76350
312984 | 5203 | 1400 | 5 | 2005-09-14 07:45 | Added [10] Al bloki = 5,0 kg | 76350
312987 | 5203 | 1101 | 2 | 2005-09-14 07:54 | Celox measurment: Temperatura = 1527 °C, O2 = 0,0 ppm, C = 0,000 %, Al = 0,000 % | 76350
312988 | 5203 | 1400 | 5 | 2005-09-14 07:58 | Added [48] FeV = 80,0 kg | 76350
312989 | 5203 | 1400 | 5 | 2005-09-14 07:58 | Added [33] FeMnC = 20,0 kg | 76350
312990 | 5203 | 1400 | 5 | 2005-09-14 07:58 | Added [41] FeSi = 40,0 kg | 76350
312991 | 5203 | 1400 | 5 | 2005-09-14 07:58 | Added [28] FeCrC Si = 350,0 kg | 76350
312992 | 5203 | 1252 | 3 | 2005-09-14 07:59 | Heating start 500 kWh | 76350
312993 | 5203 | 1101 | 2 | 2005-09-14 08:03 | Celox measurment: Temperatura = 1525 °C, O2 = 0,0 ppm, C = 0,000 %, Al = 0,000 % | 76350
312994 | 5203 | 1361 | 4 | 2005-09-14 08:03 | Zahteva za analizo z VPP na Spectro: 76350/ 5 e Adam Maks | 76350
312995 | 5203 | 1252 | 3 | 2005-09-14 08:04 | Heating start 700 kWh | 76350
312996 | 5203 | 1361 | 4 | 2005-09-14 08:10 | Zahteva za analizo z VPP na Spectro: 76350/ 5 e Adam Maks | 76350
312997 | 5203 | 1400 | 5 | 2005-09-14 08:17 | Added [12] BOKSIT beli = 70,0 kg | 76350
312998 | 5203 | 1400 | 5 | 2005-09-14 08:17 | Added [13] CaO = 300,0 kg | 76350
312999 | 5203 | 1251 | 3 | 2005-09-14 08:23 | Degassing start | 76350
313000 | 5203 | 1361 | 4 | 2005-09-14 08:52 | Zahteva za analizo z VPP na Spectro: 76350/ 6 e Adam Maks | 76350
313001 | 5203 | 1101 | 2 | 2005-09-14 08:52 | Celox measurment: Temperatura = 1488 °C, O2 = 0,0 ppm, C = 0,000 %, Al = 0,000 % | 76350
313002 | 5203 | 1362 | 4 | 2005-09-14 08:52 | Chemical analysis request at LFVD in chemical lab: 76350/ 9 Adam Maks | 76350
313003 | 5203 | 1101 | 2 | 2005-09-14 09:10 | Celox measurment: Temperatura = 1466 °C, O2 = 0,0 ppm, C = 0,000 %, Al = 0,000 % | 76350
313004 | 5203 | 1400 | 5 | 2005-09-14 09:11 | Added [48] FeV = 25,0 kg | 76350
313005 | 5203 | 1400 | 5 | 2005-09-14 09:11 | Added [41] FeSi = 20,0 kg | 76350
313006 | 5203 | 1400 | 5 | 2005-09-14 09:11 | Added [17] Cfi13 = 25,8 kg | 76350
313007 | 5203 | 1400 | 5 | 2005-09-14 09:11 | Added [72] Al opl.zica = 2,0 kg | 76350
313008 | 5203 | 1252 | 3 | 2005-09-14 09:14 | Heating start 200 kWh | 76350
313009 | 5203 | 1400 | 5 | 2005-09-14 09:20 | Added [74] Borax = 25,0 kg | 76350
313010 | 5203 | 1400 | 5 | 2005-09-14 09:20 | Added [15] CASIfi13 = 16,5 kg | 76350
313011 | 5203 | 1362 | 4 | 2005-09-14 09:21 | Chemical analysis request at LFVD in chemical lab: 76350/ 0 Adam Maks | 76350
313012 | 5203 | 1016 | 1 | 2005-09-14 09:24 | Heat stop 76350 | 76350
313301 | 5214 | 1015 | 1 | 2005-09-15 07:36 | Heat start 76359 | 76359
313302 | 5214 | 1400 | 5 | 2005-09-15 07:36 | Added [48] FeV = 400,0 kg | 76359
313303 | 5214 | 1400 | 5 | 2005-09-15 07:36 | Added [12] BOKSIT beli = 100,0 kg | 76359
313304 | 5214 | 1400 | 5 | 2005-09-15 07:36 | Added [13] CaO = 400,0 kg | 76359
313305 | 5214 | 1400 | 5 | 2005-09-15 07:36 | Added [10] Al bloki = 13,0 kg | 76359
313308 | 5214 | 1400 | 5 | 2005-09-15 07:50 | Added [35] FeMo = 100,0 kg | 76359
313309 | 5214 | 1400 | 5 | 2005-09-15 07:50 | Added [48] FeV = 70,0 kg | 76359
313310 | 5214 | 1400 | 5 | 2005-09-15 07:50 | Added [64] SiMn = 20,0 kg | 76359
313311 | 5214 | 1400 | 5 | 2005-09-15 07:50 | Added [41] FeSi = 80,0 kg | 76359
313312 | 5214 | 1400 | 5 | 2005-09-15 07:50 | Added [28] FeCrC Si = 800,0 kg | 76359
313313 | 5214 | 1252 | 3 | 2005-09-15 07:51 | Heating start 1000 kWh | 76359
313314 | 5214 | 1361 | 4 | 2005-09-15 08:03 | Zahteva za analizo z VPP na Spectro: 76359/ 5 e Hermonko Miran | 76359
313315 | 5214 | 1252 | 3 | 2005-09-15 08:03 | Heating start 500 kWh | 76359
313316 | 5214 | 1400 | 5 | 2005-09-15 08:19 | Added [35] FeMo = 20,0 kg | 76359
313317 | 5214 | 1400 | 5 | 2005-09-15 08:19 | Added [65] SLAGMAG 65B = 50,0 kg | 76359
313318 | 5214 | 1400 | 5 | 2005-09-15 08:19 | Added [48] FeV = 40,0 kg | 76359
313319 | 5214 | 1400 | 5 | 2005-09-15 08:19 | Added [41] FeSi = 30,0 kg | 76359
313320 | 5214 | 1400 | 5 | 2005-09-15 08:19 | Added [26] FeCrA = 100,0 kg | 76359
313321 | 5214 | 1400 | 5 | 2005-09-15 08:19 | Added [13] CaO = 300,0 kg | 76359
313322 | 5214 | 1400 | 5 | 2005-09-15 08:19 | Added [10] Al bloki = 5,0 kg | 76359
313323 | 5214 | 1251 | 3 | 2005-09-15 08:23 | Degassing start | 76359
313324 | 5214 | 1361 | 4 | 2005-09-15 08:54 | Zahteva za analizo z VPP na Spectro: 76359/ 6 e Hermonko Miran | 76359
313325 | 5214 | 1362 | 4 | 2005-09-15 08:54 | Chemical analysis request at LFVD in chemical lab: 76359/ 9 Hermonko Miran | 76359
313329 | 5214 | 1400 | 5 | 2005-09-15 08:58 | Added [72] Al opl.zica = 5,0 kg | 76359
313326 | 5214 | 1400 | 5 | 2005-09-15 08:59 | Added [48] FeV = 20,0 kg | 76359
313327 | 5214 | 1400 | 5 | 2005-09-15 08:59 | Added [28] FeCrC Si = 100,0 kg | 76359
313328 | 5214 | 1252 | 3 | 2005-09-15 09:01 | Heating start 200 kWh | 76359
313330 | 5214 | 1400 | 5 | 2005-09-15 09:07 | Added [15] CASIfi13 = 16,5 kg | 76359
313331 | 5214 | 1400 | 5 | 2005-09-15 09:10 | Added [74] Borax = 25,0 kg | 76359
313332 | 5214 | 1362 | 4 | 2005-09-15 09:10 | Chemical analysis request at LFVD in chemical lab: 76359/ 0 Hermonko Miran | 76359
313333 | 5214 | 1016 | 1 | 2005-09-15 09:11 | Heat stop 76359 | 76359
313529 | 5221 | 1015 | 1 | 2005-09-15 23:26 | Heat start 76366 | 76366
313530 | 5221 | 1400 | 5 | 2005-09-15 23:27 | Added [48] FeV = 250,0 kg | 76366
313531 | 5221 | 1400 | 5 | 2005-09-15 23:27 | Added [12] BOKSIT beli = 80,0 kg | 76366
313532 | 5221 | 1400 | 5 | 2005-09-15 23:27 | Added [13] CaO = 300,0 kg | 76366
313536 | 5221 | 1400 | 5 | 2005-09-15 23:34 | Added [35] FeMo = 10,0 kg | 76366
313537 | 5221 | 1400 | 5 | 2005-09-15 23:34 | Added [65] SLAGMAG 65B = 50,0 kg | 76366
313538 | 5221 | 1400 | 5 | 2005-09-15 23:34 | Added [48] FeV = 70,0 kg | 76366
313539 | 5221 | 1400 | 5 | 2005-09-15 23:34 | Added [64] SiMn = 30,0 kg | 76366
313540 | 5221 | 1400 | 5 | 2005-09-15 23:34 | Added [41] FeSi = 130,0 kg | 76366
313541 | 5221 | 1400 | 5 | 2005-09-15 23:34 | Added [27] FeCrC = 700,0 kg | 76366
313542 | 5221 | 1400 | 5 | 2005-09-15 23:34 | Added [26] FeCrA = 200,0 kg | 76366
313543 | 5221 | 1400 | 5 | 2005-09-15 23:34 | Added [13] CaO = 100,0 kg | 76366
313535 | 5221 | 1101 | 2 | 2005-09-15 23:35 | Celox measurment: Temperatura = 1537 °C, O2 = 0,0 ppm, C = 0,000 %, Al = 0,000 % | 76366
313544 | 5221 | 1400 | 5 | 2005-09-15 23:38 | Added [13] CaO = 200,0 kg | 76366
313545 | 5221 | 1251 | 3 | 2005-09-15 23:57 | Degassing start | 76366
313546 | 5221 | 1400 | 5 | 2005-09-16 | Added [65] SLAGMAG 65B = 150,0 kg | 76366
313547 | 5221 | 1251 | 3 | 2005-09-16 00:05 | Degassing start | 76366
313548 | 5221 | 1400 | 5 | 2005-09-16 00:15 | Added [13] CaO = 200,0 kg | 76366
313549 | 5221 | 1251 | 3 | 2005-09-16 00:22 | Degassing start | 76366
313550 | 5221 | 1101 | 2 | 2005-09-16 00:50 | Celox measurment: Temperatura = 1456 °C, O2 = 0,0 ppm, C = 0,000 %, Al = 0,000 % | 76366
313551 | 5221 | 1362 | 4 | 2005-09-16 00:50 | Chemical analysis request at LFVD in chemical lab: 76366/ 9 Baric Mirko | 76366
313552 | 5221 | 1361 | 4 | 2005-09-16 00:50 | Zahteva za analizo z VPP na Spectro: 76366/ 5 e Baric Mirko | 76366
313553 | 5221 | 1252 | 3 | 2005-09-16 00:50 | Heating start 500 kWh | 76366
313554 | 5221 | 1400 | 5 | 2005-09-16 01:06 | Added [26] FeCrA = 100,0 kg | 76366
313555 | 5221 | 1400 | 5 | 2005-09-16 01:06 | Added [17] Cfi13 = 34,4 kg | 76366
313556 | 5221 | 1400 | 5 | 2005-09-16 01:06 | Added [72] Al opl.zica = 2,0 kg | 76366
313557 | 5221 | 1101 | 2 | 2005-09-16 01:07 | Celox measurment: Temperatura = 1470 °C, O2 = 0,0 ppm, C = 0,000 %, Al = 0,000 % | 76366
313558 | 5221 | 1400 | 5 | 2005-09-16 01:11 | Added [15] CASIfi13 = 35,3 kg | 76366
313559 | 5221 | 1362 | 4 | 2005-09-16 01:12 | Chemical analysis request at LFVD in chemical lab: 76366/ 0 Baric Mirko | 76366
313560 | 5221 | 1016 | 1 | 2005-09-16 01:18 | Heat stop 76366 | 76366
313561 | 5222 | 1015 | 1 | 2005-09-16 01:18 | Heat start 76367 | 76367
313562 | 5222 | 1400 | 5 | 2005-09-16 01:19 | Added [48] FeV = 280,0 kg | 76367
313563 | 5222 | 1400 | 5 | 2005-09-16 01:19 | Added [12] BOKSIT beli = 80,0 kg | 76367
313564 | 5222 | 1400 | 5 | 2005-09-16 01:19 | Added [13] CaO = 300,0 kg | 76367
313565 | 5222 | 1400 | 5 | 2005-09-16 01:19 | Added [10] Al bloki = 5,0 kg | 76367
313566 | 5222 | 1400 | 5 | 2005-09-16 01:19 | Added [52] KARBORITmleti = 50,0 kg | 76367
313569 | 5222 | 1400 | 5 | 2005-09-16 01:20 | Added [10] Al bloki = 5,0 kg | 76367
313570 | 5222 | 1400 | 5 | 2005-09-16 01:20 | Added [52] KARBORITmleti = 25,0 kg | 76367
313572 | 5222 | 1400 | 5 | 2005-09-16 01:26 | Added [35] FeMo = 20,0 kg | 76367
313573 | 5222 | 1400 | 5 | 2005-09-16 01:26 | Added [65] SLAGMAG 65B = 100,0 kg | 76367
313574 | 5222 | 1400 | 5 | 2005-09-16 01:26 | Added [48] FeV = 80,0 kg | 76367
313575 | 5222 | 1400 | 5 | 2005-09-16 01:26 | Added [33] FeMnC = 70,0 kg | 76367
313576 | 5222 | 1400 | 5 | 2005-09-16 01:26 | Added [41] FeSi = 230,0 kg | 76367
313577 | 5222 | 1400 | 5 | 2005-09-16 01:26 | Added [27] FeCrC = 600,0 kg | 76367
313578 | 5222 | 1400 | 5 | 2005-09-16 01:26 | Added [13] CaO = 150,0 kg | 76367
313579 | 5222 | 1400 | 5 | 2005-09-16 01:26 | Added [52] KARBORITmleti = 50,0 kg | 76367
313571 | 5222 | 1101 | 2 | 2005-09-16 01:27 | Celox measurment: Temperatura = 1549 °C, O2 = 0,0 ppm, C = 0,000 %, Al = 0,000 % | 76367
313580 | 5222 | 1251 | 3 | 2005-09-16 01:40 | Degassing start | 76367
313581 | 5222 | 1101 | 2 | 2005-09-16 02:10 | Celox measurment: Temperatura = 1490 °C, O2 = 0,0 ppm, C = 0,000 %, Al = 0,000 % | 76367
313582 | 5222 | 1362 | 4 | 2005-09-16 02:10 | Chemical analysis request at LFVD in chemical lab: 76367/ 9 Baric Mirko | 76367
313583 | 5222 | 1361 | 4 | 2005-09-16 02:11 | Zahteva za analizo z VPP na Spectro: 76367/ 5 e Baric Mirko | 76367
313584 | 5222 | 1400 | 5 | 2005-09-16 02:24 | Added [27] FeCrC = 100,0 kg | 76367
313585 | 5222 | 1400 | 5 | 2005-09-16 02:24 | Added [17] Cfi13 = 17,2 kg | 76367
313586 | 5222 | 1400 | 5 | 2005-09-16 02:24 | Added [72] Al opl.zica = 5,0 kg | 76367
313587 | 5222 | 1101 | 2 | 2005-09-16 02:27 | Celox measurment: Temperatura = 1474 °C, O2 = 0,0 ppm, C = 0,000 %, Al = 0,000 % | 76367
313588 | 5222 | 1362 | 4 | 2005-09-16 02:31 | Chemical analysis request at LFVD in chemical lab: 76367/ 0 Baric Mirko | 76367
313589 | 5222 | 1400 | 5 | 2005-09-16 02:35 | Added [15] CASIfi13 = 23,5 kg | 76367
313590 | 5222 | 1016 | 1 | 2005-09-16 02:37 | Heat stop 76367 | 76367
313591 | 5223 | 1015 | 1 | 2005-09-16 03:05 | Heat start 76368 | 76368
313592 | 5223 | 1400 | 5 | 2005-09-16 03:25 | Added [48] FeV = 260,0 kg | 76368
313593 | 5223 | 1400 | 5 | 2005-09-16 03:25 | Added [12] BOKSIT beli = 80,0 kg | 76368
313594 | 5223 | 1400 | 5 | 2005-09-16 03:25 | Added [13] CaO = 300,0 kg | 76368
313597 | 5223 | 1400 | 5 | 2005-09-16 03:26 | Added [10] Al bloki = 5,0 kg | 76368
313598 | 5223 | 1101 | 2 | 2005-09-16 03:26 | Celox measurment: Temperatura = 1541 °C, O2 = 0,0 ppm, C = 0,000 %, Al = 0,000 % | 76368
313599 | 5223 | 1400 | 5 | 2005-09-16 03:26 | Added [65] SLAGMAG 65B = 100,0 kg | 76368
313600 | 5223 | 1400 | 5 | 2005-09-16 03:26 | Added [48] FeV = 75,0 kg | 76368
313601 | 5223 | 1400 | 5 | 2005-09-16 03:26 | Added [64] SiMn = 50,0 kg | 76368
313602 | 5223 | 1400 | 5 | 2005-09-16 03:26 | Added [41] FeSi = 140,0 kg | 76368
313603 | 5223 | 1400 | 5 | 2005-09-16 03:26 | Added [27] FeCrC = 500,0 kg | 76368
313604 | 5223 | 1400 | 5 | 2005-09-16 03:26 | Added [13] CaO = 100,0 kg | 76368
313605 | 5223 | 1400 | 5 | 2005-09-16 03:26 | Added [10] Al bloki = 5,0 kg | 76368
313606 | 5223 | 1400 | 5 | 2005-09-16 03:34 | Added [65] SLAGMAG 65B = 120,0 kg | 76368
313607 | 5223 | 1251 | 3 | 2005-09-16 03:50 | Degassing start | 76368
313608 | 5223 | 1101 | 2 | 2005-09-16 04:21 | Celox measurment: Temperatura = 1475 °C, O2 = 0,0 ppm, C = 0,000 %, Al = 0,000 % | 76368
313609 | 5223 | 1362 | 4 | 2005-09-16 04:21 | Chemical analysis request at LFVD in chemical lab: 76368/ 9 Baric Mirko | 76368
313610 | 5223 | 1361 | 4 | 2005-09-16 04:21 | Zahteva za analizo z VPP na Spectro: 76368/ 5 e Baric Mirko | 76368
313611 | 5223 | 1252 | 3 | 2005-09-16 04:28 | Heating start 300 kWh | 76368
313612 | 5223 | 1400 | 5 | 2005-09-16 04:36 | Added [17] Cfi13 = 17,2 kg | 76368
313613 | 5223 | 1400 | 5 | 2005-09-16 04:36 | Added [72] Al opl.zica = 3,0 kg | 76368
313614 | 5223 | 1101 | 2 | 2005-09-16 04:39 | Celox measurment: Temperatura = 1473 °C, O2 = 0,0 ppm, C = 0,000 %, Al = 0,000 % | 76368
313615 | 5223 | 1400 | 5 | 2005-09-16 04:41 | Added [15] CASIfi13 = 23,5 kg | 76368
313616 | 5223 | 1362 | 4 | 2005-09-16 04:42 | Chemical analysis request at LFVD in chemical lab: 76368/ 0 Baric Mirko | 76368
313617 | 5223 | 1016 | 1 | 2005-09-16 04:48 | Heat stop 76368 | 76368
313618 | 5224 | 1015 | 1 | 2005-09-16 04:48 | Heat start 76369 | 76369
313619 | 5224 | 1400 | 5 | 2005-09-16 04:49 | Added [48] FeV = 260,0 kg | 76369
313620 | 5224 | 1400 | 5 | 2005-09-16 04:49 | Added [12] BOKSIT beli = 100,0 kg | 76369
313621 | 5224 | 1400 | 5 | 2005-09-16 04:49 | Added [13] CaO = 400,0 kg | 76369
313625 | 5224 | 1400 | 5 | 2005-09-16 04:56 | Added [65] SLAGMAG 65B = 150,0 kg | 76369
313626 | 5224 | 1400 | 5 | 2005-09-16 04:56 | Added [48] FeV = 70,0 kg | 76369
313627 | 5224 | 1400 | 5 | 2005-09-16 04:56 | Added [33] FeMnC = 70,0 kg | 76369
313628 | 5224 | 1400 | 5 | 2005-09-16 04:56 | Added [41] FeSi = 80,0 kg | 76369
313629 | 5224 | 1400 | 5 | 2005-09-16 04:56 | Added [27] FeCrC = 60,0 kg | 76369
313630 | 5224 | 1400 | 5 | 2005-09-16 04:56 | Added [35] FeMo = 20,0 kg | 76369
313631 | 5224 | 1400 | 5 | 2005-09-16 04:56 | Added [48] FeV = -30,0 kg | 76369
313632 | 5224 | 1400 | 5 | 2005-09-16 04:56 | Added [27] FeCrC = 540,0 kg | 76369
313624 | 5224 | 1101 | 2 | 2005-09-16 04:58 | Celox measurment: Temperatura = 1540 °C, O2 = 0,0 ppm, C = 0,000 %, Al = 0,000 % | 76369
313633 | 5224 | 1400 | 5 | 2005-09-16 05:40 | Added [65] SLAGMAG 65B = 100,0 kg | 76369
313634 | 5224 | 1400 | 5 | 2005-09-16 05:40 | Added [13] CaO = 150,0 kg | 76369
313635 | 5224 | 1251 | 3 | 2005-09-16 05:45 | Degassing start | 76369
313636 | 5224 | 1101 | 2 | 2005-09-16 06:18 | Celox measurment: Temperatura = 1437 °C, O2 = 0,0 ppm, C = 0,000 %, Al = 0,000 % | 76369
313637 | 5224 | 1400 | 5 | 2005-09-16 06:20 | Added [12] BOKSIT beli = 100,0 kg | 76369
313638 | 5224 | 1252 | 3 | 2005-09-16 06:21 | Heating start 800 kWh | 76369
313639 | 5224 | 1362 | 4 | 2005-09-16 06:27 | Chemical analysis request at LFVD in chemical lab: 76369/ 9 Baric Mirko | 76369
313640 | 5224 | 1101 | 2 | 2005-09-16 06:36 | Celox measurment: Temperatura = 1468 °C, O2 = 0,0 ppm, C = 0,000 %, Al = 0,000 % | 76369
313641 | 5224 | 1252 | 3 | 2005-09-16 06:39 | Heating start 100 kWh | 76369
313642 | 5224 | 1400 | 5 | 2005-09-16 06:53 | Added [74] Borax = 25,0 kg | 76369
313643 | 5224 | 1400 | 5 | 2005-09-16 06:53 | Added [15] CASIfi13 = 16,5 kg | 76369
313644 | 5224 | 1016 | 1 | 2005-09-16 06:56 | Heat stop 76369 | 76369
313645 | -1 | 1362 | 4 | 2005-09-16 07:28 | Chemical analysis request at LFVD in chemical lab: 76369/ 0 Baric Mirko | 76369
313651 | 5225 | 1015 | 1 | 2005-09-19 14:29 | Heat start 76370 | 76370
313652 | 5225 | 1400 | 5 | 2005-09-19 14:30 | Added [48] FeV = 250,0 kg | 76370
313653 | 5225 | 1400 | 5 | 2005-09-19 14:30 | Added [12] BOKSIT beli = 50,0 kg | 76370
313654 | 5225 | 1400 | 5 | 2005-09-19 14:30 | Added [13] CaO = 250,0 kg | 76370
313680 | 5225 | 1102 | 2 | 2005-09-19 14:40 | Temperature measurment: Temperature = 1578 °C | 76370
313656 | 5225 | 1400 | 5 | 2005-09-19 14:40 | Added [41] FeSi = 140,0 kg | 76370
313657 | 5225 | 1252 | 3 | 2005-09-19 14:40 | Heating start 500 kWh | 76370
313659 | 5225 | 1361 | 4 | 2005-09-19 14:47 | Zahteva za analizo z VPP na Spectro: 76370/ 5 e Baric Mirko | 76370
313661 | 5225 | 1252 | 3 | 2005-09-19 14:48 | Heating start 200 kWh | 76370
313662 | 5225 | 1400 | 5 | 2005-09-19 15:00 | Added [35] FeMo = 50,0 kg | 76370
313663 | 5225 | 1400 | 5 | 2005-09-19 15:00 | Added [65] SLAGMAG 65B = 100,0 kg | 76370
313664 | 5225 | 1400 | 5 | 2005-09-19 15:00 | Added [48] FeV = 85,0 kg | 76370
313665 | 5225 | 1400 | 5 | 2005-09-19 15:00 | Added [33] FeMnC = 50,0 kg | 76370
313666 | 5225 | 1400 | 5 | 2005-09-19 15:00 | Added [41] FeSi = 40,0 kg | 76370
313667 | 5225 | 1400 | 5 | 2005-09-19 15:00 | Added [27] FeCrC = 400,0 kg | 76370
313668 | 5225 | 1400 | 5 | 2005-09-19 15:00 | Added [10] Al bloki = 5,0 kg | 76370
313669 | 5225 | 1400 | 5 | 2005-09-19 15:00 | Added [52] KARBORITmleti = 75,0 kg | 76370
313670 | 5225 | 1251 | 3 | 2005-09-19 15:07 | Degassing start | 76370
313681 | 5225 | 1102 | 2 | 2005-09-19 15:50 | Temperature measurment: Temperature = 1421 °C | 76370
313672 | 5225 | 1252 | 3 | 2005-09-19 15:51 | Heating start 1000 kWh | 76370
313673 | 5225 | 1362 | 4 | 2005-09-19 15:58 | Chemical analysis request at LFVD in chemical lab: 76370/ 9 Baric Mirko | 76370
313674 | 5225 | 1361 | 4 | 2005-09-19 15:58 | Zahteva za analizo z VPP na Spectro: 76370/ 6 e Baric Mirko | 76370
313676 | 5225 | 1252 | 3 | 2005-09-19 16:05 | Heating start 400 kWh | 76370
313677 | 5225 | 1102 | 2 | 2005-09-19 16:12 | Temperature measurment: Temperature = 1475 °C | 76370
313678 | 5225 | 1400 | 5 | 2005-09-19 16:14 | Added [15] CASIfi13 = 16,5 kg | 76370
313679 | 5225 | 1362 | 4 | 2005-09-19 16:15 | Chemical analysis request at LFVD in chemical lab: 76370/ 0 Baric Mirko | 76370
313682 | 5225 | 1016 | 1 | 2005-09-19 16:20 | Heat stop 76370 | 76370
313923 | 5232 | 1400 | 5 | 2005-09-20 08:35 | Added [48] FeV = 350,0 kg | 76377
313924 | 5232 | 1400 | 5 | 2005-09-20 08:35 | Added [12] BOKSIT beli = 50,0 kg | 76377
313925 | 5232 | 1400 | 5 | 2005-09-20 08:35 | Added [13] CaO = 400,0 kg | 76377
313926 | 5232 | 1400 | 5 | 2005-09-20 08:35 | Added [10] Al bloki = 10,0 kg | 76377
313927 | 5232 | 1400 | 5 | 2005-09-20 08:35 | Added [52] KARBORITmleti = 50,0 kg | 76377
313922 | 5232 | 1015 | 1 | 2005-09-20 08:49 | Heat start 76377 | 76377
313928 | 5232 | 1101 | 2 | 2005-09-20 09:00 | Celox measurment: Temperatura = 1605 °C, O2 = 0,0 ppm, C = 0,000 %, Al = 0,000 % | 76377
313929 | 5232 | 1252 | 3 | 2005-09-20 09:00 | Heating start 300 kWh | 76377
313930 | 5232 | 1400 | 5 | 2005-09-20 09:07 | Added [35] FeMo = 120,0 kg | 76377
313931 | 5232 | 1400 | 5 | 2005-09-20 09:07 | Added [48] FeV = 120,0 kg | 76377
313932 | 5232 | 1400 | 5 | 2005-09-20 09:07 | Added [41] FeSi = 150,0 kg | 76377
313933 | 5232 | 1400 | 5 | 2005-09-20 09:07 | Added [28] FeCrC Si = 1200,0 kg | 76377
313934 | 5232 | 1400 | 5 | 2005-09-20 09:07 | Added [10] Al bloki = 5,0 kg | 76377
313935 | 5232 | 1251 | 3 | 2005-09-20 09:15 | Degassing start | 76377
313936 | 5232 | 1400 | 5 | 2005-09-20 09:43 | Added [12] BOKSIT beli = 100,0 kg | 76377
313937 | 5232 | 1101 | 2 | 2005-09-20 09:46 | Celox measurment: Temperatura = 1489 °C, O2 = 0,0 ppm, C = 0,000 %, Al = 0,000 % | 76377
313938 | 5232 | 1362 | 4 | 2005-09-20 09:47 | Chemical analysis request at LFVD in chemical lab: 76377/ 8 Ferk Jože | 76377
313939 | 5232 | 1361 | 4 | 2005-09-20 09:47 | Zahteva za analizo z VPP na Spectro: 76377/ 5 e Ferk Jože | 76377
313942 | 5232 | 1400 | 5 | 2005-09-20 10:00 | Added [35] FeMo = 30,0 kg | 76377
313943 | 5232 | 1400 | 5 | 2005-09-20 10:00 | Added [48] FeV = 50,0 kg | 76377
313944 | 5232 | 1400 | 5 | 2005-09-20 10:00 | Added [41] FeSi = 20,0 kg | 76377
313945 | 5232 | 1400 | 5 | 2005-09-20 10:00 | Added [28] FeCrC Si = 200,0 kg | 76377
313940 | 5232 | 1400 | 5 | 2005-09-20 10:00 | Added [72] Al opl.zica = 3,6 kg | 76377
313941 | 5232 | 1101 | 2 | 2005-09-20 10:01 | Celox measurment: Temperatura = 1471 °C, O2 = 0,0 ppm, C = 0,000 %, Al = 0,000 % | 76377
313946 | 5232 | 1400 | 5 | 2005-09-20 10:05 | Added [74] Borax = 50,0 kg | 76377
313947 | 5232 | 1400 | 5 | 2005-09-20 10:05 | Added [15] CASIfi13 = 16,5 kg | 76377
313948 | 5232 | 1362 | 4 | 2005-09-20 10:06 | Chemical analysis request at LFVD in chemical lab: 76377/ 0 Ferk Jože | 76377
313949 | 5232 | 1016 | 1 | 2005-09-20 10:10 | Heat stop 76377 | 76377
314198 | 5240 | 1015 | 1 | 2005-09-21 04:23 | Heat start 76385 | 76385
314199 | 5240 | 1400 | 5 | 2005-09-21 04:23 | Added [48] FeV = 270,0 kg | 76385
314200 | 5240 | 1400 | 5 | 2005-09-21 04:23 | Added [12] BOKSIT beli = 80,0 kg | 76385
314201 | 5240 | 1400 | 5 | 2005-09-21 04:23 | Added [13] CaO = 350,0 kg | 76385
314202 | 5240 | 1400 | 5 | 2005-09-21 04:23 | Added [10] Al bloki = 10,0 kg | 76385
314205 | 5240 | 1101 | 2 | 2005-09-21 04:33 | Celox measurment: Temperatura = 0 °C, O2 = 0,0 ppm, C = 0,000 %, Al = 0,000 % | 76385
314206 | 5240 | 1101 | 2 | 2005-09-21 04:34 | Celox measurment: Temperatura = 1527 °C, O2 = 0,0 ppm, C = 0,000 %, Al = 0,000 % | 76385
314208 | 5240 | 1400 | 5 | 2005-09-21 04:37 | Added [35] FeMo = 100,0 kg | 76385
314209 | 5240 | 1400 | 5 | 2005-09-21 04:37 | Added [48] FeV = 150,0 kg | 76385
314210 | 5240 | 1400 | 5 | 2005-09-21 04:37 | Added [41] FeSi = 70,0 kg | 76385
314211 | 5240 | 1400 | 5 | 2005-09-21 04:37 | Added [26] FeCrA = 100,0 kg | 76385
314212 | 5240 | 1400 | 5 | 2005-09-21 04:37 | Added [28] FeCrC Si = 350,0 kg | 76385
314207 | 5240 | 1252 | 3 | 2005-09-21 04:39 | Heating start 500 kWh | 76385
314213 | 5240 | 1101 | 2 | 2005-09-21 04:45 | Celox measurment: Temperatura = 1517 °C, O2 = 0,0 ppm, C = 0,000 %, Al = 0,000 % | 76385
314214 | 5240 | 1361 | 4 | 2005-09-21 04:45 | Zahteva za analizo z VPP na Spectro: 76385/ 5 e Adam Maks | 76385
314215 | 5240 | 1252 | 3 | 2005-09-21 04:45 | Heating start 300 kWh | 76385
314216 | 5240 | 1400 | 5 | 2005-09-21 04:54 | Added [65] SLAGMAG 65B = 150,0 kg | 76385
314217 | 5240 | 1400 | 5 | 2005-09-21 04:54 | Added [48] FeV = 15,0 kg | 76385
314218 | 5240 | 1400 | 5 | 2005-09-21 04:54 | Added [64] SiMn = 20,0 kg | 76385
314219 | 5240 | 1400 | 5 | 2005-09-21 04:54 | Added [28] FeCrC Si = 100,0 kg | 76385
314220 | 5240 | 1400 | 5 | 2005-09-21 04:54 | Added [12] BOKSIT beli = 50,0 kg | 76385
314221 | 5240 | 1400 | 5 | 2005-09-21 04:54 | Added [13] CaO = 100,0 kg | 76385
314222 | 5240 | 1251 | 3 | 2005-09-21 05:01 | Degassing start | 76385
314223 | 5240 | 1101 | 2 | 2005-09-21 05:27 | Celox measurment: Temperatura = 1468 °C, O2 = 0,0 ppm, C = 0,000 %, Al = 0,000 % | 76385
314224 | 5240 | 1361 | 4 | 2005-09-21 05:28 | Zahteva za analizo z VPP na Spectro: 76385/ 6 e Adam Maks | 76385
314225 | 5240 | 1362 | 4 | 2005-09-21 05:28 | Chemical analysis request at LFVD in chemical lab: 76385/ 9 Adam Maks | 76385
314226 | 5240 | 1400 | 5 | 2005-09-21 05:28 | Added [12] BOKSIT beli = 100,0 kg | 76385
314228 | 5240 | 1400 | 5 | 2005-09-21 05:33 | Added [72] Al opl.zica = 3,0 kg | 76385
314227 | 5240 | 1252 | 3 | 2005-09-21 05:41 | Heating start 200 kWh | 76385
314229 | 5240 | 1400 | 5 | 2005-09-21 05:43 | Added [48] FeV = 15,0 kg | 76385
314230 | 5240 | 1101 | 2 | 2005-09-21 05:44 | Celox measurment: Temperatura = 1462 °C, O2 = 0,0 ppm, C = 0,000 %, Al = 0,000 % | 76385
314231 | 5240 | 1252 | 3 | 2005-09-21 05:44 | Heating start 200 kWh | 76385
314232 | 5240 | 1400 | 5 | 2005-09-21 05:50 | Added [15] CASIfi13 = 16,5 kg | 76385
314233 | 5240 | 1362 | 4 | 2005-09-21 05:50 | Chemical analysis request at LFVD in chemical lab: 76385/ 0 Adam Maks | 76385
314234 | 5240 | 1400 | 5 | 2005-09-21 05:53 | Added [74] Borax = 50,0 kg | 76385
314235 | 5240 | 1016 | 1 | 2005-09-21 05:58 | Heat stop 76385 | 76385
314504 | 5249 | 1015 | 1 | 2005-09-22 01:18 | Heat start 76394 | 76394
314505 | 5249 | 1400 | 5 | 2005-09-22 01:18 | Added [48] FeV = 250,0 kg | 76394
314506 | 5249 | 1400 | 5 | 2005-09-22 01:18 | Added [12] BOKSIT beli = 80,0 kg | 76394
314507 | 5249 | 1400 | 5 | 2005-09-22 01:18 | Added [13] CaO = 400,0 kg | 76394
314508 | 5249 | 1400 | 5 | 2005-09-22 01:18 | Added [10] Al bloki = 10,0 kg | 76394
314509 | 5249 | 1400 | 5 | 2005-09-22 01:18 | Added [52] KARBORITmleti = 25,0 kg | 76394
314512 | 5249 | 1101 | 2 | 2005-09-22 01:28 | Celox measurment: Temperatura = 1584 °C, O2 = 0,0 ppm, C = 0,000 %, Al = 0,000 % | 76394
314513 | 5249 | 1400 | 5 | 2005-09-22 01:30 | Added [48] FeV = 120,0 kg | 76394
314514 | 5249 | 1400 | 5 | 2005-09-22 01:30 | Added [41] FeSi = 70,0 kg | 76394
314515 | 5249 | 1400 | 5 | 2005-09-22 01:30 | Added [28] FeCrC Si = 700,0 kg | 76394
314516 | 5249 | 1252 | 3 | 2005-09-22 01:33 | Heating start 300 kWh | 76394
314517 | 5249 | 1101 | 2 | 2005-09-22 01:38 | Celox measurment: Temperatura = 1551 °C, O2 = 0,0 ppm, C = 0,000 %, Al = 0,000 % | 76394
314518 | 5249 | 1361 | 4 | 2005-09-22 01:39 | Zahteva za analizo z VPP na Spectro: 76394/ 5 e Adam Maks | 76394
314519 | 5249 | 1400 | 5 | 2005-09-22 01:46 | Added [65] SLAGMAG 65B = 150,0 kg | 76394
314520 | 5249 | 1400 | 5 | 2005-09-22 01:46 | Added [48] FeV = 35,0 kg | 76394
314521 | 5249 | 1400 | 5 | 2005-09-22 01:46 | Added [28] FeCrC Si = 200,0 kg | 76394
314522 | 5249 | 1400 | 5 | 2005-09-22 01:46 | Added [12] BOKSIT beli = 50,0 kg | 76394
314523 | 5249 | 1400 | 5 | 2005-09-22 01:46 | Added [13] CaO = 100,0 kg | 76394
314524 | 5249 | 1400 | 5 | 2005-09-22 01:46 | Added [10] Al bloki = 5,0 kg | 76394
314525 | 5249 | 1400 | 5 | 2005-09-22 01:46 | Added [52] KARBORITmleti = 20,0 kg | 76394
314526 | 5249 | 1251 | 3 | 2005-09-22 01:54 | Degassing start | 76394
314527 | 5249 | 1101 | 2 | 2005-09-22 02:22 | Celox measurment: Temperatura = 1476 °C, O2 = 0,0 ppm, C = 0,000 %, Al = 0,000 % | 76394
314528 | 5249 | 1400 | 5 | 2005-09-22 02:22 | Added [12] BOKSIT beli = 100,0 kg | 76394
314529 | 5249 | 1361 | 4 | 2005-09-22 02:25 | Zahteva za analizo z VPP na Spectro: 76394/ 6 e Adam Maks | 76394
314530 | 5249 | 1362 | 4 | 2005-09-22 02:25 | Chemical analysis request at LFVD in chemical lab: 76394/ 9 Adam Maks | 76394
314540 | 5249 | 1400 | 5 | 2005-09-22 02:32 | Added [72] Al opl.zica = 5,0 kg | 76394
314531 | 5249 | 1400 | 5 | 2005-09-22 02:37 | Added [17] Cfi13 = 27,5 kg | 76394
314535 | 5249 | 1400 | 5 | 2005-09-22 02:41 | Added [48] FeV = 15,0 kg | 76394
314536 | 5249 | 1400 | 5 | 2005-09-22 02:41 | Added [41] FeSi = 40,0 kg | 76394
314537 | 5249 | 1400 | 5 | 2005-09-22 02:41 | Added [28] FeCrC Si = 150,0 kg | 76394
314532 | 5249 | 1101 | 2 | 2005-09-22 02:42 | Celox measurment: Temperatura = 1454 °C, O2 = 0,0 ppm, C = 0,000 %, Al = 0,000 % | 76394
314533 | 5249 | 1101 | 2 | 2005-09-22 02:43 | Celox measurment: Temperatura = 1454 °C, O2 = 0,0 ppm, C = 0,000 %, Al = 0,000 % | 76394
314534 | 5249 | 1252 | 3 | 2005-09-22 02:43 | Heating start 400 kWh | 76394
314538 | 5249 | 1361 | 4 | 2005-09-22 02:47 | Zahteva za analizo z VPP na Spectro: 76394/ 7 e Adam Maks | 76394
314539 | 5249 | 1400 | 5 | 2005-09-22 02:52 | Added [17] Cfi13 = 17,2 kg | 76394
314541 | 5249 | 1101 | 2 | 2005-09-22 02:54 | Celox measurment: Temperatura = 1462 °C, O2 = 0,0 ppm, C = 0,000 %, Al = 0,000 % | 76394
314542 | 5249 | 1252 | 3 | 2005-09-22 02:55 | Heating start 200 kWh | 76394
314543 | 5249 | 1400 | 5 | 2005-09-22 02:59 | Added [15] CASIfi13 = 23,5 kg | 76394
314544 | 5249 | 1400 | 5 | 2005-09-22 03:00 | Added [74] Borax = 25,0 kg | 76394
314545 | 5249 | 1362 | 4 | 2005-09-22 03:00 | Chemical analysis request at LFVD in chemical lab: 76394/ 0 Adam Maks | 76394
314546 | 5249 | 1016 | 1 | 2005-09-22 03:03 | Heat stop 76394 | 76394
314547 | 5250 | 1015 | 1 | 2005-09-22 03:03 | Heat start 76395 | 76395
314548 | 5250 | 1400 | 5 | 2005-09-22 03:04 | Added [48] FeV = 330,0 kg | 76395
314549 | 5250 | 1400 | 5 | 2005-09-22 03:04 | Added [28] FeCrC Si = 700,0 kg | 76395
314550 | 5250 | 1400 | 5 | 2005-09-22 03:04 | Added [12] BOKSIT beli = 80,0 kg | 76395
314551 | 5250 | 1400 | 5 | 2005-09-22 03:04 | Added [13] CaO = 400,0 kg | 76395
314552 | 5250 | 1400 | 5 | 2005-09-22 03:04 | Added [10] Al bloki = 10,0 kg | 76395
314555 | 5250 | 1101 | 2 | 2005-09-22 03:11 | Celox measurment: Temperatura = 1534 °C, O2 = 0,0 ppm, C = 0,000 %, Al = 0,000 % | 76395
314557 | 5250 | 1400 | 5 | 2005-09-22 03:17 | Added [48] FeV = 110,0 kg | 76395
314558 | 5250 | 1400 | 5 | 2005-09-22 03:17 | Added [33] FeMnC = 20,0 kg | 76395
314559 | 5250 | 1400 | 5 | 2005-09-22 03:17 | Added [41] FeSi = 50,0 kg | 76395
314560 | 5250 | 1400 | 5 | 2005-09-22 03:17 | Added [28] FeCrC Si = 700,0 kg | 76395
314556 | 5250 | 1252 | 3 | 2005-09-22 03:18 | Heating start 800 kWh | 76395
314561 | 5250 | 1101 | 2 | 2005-09-22 03:27 | Celox measurment: Temperatura = 1527 °C, O2 = 0,0 ppm, C = 0,000 %, Al = 0,000 % | 76395
314562 | 5250 | 1362 | 4 | 2005-09-22 03:27 | Chemical analysis request at LFVD in chemical lab: 76395/ 9 Adam Maks | 76395
314563 | 5250 | 1252 | 3 | 2005-09-22 03:28 | Heating start 500 kWh | 76395
314564 | 5250 | 1400 | 5 | 2005-09-22 03:42 | Added [65] SLAGMAG 65B = 150,0 kg | 76395
314565 | 5250 | 1400 | 5 | 2005-09-22 03:42 | Added [48] FeV = 35,0 kg | 76395
314566 | 5250 | 1400 | 5 | 2005-09-22 03:42 | Added [28] FeCrC Si = 150,0 kg | 76395
314567 | 5250 | 1400 | 5 | 2005-09-22 03:42 | Added [12] BOKSIT beli = 50,0 kg | 76395
314568 | 5250 | 1400 | 5 | 2005-09-22 03:42 | Added [13] CaO = 100,0 kg | 76395
314569 | 5250 | 1400 | 5 | 2005-09-22 03:42 | Added [10] Al bloki = 3,0 kg | 76395
314570 | 5250 | 1400 | 5 | 2005-09-22 03:42 | Added [52] KARBORITmleti = 35,0 kg | 76395
314571 | 5250 | 1251 | 3 | 2005-09-22 03:51 | Degassing start | 76395
314572 | 5250 | 1101 | 2 | 2005-09-22 04:19 | Celox measurment: Temperatura = 1483 °C, O2 = 0,0 ppm, C = 0,000 %, Al = 0,000 % | 76395
314573 | 5250 | 1362 | 4 | 2005-09-22 04:19 | Chemical analysis request at LFVD in chemical lab: 76395/10 Adam Maks | 76395
314574 | 5250 | 1361 | 4 | 2005-09-22 04:23 | Zahteva za analizo z VPP na Spectro: 76395/ 5 e Adam Maks | 76395
314575 | 5250 | 1400 | 5 | 2005-09-22 04:33 | Added [48] FeV = 30,0 kg | 76395
314576 | 5250 | 1400 | 5 | 2005-09-22 04:33 | Added [41] FeSi = 30,0 kg | 76395
314577 | 5250 | 1400 | 5 | 2005-09-22 04:33 | Added [26] FeCrA = 100,0 kg | 76395
314578 | 5250 | 1101 | 2 | 2005-09-22 04:34 | Celox measurment: Temperatura = 1467 °C, O2 = 0,0 ppm, C = 0,000 %, Al = 0,000 % | 76395
314579 | 5250 | 1252 | 3 | 2005-09-22 04:35 | Heating start 300 kWh | 76395
314580 | 5250 | 1361 | 4 | 2005-09-22 04:50 | Zahteva za analizo z VPP na Spectro: 76395/ 6 e Adam Maks | 76395
314581 | 5250 | 1101 | 2 | 2005-09-22 04:54 | Celox measurment: Temperatura = 1473 °C, O2 = 0,0 ppm, C = 0,000 %, Al = 0,000 % | 76395
314582 | 5250 | 1400 | 5 | 2005-09-22 04:55 | Added [72] Al opl.zica = 2,0 kg | 76395
314583 | 5250 | 1400 | 5 | 2005-09-22 04:57 | Added [15] CASIfi13 = 16,5 kg | 76395
314584 | 5250 | 1400 | 5 | 2005-09-22 04:58 | Added [74] Borax = 25,0 kg | 76395
314585 | 5250 | 1362 | 4 | 2005-09-22 04:58 | Chemical analysis request at LFVD in chemical lab: 76395/ 0 Adam Maks | 76395
314586 | 5250 | 1101 | 2 | 2005-09-22 05:09 | Celox measurment: Temperatura = 1459 °C, O2 = 0,0 ppm, C = 0,000 %, Al = 0,000 % | 76395
314587 | 5250 | 1252 | 3 | 2005-09-22 05:12 | Heating start 400 kWh | 76395
314588 | 5250 | 1016 | 1 | 2005-09-22 05:22 | Heat stop 76395 | 76395
314623 | 5252 | 1400 | 5 | 2005-09-22 06:35 | Added [12] BOKSIT beli = 70,0 kg | 76397
314624 | 5252 | 1400 | 5 | 2005-09-22 06:35 | Added [13] CaO = 300,0 kg | 76397
314625 | 5252 | 1400 | 5 | 2005-09-22 06:35 | Added [10] Al bloki = 10,0 kg | 76397
314626 | 5252 | 1400 | 5 | 2005-09-22 06:35 | Added [52] KARBORITmleti = 75,0 kg | 76397
314622 | 5252 | 1015 | 1 | 2005-09-22 07:15 | Heat start 76397 | 76397
314627 | 5252 | 1101 | 2 | 2005-09-22 07:26 | Celox measurment: Temperatura = 1488 °C, O2 = 0,0 ppm, C = 0,000 %, Al = 0,000 % | 76397
314628 | 5252 | 1400 | 5 | 2005-09-22 07:28 | Added [35] FeMo = 110,0 kg | 76397
314629 | 5252 | 1400 | 5 | 2005-09-22 07:28 | Added [48] FeV = 190,0 kg | 76397
314630 | 5252 | 1400 | 5 | 2005-09-22 07:28 | Added [41] FeSi = 90,0 kg | 76397
314631 | 5252 | 1400 | 5 | 2005-09-22 07:28 | Added [26] FeCrA = 150,0 kg | 76397
314632 | 5252 | 1400 | 5 | 2005-09-22 07:28 | Added [28] FeCrC Si = 700,0 kg | 76397
314633 | 5252 | 1252 | 3 | 2005-09-22 07:29 | Heating start 700 kWh | 76397
314634 | 5252 | 1400 | 5 | 2005-09-22 07:46 | Added [64] SiMn = 50,0 kg | 76397
314635 | 5252 | 1400 | 5 | 2005-09-22 07:46 | Added [13] CaO = 200,0 kg | 76397
314636 | 5252 | 1251 | 3 | 2005-09-22 07:46 | Degassing start | 76397
314637 | 5252 | 1400 | 5 | 2005-09-22 08:12 | Added [12] BOKSIT beli = 150,0 kg | 76397
314638 | 5252 | 1101 | 2 | 2005-09-22 08:14 | Celox measurment: Temperatura = 1474 °C, O2 = 0,0 ppm, C = 0,000 %, Al = 0,000 % | 76397
314639 | 5252 | 1362 | 4 | 2005-09-22 08:14 | Chemical analysis request at LFVD in chemical lab: 76397/ 8 Ferk Jože | 76397
314640 | 5252 | 1361 | 4 | 2005-09-22 08:14 | Zahteva za analizo z VPP na Spectro: 76397/ 5 e Ferk Jože | 76397
314641 | 5252 | 1252 | 3 | 2005-09-22 08:17 | Heating start 300 kWh | 76397
314642 | 5252 | 1400 | 5 | 2005-09-22 08:26 | Added [48] FeV = 40,0 kg | 76397
314643 | 5252 | 1400 | 5 | 2005-09-22 08:26 | Added [28] FeCrC Si = 140,0 kg | 76397
314644 | 5252 | 1400 | 5 | 2005-09-22 08:26 | Added [17] Cfi13 = 25,8 kg | 76397
314645 | 5252 | 1101 | 2 | 2005-09-22 08:28 | Celox measurment: Temperatura = 1472 °C, O2 = 0,0 ppm, C = 0,000 %, Al = 0,000 % | 76397
314646 | 5252 | 1400 | 5 | 2005-09-22 08:31 | Added [15] CASIfi13 = 16,5 kg | 76397
314647 | 5252 | 1400 | 5 | 2005-09-22 08:31 | Added [74] Borax = 50,0 kg | 76397
314648 | 5252 | 1362 | 4 | 2005-09-22 08:32 | Chemical analysis request at LFVD in chemical lab: 76397/ 0 Ferk Jože | 76397
314649 | 5252 | 1016 | 1 | 2005-09-22 08:38 | Heat stop 76397 | 76397
314946 | 5262 | 1400 | 5 | 2005-09-23 07:50 | Added [12] BOKSIT beli = 70,0 kg | 76407
314947 | 5262 | 1400 | 5 | 2005-09-23 07:50 | Added [13] CaO = 300,0 kg | 76407
314948 | 5262 | 1400 | 5 | 2005-09-23 07:50 | Added [10] Al bloki = 5,0 kg | 76407
314945 | 5262 | 1015 | 1 | 2005-09-23 07:55 | Heat start 76407 | 76407
314949 | 5262 | 1101 | 2 | 2005-09-23 08:04 | Celox measurment: Temperatura = 1562 °C, O2 = 0,0 ppm, C = 0,000 %, Al = 0,000 % | 76407
314952 | 5262 | 1400 | 5 | 2005-09-23 08:10 | Added [35] FeMo = 40,0 kg | 76407
314953 | 5262 | 1400 | 5 | 2005-09-23 08:10 | Added [48] FeV = 280,0 kg | 76407
314954 | 5262 | 1400 | 5 | 2005-09-23 08:10 | Added [41] FeSi = 140,0 kg | 76407
314955 | 5262 | 1400 | 5 | 2005-09-23 08:10 | Added [26] FeCrA = 750,0 kg | 76407
314956 | 5262 | 1400 | 5 | 2005-09-23 08:10 | Added [28] FeCrC Si = 400,0 kg | 76407
314957 | 5262 | 1400 | 5 | 2005-09-23 08:10 | Added [10] Al bloki = 5,0 kg | 76407
314950 | 5262 | 1101 | 2 | 2005-09-23 08:12 | Celox measurment: Temperatura = 1495 °C, O2 = 0,0 ppm, C = 0,000 %, Al = 0,000 % | 76407
314951 | 5262 | 1252 | 3 | 2005-09-23 08:13 | Heating start 1300 kWh | 76407
314958 | 5262 | 1101 | 2 | 2005-09-23 08:26 | Celox measurment: Temperatura = 1549 °C, O2 = 0,0 ppm, C = 0,000 %, Al = 0,000 % | 76407
314959 | 5262 | 1361 | 4 | 2005-09-23 08:26 | Zahteva za analizo z VPP na Spectro: 76407/ 5 e Ferk Jože | 76407
314960 | 5262 | 1252 | 3 | 2005-09-23 08:27 | Heating start 300 kWh | 76407
314962 | 5262 | 1400 | 5 | 2005-09-23 08:35 | Added [35] FeMo = 15,0 kg | 76407
314963 | 5262 | 1400 | 5 | 2005-09-23 08:35 | Added [48] FeV = 20,0 kg | 76407
314964 | 5262 | 1400 | 5 | 2005-09-23 08:35 | Added [41] FeSi = 20,0 kg | 76407
314965 | 5262 | 1400 | 5 | 2005-09-23 08:35 | Added [26] FeCrA = 100,0 kg | 76407
314966 | 5262 | 1400 | 5 | 2005-09-23 08:35 | Added [13] CaO = 200,0 kg | 76407
314967 | 5262 | 1400 | 5 | 2005-09-23 08:35 | Added [10] Al bloki = 3,0 kg | 76407
314961 | 5262 | 1251 | 3 | 2005-09-23 08:42 | Degassing start | 76407
314968 | 5262 | 1101 | 2 | 2005-09-23 09:10 | Celox measurment: Temperatura = 1495 °C, O2 = 0,0 ppm, C = 0,000 %, Al = 0,000 % | 76407
314969 | 5262 | 1362 | 4 | 2005-09-23 09:10 | Chemical analysis request at LFVD in chemical lab: 76407/ 8 Ferk Jože | 76407
314970 | 5262 | 1361 | 4 | 2005-09-23 09:10 | Zahteva za analizo z VPP na Spectro: 76407/ 6 e Ferk Jože | 76407
314971 | 5262 | 1101 | 2 | 2005-09-23 09:25 | Celox measurment: Temperatura = 1475 °C, O2 = 0,0 ppm, C = 0,000 %, Al = 0,000 % | 76407
314972 | 5262 | 1400 | 5 | 2005-09-23 09:27 | Added [28] FeCrC Si = 80,0 kg | 76407
314973 | 5262 | 1400 | 5 | 2005-09-23 09:27 | Added [72] Al opl.zica = 2,6 kg | 76407
314974 | 5262 | 1101 | 2 | 2005-09-23 09:37 | Celox measurment: Temperatura = 1462 °C, O2 = 0,0 ppm, C = 0,000 %, Al = 0,000 % | 76407
314975 | 5262 | 1400 | 5 | 2005-09-23 09:42 | Added [15] CASIfi13 = 16,5 kg | 76407
314976 | 5262 | 1400 | 5 | 2005-09-23 09:47 | Added [74] Borax = 50,0 kg | 76407
314977 | 5262 | 1362 | 4 | 2005-09-23 09:47 | Chemical analysis request at LFVD in chemical lab: 76407/ 0 Ferk Jože | 76407
314978 | 5262 | 1016 | 1 | 2005-09-23 09:48 | Heat stop 76407 | 76407
315536 | 5279 | 1015 | 1 | 2005-09-24 22:02 | Heat start 76424 | 76424
315537 | 5279 | 1400 | 5 | 2005-09-24 22:02 | Added [48] FeV = 350,0 kg | 76424
315538 | 5279 | 1400 | 5 | 2005-09-24 22:02 | Added [13] CaO = 300,0 kg | 76424
315539 | 5279 | 1400 | 5 | 2005-09-24 22:02 | Added [12] BOKSIT beli = 80,0 kg | 76424
315540 | 5279 | 1400 | 5 | 2005-09-24 22:02 | Added [10] Al bloki = 5,0 kg | 76424
315543 | 5279 | 1101 | 2 | 2005-09-24 22:09 | Celox measurment: Temperatura = 1557 °C, O2 = 0,0 ppm, C = 0,000 %, Al = 0,000 % | 76424
315544 | 5279 | 1400 | 5 | 2005-09-24 22:15 | Added [35] FeMo = 30,0 kg | 76424
315545 | 5279 | 1400 | 5 | 2005-09-24 22:15 | Added [48] FeV = 40,0 kg | 76424
315546 | 5279 | 1400 | 5 | 2005-09-24 22:15 | Added [64] SiMn = 30,0 kg | 76424
315547 | 5279 | 1400 | 5 | 2005-09-24 22:15 | Added [41] FeSi = 100,0 kg | 76424
315548 | 5279 | 1400 | 5 | 2005-09-24 22:15 | Added [28] FeCrC Si = 600,0 kg | 76424
315549 | 5279 | 1252 | 3 | 2005-09-24 22:16 | Heating start 500 kWh | 76424
315550 | 5279 | 1361 | 4 | 2005-09-24 22:21 | Zahteva za analizo z VPP na Spectro: 76424/ 5 e Adam Maks | 76424
315551 | 5279 | 1101 | 2 | 2005-09-24 22:22 | Celox measurment: Temperatura = 1539 °C, O2 = 0,0 ppm, C = 0,000 %, Al = 0,000 % | 76424
315552 | 5279 | 1400 | 5 | 2005-09-24 22:35 | Added [35] FeMo = 15,0 kg | 76424
315553 | 5279 | 1400 | 5 | 2005-09-24 22:35 | Added [48] FeV = 40,0 kg | 76424
315554 | 5279 | 1400 | 5 | 2005-09-24 22:35 | Added [41] FeSi = 40,0 kg | 76424
315555 | 5279 | 1400 | 5 | 2005-09-24 22:35 | Added [26] FeCrA = 100,0 kg | 76424
315556 | 5279 | 1400 | 5 | 2005-09-24 22:35 | Added [28] FeCrC Si = 300,0 kg | 76424
315557 | 5279 | 1400 | 5 | 2005-09-24 22:35 | Added [13] CaO = 350,0 kg | 76424
315558 | 5279 | 1400 | 5 | 2005-09-24 22:35 | Added [12] BOKSIT beli = 50,0 kg | 76424
315559 | 5279 | 1400 | 5 | 2005-09-24 22:35 | Added [10] Al bloki = 5,0 kg | 76424
315560 | 5279 | 1251 | 3 | 2005-09-24 22:39 | Degassing start | 76424
315561 | 5279 | 1101 | 2 | 2005-09-24 23:07 | Celox measurment: Temperatura = 1465 °C, O2 = 0,0 ppm, C = 0,000 %, Al = 0,000 % | 76424
315562 | 5279 | 1361 | 4 | 2005-09-24 23:07 | Zahteva za analizo z VPP na Spectro: 76424/ 6 e Adam Maks | 76424
315563 | 5279 | 1362 | 4 | 2005-09-24 23:08 | Chemical analysis request at LFVD in chemical lab: 76424/ 9 Adam Maks | 76424
315564 | 5279 | 1400 | 5 | 2005-09-24 23:09 | Added [12] BOKSIT beli = 130,0 kg | 76424
315565 | 5279 | 1252 | 3 | 2005-09-24 23:12 | Heating start 300 kWh | 76424
315566 | 5279 | 1400 | 5 | 2005-09-24 23:28 | Added [48] FeV = 30,0 kg | 76424
315567 | 5279 | 1400 | 5 | 2005-09-24 23:28 | Added [41] FeSi = 20,0 kg | 76424
315568 | 5279 | 1400 | 5 | 2005-09-24 23:28 | Added [28] FeCrC Si = 250,0 kg | 76424
315569 | 5279 | 1400 | 5 | 2005-09-24 23:28 | Added [17] Cfi13 = 10,3 kg | 76424
315570 | 5279 | 1101 | 2 | 2005-09-24 23:31 | Celox measurment: Temperatura = 1450 °C, O2 = 0,0 ppm, C = 0,000 %, Al = 0,000 % | 76424
315571 | 5279 | 1252 | 3 | 2005-09-24 23:31 | Heating start 300 kWh | 76424
315572 | 5279 | 1400 | 5 | 2005-09-24 23:39 | Added [72] Al opl.zica = 5,0 kg | 76424
315573 | 5279 | 1101 | 2 | 2005-09-24 23:43 | Celox measurment: Temperatura = 1455 °C, O2 = 0,0 ppm, C = 0,000 %, Al = 0,000 % | 76424
315574 | 5279 | 1252 | 3 | 2005-09-24 23:44 | Heating start 300 kWh | 76424
315575 | 5279 | 1362 | 4 | 2005-09-24 23:48 | Chemical analysis request at LFVD in chemical lab: 76424/10 Adam Maks | 76424
315576 | 5279 | 1252 | 3 | 2005-09-25 | Heating start 300 kWh | 76424
315577 | 5279 | 1400 | 5 | 2005-09-25 00:02 | Added [72] Al opl.zica = 4,0 kg | 76424
315578 | 5279 | 1101 | 2 | 2005-09-25 00:10 | Celox measurment: Temperatura = 1471 °C, O2 = 0,0 ppm, C = 0,000 %, Al = 0,000 % | 76424
315579 | 5279 | 1252 | 3 | 2005-09-25 00:11 | Heating start 100 kWh | 76424
315580 | 5279 | 1400 | 5 | 2005-09-25 00:17 | Added [15] CASIfi13 = 16,5 kg | 76424
315581 | 5279 | 1400 | 5 | 2005-09-25 00:17 | Added [74] Borax = 25,0 kg | 76424
315582 | 5279 | 1362 | 4 | 2005-09-25 00:19 | Chemical analysis request at LFVD in chemical lab: 76424/ 0 Adam Maks | 76424
315583 | 5279 | 1016 | 1 | 2005-09-25 00:26 | Heat stop 76424 | 76424
315881 | 5287 | 1400 | 5 | 2005-09-25 14:35 | Added [48] FeV = 190,0 kg | 76432
315882 | 5287 | 1400 | 5 | 2005-09-25 14:35 | Added [12] BOKSIT beli = 50,0 kg | 76432
315883 | 5287 | 1400 | 5 | 2005-09-25 14:35 | Added [13] CaO = 400,0 kg | 76432
315886 | 5287 | 1400 | 5 | 2005-09-25 14:37 | Added [41] FeSi = 90,0 kg | 76432
315887 | 5287 | 1400 | 5 | 2005-09-25 14:37 | Added [27] FeCrC = 800,0 kg | 76432
315888 | 5287 | 1400 | 5 | 2005-09-25 14:37 | Added [52] KARBORITmleti = 50,0 kg | 76432
315879 | 5287 | 1015 | 1 | 2005-09-25 14:39 | Heat start 76432 | 76432
315880 | 5287 | 1361 | 4 | 2005-09-25 14:39 | Zahteva za analizo z VPP na Spectro: 76432/ 4 e Baric Mirko | 76432
315889 | 5287 | 1400 | 5 | 2005-09-25 14:52 | Added [35] FeMo = 50,0 kg | 76432
315890 | 5287 | 1400 | 5 | 2005-09-25 14:52 | Added [48] FeV = 60,0 kg | 76432
315891 | 5287 | 1400 | 5 | 2005-09-25 14:52 | Added [41] FeSi = 80,0 kg | 76432
315892 | 5287 | 1400 | 5 | 2005-09-25 14:52 | Added [27] FeCrC = 400,0 kg | 76432
315893 | 5287 | 1400 | 5 | 2005-09-25 14:52 | Added [10] Al bloki = 5,0 kg | 76432
315894 | 5287 | 1101 | 2 | 2005-09-25 14:52 | Celox measurment: Temperatura = 1476 °C, O2 = 0,0 ppm, C = 0,000 %, Al = 0,000 % | 76432
315895 | 5287 | 1252 | 3 | 2005-09-25 14:56 | Heating start 1200 kWh | 76432
315896 | 5287 | 1362 | 4 | 2005-09-25 15:09 | Chemical analysis request at LFVD in chemical lab: 76432/ 9 Baric Mirko | 76432
315897 | 5287 | 1361 | 4 | 2005-09-25 15:09 | Zahteva za analizo z VPP na Spectro: 76432/ 5 e Baric Mirko | 76432
315898 | 5287 | 1400 | 5 | 2005-09-25 15:15 | Added [48] FeV = 10,0 kg | 76432
315899 | 5287 | 1400 | 5 | 2005-09-25 15:15 | Added [41] FeSi = 30,0 kg | 76432
315900 | 5287 | 1400 | 5 | 2005-09-25 15:15 | Added [27] FeCrC = 80,0 kg | 76432
315901 | 5287 | 1400 | 5 | 2005-09-25 15:15 | Added [13] CaO = 250,0 kg | 76432
315902 | 5287 | 1251 | 3 | 2005-09-25 15:22 | Degassing start | 76432
315903 | 5287 | 1101 | 2 | 2005-09-25 15:52 | Celox measurment: Temperatura = 1474 °C, O2 = 0,0 ppm, C = 0,000 %, Al = 0,000 % | 76432
315904 | 5287 | 1361 | 4 | 2005-09-25 15:53 | Zahteva za analizo z VPP na Spectro: 76432/ 6 e Baric Mirko | 76432
315905 | 5287 | 1252 | 3 | 2005-09-25 15:53 | Heating start 200 kWh | 76432
315906 | 5287 | 1101 | 2 | 2005-09-25 16:05 | Celox measurment: Temperatura = 1476 °C, O2 = 0,0 ppm, C = 0,000 %, Al = 0,000 % | 76432
315907 | 5287 | 1362 | 4 | 2005-09-25 16:06 | Chemical analysis request at LFVD in chemical lab: 76432/ 0 Baric Mirko | 76432
315908 | 5287 | 1400 | 5 | 2005-09-25 16:06 | Added [15] CASIfi13 = 23,5 kg | 76432
315909 | 5287 | 1016 | 1 | 2005-09-25 16:14 | Heat stop 76432 | 76432
316086 | 5293 | 1015 | 1 | 2005-09-28 14:34 | Heat start 76438 | 76438
316087 | 5293 | 1400 | 5 | 2005-09-28 14:35 | Added [48] FeV = 250,0 kg | 76438
316088 | 5293 | 1400 | 5 | 2005-09-28 14:35 | Added [13] CaO = 350,0 kg | 76438
316089 | 5293 | 1400 | 5 | 2005-09-28 14:35 | Added [12] BOKSIT beli = 80,0 kg | 76438
316090 | 5293 | 1400 | 5 | 2005-09-28 14:35 | Added [10] Al bloki = 10,0 kg | 76438
316093 | 5293 | 1101 | 2 | 2005-09-28 14:41 | Celox measurment: Temperatura = 1560 °C, O2 = 0,0 ppm, C = 0,000 %, Al = 0,000 % | 76438
316094 | 5293 | 1400 | 5 | 2005-09-28 14:50 | Added [48] FeV = 75,0 kg | 76438
316095 | 5293 | 1400 | 5 | 2005-09-28 14:50 | Added [41] FeSi = 100,0 kg | 76438
316096 | 5293 | 1400 | 5 | 2005-09-28 14:50 | Added [28] FeCrC Si = 650,0 kg | 76438
316097 | 5293 | 1252 | 3 | 2005-09-28 14:52 | Heating start 800 kWh | 76438
316098 | 5293 | 1101 | 2 | 2005-09-28 15:02 | Celox measurment: Temperatura = 1503 °C, O2 = 0,0 ppm, C = 0,000 %, Al = 0,000 % | 76438
316099 | 5293 | 1361 | 4 | 2005-09-28 15:02 | Zahteva za analizo z VPP na Spectro: 76438/ 5 e Adam Maks | 76438
316100 | 5293 | 1252 | 3 | 2005-09-28 15:02 | Heating start 700 kWh | 76438
316101 | 5293 | 1400 | 5 | 2005-09-28 15:14 | Added [41] FeSi = 70,0 kg | 76438
316102 | 5293 | 1400 | 5 | 2005-09-28 15:14 | Added [26] FeCrA = 100,0 kg | 76438
316103 | 5293 | 1400 | 5 | 2005-09-28 15:14 | Added [28] FeCrC Si = 100,0 kg | 76438
316104 | 5293 | 1400 | 5 | 2005-09-28 15:14 | Added [12] BOKSIT beli = 60,0 kg | 76438
316105 | 5293 | 1400 | 5 | 2005-09-28 15:14 | Added [13] CaO = 300,0 kg | 76438
316106 | 5293 | 1400 | 5 | 2005-09-28 15:14 | Added [10] Al bloki = 3,0 kg | 76438
316107 | 5293 | 1251 | 3 | 2005-09-28 15:28 | Degassing start | 76438
316108 | 5293 | 1101 | 2 | 2005-09-28 15:54 | Celox measurment: Temperatura = 1439 °C, O2 = 0,0 ppm, C = 0,000 %, Al = 0,000 % | 76438
316111 | 5293 | 1102 | 2 | 2005-09-28 15:54 | Temperature measurment: Temperature = 1438 °C | 76438
316112 | 5293 | 1252 | 3 | 2005-09-28 15:57 | Heating start 700 kWh | 76438
316113 | 5293 | 1362 | 4 | 2005-09-28 16:03 | Chemical analysis request at LFVD in chemical lab: 76438/ 9 Adam Maks | 76438
316114 | 5293 | 1101 | 2 | 2005-09-28 16:05 | Celox measurment: Temperatura = 1458 °C, O2 = 0,0 ppm, C = 0,000 %, Al = 0,000 % | 76438
316115 | 5293 | 1252 | 3 | 2005-09-28 16:05 | Heating start 300 kWh | 76438
316121 | 5293 | 1400 | 5 | 2005-09-28 16:12 | Added [72] Al opl.zica = 1,2 kg | 76438
316116 | 5293 | 1400 | 5 | 2005-09-28 16:13 | Added [17] Cfi13 = 17,2 kg | 76438
316117 | 5293 | 1400 | 5 | 2005-09-28 16:17 | Added [35] FeMo = 30,0 kg | 76438
316118 | 5293 | 1400 | 5 | 2005-09-28 16:17 | Added [48] FeV = 25,0 kg | 76438
316119 | 5293 | 1400 | 5 | 2005-09-28 16:17 | Added [41] FeSi = 30,0 kg | 76438
316120 | 5293 | 1400 | 5 | 2005-09-28 16:17 | Added [28] FeCrC Si = 120,0 kg | 76438
316122 | 5293 | 1101 | 2 | 2005-09-28 16:23 | Celox measurment: Temperatura = 1443 °C, O2 = 0,0 ppm, C = 0,000 %, Al = 0,000 % | 76438
316123 | 5293 | 1252 | 3 | 2005-09-28 16:24 | Heating start 500 kWh | 76438
316124 | 5293 | 1252 | 3 | 2005-09-28 16:28 | Heating start 200 kWh | 76438
316125 | 5293 | 1101 | 2 | 2005-09-28 16:30 | Celox measurment: Temperatura = 1477 °C, O2 = 0,0 ppm, C = 0,000 %, Al = 0,000 % | 76438
316126 | 5293 | 1400 | 5 | 2005-09-28 16:34 | Added [15] CASIfi13 = 16,5 kg | 76438
316127 | 5293 | 1400 | 5 | 2005-09-28 16:34 | Added [74] Borax = 25,0 kg | 76438
316128 | 5293 | 1362 | 4 | 2005-09-28 16:34 | Chemical analysis request at LFVD in chemical lab: 76438/ 0 Adam Maks | 76438
316129 | 5293 | 1016 | 1 | 2005-09-28 16:37 | Heat stop 76438 | 76438
316271 | 5298 | 1400 | 5 | 2005-09-29 00:05 | Added [12] BOKSIT beli = 50,0 kg | 76443
316272 | 5298 | 1400 | 5 | 2005-09-29 00:05 | Added [13] CaO = 400,0 kg | 76443
316273 | 5298 | 1400 | 5 | 2005-09-29 00:05 | Added [10] Al bloki = 15,0 kg | 76443
316274 | 5298 | 1400 | 5 | 2005-09-29 00:05 | Added [52] KARBORITmleti = 100,0 kg | 76443
316270 | 5298 | 1015 | 1 | 2005-09-29 00:12 | Heat start 76443 | 76443
316277 | 5298 | 1400 | 5 | 2005-09-29 00:25 | Added [35] FeMo = 55,0 kg | 76443
316278 | 5298 | 1400 | 5 | 2005-09-29 00:25 | Added [48] FeV = 200,0 kg | 76443
316279 | 5298 | 1400 | 5 | 2005-09-29 00:25 | Added [41] FeSi = 150,0 kg | 76443
316280 | 5298 | 1400 | 5 | 2005-09-29 00:25 | Added [28] FeCrC Si = 1100,0 kg | 76443
316281 | 5298 | 1400 | 5 | 2005-09-29 00:25 | Added [52] KARBORITmleti = 50,0 kg | 76443
316282 | 5298 | 1101 | 2 | 2005-09-29 00:27 | Celox measurment: Temperatura = 1522 °C, O2 = 0,0 ppm, C = 0,000 %, Al = 0,000 % | 76443
316283 | 5298 | 1252 | 3 | 2005-09-29 00:28 | Heating start 700 kWh | 76443
316284 | 5298 | 1361 | 4 | 2005-09-29 00:39 | Zahteva za analizo z VPP na Spectro: 76443/ 5 e Gorensek Peter | 76443
316285 | 5298 | 1400 | 5 | 2005-09-29 00:43 | Added [35] FeMo = 20,0 kg | 76443
316286 | 5298 | 1400 | 5 | 2005-09-29 00:43 | Added [41] FeSi = 70,0 kg | 76443
316287 | 5298 | 1400 | 5 | 2005-09-29 00:43 | Added [28] FeCrC Si = 100,0 kg | 76443
316288 | 5298 | 1400 | 5 | 2005-09-29 00:43 | Added [13] CaO = 100,0 kg | 76443
316289 | 5298 | 1400 | 5 | 2005-09-29 00:43 | Added [10] Al bloki = 5,0 kg | 76443
316290 | 5298 | 1400 | 5 | 2005-09-29 00:43 | Added [52] KARBORITmleti = 40,0 kg | 76443
316291 | 5298 | 1400 | 5 | 2005-09-29 01:01 | Added [13] CaO = 150,0 kg | 76443
316292 | 5298 | 1251 | 3 | 2005-09-29 01:06 | Degassing start | 76443
316293 | 5298 | 1101 | 2 | 2005-09-29 01:34 | Celox measurment: Temperatura = 1472 °C, O2 = 0,0 ppm, C = 0,000 %, Al = 0,000 % | 76443
316294 | 5298 | 1362 | 4 | 2005-09-29 01:35 | Chemical analysis request at LFVD in chemical lab: 76443/ 8 Gorensek Peter | 76443
316295 | 5298 | 1361 | 4 | 2005-09-29 01:35 | Zahteva za analizo z VPP na Spectro: 76443/ 5 e Gorensek Peter | 76443
316296 | 5298 | 1400 | 5 | 2005-09-29 01:40 | Added [17] Cfi13 = 25,8 kg | 76443
316297 | 5298 | 1400 | 5 | 2005-09-29 01:40 | Added [72] Al opl.zica = 5,0 kg | 76443
316298 | 5298 | 1101 | 2 | 2005-09-29 01:43 | Celox measurment: Temperatura = 1464 °C, O2 = 0,0 ppm, C = 0,000 %, Al = 0,000 % | 76443
316299 | 5298 | 1400 | 5 | 2005-09-29 01:47 | Added [48] FeV = 25,0 kg | 76443
316300 | 5298 | 1252 | 3 | 2005-09-29 01:50 | Heating start 100 kWh | 76443
316301 | 5298 | 1400 | 5 | 2005-09-29 01:55 | Added [74] Borax = 50,0 kg | 76443
316302 | 5298 | 1400 | 5 | 2005-09-29 01:55 | Added [15] CASIfi13 = 16,5 kg | 76443
316303 | 5298 | 1362 | 4 | 2005-09-29 01:56 | Chemical analysis request at LFVD in chemical lab: 76443/ 0 Gorensek Peter | 76443
316304 | 5298 | 1016 | 1 | 2005-09-29 02:03 | Heat stop 76443 | 76443
317194 | 5327 | 1015 | 1 | 2005-10-01 15:11 | Heat start 76470 | 76470
317195 | 5327 | 1400 | 5 | 2005-10-01 15:12 | Added [48] FeV = 150,0 kg | 76470
317196 | 5327 | 1400 | 5 | 2005-10-01 15:12 | Added [13] CaO = 350,0 kg | 76470
317197 | 5327 | 1400 | 5 | 2005-10-01 15:12 | Added [12] BOKSIT beli = 90,0 kg | 76470
317198 | 5327 | 1400 | 5 | 2005-10-01 15:12 | Added [10] Al bloki = 10,0 kg | 76470
317199 | 5327 | 1400 | 5 | 2005-10-01 15:12 | Added [52] KARBORITmleti = 100,0 kg | 76470
317201 | 5327 | 1101 | 2 | 2005-10-01 15:17 | Celox measurment: Temperatura = 1595 °C, O2 = 0,0 ppm, C = 0,000 %, Al = 0,000 % | 76470
317202 | 5327 | 1400 | 5 | 2005-10-01 15:25 | Added [48] FeV = 110,0 kg | 76470
317203 | 5327 | 1400 | 5 | 2005-10-01 15:25 | Added [33] FeMnC = 40,0 kg | 76470
317204 | 5327 | 1400 | 5 | 2005-10-01 15:25 | Added [41] FeSi = 140,0 kg | 76470
317205 | 5327 | 1400 | 5 | 2005-10-01 15:25 | Added [28] FeCrC Si = 120,0 kg | 76470
317206 | 5327 | 1400 | 5 | 2005-10-01 15:25 | Added [13] CaO = 300,0 kg | 76470
317207 | 5327 | 1400 | 5 | 2005-10-01 15:25 | Added [12] BOKSIT beli = 50,0 kg | 76470
317208 | 5327 | 1400 | 5 | 2005-10-01 15:25 | Added [52] KARBORITmleti = 40,0 kg | 76470
317209 | 5327 | 1251 | 3 | 2005-10-01 15:34 | Degassing start | 76470
317210 | 5327 | 1101 | 2 | 2005-10-01 16:03 | Celox measurment: Temperatura = 1490 °C, O2 = 0,0 ppm, C = 0,000 %, Al = 0,000 % | 76470
317211 | 5327 | 1362 | 4 | 2005-10-01 16:04 | Chemical analysis request at LFVD in chemical lab: 76470/ 9 Adam Maks | 76470
317212 | 5327 | 1400 | 5 | 2005-10-01 16:04 | Added [12] BOKSIT beli = 120,0 kg | 76470
317213 | 5327 | 1361 | 4 | 2005-10-01 16:22 | Zahteva za analizo z VPP na Spectro: 76470/ 5 e Adam Maks | 76470
317216 | 5327 | 1102 | 2 | 2005-10-01 16:29 | Temperature measurment: Temperature = 1454 °C | 76470
317214 | 5327 | 1101 | 2 | 2005-10-01 16:29 | Celox measurment: Temperatura = 0 °C, O2 = 0,0 ppm, C = 0,000 %, Al = 0,000 % | 76470
317215 | 5327 | 1252 | 3 | 2005-10-01 16:30 | Heating start 300 kWh | 76470
317217 | 5327 | 1400 | 5 | 2005-10-01 16:34 | Added [35] FeMo = 10,0 kg | 76470
317218 | 5327 | 1400 | 5 | 2005-10-01 16:34 | Added [48] FeV = 10,0 kg | 76470
317219 | 5327 | 1101 | 2 | 2005-10-01 16:41 | Celox measurment: Temperatura = 0 °C, O2 = 0,0 ppm, C = 0,000 %, Al = 0,000 % | 76470
317220 | 5327 | 1101 | 2 | 2005-10-01 16:42 | Celox measurment: Temperatura = 1458 °C, O2 = 0,0 ppm, C = 0,000 %, Al = 0,000 % | 76470
317221 | 5327 | 1252 | 3 | 2005-10-01 16:43 | Heating start 300 kWh | 76470
317222 | 5327 | 1400 | 5 | 2005-10-01 16:48 | Added [15] CASIfi13 = 16,5 kg | 76470
317223 | 5327 | 1400 | 5 | 2005-10-01 16:49 | Added [74] Borax = 25,0 kg | 76470
317224 | 5327 | 1362 | 4 | 2005-10-01 16:49 | Chemical analysis request at LFVD in chemical lab: 76470/ 0 Adam Maks | 76470
317225 | 5327 | 1016 | 1 | 2005-10-01 16:54 | Heat stop 76470 | 76470
317226 | 5328 | 1015 | 1 | 2005-10-01 16:54 | Heat start 76471 | 76471
317227 | 5328 | 1400 | 5 | 2005-10-01 16:54 | Added [48] FeV = 150,0 kg | 76471
317228 | 5328 | 1400 | 5 | 2005-10-01 16:54 | Added [13] CaO = 350,0 kg | 76471
317229 | 5328 | 1400 | 5 | 2005-10-01 16:54 | Added [12] BOKSIT beli = 90,0 kg | 76471
317230 | 5328 | 1400 | 5 | 2005-10-01 16:54 | Added [10] Al bloki = 10,0 kg | 76471
317231 | 5328 | 1400 | 5 | 2005-10-01 16:54 | Added [52] KARBORITmleti = 75,0 kg | 76471
317234 | 5328 | 1101 | 2 | 2005-10-01 17:04 | Celox measurment: Temperatura = 1511 °C, O2 = 0,0 ppm, C = 0,000 %, Al = 0,000 % | 76471
317236 | 5328 | 1400 | 5 | 2005-10-01 17:07 | Added [35] FeMo = 20,0 kg | 76471
317237 | 5328 | 1400 | 5 | 2005-10-01 17:07 | Added [48] FeV = 85,0 kg | 76471
317238 | 5328 | 1400 | 5 | 2005-10-01 17:07 | Added [33] FeMnC = 50,0 kg | 76471
317239 | 5328 | 1400 | 5 | 2005-10-01 17:07 | Added [41] FeSi = 70,0 kg | 76471
317240 | 5328 | 1400 | 5 | 2005-10-01 17:07 | Added [28] FeCrC Si = 600,0 kg | 76471
317241 | 5328 | 1400 | 5 | 2005-10-01 17:07 | Added [10] Al bloki = 5,0 kg | 76471
317235 | 5328 | 1252 | 3 | 2005-10-01 17:10 | Heating start 1000 kWh | 76471
317242 | 5328 | 1101 | 2 | 2005-10-01 17:21 | Celox measurment: Temperatura = 0 °C, O2 = 0,0 ppm, C = 0,000 %, Al = 0,000 % | 76471
317243 | 5328 | 1102 | 2 | 2005-10-01 17:21 | Temperature measurment: Temperature = 1487 °C | 76471
317244 | 5328 | 1361 | 4 | 2005-10-01 17:22 | Zahteva za analizo z VPP na Spectro: 76471/ 5 e Adam Maks | 76471
317245 | 5328 | 1252 | 3 | 2005-10-01 17:22 | Heating start 1000 kWh | 76471
317246 | 5328 | 1101 | 2 | 2005-10-01 17:34 | Celox measurment: Temperatura = 0 °C, O2 = 0,0 ppm, C = 0,000 %, Al = 0,000 % | 76471
317247 | 5328 | 1101 | 2 | 2005-10-01 17:34 | Celox measurment: Temperatura = 0 °C, O2 = 0,0 ppm, C = 0,000 %, Al = 0,000 % | 76471
317248 | 5328 | 1400 | 5 | 2005-10-01 17:44 | Added [35] FeMo = 15,0 kg | 76471
317249 | 5328 | 1400 | 5 | 2005-10-01 17:44 | Added [65] SLAGMAG 65B = 100,0 kg | 76471
317250 | 5328 | 1400 | 5 | 2005-10-01 17:44 | Added [48] FeV = 15,0 kg | 76471
317251 | 5328 | 1400 | 5 | 2005-10-01 17:44 | Added [28] FeCrC Si = 250,0 kg | 76471
317252 | 5328 | 1400 | 5 | 2005-10-01 17:44 | Added [13] CaO = 150,0 kg | 76471
317253 | 5328 | 1400 | 5 | 2005-10-01 17:44 | Added [12] BOKSIT beli = 50,0 kg | 76471
317254 | 5328 | 1400 | 5 | 2005-10-01 17:44 | Added [52] KARBORITmleti = 45,0 kg | 76471
317255 | 5328 | 1251 | 3 | 2005-10-01 17:55 | Degassing start | 76471
317256 | 5328 | 1101 | 2 | 2005-10-01 18:23 | Celox measurment: Temperatura = 1453 °C, O2 = 0,0 ppm, C = 0,000 %, Al = 0,000 % | 76471
317257 | 5328 | 1361 | 4 | 2005-10-01 18:24 | Zahteva za analizo z VPP na Spectro: 76471/ 6 e Adam Maks | 76471
317258 | 5328 | 1362 | 4 | 2005-10-01 18:24 | Chemical analysis request at LFVD in chemical lab: 76471/ 9 Adam Maks | 76471
317259 | 5328 | 1252 | 3 | 2005-10-01 18:28 | Heating start 300 kWh | 76471
317260 | 5328 | 1400 | 5 | 2005-10-01 18:31 | Added [72] Al opl.zica = 5,0 kg | 76471
317261 | 5328 | 1400 | 5 | 2005-10-01 18:35 | Added [35] FeMo = 10,0 kg | 76471
317262 | 5328 | 1400 | 5 | 2005-10-01 18:35 | Added [41] FeSi = 60,0 kg | 76471
317263 | 5328 | 1400 | 5 | 2005-10-01 18:35 | Added [28] FeCrC Si = 100,0 kg | 76471
317264 | 5328 | 1101 | 2 | 2005-10-01 18:39 | Celox measurment: Temperatura = 0 °C, O2 = 0,0 ppm, C = 0,000 %, Al = 0,000 % | 76471
317265 | 5328 | 1101 | 2 | 2005-10-01 18:39 | Celox measurment: Temperatura = 0 °C, O2 = 0,0 ppm, C = 0,000 %, Al = 0,000 % | 76471
317266 | 5328 | 1400 | 5 | 2005-10-01 18:39 | Added [17] Cfi13 = 24,1 kg | 76471
317267 | 5328 | 1400 | 5 | 2005-10-01 18:39 | Added [72] Al opl.zica = 3,0 kg | 76471
317268 | 5328 | 1252 | 3 | 2005-10-01 18:42 | Heating start 400 kWh | 76471
317269 | 5328 | 1361 | 4 | 2005-10-01 18:44 | Zahteva za analizo z VPP na Spectro: 76471/ 7 e Adam Maks | 76471
317270 | 5328 | 1101 | 2 | 2005-10-01 18:48 | Celox measurment: Temperatura = 1458 °C, O2 = 0,0 ppm, C = 0,000 %, Al = 0,000 % | 76471
317271 | 5328 | 1252 | 3 | 2005-10-01 18:48 | Heating start 300 kWh | 76471
317272 | 5328 | 1400 | 5 | 2005-10-01 18:49 | Added [17] Cfi13 = 8,6 kg | 76471
317273 | 5328 | 1400 | 5 | 2005-10-01 18:55 | Added [15] CASIfi13 = 23,5 kg | 76471
317274 | 5328 | 1400 | 5 | 2005-10-01 18:55 | Added [74] Borax = 25,0 kg | 76471
317275 | 5328 | 1362 | 4 | 2005-10-01 18:55 | Chemical analysis request at LFVD in chemical lab: 76471/ 0 Adam Maks | 76471
317276 | 5328 | 1016 | 1 | 2005-10-01 18:58 | Heat stop 76471 | 76471
317651 | 5340 | 1015 | 1 | 2005-10-02 17:12 | Heat start 76483 | 76483
317652 | 5340 | 1400 | 5 | 2005-10-02 17:12 | Added [48] FeV = 400,0 kg | 76483
317653 | 5340 | 1400 | 5 | 2005-10-02 17:12 | Added [13] CaO = 400,0 kg | 76483
317654 | 5340 | 1400 | 5 | 2005-10-02 17:12 | Added [12] BOKSIT beli = 100,0 kg | 76483
317655 | 5340 | 1400 | 5 | 2005-10-02 17:12 | Added [10] Al bloki = 10,0 kg | 76483
317658 | 5340 | 1101 | 2 | 2005-10-02 17:29 | Celox measurment: Temperatura = 1557 °C, O2 = 0,0 ppm, C = 0,000 %, Al = 0,000 % | 76483
317659 | 5340 | 1400 | 5 | 2005-10-02 17:33 | Added [35] FeMo = 20,0 kg | 76483
317660 | 5340 | 1400 | 5 | 2005-10-02 17:33 | Added [48] FeV = 85,0 kg | 76483
317661 | 5340 | 1400 | 5 | 2005-10-02 17:33 | Added [64] SiMn = 20,0 kg | 76483
317662 | 5340 | 1400 | 5 | 2005-10-02 17:33 | Added [41] FeSi = 80,0 kg | 76483
317663 | 5340 | 1400 | 5 | 2005-10-02 17:33 | Added [26] FeCrA = 250,0 kg | 76483
317664 | 5340 | 1400 | 5 | 2005-10-02 17:33 | Added [28] FeCrC Si = 500,0 kg | 76483
317665 | 5340 | 1252 | 3 | 2005-10-02 17:36 | Heating start 400 kWh | 76483
317666 | 5340 | 1101 | 2 | 2005-10-02 17:41 | Celox measurment: Temperatura = 1535 °C, O2 = 0,0 ppm, C = 0,000 %, Al = 0,000 % | 76483
317667 | 5340 | 1361 | 4 | 2005-10-02 17:42 | Zahteva za analizo z VPP na Spectro: 76483/ 5 e Adam Maks | 76483
317668 | 5340 | 1252 | 3 | 2005-10-02 17:43 | Heating start 300 kWh | 76483
317669 | 5340 | 1400 | 5 | 2005-10-02 17:51 | Added [48] FeV = 30,0 kg | 76483
317670 | 5340 | 1400 | 5 | 2005-10-02 17:51 | Added [41] FeSi = 50,0 kg | 76483
317671 | 5340 | 1400 | 5 | 2005-10-02 17:51 | Added [26] FeCrA = 50,0 kg | 76483
317672 | 5340 | 1400 | 5 | 2005-10-02 17:51 | Added [28] FeCrC Si = 100,0 kg | 76483
317673 | 5340 | 1400 | 5 | 2005-10-02 17:51 | Added [13] CaO = 250,0 kg | 76483
317674 | 5340 | 1400 | 5 | 2005-10-02 17:51 | Added [10] Al bloki = 5,0 kg | 76483
317675 | 5340 | 1251 | 3 | 2005-10-02 18:06 | Degassing start | 76483
317676 | 5340 | 1101 | 2 | 2005-10-02 18:33 | Celox measurment: Temperatura = 1479 °C, O2 = 0,0 ppm, C = 0,000 %, Al = 0,000 % | 76483
317677 | 5340 | 1362 | 4 | 2005-10-02 18:34 | Chemical analysis request at LFVD in chemical lab: 76483/ 9 Adam Maks | 76483
317682 | 5340 | 1400 | 5 | 2005-10-02 18:47 | Added [72] Al opl.zica = 1,4 kg | 76483
317678 | 5340 | 1400 | 5 | 2005-10-02 18:48 | Added [17] Cfi13 = 10,3 kg | 76483
317679 | 5340 | 1101 | 2 | 2005-10-02 18:48 | Celox measurment: Temperatura = 1463 °C, O2 = 0,0 ppm, C = 0,000 %, Al = 0,000 % | 76483
317680 | 5340 | 1400 | 5 | 2005-10-02 18:49 | Added [28] FeCrC Si = 100,0 kg | 76483
317681 | 5340 | 1252 | 3 | 2005-10-02 18:49 | Heating start 200 kWh | 76483
317683 | 5340 | 1400 | 5 | 2005-10-02 18:55 | Added [15] CASIfi13 = 16,5 kg | 76483
317684 | 5340 | 1400 | 5 | 2005-10-02 18:55 | Added [74] Borax = 25,0 kg | 76483
317685 | 5340 | 1362 | 4 | 2005-10-02 18:55 | Chemical analysis request at LFVD in chemical lab: 76483/ 0 Adam Maks | 76483
317686 | 5340 | 1016 | 1 | 2005-10-02 18:58 | Heat stop 76483 | 76483
318072 | 5351 | 1015 | 1 | 2005-10-06 03:49 | Heat start 76494 | 76494
318073 | 5351 | 1400 | 5 | 2005-10-06 03:55 | Added [48] FeV = 280,0 kg | 76494
318074 | 5351 | 1400 | 5 | 2005-10-06 03:55 | Added [12] BOKSIT beli = 70,0 kg | 76494
318075 | 5351 | 1400 | 5 | 2005-10-06 03:55 | Added [13] CaO = 300,0 kg | 76494
318076 | 5351 | 1400 | 5 | 2005-10-06 03:55 | Added [10] Al bloki = 5,0 kg | 76494
318077 | 5351 | 1400 | 5 | 2005-10-06 03:55 | Added [52] KARBORITmleti = 175,0 kg | 76494
318080 | 5351 | 1101 | 2 | 2005-10-06 04:01 | Celox measurment: Temperatura = 1514 °C, O2 = 0,0 ppm, C = 0,000 %, Al = 0,000 % | 76494
318081 | 5351 | 1400 | 5 | 2005-10-06 04:05 | Added [35] FeMo = 70,0 kg | 76494
318082 | 5351 | 1400 | 5 | 2005-10-06 04:05 | Added [48] FeV = 80,0 kg | 76494
318083 | 5351 | 1400 | 5 | 2005-10-06 04:05 | Added [33] FeMnC = 70,0 kg | 76494
318084 | 5351 | 1400 | 5 | 2005-10-06 04:05 | Added [41] FeSi = 140,0 kg | 76494
318085 | 5351 | 1400 | 5 | 2005-10-06 04:05 | Added [27] FeCrC = 850,0 kg | 76494
318086 | 5351 | 1400 | 5 | 2005-10-06 04:05 | Added [13] CaO = 100,0 kg | 76494
318087 | 5351 | 1400 | 5 | 2005-10-06 04:05 | Added [10] Al bloki = 3,0 kg | 76494
318088 | 5351 | 1400 | 5 | 2005-10-06 04:05 | Added [52] KARBORITmleti = 50,0 kg | 76494
318089 | 5351 | 1251 | 3 | 2005-10-06 04:14 | Degassing start | 76494
318090 | 5351 | 1101 | 2 | 2005-10-06 04:45 | Celox measurment: Temperatura = 1451 °C, O2 = 0,0 ppm, C = 0,000 %, Al = 0,000 % | 76494
318091 | 5351 | 1252 | 3 | 2005-10-06 04:46 | Heating start 600 kWh | 76494
318092 | 5351 | 1362 | 4 | 2005-10-06 04:52 | Chemical analysis request at LFVD in chemical lab: 76494/ 9 Baric Mirko | 76494
318093 | 5351 | 1361 | 4 | 2005-10-06 04:52 | Zahteva za analizo z VPP na Spectro: 76494/ 5 e Baric Mirko | 76494
318094 | 5351 | 1101 | 2 | 2005-10-06 04:57 | Celox measurment: Temperatura = 1468 °C, O2 = 0,0 ppm, C = 0,000 %, Al = 0,000 % | 76494
318095 | 5351 | 1252 | 3 | 2005-10-06 05:11 | Heating start 400 kWh | 76494
318096 | 5351 | 1400 | 5 | 2005-10-06 05:17 | Added [27] FeCrC = 200,0 kg | 76494
318097 | 5351 | 1101 | 2 | 2005-10-06 05:23 | Celox measurment: Temperatura = 1480 °C, O2 = 0,0 ppm, C = 0,000 %, Al = 0,000 % | 76494
318098 | 5351 | 1400 | 5 | 2005-10-06 05:24 | Added [15] CASIfi13 = 23,5 kg | 76494
318099 | 5351 | 1362 | 4 | 2005-10-06 05:26 | Chemical analysis request at LFVD in chemical lab: 76494/ 0 Baric Mirko | 76494
318100 | 5351 | 1016 | 1 | 2005-10-06 05:34 | Heat stop 76494 | 76494
318185 | 5354 | 1400 | 5 | 2005-10-06 14:25 | Added [35] FeMo = 280,0 kg | 76497
318186 | 5354 | 1400 | 5 | 2005-10-06 14:25 | Added [48] FeV = 280,0 kg | 76497
318187 | 5354 | 1400 | 5 | 2005-10-06 14:25 | Added [13] CaO = 400,0 kg | 76497
318188 | 5354 | 1400 | 5 | 2005-10-06 14:25 | Added [12] BOKSIT beli = 70,0 kg | 76497
318189 | 5354 | 1400 | 5 | 2005-10-06 14:25 | Added [10] Al bloki = 5,0 kg | 76497
318190 | 5354 | 1400 | 5 | 2005-10-06 14:25 | Added [52] KARBORITmleti = 75,0 kg | 76497
318184 | 5354 | 1015 | 1 | 2005-10-06 14:39 | Heat start 76497 | 76497
318192 | 5354 | 1362 | 4 | 2005-10-06 14:41 | Chemical analysis request at LFVD in chemical lab: 76497/ 4 Gorensek Peter | 76497
318193 | 5354 | 1101 | 2 | 2005-10-06 14:48 | Celox measurment: Temperatura = 1497 °C, O2 = 0,0 ppm, C = 0,000 %, Al = 0,000 % | 76497
318194 | 5354 | 1252 | 3 | 2005-10-06 14:51 | Heating start 1000 kWh | 76497
318195 | 5354 | 1400 | 5 | 2005-10-06 15:07 | Added [35] FeMo = 65,0 kg | 76497
318196 | 5354 | 1400 | 5 | 2005-10-06 15:07 | Added [48] FeV = 95,0 kg | 76497
318197 | 5354 | 1400 | 5 | 2005-10-06 15:07 | Added [33] FeMnC = 80,0 kg | 76497
318198 | 5354 | 1400 | 5 | 2005-10-06 15:07 | Added [41] FeSi = 40,0 kg | 76497
318199 | 5354 | 1400 | 5 | 2005-10-06 15:07 | Added [27] FeCrC = 300,0 kg | 76497
318200 | 5354 | 1400 | 5 | 2005-10-06 15:07 | Added [13] CaO = 100,0 kg | 76497
318201 | 5354 | 1251 | 3 | 2005-10-06 15:16 | Degassing start | 76497
318202 | 5354 | 1101 | 2 | 2005-10-06 15:59 | Celox measurment: Temperatura = 1428 °C, O2 = 0,0 ppm, C = 0,000 %, Al = 0,000 % | 76497
318203 | 5354 | 1252 | 3 | 2005-10-06 16:00 | Heating start 700 kWh | 76497
318212 | 5354 | 1400 | 5 | 2005-10-06 16:00 | Added [12] BOKSIT beli = 130,0 kg | 76497
318204 | 5354 | 1362 | 4 | 2005-10-06 16:08 | Chemical analysis request at LFVD in chemical lab: 76497/ 8 Gorensek Peter | 76497
318205 | 5354 | 1101 | 2 | 2005-10-06 16:11 | Celox measurment: Temperatura = 1450 °C, O2 = 0,0 ppm, C = 0,000 %, Al = 0,000 % | 76497
318206 | 5354 | 1252 | 3 | 2005-10-06 16:11 | Heating start 500 kWh | 76497
318207 | 5354 | 1101 | 2 | 2005-10-06 16:27 | Celox measurment: Temperatura = 1465 °C, O2 = 0,0 ppm, C = 0,000 %, Al = 0,000 % | 76497
318208 | 5354 | 1400 | 5 | 2005-10-06 16:29 | Added [48] FeV = 30,0 kg | 76497
318209 | 5354 | 1400 | 5 | 2005-10-06 16:29 | Added [26] FeCrA = 100,0 kg | 76497
318210 | 5354 | 1400 | 5 | 2005-10-06 16:36 | Added [74] Borax = 50,0 kg | 76497
318211 | 5354 | 1400 | 5 | 2005-10-06 16:36 | Added [15] CASIfi13 = 16,5 kg | 76497
318213 | 5354 | 1362 | 4 | 2005-10-06 16:38 | Chemical analysis request at LFVD in chemical lab: 76497/ 0 Gorensek Peter | 76497
318214 | 5354 | 1016 | 1 | 2005-10-06 16:41 | Heat stop 76497 | 76497
318523 | 5363 | 1102 | 2 | 2005-10-07 14:40 | Temperature measurment: Temperature = 1636 °C | 76506
318510 | 5363 | 1015 | 1 | 2005-10-07 14:41 | Heat start 76506 | 76506
318511 | 5363 | 1400 | 5 | 2005-10-07 14:41 | Added [12] BOKSIT beli = 50,0 kg | 76506
318512 | 5363 | 1400 | 5 | 2005-10-07 14:41 | Added [13] CaO = 400,0 kg | 76506
318513 | 5363 | 1400 | 5 | 2005-10-07 14:41 | Added [10] Al bloki = 10,0 kg | 76506
318515 | 5363 | 1400 | 5 | 2005-10-07 14:59 | Added [35] FeMo = 25,0 kg | 76506
318516 | 5363 | 1400 | 5 | 2005-10-07 14:59 | Added [48] FeV = 360,0 kg | 76506
318517 | 5363 | 1400 | 5 | 2005-10-07 14:59 | Added [64] SiMn = 70,0 kg | 76506
318518 | 5363 | 1400 | 5 | 2005-10-07 14:59 | Added [41] FeSi = 25,0 kg | 76506
318519 | 5363 | 1400 | 5 | 2005-10-07 14:59 | Added [28] FeCrC Si = 500,0 kg | 76506
318520 | 5363 | 1400 | 5 | 2005-10-07 14:59 | Added [10] Al bloki = 5,0 kg | 76506
318521 | 5363 | 1251 | 3 | 2005-10-07 15:03 | Degassing start | 76506
318522 | 5363 | 1362 | 4 | 2005-10-07 15:35 | Chemical analysis request at LFVD in chemical lab: 76506/ 8 Gorensek Peter | 76506
318524 | 5363 | 1102 | 2 | 2005-10-07 15:43 | Temperature measurment: Temperature = 1478 °C | 76506
318528 | 5363 | 1400 | 5 | 2005-10-07 15:56 | Added [48] FeV = 35,0 kg | 76506
318529 | 5363 | 1400 | 5 | 2005-10-07 15:56 | Added [17] Cfi13 = 25,8 kg | 76506
318530 | 5363 | 1400 | 5 | 2005-10-07 15:56 | Added [72] Al opl.zica = 8,0 kg | 76506
318531 | 5363 | 1101 | 2 | 2005-10-07 16:00 | Celox measurment: Temperatura = 1441 °C, O2 = 0,0 ppm, C = 0,000 %, Al = 0,000 % | 76506
318532 | 5363 | 1252 | 3 | 2005-10-07 16:01 | Heating start 800 kWh | 76506
318533 | 5363 | 1101 | 2 | 2005-10-07 16:29 | Celox measurment: Temperatura = 1456 °C, O2 = 0,0 ppm, C = 0,000 %, Al = 0,000 % | 76506
318534 | 5363 | 1252 | 3 | 2005-10-07 16:30 | Heating start 400 kWh | 76506
318535 | 5363 | 1400 | 5 | 2005-10-07 16:42 | Added [74] Borax = 25,0 kg | 76506
318536 | 5363 | 1400 | 5 | 2005-10-07 16:42 | Added [15] CASIfi13 = 16,5 kg | 76506
318537 | 5363 | 1362 | 4 | 2005-10-07 16:42 | Chemical analysis request at LFVD in chemical lab: 76506/ 0 Gorensek Peter | 76506
318538 | 5363 | 1016 | 1 | 2005-10-07 16:45 | Heat stop 76506 | 76506
318577 | 5365 | 1400 | 5 | 2005-10-07 18:30 | Added [12] BOKSIT beli = 50,0 kg | 76508
318578 | 5365 | 1400 | 5 | 2005-10-07 18:30 | Added [13] CaO = 400,0 kg | 76508
318579 | 5365 | 1400 | 5 | 2005-10-07 18:30 | Added [10] Al bloki = 10,0 kg | 76508
318580 | 5365 | 1400 | 5 | 2005-10-07 18:30 | Added [52] KARBORITmleti = 50,0 kg | 76508
318575 | 5365 | 1015 | 1 | 2005-10-07 19:00 | Heat start 76508 | 76508
318582 | 5365 | 1400 | 5 | 2005-10-07 19:05 | Added [35] FeMo = 40,0 kg | 76508
318583 | 5365 | 1400 | 5 | 2005-10-07 19:05 | Added [48] FeV = 280,0 kg | 76508
318584 | 5365 | 1400 | 5 | 2005-10-07 19:05 | Added [41] FeSi = 40,0 kg | 76508
318585 | 5365 | 1400 | 5 | 2005-10-07 19:05 | Added [28] FeCrC Si = 700,0 kg | 76508
318586 | 5365 | 1400 | 5 | 2005-10-07 19:05 | Added [13] CaO = 150,0 kg | 76508
318587 | 5365 | 1400 | 5 | 2005-10-07 19:05 | Added [10] Al bloki = 5,0 kg | 76508
318576 | 5365 | 1101 | 2 | 2005-10-07 19:05 | Celox measurment: Temperatura = 1538 °C, O2 = 0,0 ppm, C = 0,000 %, Al = 0,000 % | 76508
318588 | 5365 | 1251 | 3 | 2005-10-07 19:14 | Degassing start | 76508
318589 | 5365 | 1101 | 2 | 2005-10-07 19:41 | Celox measurment: Temperatura = 1463 °C, O2 = 0,0 ppm, C = 0,000 %, Al = 0,000 % | 76508
318590 | 5365 | 1362 | 4 | 2005-10-07 19:42 | Chemical analysis request at LFVD in chemical lab: 76508/ 9 Gorensek Peter | 76508
318591 | 5365 | 1400 | 5 | 2005-10-07 19:58 | Added [35] FeMo = 20,0 kg | 76508
318592 | 5365 | 1400 | 5 | 2005-10-07 19:58 | Added [48] FeV = 25,0 kg | 76508
318593 | 5365 | 1400 | 5 | 2005-10-07 19:58 | Added [41] FeSi = 20,0 kg | 76508
318594 | 5365 | 1400 | 5 | 2005-10-07 19:58 | Added [10] Al bloki = 5,0 kg | 76508
318595 | 5365 | 1400 | 5 | 2005-10-07 19:58 | Added [52] KARBORITmleti = 20,0 kg | 76508
318596 | 5365 | 1252 | 3 | 2005-10-07 20:02 | Heating start 400 kWh | 76508
318597 | 5365 | 1252 | 3 | 2005-10-07 20:09 | Heating start 300 kWh | 76508
318598 | 5365 | 1101 | 2 | 2005-10-07 20:12 | Celox measurment: Temperatura = 1464 °C, O2 = 0,0 ppm, C = 0,000 %, Al = 0,000 % | 76508
318599 | 5365 | 1101 | 2 | 2005-10-07 20:23 | Celox measurment: Temperatura = 1461 °C, O2 = 0,0 ppm, C = 0,000 %, Al = 0,000 % | 76508
318600 | 5365 | 1400 | 5 | 2005-10-07 20:24 | Added [74] Borax = 50,0 kg | 76508
318601 | 5365 | 1400 | 5 | 2005-10-07 20:24 | Added [15] CASIfi13 = 16,5 kg | 76508
318602 | 5365 | 1362 | 4 | 2005-10-07 20:29 | Chemical analysis request at LFVD in chemical lab: 76508/ 0 Gorensek Peter | 76508
318603 | 5365 | 1016 | 1 | 2005-10-07 20:33 | Heat stop 76508 | 76508
319328 | 5386 | 1015 | 1 | 2005-10-09 14:36 | Heat start 76529 | 76529
319329 | 5386 | 1400 | 5 | 2005-10-09 14:36 | Added [12] BOKSIT beli = 50,0 kg | 76529
319330 | 5386 | 1400 | 5 | 2005-10-09 14:36 | Added [13] CaO = 350,0 kg | 76529
319333 | 5386 | 1400 | 5 | 2005-10-09 14:36 | Added [10] Al bloki = 15,0 kg | 76529
319334 | 5386 | 1400 | 5 | 2005-10-09 14:36 | Added [52] KARBORITmleti = 25,0 kg | 76529
319332 | 5386 | 1101 | 2 | 2005-10-09 14:40 | Celox measurment: Temperatura = 1582 °C, O2 = 0,0 ppm, C = 0,000 %, Al = 0,000 % | 76529
319335 | 5386 | 1400 | 5 | 2005-10-09 14:50 | Added [35] FeMo = 100,0 kg | 76529
319336 | 5386 | 1400 | 5 | 2005-10-09 14:50 | Added [48] FeV = 240,0 kg | 76529
319337 | 5386 | 1400 | 5 | 2005-10-09 14:50 | Added [33] FeMnC = 90,0 kg | 76529
319338 | 5386 | 1400 | 5 | 2005-10-09 14:50 | Added [41] FeSi = 110,0 kg | 76529
319339 | 5386 | 1400 | 5 | 2005-10-09 14:50 | Added [28] FeCrC Si = 160,0 kg | 76529
319340 | 5386 | 1400 | 5 | 2005-10-09 14:50 | Added [13] CaO = 150,0 kg | 76529
319341 | 5386 | 1400 | 5 | 2005-10-09 14:50 | Added [10] Al bloki = 10,0 kg | 76529
319342 | 5386 | 1400 | 5 | 2005-10-09 14:50 | Added [52] KARBORITmleti = 80,0 kg | 76529
319343 | 5386 | 1251 | 3 | 2005-10-09 14:59 | Degassing start | 76529
319344 | 5386 | 1101 | 2 | 2005-10-09 15:30 | Celox measurment: Temperatura = 1472 °C, O2 = 0,0 ppm, C = 0,000 %, Al = 0,000 % | 76529
319345 | 5386 | 1362 | 4 | 2005-10-09 15:31 | Chemical analysis request at LFVD in chemical lab: 76529/ 8 Gorensek Peter | 76529
319346 | 5386 | 1400 | 5 | 2005-10-09 15:31 | Added [12] BOKSIT beli = 100,0 kg | 76529
319347 | 5386 | 1252 | 3 | 2005-10-09 15:31 | Heating start 200 kWh | 76529
319348 | 5386 | 1400 | 5 | 2005-10-09 15:44 | Added [48] FeV = 20,0 kg | 76529
319349 | 5386 | 1400 | 5 | 2005-10-09 15:44 | Added [17] Cfi13 = 34,4 kg | 76529
319350 | 5386 | 1400 | 5 | 2005-10-09 15:44 | Added [72] Al opl.zica = 5,0 kg | 76529
319351 | 5386 | 1101 | 2 | 2005-10-09 15:48 | Celox measurment: Temperatura = 1459 °C, O2 = 0,0 ppm, C = 0,000 %, Al = 0,000 % | 76529
319352 | 5386 | 1252 | 3 | 2005-10-09 15:49 | Heating start 300 kWh | 76529
319353 | 5386 | 1400 | 5 | 2005-10-09 16:02 | Added [15] CASIfi13 = 18,8 kg | 76529
319354 | 5386 | 1362 | 4 | 2005-10-09 16:02 | Chemical analysis request at LFVD in chemical lab: 76529/ 0 Gorensek Peter | 76529
319355 | 5386 | 1400 | 5 | 2005-10-09 16:02 | Added [74] Borax = 50,0 kg | 76529
319358 | 5387 | 1400 | 5 | 2005-10-09 16:05 | Added [12] BOKSIT beli = 30,0 kg | 76530
319359 | 5387 | 1400 | 5 | 2005-10-09 16:05 | Added [13] CaO = 300,0 kg | 76530
319360 | 5387 | 1400 | 5 | 2005-10-09 16:05 | Added [10] Al bloki = 15,0 kg | 76530
319356 | 5386 | 1016 | 1 | 2005-10-09 16:07 | Heat stop 76529 | 76529
319357 | 5387 | 1015 | 1 | 2005-10-09 16:08 | Heat start 76530 | 76530
319362 | 5387 | 1101 | 2 | 2005-10-09 16:16 | Celox measurment: Temperatura = 1537 °C, O2 = 0,0 ppm, C = 0,000 %, Al = 0,000 % | 76530
319363 | 5387 | 1400 | 5 | 2005-10-09 16:22 | Added [35] FeMo = 100,0 kg | 76530
319364 | 5387 | 1400 | 5 | 2005-10-09 16:22 | Added [48] FeV = 380,0 kg | 76530
319365 | 5387 | 1400 | 5 | 2005-10-09 16:22 | Added [33] FeMnC = 20,0 kg | 76530
319366 | 5387 | 1400 | 5 | 2005-10-09 16:22 | Added [26] FeCrA = 250,0 kg | 76530
319367 | 5387 | 1400 | 5 | 2005-10-09 16:22 | Added [28] FeCrC Si = 220,0 kg | 76530
319368 | 5387 | 1400 | 5 | 2005-10-09 16:22 | Added [12] BOKSIT beli = 50,0 kg | 76530
319369 | 5387 | 1400 | 5 | 2005-10-09 16:22 | Added [13] CaO = 200,0 kg | 76530
319370 | 5387 | 1251 | 3 | 2005-10-09 16:25 | Degassing start | 76530
319371 | 5387 | 1400 | 5 | 2005-10-09 16:58 | Added [12] BOKSIT beli = 70,0 kg | 76530
319372 | 5387 | 1101 | 2 | 2005-10-09 16:58 | Celox measurment: Temperatura = 1444 °C, O2 = 0,0 ppm, C = 0,000 %, Al = 0,000 % | 76530
319373 | 5387 | 1362 | 4 | 2005-10-09 16:58 | Chemical analysis request at LFVD in chemical lab: 76530/ 8 Gorensek Peter | 76530
319374 | 5387 | 1361 | 4 | 2005-10-09 16:59 | Zahteva za analizo z VPP na Spectro: 76530/ 5 e Gorensek Peter | 76530
319375 | 5387 | 1252 | 3 | 2005-10-09 17:16 | Heating start 700 kWh | 76530
319376 | 5387 | 1400 | 5 | 2005-10-09 17:20 | Added [35] FeMo = 30,0 kg | 76530
319377 | 5387 | 1400 | 5 | 2005-10-09 17:20 | Added [48] FeV = 30,0 kg | 76530
319378 | 5387 | 1400 | 5 | 2005-10-09 17:20 | Added [72] Al opl.zica = 4,0 kg | 76530
319379 | 5387 | 1101 | 2 | 2005-10-09 17:23 | Celox measurment: Temperatura = 1450 °C, O2 = 0,0 ppm, C = 0,000 %, Al = 0,000 % | 76530
319380 | 5387 | 1252 | 3 | 2005-10-09 17:25 | Heating start 600 kWh | 76530
319381 | 5387 | 1400 | 5 | 2005-10-09 17:36 | Added [74] Borax = 50,0 kg | 76530
319382 | 5387 | 1400 | 5 | 2005-10-09 17:36 | Added [15] CASIfi13 = 17,6 kg | 76530
319383 | 5387 | 1362 | 4 | 2005-10-09 17:36 | Chemical analysis request at LFVD in chemical lab: 76530/ 0 Gorensek Peter | 76530
319384 | 5387 | 1016 | 1 | 2005-10-09 17:41 | Heat stop 76530 | 76530
319531 | 5392 | 1015 | 1 | 2005-10-10 02:20 | Heat start 76535 | 76535
319532 | 5392 | 1400 | 5 | 2005-10-10 02:26 | Added [35] FeMo = 40,0 kg | 76535
319533 | 5392 | 1400 | 5 | 2005-10-10 02:26 | Added [48] FeV = 400,0 kg | 76535
319534 | 5392 | 1400 | 5 | 2005-10-10 02:26 | Added [28] FeCrC Si = 1000,0 kg | 76535
319535 | 5392 | 1400 | 5 | 2005-10-10 02:26 | Added [12] BOKSIT beli = 100,0 kg | 76535
319536 | 5392 | 1400 | 5 | 2005-10-10 02:26 | Added [13] CaO = 400,0 kg | 76535
319539 | 5392 | 1400 | 5 | 2005-10-10 02:31 | Added [35] FeMo = 90,0 kg | 76535
319540 | 5392 | 1400 | 5 | 2005-10-10 02:31 | Added [48] FeV = 130,0 kg | 76535
319541 | 5392 | 1400 | 5 | 2005-10-10 02:31 | Added [41] FeSi = 30,0 kg | 76535
319542 | 5392 | 1400 | 5 | 2005-10-10 02:31 | Added [28] FeCrC Si = 1000,0 kg | 76535
319543 | 5392 | 1400 | 5 | 2005-10-10 02:31 | Added [10] Al bloki = 5,0 kg | 76535
319544 | 5392 | 1400 | 5 | 2005-10-10 02:31 | Added [52] KARBORITmleti = 60,0 kg | 76535
319545 | 5392 | 1102 | 2 | 2005-10-10 02:33 | Temperature measurment: Temperature = 1520 °C | 76535
319546 | 5392 | 1400 | 5 | 2005-10-10 02:33 | Added [13] CaO = 100,0 kg | 76535
319547 | 5392 | 1251 | 3 | 2005-10-10 02:40 | Degassing start | 76535
319548 | 5392 | 1362 | 4 | 2005-10-10 03:09 | Chemical analysis request at LFVD in chemical lab: 76535/ 9 Baric Mirko | 76535
319549 | 5392 | 1361 | 4 | 2005-10-10 03:09 | Zahteva za analizo z VPP na Spectro: 76535/ 5 e Baric Mirko | 76535
319550 | 5392 | 1252 | 3 | 2005-10-10 03:09 | Heating start 600 kWh | 76535
319551 | 5392 | 1400 | 5 | 2005-10-10 03:18 | Added [72] Al opl.zica = 4,0 kg | 76535
319552 | 5392 | 1102 | 2 | 2005-10-10 03:26 | Temperature measurment: Temperature = 1467 °C | 76535
319553 | 5392 | 1252 | 3 | 2005-10-10 03:33 | Heating start 200 kWh | 76535
319554 | 5392 | 1400 | 5 | 2005-10-10 03:35 | Added [26] FeCrA = 100,0 kg | 76535
319555 | 5392 | 1102 | 2 | 2005-10-10 03:40 | Temperature measurment: Temperature = 1555 °C | 76535
319556 | 5392 | 1400 | 5 | 2005-10-10 03:40 | Added [41] FeSi = 30,0 kg | 76535
319557 | 5392 | 1252 | 3 | 2005-10-10 03:42 | Heating start 200 kWh | 76535
319558 | 5392 | 1362 | 4 | 2005-10-10 03:47 | Chemical analysis request at LFVD in chemical lab: 76535/ 0 Baric Mirko | 76535
319559 | 5392 | 1400 | 5 | 2005-10-10 03:47 | Added [15] CASIfi13 = 23,5 kg | 76535
319560 | 5392 | 1016 | 1 | 2005-10-10 03:51 | Heat stop 76535 | 76535
319561 | 5393 | 1015 | 1 | 2005-10-10 03:51 | Heat start 76536 | 76536
319562 | 5393 | 1400 | 5 | 2005-10-10 03:57 | Added [35] FeMo = 70,0 kg | 76536
319563 | 5393 | 1400 | 5 | 2005-10-10 03:57 | Added [48] FeV = 440,0 kg | 76536
319564 | 5393 | 1400 | 5 | 2005-10-10 03:57 | Added [12] BOKSIT beli = 100,0 kg | 76536
319565 | 5393 | 1400 | 5 | 2005-10-10 03:57 | Added [13] CaO = 400,0 kg | 76536
319568 | 5393 | 1361 | 4 | 2005-10-10 04:04 | Zahteva za analizo z VPP na Spectro: 76536/ 5 e Baric Mirko | 76536
319569 | 5393 | 1400 | 5 | 2005-10-10 04:11 | Added [35] FeMo = 30,0 kg | 76536
319570 | 5393 | 1400 | 5 | 2005-10-10 04:11 | Added [48] FeV = 70,0 kg | 76536
319571 | 5393 | 1400 | 5 | 2005-10-10 04:11 | Added [33] FeMnC = 70,0 kg | 76536
319572 | 5393 | 1400 | 5 | 2005-10-10 04:11 | Added [28] FeCrC Si = 860,0 kg | 76536
319573 | 5393 | 1400 | 5 | 2005-10-10 04:11 | Added [13] CaO = 100,0 kg | 76536
319574 | 5393 | 1102 | 2 | 2005-10-10 04:13 | Temperature measurment: Temperature = 1526 °C | 76536
319575 | 5393 | 1251 | 3 | 2005-10-10 04:20 | Degassing start | 76536
319576 | 5393 | 1362 | 4 | 2005-10-10 04:51 | Chemical analysis request at LFVD in chemical lab: 76536/ 9 Baric Mirko | 76536
319577 | 5393 | 1361 | 4 | 2005-10-10 04:51 | Zahteva za analizo z VPP na Spectro: 76536/ 6 e Baric Mirko | 76536
319578 | 5393 | 1252 | 3 | 2005-10-10 04:51 | Heating start 400 kWh | 76536
319579 | 5393 | 1102 | 2 | 2005-10-10 04:51 | Temperature measurment: Temperature = 1560 °C | 76536
319580 | 5393 | 1400 | 5 | 2005-10-10 05:08 | Added [17] Cfi13 = 20,6 kg | 76536
319581 | 5393 | 1400 | 5 | 2005-10-10 05:08 | Added [72] Al opl.zica = 2,0 kg | 76536
319582 | 5393 | 1102 | 2 | 2005-10-10 05:11 | Temperature measurment: Temperature = 1466 °C | 76536
319583 | 5393 | 1400 | 5 | 2005-10-10 05:12 | Added [26] FeCrA = 50,0 kg | 76536
319584 | 5393 | 1400 | 5 | 2005-10-10 05:12 | Added [15] CASIfi13 = 16,5 kg | 76536
319585 | 5393 | 1362 | 4 | 2005-10-10 05:18 | Chemical analysis request at LFVD in chemical lab: 76536/ 0 Baric Mirko | 76536
319586 | 5393 | 1016 | 1 | 2005-10-10 05:18 | Heat stop 76536 | 76536
319735 | 5398 | 1015 | 1 | 2005-10-13 01:26 | Heat start 76541 | 76541
319736 | 5398 | 1400 | 5 | 2005-10-13 01:27 | Added [48] FeV = 250,0 kg | 76541
319737 | 5398 | 1400 | 5 | 2005-10-13 01:27 | Added [12] BOKSIT beli = 80,0 kg | 76541
319738 | 5398 | 1400 | 5 | 2005-10-13 01:27 | Added [13] CaO = 400,0 kg | 76541
319739 | 5398 | 1400 | 5 | 2005-10-13 01:27 | Added [10] Al bloki = 10,0 kg | 76541
319742 | 5398 | 1252 | 3 | 2005-10-13 01:40 | Heating start 400 kWh | 76541
319743 | 5398 | 1102 | 2 | 2005-10-13 01:45 | Temperature measurment: Temperature = 1524 °C | 76541
319744 | 5398 | 1361 | 4 | 2005-10-13 01:46 | Zahteva za analizo z VPP na Spectro: 76541/ 5 e Adam Maks | 76541
319745 | 5398 | 1252 | 3 | 2005-10-13 01:46 | Heating start 300 kWh | 76541
319746 | 5398 | 1400 | 5 | 2005-10-13 01:53 | Added [12] BOKSIT beli = 40,0 kg | 76541
319747 | 5398 | 1400 | 5 | 2005-10-13 01:53 | Added [13] CaO = 250,0 kg | 76541
319748 | 5398 | 1400 | 5 | 2005-10-13 01:53 | Added [10] Al bloki = 3,0 kg | 76541
319749 | 5398 | 1251 | 3 | 2005-10-13 02:00 | Degassing start | 76541
319753 | 5398 | 1102 | 2 | 2005-10-13 02:27 | Temperature measurment: Temperature = 1482 °C | 76541
319750 | 5398 | 1361 | 4 | 2005-10-13 02:27 | Zahteva za analizo z VPP na Spectro: 76541/ 6 e Adam Maks | 76541
319751 | 5398 | 1362 | 4 | 2005-10-13 02:28 | Chemical analysis request at LFVD in chemical lab: 76541/ 9 Adam Maks | 76541
319752 | 5398 | 1400 | 5 | 2005-10-13 02:28 | Added [21] EPZ zlindra = 150,0 kg | 76541
319754 | 5398 | 1400 | 5 | 2005-10-13 02:31 | Added [72] Al opl.zica = 5,0 kg | 76541
319755 | 5398 | 1400 | 5 | 2005-10-13 02:45 | Added [17] Cfi13 = 25,8 kg | 76541
319757 | 5398 | 1102 | 2 | 2005-10-13 02:49 | Temperature measurment: Temperature = 1456 °C | 76541
319756 | 5398 | 1252 | 3 | 2005-10-13 02:49 | Heating start 400 kWh | 76541
319758 | 5398 | 1400 | 5 | 2005-10-13 02:50 | Added [48] FeV = 15,0 kg | 76541
319759 | 5398 | 1400 | 5 | 2005-10-13 02:50 | Added [33] FeMnC = 30,0 kg | 76541
319760 | 5398 | 1400 | 5 | 2005-10-13 02:56 | Added [15] CASIfi13 = 16,5 kg | 76541
319761 | 5398 | 1400 | 5 | 2005-10-13 02:57 | Added [74] Borax = 25,0 kg | 76541
319762 | 5398 | 1362 | 4 | 2005-10-13 02:57 | Chemical analysis request at LFVD in chemical lab: 76541/ 0 Adam Maks | 76541
319763 | 5398 | 1016 | 1 | 2005-10-13 03:00 | Heat stop 76541 | 76541
319766 | 5399 | 1015 | 1 | 2005-10-13 03:01 | Heat start 76542 | 76542
319767 | 5399 | 1400 | 5 | 2005-10-13 03:01 | Added [48] FeV = 200,0 kg | 76542
319768 | 5399 | 1400 | 5 | 2005-10-13 03:01 | Added [13] CaO = 350,0 kg | 76542
319769 | 5399 | 1400 | 5 | 2005-10-13 03:01 | Added [12] BOKSIT beli = 80,0 kg | 76542
319770 | 5399 | 1400 | 5 | 2005-10-13 03:01 | Added [10] Al bloki = 10,0 kg | 76542
319773 | 5399 | 1400 | 5 | 2005-10-13 03:01 | Added [52] KARBORITmleti = 125,0 kg | 76542
319774 | 5399 | 1101 | 2 | 2005-10-13 03:09 | Celox measurment: Temperatura = 1556 °C, O2 = 0,0 ppm, C = 0,000 %, Al = 0,000 % | 76542
319775 | 5399 | 1400 | 5 | 2005-10-13 03:12 | Added [35] FeMo = 25,0 kg | 76542
319776 | 5399 | 1400 | 5 | 2005-10-13 03:12 | Added [48] FeV = 50,0 kg | 76542
319777 | 5399 | 1400 | 5 | 2005-10-13 03:12 | Added [33] FeMnC = 70,0 kg | 76542
319778 | 5399 | 1400 | 5 | 2005-10-13 03:12 | Added [41] FeSi = 120,0 kg | 76542
319779 | 5399 | 1400 | 5 | 2005-10-13 03:12 | Added [28] FeCrC Si = 650,0 kg | 76542
319780 | 5399 | 1400 | 5 | 2005-10-13 03:12 | Added [10] Al bloki = 10,0 kg | 76542
319781 | 5399 | 1252 | 3 | 2005-10-13 03:15 | Heating start 400 kWh | 76542
319782 | 5399 | 1101 | 2 | 2005-10-13 03:20 | Celox measurment: Temperatura = 1530 °C, O2 = 0,0 ppm, C = 0,000 %, Al = 0,000 % | 76542
319783 | 5399 | 1361 | 4 | 2005-10-13 03:20 | Zahteva za analizo z VPP na Spectro: 76542/ 5 e Adam Maks | 76542
319784 | 5399 | 1400 | 5 | 2005-10-13 03:28 | Added [35] FeMo = 10,0 kg | 76542
319785 | 5399 | 1400 | 5 | 2005-10-13 03:28 | Added [65] SLAGMAG 65B = 100,0 kg | 76542
319786 | 5399 | 1400 | 5 | 2005-10-13 03:28 | Added [48] FeV = 20,0 kg | 76542
319787 | 5399 | 1400 | 5 | 2005-10-13 03:28 | Added [33] FeMnC = 20,0 kg | 76542
319788 | 5399 | 1400 | 5 | 2005-10-13 03:28 | Added [41] FeSi = 20,0 kg | 76542
319789 | 5399 | 1400 | 5 | 2005-10-13 03:28 | Added [28] FeCrC Si = 100,0 kg | 76542
319790 | 5399 | 1400 | 5 | 2005-10-13 03:28 | Added [13] CaO = 100,0 kg | 76542
319791 | 5399 | 1400 | 5 | 2005-10-13 03:28 | Added [12] BOKSIT beli = 50,0 kg | 76542
319792 | 5399 | 1400 | 5 | 2005-10-13 03:28 | Added [52] KARBORITmleti = 60,0 kg | 76542
319793 | 5399 | 1251 | 3 | 2005-10-13 03:34 | Degassing start | 76542
319794 | 5399 | 1101 | 2 | 2005-10-13 04:02 | Celox measurment: Temperatura = 1461 °C, O2 = 0,0 ppm, C = 0,000 %, Al = 0,000 % | 76542
319795 | 5399 | 1361 | 4 | 2005-10-13 04:03 | Zahteva za analizo z VPP na Spectro: 76542/ 6 e Adam Maks | 76542
319796 | 5399 | 1362 | 4 | 2005-10-13 04:04 | Chemical analysis request at LFVD in chemical lab: 76542/ 9 Adam Maks | 76542
319797 | 5399 | 1400 | 5 | 2005-10-13 04:04 | Added [21] EPZ zlindra = 150,0 kg | 76542
319798 | 5399 | 1252 | 3 | 2005-10-13 04:08 | Heating start 400 kWh | 76542
319800 | 5399 | 1400 | 5 | 2005-10-13 04:10 | Added [72] Al opl.zica = 5,0 kg | 76542
319801 | 5399 | 1400 | 5 | 2005-10-13 04:18 | Added [17] Cfi13 = 43,0 kg | 76542
319799 | 5399 | 1101 | 2 | 2005-10-13 04:21 | Celox measurment: Temperatura = 1459 °C, O2 = 0,0 ppm, C = 0,000 %, Al = 0,000 % | 76542
319802 | 5399 | 1252 | 3 | 2005-10-13 04:23 | Heating start 400 kWh | 76542
319803 | 5399 | 1400 | 5 | 2005-10-13 04:24 | Added [48] FeV = 10,0 kg | 76542
319804 | 5399 | 1400 | 5 | 2005-10-13 04:29 | Added [15] CASIfi13 = 16,5 kg | 76542
319805 | 5399 | 1400 | 5 | 2005-10-13 04:30 | Added [74] Borax = 25,0 kg | 76542
319806 | 5399 | 1362 | 4 | 2005-10-13 04:31 | Chemical analysis request at LFVD in chemical lab: 76542/ 0 Adam Maks | 76542
319807 | 5399 | 1016 | 1 | 2005-10-13 04:34 | Heat stop 76542 | 76542
319808 | 5400 | 1015 | 1 | 2005-10-13 04:34 | Heat start 76543 | 76543
319809 | 5400 | 1400 | 5 | 2005-10-13 04:35 | Added [48] FeV = 150,0 kg | 76543
319810 | 5400 | 1400 | 5 | 2005-10-13 04:35 | Added [13] CaO = 400,0 kg | 76543
319811 | 5400 | 1400 | 5 | 2005-10-13 04:35 | Added [12] BOKSIT beli = 100,0 kg | 76543
319812 | 5400 | 1400 | 5 | 2005-10-13 04:35 | Added [10] Al bloki = 10,0 kg | 76543
319815 | 5400 | 1101 | 2 | 2005-10-13 04:43 | Celox measurment: Temperatura = 1552 °C, O2 = 0,0 ppm, C = 0,000 %, Al = 0,000 % | 76543
319816 | 5400 | 1400 | 5 | 2005-10-13 04:45 | Added [35] FeMo = 20,0 kg | 76543
319817 | 5400 | 1400 | 5 | 2005-10-13 04:45 | Added [48] FeV = 60,0 kg | 76543
319818 | 5400 | 1400 | 5 | 2005-10-13 04:45 | Added [33] FeMnC = 30,0 kg | 76543
319819 | 5400 | 1400 | 5 | 2005-10-13 04:45 | Added [41] FeSi = 100,0 kg | 76543
319820 | 5400 | 1400 | 5 | 2005-10-13 04:45 | Added [28] FeCrC Si = 250,0 kg | 76543
319821 | 5400 | 1400 | 5 | 2005-10-13 04:45 | Added [10] Al bloki = 5,0 kg | 76543
319822 | 5400 | 1252 | 3 | 2005-10-13 04:48 | Heating start 300 kWh | 76543
319823 | 5400 | 1101 | 2 | 2005-10-13 04:52 | Celox measurment: Temperatura = 1540 °C, O2 = 0,0 ppm, C = 0,000 %, Al = 0,000 % | 76543
319824 | 5400 | 1361 | 4 | 2005-10-13 04:52 | Zahteva za analizo z VPP na Spectro: 76543/ 5 e Adam Maks | 76543
319825 | 5400 | 1400 | 5 | 2005-10-13 05:01 | Added [35] FeMo = 10,0 kg | 76543
319826 | 5400 | 1400 | 5 | 2005-10-13 05:01 | Added [65] SLAGMAG 65B = 100,0 kg | 76543
319827 | 5400 | 1400 | 5 | 2005-10-13 05:01 | Added [48] FeV = 10,0 kg | 76543
319828 | 5400 | 1400 | 5 | 2005-10-13 05:01 | Added [41] FeSi = 20,0 kg | 76543
319829 | 5400 | 1400 | 5 | 2005-10-13 05:01 | Added [28] FeCrC Si = 60,0 kg | 76543
319830 | 5400 | 1400 | 5 | 2005-10-13 05:01 | Added [12] BOKSIT beli = 40,0 kg | 76543
319831 | 5400 | 1400 | 5 | 2005-10-13 05:01 | Added [13] CaO = 150,0 kg | 76543
319832 | 5400 | 1400 | 5 | 2005-10-13 05:01 | Added [52] KARBORITmleti = 75,0 kg | 76543
319833 | 5400 | 1251 | 3 | 2005-10-13 05:07 | Degassing start | 76543
319834 | 5400 | 1101 | 2 | 2005-10-13 05:37 | Celox measurment: Temperatura = 1469 °C, O2 = 0,0 ppm, C = 0,000 %, Al = 0,000 % | 76543
319835 | 5400 | 1361 | 4 | 2005-10-13 05:37 | Zahteva za analizo z VPP na Spectro: 76543/ 6 e Adam Maks | 76543
319836 | 5400 | 1362 | 4 | 2005-10-13 05:37 | Chemical analysis request at LFVD in chemical lab: 76543/ 9 Adam Maks | 76543
319837 | 5400 | 1400 | 5 | 2005-10-13 05:37 | Added [21] EPZ zlindra = 150,0 kg | 76543
319838 | 5400 | 1252 | 3 | 2005-10-13 05:40 | Heating start 400 kWh | 76543
319839 | 5400 | 1400 | 5 | 2005-10-13 05:51 | Added [17] Cfi13 = 17,2 kg | 76543
319840 | 5400 | 1101 | 2 | 2005-10-13 05:54 | Celox measurment: Temperatura = 1472 °C, O2 = 0,0 ppm, C = 0,000 %, Al = 0,000 % | 76543
319841 | 5400 | 1252 | 3 | 2005-10-13 05:55 | Heating start 300 kWh | 76543
319842 | 5400 | 1101 | 2 | 2005-10-13 06:13 | Celox measurment: Temperatura = 1472 °C, O2 = 0,0 ppm, C = 0,000 %, Al = 0,000 % | 76543
319843 | 5400 | 1400 | 5 | 2005-10-13 06:16 | Added [15] CASIfi13 = 16,5 kg | 76543
319844 | 5400 | 1101 | 2 | 2005-10-13 06:25 | Celox measurment: Temperatura = 1461 °C, O2 = 0,0 ppm, C = 0,000 %, Al = 0,000 % | 76543
319845 | 5400 | 1016 | 1 | 2005-10-13 06:26 | Heat stop 76543 | 76543
319852 | 5401 | 1362 | 4 | 2005-10-13 06:39 | Chemical analysis request at LFVD in chemical lab: 76543/ 0 Ferk Jože | 76543
319915 | 5403 | 1015 | 1 | 2005-10-13 17:11 | Heat start 76546 | 76546
319916 | 5403 | 1400 | 5 | 2005-10-13 17:13 | Added [35] FeMo = 50,0 kg | 76546
319917 | 5403 | 1400 | 5 | 2005-10-13 17:13 | Added [48] FeV = 380,0 kg | 76546
319918 | 5403 | 1400 | 5 | 2005-10-13 17:13 | Added [12] BOKSIT beli = 100,0 kg | 76546
319919 | 5403 | 1400 | 5 | 2005-10-13 17:13 | Added [13] CaO = 400,0 kg | 76546
319928 | 5403 | 1102 | 2 | 2005-10-13 17:15 | Temperature measurment: Temperature = 1544 °C | 76546
319922 | 5403 | 1400 | 5 | 2005-10-13 17:17 | Added [35] FeMo = 20,0 kg | 76546
319923 | 5403 | 1400 | 5 | 2005-10-13 17:17 | Added [33] FeMnC = 70,0 kg | 76546
319924 | 5403 | 1400 | 5 | 2005-10-13 17:17 | Added [41] FeSi = 120,0 kg | 76546
319925 | 5403 | 1400 | 5 | 2005-10-13 17:17 | Added [27] FeCrC = 220,0 kg | 76546
319926 | 5403 | 1400 | 5 | 2005-10-13 17:17 | Added [10] Al bloki = 5,0 kg | 76546
319927 | 5403 | 1400 | 5 | 2005-10-13 17:17 | Added [52] KARBORITmleti = 90,0 kg | 76546
319929 | 5403 | 1251 | 3 | 2005-10-13 17:36 | Degassing start | 76546
319931 | 5403 | 1102 | 2 | 2005-10-13 18:08 | Temperature measurment: Temperature = 1463 °C | 76546
319930 | 5403 | 1252 | 3 | 2005-10-13 18:10 | Heating start 400 kWh | 76546
319932 | 5403 | 1362 | 4 | 2005-10-13 18:12 | Chemical analysis request at LFVD in chemical lab: 76546/ 9 Baric Mirko | 76546
319933 | 5403 | 1361 | 4 | 2005-10-13 18:12 | Zahteva za analizo z VPP na Spectro: 76530/ 5 e Gorensek Peter | 76530
319934 | 5403 | 1361 | 4 | 2005-10-13 18:16 | Zahteva za analizo z VPP na Spectro: 76546/ 5 e Baric Mirko | 76546
319935 | 5403 | 1252 | 3 | 2005-10-13 18:30 | Heating start 300 kWh | 76546
319936 | 5403 | 1102 | 2 | 2005-10-13 18:34 | Temperature measurment: Temperature = 1465 °C | 76546
319937 | 5403 | 1400 | 5 | 2005-10-13 18:34 | Added [48] FeV = 20,0 kg | 76546
319938 | 5403 | 1400 | 5 | 2005-10-13 18:34 | Added [15] CASIfi13 = 23,5 kg | 76546
319939 | 5403 | 1362 | 4 | 2005-10-13 18:36 | Chemical analysis request at LFVD in chemical lab: 76546/ 0 Baric Mirko | 76546
319940 | 5403 | 1016 | 1 | 2005-10-13 18:39 | Heat stop 76546 | 76546
319941 | 5404 | 1015 | 1 | 2005-10-13 18:39 | Heat start 76547 | 76547
319942 | 5404 | 1400 | 5 | 2005-10-13 18:46 | Added [35] FeMo = 60,0 kg | 76547
319943 | 5404 | 1400 | 5 | 2005-10-13 18:46 | Added [48] FeV = 410,0 kg | 76547
319944 | 5404 | 1400 | 5 | 2005-10-13 18:46 | Added [12] BOKSIT beli = 100,0 kg | 76547
319945 | 5404 | 1400 | 5 | 2005-10-13 18:46 | Added [13] CaO = 400,0 kg | 76547
319948 | 5404 | 1400 | 5 | 2005-10-13 18:51 | Added [35] FeMo = 40,0 kg | 76547
319949 | 5404 | 1400 | 5 | 2005-10-13 18:51 | Added [48] FeV = 90,0 kg | 76547
319950 | 5404 | 1400 | 5 | 2005-10-13 18:51 | Added [33] FeMnC = 60,0 kg | 76547
319951 | 5404 | 1400 | 5 | 2005-10-13 18:51 | Added [41] FeSi = 30,0 kg | 76547
319952 | 5404 | 1400 | 5 | 2005-10-13 18:51 | Added [13] CaO = 100,0 kg | 76547
319953 | 5404 | 1400 | 5 | 2005-10-13 18:51 | Added [10] Al bloki = 5,0 kg | 76547
319954 | 5404 | 1400 | 5 | 2005-10-13 18:51 | Added [52] KARBORITmleti = 50,0 kg | 76547
319955 | 5404 | 1102 | 2 | 2005-10-13 18:51 | Temperature measurment: Temperature = 1582 °C | 76547
319956 | 5404 | 1251 | 3 | 2005-10-13 18:59 | Degassing start | 76547
319957 | 5404 | 1362 | 4 | 2005-10-13 19:41 | Chemical analysis request at LFVD in chemical lab: 76547/ 9 Baric Mirko | 76547
319958 | 5404 | 1102 | 2 | 2005-10-13 19:42 | Temperature measurment: Temperature = 1503 °C | 76547
319959 | 5404 | 1102 | 2 | 2005-10-13 20:06 | Temperature measurment: Temperature = 1456 °C | 76547
319960 | 5404 | 1400 | 5 | 2005-10-13 20:08 | Added [15] CASIfi13 = 23,5 kg | 76547
319961 | 5404 | 1362 | 4 | 2005-10-13 20:18 | Chemical analysis request at LFVD in chemical lab: 76547/ 0 Baric Mirko | 76547
319962 | 5404 | 1016 | 1 | 2005-10-13 20:18 | Heat stop 76547 | 76547
320408 | 5418 | 1015 | 1 | 2005-10-15 04:07 | Heat start 76561 | 76561
320409 | 5418 | 1400 | 5 | 2005-10-15 04:12 | Added [48] FeV = 120,0 kg | 76561
320410 | 5418 | 1400 | 5 | 2005-10-15 04:12 | Added [28] FeCrC Si = 700,0 kg | 76561
320411 | 5418 | 1400 | 5 | 2005-10-15 04:12 | Added [10] Al bloki = 10,0 kg | 76561
320412 | 5418 | 1400 | 5 | 2005-10-15 04:12 | Added [52] KARBORITmleti = 100,0 kg | 76561
320415 | 5418 | 1400 | 5 | 2005-10-15 04:12 | Added [12] BOKSIT beli = 70,0 kg | 76561
320416 | 5418 | 1400 | 5 | 2005-10-15 04:12 | Added [13] CaO = 300,0 kg | 76561
320414 | 5418 | 1101 | 2 | 2005-10-15 04:17 | Celox measurment: Temperatura = 1474 °C, O2 = 0,0 ppm, C = 0,000 %, Al = 0,000 % | 76561
320417 | 5418 | 1400 | 5 | 2005-10-15 04:23 | Added [35] FeMo = 70,0 kg | 76561
320418 | 5418 | 1400 | 5 | 2005-10-15 04:23 | Added [48] FeV = 60,0 kg | 76561
320419 | 5418 | 1400 | 5 | 2005-10-15 04:23 | Added [64] SiMn = 30,0 kg | 76561
320420 | 5418 | 1400 | 5 | 2005-10-15 04:23 | Added [41] FeSi = 120,0 kg | 76561
320421 | 5418 | 1400 | 5 | 2005-10-15 04:23 | Added [28] FeCrC Si = 700,0 kg | 76561
320422 | 5418 | 1252 | 3 | 2005-10-15 04:25 | Heating start 1000 kWh | 76561
320423 | 5418 | 1101 | 2 | 2005-10-15 04:33 | Celox measurment: Temperatura = 1474 °C, O2 = 0,0 ppm, C = 0,000 %, Al = 0,000 % | 76561
320424 | 5418 | 1101 | 2 | 2005-10-15 04:33 | Celox measurment: Temperatura = 1476 °C, O2 = 0,0 ppm, C = 0,000 %, Al = 0,000 % | 76561
320425 | 5418 | 1361 | 4 | 2005-10-15 04:34 | Zahteva za analizo z VPP na Spectro: 76561/ 5 e Hermonko Miran | 76561
320426 | 5418 | 1362 | 4 | 2005-10-15 04:34 | Chemical analysis request at LFVD in chemical lab: 76561/ 9 Hermonko Miran | 76561
320427 | 5418 | 1252 | 3 | 2005-10-15 04:35 | Heating start 1000 kWh | 76561
320428 | 5418 | 1101 | 2 | 2005-10-15 04:45 | Celox measurment: Temperatura = 1514 °C, O2 = 0,0 ppm, C = 0,000 %, Al = 0,000 % | 76561
320429 | 5418 | 1252 | 3 | 2005-10-15 04:46 | Heating start 500 kWh | 76561
320430 | 5418 | 1400 | 5 | 2005-10-15 05:00 | Added [35] FeMo = 50,0 kg | 76561
320431 | 5418 | 1400 | 5 | 2005-10-15 05:00 | Added [48] FeV = 30,0 kg | 76561
320432 | 5418 | 1400 | 5 | 2005-10-15 05:00 | Added [41] FeSi = 30,0 kg | 76561
320433 | 5418 | 1400 | 5 | 2005-10-15 05:00 | Added [28] FeCrC Si = 250,0 kg | 76561
320434 | 5418 | 1400 | 5 | 2005-10-15 05:00 | Added [12] BOKSIT beli = 70,0 kg | 76561
320435 | 5418 | 1400 | 5 | 2005-10-15 05:00 | Added [13] CaO = 300,0 kg | 76561
320436 | 5418 | 1400 | 5 | 2005-10-15 05:00 | Added [52] KARBORITmleti = 45,0 kg | 76561
320437 | 5418 | 1251 | 3 | 2005-10-15 05:03 | Degassing start | 76561
320438 | 5418 | 1101 | 2 | 2005-10-15 05:32 | Celox measurment: Temperatura = 1473 °C, O2 = 0,0 ppm, C = 0,000 %, Al = 0,000 % | 76561
320439 | 5418 | 1400 | 5 | 2005-10-15 05:32 | Added [12] BOKSIT beli = 130,0 kg | 76561
320440 | 5418 | 1400 | 5 | 2005-10-15 05:32 | Added [21] EPZ zlindra = 100,0 kg | 76561
320441 | 5418 | 1361 | 4 | 2005-10-15 05:32 | Zahteva za analizo z VPP na Spectro: 76561/ 6 e Hermonko Miran | 76561
320442 | 5418 | 1362 | 4 | 2005-10-15 05:33 | Chemical analysis request at LFVD in chemical lab: 76561/10 Hermonko Miran | 76561
320443 | 5418 | 1252 | 3 | 2005-10-15 05:42 | Heating start 200 kWh | 76561
320444 | 5418 | 1101 | 2 | 2005-10-15 05:46 | Celox measurment: Temperatura = 1470 °C, O2 = 0,0 ppm, C = 0,000 %, Al = 0,000 % | 76561
320445 | 5418 | 1400 | 5 | 2005-10-15 05:49 | Added [17] Cfi13 = 15,5 kg | 76561
320446 | 5418 | 1400 | 5 | 2005-10-15 05:54 | Added [74] Borax = 50,0 kg | 76561
320447 | 5418 | 1400 | 5 | 2005-10-15 05:54 | Added [15] CASIfi13 = 16,5 kg | 76561
320448 | 5418 | 1362 | 4 | 2005-10-15 05:54 | Chemical analysis request at LFVD in chemical lab: 76561/ 0 Hermonko Miran | 76561
320449 | 5418 | 1016 | 1 | 2005-10-15 06:01 | Heat stop 76561 | 76561
320512 | 5421 | 1400 | 5 | 2005-10-15 10:30 | Added [12] BOKSIT beli = 50,0 kg | 76564
320513 | 5421 | 1400 | 5 | 2005-10-15 10:30 | Added [13] CaO = 400,0 kg | 76564
320514 | 5421 | 1400 | 5 | 2005-10-15 10:30 | Added [10] Al bloki = 5,0 kg | 76564
320515 | 5421 | 1400 | 5 | 2005-10-15 10:30 | Added [52] KARBORITmleti = 100,0 kg | 76564
320511 | 5421 | 1015 | 1 | 2005-10-15 10:33 | Heat start 76564 | 76564
320519 | 5421 | 1400 | 5 | 2005-10-15 10:48 | Added [35] FeMo = 30,0 kg | 76564
320520 | 5421 | 1400 | 5 | 2005-10-15 10:48 | Added [48] FeV = 210,0 kg | 76564
320521 | 5421 | 1400 | 5 | 2005-10-15 10:48 | Added [41] FeSi = 100,0 kg | 76564
320522 | 5421 | 1400 | 5 | 2005-10-15 10:48 | Added [28] FeCrC Si = 1000,0 kg | 76564
320523 | 5421 | 1400 | 5 | 2005-10-15 10:48 | Added [10] Al bloki = 5,0 kg | 76564
320524 | 5421 | 1400 | 5 | 2005-10-15 10:48 | Added [52] KARBORITmleti = 60,0 kg | 76564
320518 | 5421 | 1101 | 2 | 2005-10-15 10:49 | Celox measurment: Temperatura = 1550 °C, O2 = 0,0 ppm, C = 0,000 %, Al = 0,000 % | 76564
320525 | 5421 | 1251 | 3 | 2005-10-15 10:56 | Degassing start | 76564
320526 | 5421 | 1101 | 2 | 2005-10-15 11:31 | Celox measurment: Temperatura = 1478 °C, O2 = 0,0 ppm, C = 0,000 %, Al = 0,000 % | 76564
320527 | 5421 | 1362 | 4 | 2005-10-15 11:32 | Chemical analysis request at LFVD in chemical lab: 76564/ 8 Gorensek Peter | 76564
320528 | 5421 | 1361 | 4 | 2005-10-15 11:32 | Zahteva za analizo z VPP na Spectro: 76564/ 5 e Gorensek Peter | 76564
320529 | 5421 | 1400 | 5 | 2005-10-15 11:56 | Added [35] FeMo = 20,0 kg | 76564
320530 | 5421 | 1400 | 5 | 2005-10-15 11:56 | Added [48] FeV = 30,0 kg | 76564
320531 | 5421 | 1400 | 5 | 2005-10-15 11:56 | Added [28] FeCrC Si = 200,0 kg | 76564
320532 | 5421 | 1400 | 5 | 2005-10-15 11:56 | Added [10] Al bloki = 3,0 kg | 76564
320533 | 5421 | 1400 | 5 | 2005-10-15 11:56 | Added [52] KARBORITmleti = 50,0 kg | 76564
320534 | 5421 | 1252 | 3 | 2005-10-15 11:57 | Heating start 500 kWh | 76564
320535 | 5421 | 1252 | 3 | 2005-10-15 12:02 | Heating start 100 kWh | 76564
320536 | 5421 | 1101 | 2 | 2005-10-15 12:03 | Celox measurment: Temperatura = 1472 °C, O2 = 0,0 ppm, C = 0,000 %, Al = 0,000 % | 76564
320537 | 5421 | 1252 | 3 | 2005-10-15 12:03 | Heating start 200 kWh | 76564
320538 | 5421 | 1362 | 4 | 2005-10-15 12:09 | Chemical analysis request at LFVD in chemical lab: 76564/ 9 Gorensek Peter | 76564
320539 | 5421 | 1101 | 2 | 2005-10-15 12:31 | Celox measurment: Temperatura = 1459 °C, O2 = 0,0 ppm, C = 0,000 %, Al = 0,000 % | 76564
320540 | 5421 | 1400 | 5 | 2005-10-15 12:35 | Added [74] Borax = 50,0 kg | 76564
320541 | 5421 | 1400 | 5 | 2005-10-15 12:35 | Added [15] CASIfi13 = 16,5 kg | 76564
320542 | 5421 | 1362 | 4 | 2005-10-15 12:36 | Chemical analysis request at LFVD in chemical lab: 76564/ 0 Gorensek Peter | 76564
320543 | 5421 | 1016 | 1 | 2005-10-15 12:40 | Heat stop 76564 | 76564
321128 | 5439 | 1015 | 1 | 2005-10-17 03:29 | Heat start 76582 | 76582
321129 | 5439 | 1400 | 5 | 2005-10-17 03:29 | Added [48] FeV = 200,0 kg | 76582
321130 | 5439 | 1400 | 5 | 2005-10-17 03:29 | Added [13] CaO = 350,0 kg | 76582
321131 | 5439 | 1400 | 5 | 2005-10-17 03:29 | Added [12] BOKSIT beli = 80,0 kg | 76582
321132 | 5439 | 1400 | 5 | 2005-10-17 03:29 | Added [10] Al bloki = 10,0 kg | 76582
321133 | 5439 | 1400 | 5 | 2005-10-17 03:29 | Added [52] KARBORITmleti = 25,0 kg | 76582
321136 | 5439 | 1101 | 2 | 2005-10-17 03:36 | Celox measurment: Temperatura = 1538 °C, O2 = 0,0 ppm, C = 0,000 %, Al = 0,000 % | 76582
321137 | 5439 | 1400 | 5 | 2005-10-17 03:38 | Added [48] FeV = 30,0 kg | 76582
321138 | 5439 | 1400 | 5 | 2005-10-17 03:38 | Added [41] FeSi = 80,0 kg | 76582
321139 | 5439 | 1400 | 5 | 2005-10-17 03:38 | Added [27] FeCrC = 800,0 kg | 76582
321140 | 5439 | 1252 | 3 | 2005-10-17 03:40 | Heating start 300 kWh | 76582
321141 | 5439 | 1101 | 2 | 2005-10-17 03:44 | Celox measurment: Temperatura = 1507 °C, O2 = 0,0 ppm, C = 0,000 %, Al = 0,000 % | 76582
321142 | 5439 | 1361 | 4 | 2005-10-17 03:45 | Zahteva za analizo z VPP na Spectro: 76582/ 5 e Adam Maks | 76582
321143 | 5439 | 1252 | 3 | 2005-10-17 03:45 | Heating start 200 kWh | 76582
321144 | 5439 | 1400 | 5 | 2005-10-17 03:54 | Added [65] SLAGMAG 65B = 150,0 kg | 76582
321145 | 5439 | 1400 | 5 | 2005-10-17 03:54 | Added [48] FeV = 15,0 kg | 76582
321146 | 5439 | 1400 | 5 | 2005-10-17 03:54 | Added [33] FeMnC = 20,0 kg | 76582
321147 | 5439 | 1400 | 5 | 2005-10-17 03:54 | Added [27] FeCrC = 250,0 kg | 76582
321148 | 5439 | 1400 | 5 | 2005-10-17 03:54 | Added [12] BOKSIT beli = 50,0 kg | 76582
321149 | 5439 | 1400 | 5 | 2005-10-17 03:54 | Added [13] CaO = 100,0 kg | 76582
321150 | 5439 | 1400 | 5 | 2005-10-17 03:54 | Added [52] KARBORITmleti = 10,0 kg | 76582
321151 | 5439 | 1251 | 3 | 2005-10-17 04:03 | Degassing start | 76582
321152 | 5439 | 1101 | 2 | 2005-10-17 04:29 | Celox measurment: Temperatura = 1456 °C, O2 = 0,0 ppm, C = 0,000 %, Al = 0,000 % | 76582
321153 | 5439 | 1400 | 5 | 2005-10-17 04:31 | Added [12] BOKSIT beli = 140,0 kg | 76582
321154 | 5439 | 1252 | 3 | 2005-10-17 04:33 | Heating start 500 kWh | 76582
321155 | 5439 | 1361 | 4 | 2005-10-17 04:36 | Zahteva za analizo z VPP na Spectro: 76582/ 6 e Adam Maks | 76582
321156 | 5439 | 1362 | 4 | 2005-10-17 04:36 | Chemical analysis request at LFVD in chemical lab: 76582/ 9 Adam Maks | 76582
321160 | 5439 | 1400 | 5 | 2005-10-17 04:40 | Added [72] Al opl.zica = 2,0 kg | 76582
321157 | 5439 | 1101 | 2 | 2005-10-17 04:44 | Celox measurment: Temperatura = 1467 °C, O2 = 0,0 ppm, C = 0,000 %, Al = 0,000 % | 76582
321158 | 5439 | 1252 | 3 | 2005-10-17 04:44 | Heating start 100 kWh | 76582
321159 | 5439 | 1400 | 5 | 2005-10-17 04:49 | Added [17] Cfi13 = 17,2 kg | 76582
321161 | 5439 | 1400 | 5 | 2005-10-17 04:49 | Added [27] FeCrC = 80,0 kg | 76582
321162 | 5439 | 1400 | 5 | 2005-10-17 04:52 | Added [15] CASIfi13 = 16,5 kg | 76582
321163 | 5439 | 1400 | 5 | 2005-10-17 04:52 | Added [74] Borax = 25,0 kg | 76582
321164 | 5439 | 1362 | 4 | 2005-10-17 04:54 | Chemical analysis request at LFVD in chemical lab: 76582/ 0 Adam Maks | 76582
321165 | 5439 | 1016 | 1 | 2005-10-17 04:57 | Heat stop 76582 | 76582
321166 | 5440 | 1015 | 1 | 2005-10-17 04:57 | Heat start 76583 | 76583
321167 | 5440 | 1400 | 5 | 2005-10-17 04:57 | Added [48] FeV = 200,0 kg | 76583
321168 | 5440 | 1400 | 5 | 2005-10-17 04:57 | Added [13] CaO = 350,0 kg | 76583
321169 | 5440 | 1400 | 5 | 2005-10-17 04:57 | Added [12] BOKSIT beli = 80,0 kg | 76583
321170 | 5440 | 1400 | 5 | 2005-10-17 04:57 | Added [10] Al bloki = 10,0 kg | 76583
321173 | 5440 | 1101 | 2 | 2005-10-17 05:05 | Celox measurment: Temperatura = 1544 °C, O2 = 0,0 ppm, C = 0,000 %, Al = 0,000 % | 76583
321174 | 5440 | 1400 | 5 | 2005-10-17 05:07 | Added [48] FeV = 50,0 kg | 76583
321175 | 5440 | 1400 | 5 | 2005-10-17 05:07 | Added [33] FeMnC = 20,0 kg | 76583
321176 | 5440 | 1400 | 5 | 2005-10-17 05:07 | Added [41] FeSi = 70,0 kg | 76583
321177 | 5440 | 1400 | 5 | 2005-10-17 05:07 | Added [27] FeCrC = 600,0 kg | 76583
321178 | 5440 | 1400 | 5 | 2005-10-17 05:07 | Added [52] KARBORITmleti = 40,0 kg | 76583
321179 | 5440 | 1252 | 3 | 2005-10-17 05:10 | Heating start 300 kWh | 76583
321180 | 5440 | 1101 | 2 | 2005-10-17 05:14 | Celox measurment: Temperatura = 1521 °C, O2 = 0,0 ppm, C = 0,000 %, Al = 0,000 % | 76583
321181 | 5440 | 1361 | 4 | 2005-10-17 05:14 | Zahteva za analizo z VPP na Spectro: 76583/ 5 e Adam Maks | 76583
321182 | 5440 | 1252 | 3 | 2005-10-17 05:15 | Heating start 300 kWh | 76583
321183 | 5440 | 1400 | 5 | 2005-10-17 05:23 | Added [65] SLAGMAG 65B = 150,0 kg | 76583
321184 | 5440 | 1400 | 5 | 2005-10-17 05:23 | Added [48] FeV = 10,0 kg | 76583
321185 | 5440 | 1400 | 5 | 2005-10-17 05:23 | Added [27] FeCrC = 350,0 kg | 76583
321186 | 5440 | 1400 | 5 | 2005-10-17 05:23 | Added [12] BOKSIT beli = 60,0 kg | 76583
321187 | 5440 | 1400 | 5 | 2005-10-17 05:23 | Added [13] CaO = 100,0 kg | 76583
321188 | 5440 | 1251 | 3 | 2005-10-17 05:32 | Degassing start | 76583
321189 | 5440 | 1101 | 2 | 2005-10-17 06:02 | Celox measurment: Temperatura = 1472 °C, O2 = 0,0 ppm, C = 0,000 %, Al = 0,000 % | 76583
321190 | 5440 | 1362 | 4 | 2005-10-17 06:04 | Chemical analysis request at LFVD in chemical lab: 76583/ 9 Adam Maks | 76583
321191 | 5440 | 1361 | 4 | 2005-10-17 06:04 | Zahteva za analizo z VPP na Spectro: 76583/ 6 e Adam Maks | 76583
321192 | 5440 | 1101 | 2 | 2005-10-17 06:21 | Celox measurment: Temperatura = 1461 °C, O2 = 0,0 ppm, C = 0,000 %, Al = 0,000 % | 76583
321193 | 5440 | 1400 | 5 | 2005-10-17 06:22 | Added [72] Al opl.zica = 4,0 kg | 76583
321194 | 5440 | 1252 | 3 | 2005-10-17 06:22 | Heating start 200 kWh | 76583
321195 | 5440 | 1400 | 5 | 2005-10-17 06:31 | Added [74] Borax = 50,0 kg | 76583
321196 | 5440 | 1400 | 5 | 2005-10-17 06:31 | Added [15] CASIfi13 = 16,5 kg | 76583
321197 | 5440 | 1362 | 4 | 2005-10-17 06:32 | Chemical analysis request at LFVD in chemical lab: 76583/ 0 Adam Maks | 76583
321201 | 5441 | 1400 | 5 | 2005-10-17 06:35 | Added [48] FeV = 360,0 kg | 76584
321202 | 5441 | 1400 | 5 | 2005-10-17 06:35 | Added [12] BOKSIT beli = 60,0 kg | 76584
321203 | 5441 | 1400 | 5 | 2005-10-17 06:35 | Added [13] CaO = 400,0 kg | 76584
321204 | 5441 | 1400 | 5 | 2005-10-17 06:35 | Added [10] Al bloki = 10,0 kg | 76584
321205 | 5441 | 1400 | 5 | 2005-10-17 06:35 | Added [52] KARBORITmleti = 125,0 kg | 76584
321198 | 5440 | 1016 | 1 | 2005-10-17 06:35 | Heat stop 76583 | 76583
321199 | 5441 | 1015 | 1 | 2005-10-17 06:45 | Heat start 76584 | 76584
321200 | 5441 | 1101 | 2 | 2005-10-17 06:45 | Celox measurment: Temperatura = 1572 °C, O2 = 0,0 ppm, C = 0,000 %, Al = 0,000 % | 76584
321208 | 5441 | 1361 | 4 | 2005-10-17 06:47 | Zahteva za analizo z VPP na Spectro: 76584/ 4 e Gorensek Peter | 76584
321209 | 5441 | 1400 | 5 | 2005-10-17 06:54 | Added [35] FeMo = 20,0 kg | 76584
321210 | 5441 | 1400 | 5 | 2005-10-17 06:54 | Added [48] FeV = 120,0 kg | 76584
321211 | 5441 | 1400 | 5 | 2005-10-17 06:54 | Added [33] FeMnC = 80,0 kg | 76584
321212 | 5441 | 1400 | 5 | 2005-10-17 06:54 | Added [41] FeSi = 150,0 kg | 76584
321213 | 5441 | 1400 | 5 | 2005-10-17 06:54 | Added [26] FeCrA = 200,0 kg | 76584
321214 | 5441 | 1400 | 5 | 2005-10-17 06:54 | Added [13] CaO = 100,0 kg | 76584
321215 | 5441 | 1400 | 5 | 2005-10-17 06:54 | Added [10] Al bloki = 10,0 kg | 76584
321216 | 5441 | 1400 | 5 | 2005-10-17 06:54 | Added [52] KARBORITmleti = 55,0 kg | 76584
321217 | 5441 | 1251 | 3 | 2005-10-17 07:06 | Degassing start | 76584
321218 | 5441 | 1101 | 2 | 2005-10-17 07:34 | Celox measurment: Temperatura = 1490 °C, O2 = 0,0 ppm, C = 0,000 %, Al = 0,000 % | 76584
321219 | 5441 | 1362 | 4 | 2005-10-17 07:35 | Chemical analysis request at LFVD in chemical lab: 76584/ 8 Gorensek Peter | 76584
321220 | 5441 | 1361 | 4 | 2005-10-17 07:35 | Zahteva za analizo z VPP na Spectro: 76584/ 5 e Gorensek Peter | 76584
321221 | 5441 | 1400 | 5 | 2005-10-17 07:53 | Added [35] FeMo = 2,0 kg | 76584
321222 | 5441 | 1400 | 5 | 2005-10-17 07:53 | Added [48] FeV = 70,0 kg | 76584
321223 | 5441 | 1400 | 5 | 2005-10-17 07:53 | Added [26] FeCrA = 250,0 kg | 76584
321224 | 5441 | 1400 | 5 | 2005-10-17 07:53 | Added [17] Cfi13 = 37,8 kg | 76584
321225 | 5441 | 1101 | 2 | 2005-10-17 07:55 | Celox measurment: Temperatura = 1460 °C, O2 = 0,0 ppm, C = 0,000 %, Al = 0,000 % | 76584
321226 | 5441 | 1252 | 3 | 2005-10-17 07:56 | Heating start 300 kWh | 76584
321227 | 5441 | 1361 | 4 | 2005-10-17 08:01 | Zahteva za analizo z VPP na Spectro: 76584/ 6 e Gorensek Peter | 76584
321228 | 5441 | 1101 | 2 | 2005-10-17 08:07 | Celox measurment: Temperatura = 1466 °C, O2 = 0,0 ppm, C = 0,000 %, Al = 0,000 % | 76584
321229 | 5441 | 1400 | 5 | 2005-10-17 08:10 | Added [74] Borax = 50,0 kg | 76584
321230 | 5441 | 1400 | 5 | 2005-10-17 08:10 | Added [15] CASIfi13 = 16,5 kg | 76584
321231 | 5441 | 1362 | 4 | 2005-10-17 08:10 | Chemical analysis request at LFVD in chemical lab: 76584/ 0 Gorensek Peter | 76584
321232 | 5441 | 1016 | 1 | 2005-10-17 08:16 | Heat stop 76584 | 76584
321508 | 5450 | 1015 | 1 | 2005-10-19 06:27 | Heat start 76593 | 76593
321509 | 5450 | 1101 | 2 | 2005-10-19 06:40 | Celox measurment: Temperatura = 1561 °C, O2 = 0,0 ppm, C = 0,000 %, Al = 0,000 % | 76593
321510 | 5450 | 1400 | 5 | 2005-10-19 06:40 | Added [48] FeV = 470,0 kg | 76593
321511 | 5450 | 1400 | 5 | 2005-10-19 06:40 | Added [12] BOKSIT beli = 100,0 kg | 76593
321512 | 5450 | 1400 | 5 | 2005-10-19 06:40 | Added [13] CaO = 400,0 kg | 76593
321513 | 5450 | 1400 | 5 | 2005-10-19 06:40 | Added [10] Al bloki = 5,0 kg | 76593
321519 | 5450 | 1400 | 5 | 2005-10-19 06:50 | Added [35] FeMo = 65,0 kg | 76593
321520 | 5450 | 1400 | 5 | 2005-10-19 06:50 | Added [48] FeV = 75,0 kg | 76593
321521 | 5450 | 1400 | 5 | 2005-10-19 06:50 | Added [41] FeSi = 100,0 kg | 76593
321522 | 5450 | 1400 | 5 | 2005-10-19 06:50 | Added [10] Al bloki = 5,0 kg | 76593
321516 | 5450 | 1362 | 4 | 2005-10-19 07:04 | Chemical analysis request at LFVD in chemical lab: 76593/ 9 Baric Mirko | 76593
321517 | 5450 | 1101 | 2 | 2005-10-19 07:04 | Celox measurment: Temperatura = 1529 °C, O2 = 0,0 ppm, C = 0,000 %, Al = 0,000 % | 76593
321518 | 5450 | 1361 | 4 | 2005-10-19 07:05 | Zahteva za analizo z VPP na Spectro: 76593/ 5 e Baric Mirko | 76593
321523 | 5450 | 1252 | 3 | 2005-10-19 07:13 | Heating start 600 kWh | 76593
321524 | 5450 | 1101 | 2 | 2005-10-19 07:21 | Celox measurment: Temperatura = 1540 °C, O2 = 0,0 ppm, C = 0,000 %, Al = 0,000 % | 76593
321525 | 5450 | 1252 | 3 | 2005-10-19 07:23 | Heating start 1000 kWh | 76593
321527 | 5450 | 1400 | 5 | 2005-10-19 07:40 | Added [35] FeMo = 25,0 kg | 76593
321528 | 5450 | 1400 | 5 | 2005-10-19 07:40 | Added [48] FeV = 35,0 kg | 76593
321529 | 5450 | 1400 | 5 | 2005-10-19 07:40 | Added [41] FeSi = 40,0 kg | 76593
321530 | 5450 | 1400 | 5 | 2005-10-19 07:40 | Added [26] FeCrA = 300,0 kg | 76593
321526 | 5450 | 1252 | 3 | 2005-10-19 07:44 | Heating start 500 kWh | 76593
321531 | 5450 | 1101 | 2 | 2005-10-19 07:48 | Celox measurment: Temperatura = 1523 °C, O2 = 0,0 ppm, C = 0,000 %, Al = 0,000 % | 76593
321532 | 5450 | 1252 | 3 | 2005-10-19 07:48 | Heating start 1000 kWh | 76593
321533 | 5450 | 1362 | 4 | 2005-10-19 07:57 | Chemical analysis request at LFVD in chemical lab: 76593/10 Baric Mirko | 76593
321534 | 5450 | 1101 | 2 | 2005-10-19 07:57 | Celox measurment: Temperatura = 1561 °C, O2 = 0,0 ppm, C = 0,000 %, Al = 0,000 % | 76593
321535 | 5450 | 1361 | 4 | 2005-10-19 07:58 | Zahteva za analizo z VPP na Spectro: 76593/ 6 e Baric Mirko | 76593
321536 | 5450 | 1400 | 5 | 2005-10-19 08:04 | Added [35] FeMo = 15,0 kg | 76593
321537 | 5450 | 1400 | 5 | 2005-10-19 08:04 | Added [48] FeV = 25,0 kg | 76593
321538 | 5450 | 1400 | 5 | 2005-10-19 08:04 | Added [26] FeCrA = 300,0 kg | 76593
321539 | 5450 | 1400 | 5 | 2005-10-19 08:04 | Added [13] CaO = 200,0 kg | 76593
321540 | 5450 | 1400 | 5 | 2005-10-19 08:04 | Added [10] Al bloki = 5,0 kg | 76593
321541 | 5450 | 1251 | 3 | 2005-10-19 08:27 | Degassing start | 76593
321542 | 5450 | 1101 | 2 | 2005-10-19 08:45 | Celox measurment: Temperatura = 1497 °C, O2 = 0,0 ppm, C = 0,000 %, Al = 0,000 % | 76593
321543 | 5450 | 1362 | 4 | 2005-10-19 08:45 | Chemical analysis request at LFVD in chemical lab: 76593/10 Baric Mirko | 76593
321544 | 5450 | 1400 | 5 | 2005-10-19 08:57 | Added [27] FeCrC = 100,0 kg | 76593
321545 | 5450 | 1400 | 5 | 2005-10-19 08:57 | Added [26] FeCrA = 150,0 kg | 76593
321546 | 5450 | 1400 | 5 | 2005-10-19 08:57 | Added [72] Al opl.zica = 6,0 kg | 76593
321547 | 5450 | 1101 | 2 | 2005-10-19 09:01 | Celox measurment: Temperatura = 1482 °C, O2 = 0,0 ppm, C = 0,000 %, Al = 0,000 % | 76593
321548 | 5450 | 1400 | 5 | 2005-10-19 09:05 | Added [15] CASIfi13 = 23,5 kg | 76593
321549 | 5450 | 1016 | 1 | 2005-10-19 10:52 | Heat stop 76593 | 76593
321743 | 5456 | 1400 | 5 | 2005-10-20 00:20 | Added [48] FeV = 340,0 kg | 76599
321744 | 5456 | 1400 | 5 | 2005-10-20 00:20 | Added [12] BOKSIT beli = 50,0 kg | 76599
321745 | 5456 | 1400 | 5 | 2005-10-20 00:20 | Added [13] CaO = 400,0 kg | 76599
321746 | 5456 | 1400 | 5 | 2005-10-20 00:20 | Added [10] Al bloki = 5,0 kg | 76599
321742 | 5456 | 1015 | 1 | 2005-10-20 00:31 | Heat start 76599 | 76599
321748 | 5456 | 1101 | 2 | 2005-10-20 00:41 | Celox measurment: Temperatura = 1547 °C, O2 = 0,0 ppm, C = 0,000 %, Al = 0,000 % | 76599
321749 | 5456 | 1400 | 5 | 2005-10-20 00:44 | Added [35] FeMo = 120,0 kg | 76599
321750 | 5456 | 1400 | 5 | 2005-10-20 00:44 | Added [48] FeV = 95,0 kg | 76599
321751 | 5456 | 1400 | 5 | 2005-10-20 00:44 | Added [33] FeMnC = 20,0 kg | 76599
321752 | 5456 | 1400 | 5 | 2005-10-20 00:44 | Added [41] FeSi = 20,0 kg | 76599
321753 | 5456 | 1400 | 5 | 2005-10-20 00:44 | Added [28] FeCrC Si = 300,0 kg | 76599
321754 | 5456 | 1400 | 5 | 2005-10-20 00:44 | Added [10] Al bloki = 5,0 kg | 76599
321755 | 5456 | 1400 | 5 | 2005-10-20 00:44 | Added [52] KARBORITmleti = 50,0 kg | 76599
321756 | 5456 | 1251 | 3 | 2005-10-20 00:50 | Degassing start | 76599
321757 | 5456 | 1400 | 5 | 2005-10-20 01:18 | Added [12] BOKSIT beli = 50,0 kg | 76599
321758 | 5456 | 1101 | 2 | 2005-10-20 01:20 | Celox measurment: Temperatura = 1481 °C, O2 = 0,0 ppm, C = 0,000 %, Al = 0,000 % | 76599
321759 | 5456 | 1362 | 4 | 2005-10-20 01:20 | Chemical analysis request at LFVD in chemical lab: 76599/ 8 Gorensek Peter | 76599
321760 | 5456 | 1361 | 4 | 2005-10-20 01:20 | Zahteva za analizo z VPP na Spectro: 76599/ 5 e Gorensek Peter | 76599
321761 | 5456 | 1400 | 5 | 2005-10-20 01:36 | Added [35] FeMo = 20,0 kg | 76599
321762 | 5456 | 1400 | 5 | 2005-10-20 01:36 | Added [48] FeV = 25,0 kg | 76599
321763 | 5456 | 1400 | 5 | 2005-10-20 01:36 | Added [17] Cfi13 = 10,3 kg | 76599
321764 | 5456 | 1400 | 5 | 2005-10-20 01:36 | Added [72] Al opl.zica = 4,0 kg | 76599
321765 | 5456 | 1101 | 2 | 2005-10-20 01:40 | Celox measurment: Temperatura = 1462 °C, O2 = 0,0 ppm, C = 0,000 %, Al = 0,000 % | 76599
321766 | 5456 | 1252 | 3 | 2005-10-20 01:41 | Heating start 300 kWh | 76599
321767 | 5456 | 1101 | 2 | 2005-10-20 02:01 | Celox measurment: Temperatura = 1463 °C, O2 = 0,0 ppm, C = 0,000 %, Al = 0,000 % | 76599
321768 | 5456 | 1252 | 3 | 2005-10-20 02:02 | Heating start 150 kWh | 76599
321775 | 5458 | 1400 | 5 | 2005-10-20 02:10 | Added [12] BOKSIT beli = 80,0 kg | 76600
321776 | 5458 | 1400 | 5 | 2005-10-20 02:10 | Added [13] CaO = 500,0 kg | 76600
321777 | 5458 | 1400 | 5 | 2005-10-20 02:10 | Added [10] Al bloki = 5,0 kg | 76600
321769 | 5456 | 1400 | 5 | 2005-10-20 02:17 | Added [74] Borax = 25,0 kg | 76599
321770 | 5456 | 1400 | 5 | 2005-10-20 02:17 | Added [15] CASIfi13 = 16,5 kg | 76599
321771 | 5456 | 1362 | 4 | 2005-10-20 02:18 | Chemical analysis request at LFVD in chemical lab: 76599/ 0 Gorensek Peter | 76599
321772 | 5456 | 1016 | 1 | 2005-10-20 02:26 | Heat stop 76599 | 76599
321774 | 5458 | 1015 | 1 | 2005-10-20 02:26 | Heat start 76600 | 76600
321779 | 5458 | 1400 | 5 | 2005-10-20 02:34 | Added [35] FeMo = 160,0 kg | 76600
321780 | 5458 | 1400 | 5 | 2005-10-20 02:34 | Added [48] FeV = 240,0 kg | 76600
321781 | 5458 | 1400 | 5 | 2005-10-20 02:34 | Added [64] SiMn = 60,0 kg | 76600
321782 | 5458 | 1400 | 5 | 2005-10-20 02:34 | Added [41] FeSi = 40,0 kg | 76600
321783 | 5458 | 1400 | 5 | 2005-10-20 02:34 | Added [26] FeCrA = 900,0 kg | 76600
321784 | 5458 | 1101 | 2 | 2005-10-20 02:36 | Celox measurment: Temperatura = 1502 °C, O2 = 0,0 ppm, C = 0,000 %, Al = 0,000 % | 76600
321785 | 5458 | 1251 | 3 | 2005-10-20 02:42 | Degassing start | 76600
321786 | 5458 | 1400 | 5 | 2005-10-20 03:15 | Added [12] BOKSIT beli = 120,0 kg | 76600
321787 | 5458 | 1101 | 2 | 2005-10-20 03:23 | Celox measurment: Temperatura = 1430 °C, O2 = 0,0 ppm, C = 0,000 %, Al = 0,000 % | 76600
321788 | 5458 | 1252 | 3 | 2005-10-20 03:24 | Heating start 700 kWh | 76600
321789 | 5458 | 1362 | 4 | 2005-10-20 03:32 | Chemical analysis request at LFVD in chemical lab: 76600/ 8 Gorensek Peter | 76600
321790 | 5458 | 1361 | 4 | 2005-10-20 03:34 | Zahteva za analizo z VPP na Spectro: 76600/ 5 e Gorensek Peter | 76600
321791 | 5458 | 1101 | 2 | 2005-10-20 03:37 | Celox measurment: Temperatura = 1454 °C, O2 = 0,0 ppm, C = 0,000 %, Al = 0,000 % | 76600
321792 | 5458 | 1252 | 3 | 2005-10-20 03:41 | Heating start 400 kWh | 76600
321793 | 5458 | 1400 | 5 | 2005-10-20 03:51 | Added [35] FeMo = 25,0 kg | 76600
321794 | 5458 | 1400 | 5 | 2005-10-20 03:51 | Added [48] FeV = 30,0 kg | 76600
321795 | 5458 | 1400 | 5 | 2005-10-20 03:51 | Added [64] SiMn = 25,0 kg | 76600
321796 | 5458 | 1400 | 5 | 2005-10-20 03:51 | Added [41] FeSi = 20,0 kg | 76600
321797 | 5458 | 1400 | 5 | 2005-10-20 03:51 | Added [26] FeCrA = 200,0 kg | 76600
321798 | 5458 | 1252 | 3 | 2005-10-20 03:57 | Heating start 500 kWh | 76600
321799 | 5458 | 1101 | 2 | 2005-10-20 04:02 | Celox measurment: Temperatura = 1448 °C, O2 = 0,0 ppm, C = 0,000 %, Al = 0,000 % | 76600
321800 | 5458 | 1252 | 3 | 2005-10-20 04:02 | Heating start 600 kWh | 76600
321801 | 5458 | 1361 | 4 | 2005-10-20 04:10 | Zahteva za analizo z VPP na Spectro: 76600/ 6 e Gorensek Peter | 76600
321802 | 5458 | 1101 | 2 | 2005-10-20 04:12 | Celox measurment: Temperatura = 1472 °C, O2 = 0,0 ppm, C = 0,000 %, Al = 0,000 % | 76600
321803 | 5458 | 1362 | 4 | 2005-10-20 04:13 | Chemical analysis request at LFVD in chemical lab: 76600/ 9 Gorensek Peter | 76600
321817 | 5459 | 1400 | 5 | 2005-10-20 04:15 | Added [48] FeV = 350,0 kg | 76601
321818 | 5459 | 1400 | 5 | 2005-10-20 04:15 | Added [12] BOKSIT beli = 50,0 kg | 76601
321819 | 5459 | 1400 | 5 | 2005-10-20 04:15 | Added [13] CaO = 400,0 kg | 76601
321820 | 5459 | 1400 | 5 | 2005-10-20 04:15 | Added [10] Al bloki = 5,0 kg | 76601
321804 | 5458 | 1101 | 2 | 2005-10-20 04:24 | Celox measurment: Temperatura = 1465 °C, O2 = 0,0 ppm, C = 0,000 %, Al = 0,000 % | 76600
321805 | 5458 | 1400 | 5 | 2005-10-20 04:27 | Added [74] Borax = 50,0 kg | 76600
321806 | 5458 | 1400 | 5 | 2005-10-20 04:27 | Added [15] CASIfi13 = 16,5 kg | 76600
321807 | 5458 | 1362 | 4 | 2005-10-20 04:27 | Chemical analysis request at LFVD in chemical lab: 76600/ 0 Gorensek Peter | 76600
321808 | 5458 | 1016 | 1 | 2005-10-20 04:32 | Heat stop 76600 | 76600
321809 | 5459 | 1015 | 1 | 2005-10-20 04:33 | Heat start 76601 | 76601
321810 | 5459 | 1101 | 2 | 2005-10-20 04:41 | Celox measurment: Temperatura = 1514 °C, O2 = 0,0 ppm, C = 0,000 %, Al = 0,000 % | 76601
321811 | 5459 | 1400 | 5 | 2005-10-20 04:43 | Added [35] FeMo = 50,0 kg | 76601
321812 | 5459 | 1400 | 5 | 2005-10-20 04:43 | Added [48] FeV = 60,0 kg | 76601
321813 | 5459 | 1400 | 5 | 2005-10-20 04:43 | Added [33] FeMnC = 30,0 kg | 76601
321814 | 5459 | 1400 | 5 | 2005-10-20 04:43 | Added [41] FeSi = 50,0 kg | 76601
321815 | 5459 | 1400 | 5 | 2005-10-20 04:43 | Added [28] FeCrC Si = 400,0 kg | 76601
321816 | 5459 | 1400 | 5 | 2005-10-20 04:43 | Added [10] Al bloki = 5,0 kg | 76601
321822 | 5459 | 1251 | 3 | 2005-10-20 04:49 | Degassing start | 76601
321823 | 5459 | 1101 | 2 | 2005-10-20 05:18 | Celox measurment: Temperatura = 1451 °C, O2 = 0,0 ppm, C = 0,000 %, Al = 0,000 % | 76601
321824 | 5459 | 1362 | 4 | 2005-10-20 05:19 | Chemical analysis request at LFVD in chemical lab: 76601/ 8 Gorensek Peter | 76601
321825 | 5459 | 1400 | 5 | 2005-10-20 05:19 | Added [12] BOKSIT beli = 50,0 kg | 76601
321826 | 5459 | 1252 | 3 | 2005-10-20 05:19 | Heating start 500 kWh | 76601
321827 | 5459 | 1400 | 5 | 2005-10-20 05:32 | Added [48] FeV = 20,0 kg | 76601
321828 | 5459 | 1400 | 5 | 2005-10-20 05:32 | Added [17] Cfi13 = 17,2 kg | 76601
321829 | 5459 | 1101 | 2 | 2005-10-20 05:34 | Celox measurment: Temperatura = 1459 °C, O2 = 0,0 ppm, C = 0,000 %, Al = 0,000 % | 76601
321830 | 5459 | 1252 | 3 | 2005-10-20 05:35 | Heating start 100 kWh | 76601
321831 | 5459 | 1400 | 5 | 2005-10-20 05:39 | Added [74] Borax = 50,0 kg | 76601
321832 | 5459 | 1400 | 5 | 2005-10-20 05:39 | Added [15] CASIfi13 = 16,5 kg | 76601
321833 | 5459 | 1362 | 4 | 2005-10-20 05:39 | Chemical analysis request at LFVD in chemical lab: 76601/ 0 Gorensek Peter | 76601
321834 | 5459 | 1016 | 1 | 2005-10-20 05:46 | Heat stop 76601 | 76601
322066 | 5465 | 1400 | 5 | 2005-10-20 22:05 | Added [48] FeV = 370,0 kg | 76607
322067 | 5465 | 1400 | 5 | 2005-10-20 22:05 | Added [12] BOKSIT beli = 60,0 kg | 76607
322068 | 5465 | 1400 | 5 | 2005-10-20 22:05 | Added [13] CaO = 400,0 kg | 76607
322069 | 5465 | 1400 | 5 | 2005-10-20 22:05 | Added [10] Al bloki = 15,0 kg | 76607
322070 | 5465 | 1400 | 5 | 2005-10-20 22:05 | Added [52] KARBORITmleti = 50,0 kg | 76607
322065 | 5465 | 1015 | 1 | 2005-10-20 22:29 | Heat start 76607 | 76607
322072 | 5465 | 1400 | 5 | 2005-10-20 22:39 | Added [35] FeMo = 20,0 kg | 76607
322073 | 5465 | 1400 | 5 | 2005-10-20 22:39 | Added [48] FeV = 70,0 kg | 76607
322074 | 5465 | 1400 | 5 | 2005-10-20 22:39 | Added [41] FeSi = 30,0 kg | 76607
322075 | 5465 | 1400 | 5 | 2005-10-20 22:39 | Added [28] FeCrC Si = 930,0 kg | 76607
322076 | 5465 | 1101 | 2 | 2005-10-20 22:40 | Celox measurment: Temperatura = 1487 °C, O2 = 0,0 ppm, C = 0,000 %, Al = 0,000 % | 76607
322077 | 5465 | 1252 | 3 | 2005-10-20 22:42 | Heating start 800 kWh | 76607
322078 | 5465 | 1251 | 3 | 2005-10-20 22:58 | Degassing start | 76607
322079 | 5465 | 1400 | 5 | 2005-10-20 23:31 | Added [12] BOKSIT beli = 140,0 kg | 76607
322080 | 5465 | 1252 | 3 | 2005-10-20 23:35 | Heating start 500 kWh | 76607
322081 | 5465 | 1101 | 2 | 2005-10-20 23:41 | Celox measurment: Temperatura = 1484 °C, O2 = 0,0 ppm, C = 0,000 %, Al = 0,000 % | 76607
322082 | 5465 | 1362 | 4 | 2005-10-20 23:43 | Chemical analysis request at LFVD in chemical lab: 76607/ 8 Gorensek Peter | 76607
322083 | 5465 | 1361 | 4 | 2005-10-20 23:44 | Zahteva za analizo z VPP na Spectro: 76607/ 5 e Gorensek Peter | 76607
322094 | 5466 | 1400 | 5 | 2005-10-20 23:45 | Added [48] FeV = 340,0 kg | 76608
322095 | 5466 | 1400 | 5 | 2005-10-20 23:45 | Added [12] BOKSIT beli = 50,0 kg | 76608
322096 | 5466 | 1400 | 5 | 2005-10-20 23:45 | Added [13] CaO = 400,0 kg | 76608
322097 | 5466 | 1400 | 5 | 2005-10-20 23:45 | Added [10] Al bloki = 10,0 kg | 76608
322098 | 5466 | 1400 | 5 | 2005-10-20 23:45 | Added [52] KARBORITmleti = 125,0 kg | 76608
322084 | 5465 | 1400 | 5 | 2005-10-20 23:54 | Added [48] FeV = 25,0 kg | 76607
322085 | 5465 | 1400 | 5 | 2005-10-20 23:54 | Added [41] FeSi = 30,0 kg | 76607
322086 | 5465 | 1400 | 5 | 2005-10-20 23:54 | Added [17] Cfi13 = 25,8 kg | 76607
322087 | 5465 | 1400 | 5 | 2005-10-20 23:54 | Added [72] Al opl.zica = 5,0 kg | 76607
322088 | 5465 | 1101 | 2 | 2005-10-20 23:57 | Celox measurment: Temperatura = 1470 °C, O2 = 0,0 ppm, C = 0,000 %, Al = 0,000 % | 76607
322089 | 5465 | 1400 | 5 | 2005-10-21 00:04 | Added [74] Borax = 50,0 kg | 76607
322090 | 5465 | 1400 | 5 | 2005-10-21 00:04 | Added [15] CASIfi13 = 16,5 kg | 76607
322091 | 5465 | 1362 | 4 | 2005-10-21 00:04 | Chemical analysis request at LFVD in chemical lab: 76607/ 0 Gorensek Peter | 76607
322092 | 5465 | 1016 | 1 | 2005-10-21 00:07 | Heat stop 76607 | 76607
322093 | 5466 | 1015 | 1 | 2005-10-21 00:08 | Heat start 76608 | 76608
322100 | 5466 | 1101 | 2 | 2005-10-21 00:16 | Celox measurment: Temperatura = 1563 °C, O2 = 0,0 ppm, C = 0,000 %, Al = 0,000 % | 76608
322101 | 5466 | 1400 | 5 | 2005-10-21 00:18 | Added [35] FeMo = 55,0 kg | 76608
322102 | 5466 | 1400 | 5 | 2005-10-21 00:18 | Added [48] FeV = 70,0 kg | 76608
322103 | 5466 | 1400 | 5 | 2005-10-21 00:18 | Added [33] FeMnC = 25,0 kg | 76608
322104 | 5466 | 1400 | 5 | 2005-10-21 00:18 | Added [41] FeSi = 80,0 kg | 76608
322105 | 5466 | 1400 | 5 | 2005-10-21 00:18 | Added [28] FeCrC Si = 500,0 kg | 76608
322106 | 5466 | 1400 | 5 | 2005-10-21 00:18 | Added [10] Al bloki = 10,0 kg | 76608
322107 | 5466 | 1400 | 5 | 2005-10-21 00:18 | Added [52] KARBORITmleti = 40,0 kg | 76608
322108 | 5466 | 1251 | 3 | 2005-10-21 00:24 | Degassing start | 76608
322109 | 5466 | 1101 | 2 | 2005-10-21 01:07 | Celox measurment: Temperatura = 1493 °C, O2 = 0,0 ppm, C = 0,000 %, Al = 0,000 % | 76608
322110 | 5466 | 1400 | 5 | 2005-10-21 01:08 | Added [12] BOKSIT beli = 50,0 kg | 76608
322111 | 5466 | 1362 | 4 | 2005-10-21 01:09 | Chemical analysis request at LFVD in chemical lab: 76608/ 8 Gorensek Peter | 76608
322112 | 5466 | 1361 | 4 | 2005-10-21 01:09 | Zahteva za analizo z VPP na Spectro: 76608/ 5 e Gorensek Peter | 76608
322113 | 5466 | 1400 | 5 | 2005-10-21 01:24 | Added [48] FeV = 35,0 kg | 76608
322114 | 5466 | 1400 | 5 | 2005-10-21 01:24 | Added [28] FeCrC Si = 100,0 kg | 76608
322115 | 5466 | 1400 | 5 | 2005-10-21 01:24 | Added [17] Cfi13 = 20,6 kg | 76608
322116 | 5466 | 1101 | 2 | 2005-10-21 01:24 | Celox measurment: Temperatura = 1475 °C, O2 = 0,0 ppm, C = 0,000 %, Al = 0,000 % | 76608
322117 | 5466 | 1101 | 2 | 2005-10-21 01:40 | Celox measurment: Temperatura = 1465 °C, O2 = 0,0 ppm, C = 0,000 %, Al = 0,000 % | 76608
322118 | 5466 | 1400 | 5 | 2005-10-21 01:50 | Added [74] Borax = 25,0 kg | 76608
322119 | 5466 | 1400 | 5 | 2005-10-21 01:50 | Added [15] CASIfi13 = 16,5 kg | 76608
322120 | 5466 | 1362 | 4 | 2005-10-21 01:50 | Chemical analysis request at LFVD in chemical lab: 76608/ 0 Gorensek Peter | 76608
322121 | 5466 | 1016 | 1 | 2005-10-21 01:56 | Heat stop 76608 | 76608
322305 | 5472 | 1400 | 5 | 2005-10-24 20:10 | Added [12] BOKSIT beli = 50,0 kg | 76614
322306 | 5472 | 1400 | 5 | 2005-10-24 20:10 | Added [13] CaO = 400,0 kg | 76614
322307 | 5472 | 1400 | 5 | 2005-10-24 20:10 | Added [10] Al bloki = 5,0 kg | 76614
322304 | 5472 | 1015 | 1 | 2005-10-24 20:26 | Heat start 76614 | 76614
322309 | 5472 | 1400 | 5 | 2005-10-24 20:35 | Added [35] FeMo = 25,0 kg | 76614
322310 | 5472 | 1400 | 5 | 2005-10-24 20:35 | Added [48] FeV = 260,0 kg | 76614
322311 | 5472 | 1400 | 5 | 2005-10-24 20:35 | Added [33] FeMnC = 60,0 kg | 76614
322312 | 5472 | 1400 | 5 | 2005-10-24 20:35 | Added [41] FeSi = 90,0 kg | 76614
322313 | 5472 | 1400 | 5 | 2005-10-24 20:35 | Added [28] FeCrC Si = 1000,0 kg | 76614
322314 | 5472 | 1101 | 2 | 2005-10-24 20:36 | Celox measurment: Temperatura = 1532 °C, O2 = 0,0 ppm, C = 0,000 %, Al = 0,000 % | 76614
322315 | 5472 | 1251 | 3 | 2005-10-24 20:43 | Degassing start | 76614
322316 | 5472 | 1101 | 2 | 2005-10-24 21:24 | Celox measurment: Temperatura = 1454 °C, O2 = 0,0 ppm, C = 0,000 %, Al = 0,000 % | 76614
322317 | 5472 | 1362 | 4 | 2005-10-24 21:24 | Chemical analysis request at LFVD in chemical lab: 76614/ 8 Gorensek Peter | 76614
322318 | 5472 | 1252 | 3 | 2005-10-24 21:25 | Heating start 300 kWh | 76614
322319 | 5472 | 1101 | 2 | 2005-10-24 21:40 | Celox measurment: Temperatura = 1454 °C, O2 = 0,0 ppm, C = 0,000 %, Al = 0,000 % | 76614
322320 | 5472 | 1400 | 5 | 2005-10-24 21:40 | Added [48] FeV = 25,0 kg | 76614
322321 | 5472 | 1400 | 5 | 2005-10-24 21:40 | Added [28] FeCrC Si = 150,0 kg | 76614
322322 | 5472 | 1252 | 3 | 2005-10-24 21:41 | Heating start 300 kWh | 76614
322323 | 5472 | 1400 | 5 | 2005-10-24 21:50 | Added [15] CASIfi13 = 23,5 kg | 76614
322324 | 5472 | 1362 | 4 | 2005-10-24 21:51 | Chemical analysis request at LFVD in chemical lab: 76614/ 0 Gorensek Peter | 76614
322325 | 5472 | 1016 | 1 | 2005-10-24 21:54 | Heat stop 76614 | 76614
322355 | 5474 | 1015 | 1 | 2005-10-24 23:37 | Heat start 76616 | 76616
322356 | 5474 | 1400 | 5 | 2005-10-24 23:45 | Added [48] FeV = 350,0 kg | 76616
322357 | 5474 | 1400 | 5 | 2005-10-24 23:45 | Added [12] BOKSIT beli = 100,0 kg | 76616
322358 | 5474 | 1400 | 5 | 2005-10-24 23:45 | Added [13] CaO = 400,0 kg | 76616
322359 | 5474 | 1400 | 5 | 2005-10-24 23:45 | Added [52] KARBORITmleti = 50,0 kg | 76616
322362 | 5474 | 1101 | 2 | 2005-10-24 23:49 | Celox measurment: Temperatura = 1508 °C, O2 = 0,0 ppm, C = 0,000 %, Al = 0,000 % | 76616
322363 | 5474 | 1400 | 5 | 2005-10-24 23:50 | Added [48] FeV = 50,0 kg | 76616
322364 | 5474 | 1400 | 5 | 2005-10-24 23:50 | Added [33] FeMnC = 70,0 kg | 76616
322365 | 5474 | 1400 | 5 | 2005-10-24 23:50 | Added [41] FeSi = 100,0 kg | 76616
322366 | 5474 | 1400 | 5 | 2005-10-24 23:50 | Added [27] FeCrC = 800,0 kg | 76616
322367 | 5474 | 1400 | 5 | 2005-10-24 23:50 | Added [10] Al bloki = 5,0 kg | 76616
322368 | 5474 | 1252 | 3 | 2005-10-24 23:52 | Heating start 1000 kWh | 76616
322369 | 5474 | 1400 | 5 | 2005-10-24 23:56 | Added [35] FeMo = 50,0 kg | 76616
322370 | 5474 | 1400 | 5 | 2005-10-24 23:56 | Added [27] FeCrC = 500,0 kg | 76616
322371 | 5474 | 1361 | 4 | 2005-10-25 00:04 | Zahteva za analizo z VPP na Spectro: 76616/ 5 e Baric Mirko | 76616
322372 | 5474 | 1400 | 5 | 2005-10-25 00:10 | Added [48] FeV = 20,0 kg | 76616
322373 | 5474 | 1400 | 5 | 2005-10-25 00:10 | Added [41] FeSi = 35,0 kg | 76616
322374 | 5474 | 1400 | 5 | 2005-10-25 00:10 | Added [27] FeCrC = 100,0 kg | 76616
322375 | 5474 | 1400 | 5 | 2005-10-25 00:10 | Added [13] CaO = 100,0 kg | 76616
322376 | 5474 | 1400 | 5 | 2005-10-25 00:10 | Added [10] Al bloki = 5,0 kg | 76616
322377 | 5474 | 1400 | 5 | 2005-10-25 00:10 | Added [52] KARBORITmleti = 40,0 kg | 76616
322378 | 5474 | 1252 | 3 | 2005-10-25 00:20 | Heating start 30 kWh | 76616
322379 | 5474 | 1251 | 3 | 2005-10-25 00:23 | Degassing start | 76616
322380 | 5474 | 1101 | 2 | 2005-10-25 00:53 | Celox measurment: Temperatura = 1448 °C, O2 = 0,0 ppm, C = 0,000 %, Al = 0,000 % | 76616
322381 | 5474 | 1252 | 3 | 2005-10-25 00:54 | Heating start 500 kWh | 76616
322382 | 5474 | 1362 | 4 | 2005-10-25 00:59 | Chemical analysis request at LFVD in chemical lab: 76616/ 9 Baric Mirko | 76616
322383 | 5474 | 1361 | 4 | 2005-10-25 00:59 | Zahteva za analizo z VPP na Spectro: 76616/ 6 e Baric Mirko | 76616
322384 | 5474 | 1101 | 2 | 2005-10-25 01:05 | Celox measurment: Temperatura = 1466 °C, O2 = 0,0 ppm, C = 0,000 %, Al = 0,000 % | 76616
322385 | 5474 | 1400 | 5 | 2005-10-25 01:12 | Added [48] FeV = 10,0 kg | 76616
322386 | 5474 | 1400 | 5 | 2005-10-25 01:12 | Added [27] FeCrC = 100,0 kg | 76616
322387 | 5474 | 1400 | 5 | 2005-10-25 01:12 | Added [17] Cfi13 = 20,6 kg | 76616
322388 | 5474 | 1400 | 5 | 2005-10-25 01:12 | Added [72] Al opl.zica = 3,0 kg | 76616
322389 | 5474 | 1252 | 3 | 2005-10-25 01:14 | Heating start 300 kWh | 76616
322390 | 5474 | 1101 | 2 | 2005-10-25 01:16 | Celox measurment: Temperatura = 1457 °C, O2 = 0,0 ppm, C = 0,000 %, Al = 0,000 % | 76616
322391 | 5474 | 1400 | 5 | 2005-10-25 01:23 | Added [15] CASIfi13 = 23,5 kg | 76616
322392 | 5474 | 1362 | 4 | 2005-10-25 01:26 | Chemical analysis request at LFVD in chemical lab: 76616/ 0 Baric Mirko | 76616
322393 | 5474 | 1016 | 1 | 2005-10-25 01:28 | Heat stop 76616 | 76616
322428 | 5476 | 1015 | 1 | 2005-10-25 03:35 | Heat start 76618 | 76618
322429 | 5476 | 1400 | 5 | 2005-10-25 03:45 | Added [48] FeV = 400,0 kg | 76618
322430 | 5476 | 1400 | 5 | 2005-10-25 03:45 | Added [12] BOKSIT beli = 100,0 kg | 76618
322431 | 5476 | 1400 | 5 | 2005-10-25 03:45 | Added [13] CaO = 400,0 kg | 76618
322432 | 5476 | 1400 | 5 | 2005-10-25 03:45 | Added [52] KARBORITmleti = 75,0 kg | 76618
322435 | 5476 | 1400 | 5 | 2005-10-25 03:50 | Added [35] FeMo = 55,0 kg | 76618
322436 | 5476 | 1400 | 5 | 2005-10-25 03:50 | Added [48] FeV = 85,0 kg | 76618
322437 | 5476 | 1400 | 5 | 2005-10-25 03:50 | Added [33] FeMnC = 25,0 kg | 76618
322438 | 5476 | 1400 | 5 | 2005-10-25 03:50 | Added [41] FeSi = 50,0 kg | 76618
322439 | 5476 | 1400 | 5 | 2005-10-25 03:50 | Added [27] FeCrC = 100,0 kg | 76618
322440 | 5476 | 1400 | 5 | 2005-10-25 03:50 | Added [13] CaO = 100,0 kg | 76618
322441 | 5476 | 1400 | 5 | 2005-10-25 03:50 | Added [10] Al bloki = 5,0 kg | 76618
322442 | 5476 | 1400 | 5 | 2005-10-25 03:50 | Added [52] KARBORITmleti = 65,0 kg | 76618
322443 | 5476 | 1101 | 2 | 2005-10-25 03:51 | Celox measurment: Temperatura = 1552 °C, O2 = 0,0 ppm, C = 0,000 %, Al = 0,000 % | 76618
322444 | 5476 | 1400 | 5 | 2005-10-25 03:54 | Added [13] CaO = 120,0 kg | 76618
322445 | 5476 | 1251 | 3 | 2005-10-25 03:59 | Degassing start | 76618
322446 | 5476 | 1101 | 2 | 2005-10-25 04:43 | Celox measurment: Temperatura = 1471 °C, O2 = 0,0 ppm, C = 0,000 %, Al = 0,000 % | 76618
322447 | 5476 | 1362 | 4 | 2005-10-25 04:43 | Chemical analysis request at LFVD in chemical lab: 76618/ 9 Baric Mirko | 76618
322448 | 5476 | 1400 | 5 | 2005-10-25 05:01 | Added [17] Cfi13 = 20,6 kg | 76618
322449 | 5476 | 1101 | 2 | 2005-10-25 05:03 | Celox measurment: Temperatura = 1453 °C, O2 = 0,0 ppm, C = 0,000 %, Al = 0,000 % | 76618
322450 | 5476 | 1252 | 3 | 2005-10-25 05:04 | Heating start 300 kWh | 76618
322451 | 5476 | 1400 | 5 | 2005-10-25 05:11 | Added [15] CASIfi13 = 23,5 kg | 76618
322452 | 5476 | 1362 | 4 | 2005-10-25 05:11 | Chemical analysis request at LFVD in chemical lab: 76618/ 0 Baric Mirko | 76618
322453 | 5476 | 1016 | 1 | 2005-10-25 05:20 | Heat stop 76618 | 76618
322697 | 5484 | 1015 | 1 | 2005-10-26 03:41 | Heat start 76626 | 76626
322698 | 5484 | 1400 | 5 | 2005-10-26 03:54 | Added [35] FeMo = 60,0 kg | 76626
322699 | 5484 | 1400 | 5 | 2005-10-26 03:54 | Added [48] FeV = 460,0 kg | 76626
322700 | 5484 | 1400 | 5 | 2005-10-26 03:54 | Added [12] BOKSIT beli = 100,0 kg | 76626
322701 | 5484 | 1400 | 5 | 2005-10-26 03:54 | Added [13] CaO = 400,0 kg | 76626
322702 | 5484 | 1400 | 5 | 2005-10-26 03:54 | Added [52] KARBORITmleti = 75,0 kg | 76626
322705 | 5484 | 1400 | 5 | 2005-10-26 03:58 | Added [35] FeMo = 60,0 kg | 76626
322706 | 5484 | 1400 | 5 | 2005-10-26 03:58 | Added [48] FeV = 55,0 kg | 76626
322707 | 5484 | 1400 | 5 | 2005-10-26 03:58 | Added [41] FeSi = 35,0 kg | 76626
322708 | 5484 | 1400 | 5 | 2005-10-26 03:58 | Added [13] CaO = 150,0 kg | 76626
322709 | 5484 | 1400 | 5 | 2005-10-26 03:58 | Added [52] KARBORITmleti = 50,0 kg | 76626
322710 | 5484 | 1101 | 2 | 2005-10-26 03:59 | Celox measurment: Temperatura = 1589 °C, O2 = 0,0 ppm, C = 0,000 %, Al = 0,000 % | 76626
322711 | 5484 | 1400 | 5 | 2005-10-26 04:15 | Added [65] SLAGMAG 65B = 100,0 kg | 76626
322712 | 5484 | 1400 | 5 | 2005-10-26 04:15 | Added [13] CaO = 100,0 kg | 76626
322713 | 5484 | 1251 | 3 | 2005-10-26 04:21 | Degassing start | 76626
322714 | 5484 | 1101 | 2 | 2005-10-26 04:57 | Celox measurment: Temperatura = 1509 °C, O2 = 0,0 ppm, C = 0,000 %, Al = 0,000 % | 76626
322715 | 5484 | 1362 | 4 | 2005-10-26 04:57 | Chemical analysis request at LFVD in chemical lab: 76626/ 9 Baric Mirko | 76626
322716 | 5484 | 1400 | 5 | 2005-10-26 05:11 | Added [72] Al opl.zica = 6,0 kg | 76626
322717 | 5484 | 1101 | 2 | 2005-10-26 05:14 | Celox measurment: Temperatura = 1490 °C, O2 = 0,0 ppm, C = 0,000 %, Al = 0,000 % | 76626
322718 | 5484 | 1400 | 5 | 2005-10-26 05:25 | Added [15] CASIfi13 = 23,5 kg | 76626
322719 | 5484 | 1101 | 2 | 2005-10-26 05:27 | Celox measurment: Temperatura = 1473 °C, O2 = 0,0 ppm, C = 0,000 %, Al = 0,000 % | 76626
322720 | 5484 | 1362 | 4 | 2005-10-26 05:33 | Chemical analysis request at LFVD in chemical lab: 76626/ 0 Baric Mirko | 76626
322721 | 5484 | 1016 | 1 | 2005-10-26 05:35 | Heat stop 76626 | 76626
322722 | 5485 | 1015 | 1 | 2005-10-26 05:35 | Heat start 76627 | 76627
322723 | 5485 | 1400 | 5 | 2005-10-26 05:38 | Added [48] FeV = 350,0 kg | 76627
322724 | 5485 | 1400 | 5 | 2005-10-26 05:38 | Added [12] BOKSIT beli = 70,0 kg | 76627
322725 | 5485 | 1400 | 5 | 2005-10-26 05:38 | Added [13] CaO = 300,0 kg | 76627
322726 | 5485 | 1400 | 5 | 2005-10-26 05:38 | Added [52] KARBORITmleti = 25,0 kg | 76627
322729 | 5485 | 1101 | 2 | 2005-10-26 05:44 | Celox measurment: Temperatura = 1571 °C, O2 = 0,0 ppm, C = 0,000 %, Al = 0,000 % | 76627
322730 | 5485 | 1400 | 5 | 2005-10-26 05:49 | Added [35] FeMo = 80,0 kg | 76627
322731 | 5485 | 1400 | 5 | 2005-10-26 05:49 | Added [48] FeV = 40,0 kg | 76627
322732 | 5485 | 1400 | 5 | 2005-10-26 05:49 | Added [64] SiMn = 40,0 kg | 76627
322733 | 5485 | 1400 | 5 | 2005-10-26 05:49 | Added [28] FeCrC Si = 300,0 kg | 76627
322734 | 5485 | 1252 | 3 | 2005-10-26 05:52 | Heating start 500 kWh | 76627
322735 | 5485 | 1361 | 4 | 2005-10-26 05:57 | Zahteva za analizo z VPP na Spectro: 76627/ 5 e Baric Mirko | 76627
322736 | 5485 | 1101 | 2 | 2005-10-26 05:58 | Celox measurment: Temperatura = 1550 °C, O2 = 0,0 ppm, C = 0,000 %, Al = 0,000 % | 76627
322737 | 5485 | 1252 | 3 | 2005-10-26 05:59 | Heating start 200 kWh | 76627
322738 | 5485 | 1400 | 5 | 2005-10-26 06:11 | Added [48] FeV = 20,0 kg | 76627
322739 | 5485 | 1400 | 5 | 2005-10-26 06:11 | Added [64] SiMn = 30,0 kg | 76627
322740 | 5485 | 1400 | 5 | 2005-10-26 06:11 | Added [41] FeSi = 30,0 kg | 76627
322741 | 5485 | 1400 | 5 | 2005-10-26 06:11 | Added [28] FeCrC Si = 80,0 kg | 76627
322742 | 5485 | 1400 | 5 | 2005-10-26 06:11 | Added [12] BOKSIT beli = 50,0 kg | 76627
322743 | 5485 | 1400 | 5 | 2005-10-26 06:11 | Added [13] CaO = 300,0 kg | 76627
322744 | 5485 | 1400 | 5 | 2005-10-26 06:11 | Added [10] Al bloki = 5,0 kg | 76627
322745 | 5485 | 1400 | 5 | 2005-10-26 06:11 | Added [52] KARBORITmleti = 70,0 kg | 76627
322746 | 5485 | 1251 | 3 | 2005-10-26 06:44 | Degassing start | 76627
322747 | 5485 | 1101 | 2 | 2005-10-26 07:11 | Celox measurment: Temperatura = 1465 °C, O2 = 0,0 ppm, C = 0,000 %, Al = 0,000 % | 76627
322748 | 5485 | 1361 | 4 | 2005-10-26 07:12 | Zahteva za analizo z VPP na Spectro: 76627/ 6 e Baric Mirko | 76627
322749 | 5485 | 1362 | 4 | 2005-10-26 07:12 | Chemical analysis request at LFVD in chemical lab: 76627/ 9 Baric Mirko | 76627
322750 | 5485 | 1252 | 3 | 2005-10-26 07:15 | Heating start 300 kWh | 76627
322752 | 5485 | 1400 | 5 | 2005-10-26 07:15 | Added [17] Cfi13 = 20,6 kg | 76627
322753 | 5485 | 1400 | 5 | 2005-10-26 07:15 | Added [72] Al opl.zica = 8,0 kg | 76627
322751 | 5485 | 1101 | 2 | 2005-10-26 07:27 | Celox measurment: Temperatura = 1466 °C, O2 = 0,0 ppm, C = 0,000 %, Al = 0,000 % | 76627
322754 | 5485 | 1400 | 5 | 2005-10-26 07:32 | Added [48] FeV = 20,0 kg | 76627
322755 | 5485 | 1400 | 5 | 2005-10-26 07:32 | Added [41] FeSi = 30,0 kg | 76627
322756 | 5485 | 1400 | 5 | 2005-10-26 07:32 | Added [15] CASIfi13 = 16,5 kg | 76627
322757 | 5485 | 1400 | 5 | 2005-10-26 07:32 | Added [74] Borax = 25,0 kg | 76627
322758 | 5485 | 1362 | 4 | 2005-10-26 07:33 | Chemical analysis request at LFVD in chemical lab: 76627/ 0 Baric Mirko | 76627
322759 | 5485 | 1016 | 1 | 2005-10-26 07:34 | Heat stop 76627 | 76627
322951 | 5492 | 1015 | 1 | 2005-10-27 01:44 | Heat start 76634 | 76634
322952 | 5492 | 1400 | 5 | 2005-10-27 01:44 | Added [48] FeV = 370,0 kg | 76634
322953 | 5492 | 1400 | 5 | 2005-10-27 01:44 | Added [12] BOKSIT beli = 80,0 kg | 76634
322954 | 5492 | 1400 | 5 | 2005-10-27 01:44 | Added [13] CaO = 320,0 kg | 76634
322955 | 5492 | 1400 | 5 | 2005-10-27 01:44 | Added [10] Al bloki = 5,0 kg | 76634
322956 | 5492 | 1400 | 5 | 2005-10-27 01:44 | Added [52] KARBORITmleti = 25,0 kg | 76634
322959 | 5492 | 1400 | 5 | 2005-10-27 01:45 | Added [10] Al bloki = 5,0 kg | 76634
322960 | 5492 | 1400 | 5 | 2005-10-27 01:52 | Added [35] FeMo = 25,0 kg | 76634
322961 | 5492 | 1400 | 5 | 2005-10-27 01:52 | Added [48] FeV = 70,0 kg | 76634
322962 | 5492 | 1400 | 5 | 2005-10-27 01:52 | Added [33] FeMnC = 70,0 kg | 76634
322963 | 5492 | 1400 | 5 | 2005-10-27 01:52 | Added [41] FeSi = 120,0 kg | 76634
322964 | 5492 | 1400 | 5 | 2005-10-27 01:52 | Added [27] FeCrC = 950,0 kg | 76634
322965 | 5492 | 1400 | 5 | 2005-10-27 01:52 | Added [52] KARBORITmleti = 50,0 kg | 76634
322966 | 5492 | 1101 | 2 | 2005-10-27 01:57 | Celox measurment: Temperatura = 1502 °C, O2 = 0,0 ppm, C = 0,000 %, Al = 0,000 % | 76634
322967 | 5492 | 1400 | 5 | 2005-10-27 01:58 | Added [13] CaO = 150,0 kg | 76634
322968 | 5492 | 1252 | 3 | 2005-10-27 02:08 | Heating start 800 kWh | 76634
322969 | 5492 | 1101 | 2 | 2005-10-27 02:09 | Celox measurment: Temperatura = 1465 °C, O2 = 0,0 ppm, C = 0,000 %, Al = 0,000 % | 76634
322970 | 5492 | 1362 | 4 | 2005-10-27 02:17 | Chemical analysis request at LFVD in chemical lab: 76634/ 9 Baric Mirko | 76634
322971 | 5492 | 1361 | 4 | 2005-10-27 02:17 | Zahteva za analizo z VPP na Spectro: 76634/ 5 e Baric Mirko | 76634
322972 | 5492 | 1252 | 3 | 2005-10-27 02:20 | Heating start 700 kWh | 76634
322973 | 5492 | 1400 | 5 | 2005-10-27 02:28 | Added [65] SLAGMAG 65B = 100,0 kg | 76634
322974 | 5492 | 1400 | 5 | 2005-10-27 02:28 | Added [41] FeSi = 40,0 kg | 76634
322975 | 5492 | 1400 | 5 | 2005-10-27 02:28 | Added [27] FeCrC = 100,0 kg | 76634
322976 | 5492 | 1400 | 5 | 2005-10-27 02:28 | Added [13] CaO = 100,0 kg | 76634
322977 | 5492 | 1400 | 5 | 2005-10-27 02:28 | Added [10] Al bloki = 5,0 kg | 76634
322978 | 5492 | 1251 | 3 | 2005-10-27 02:41 | Degassing start | 76634
322979 | 5492 | 1252 | 3 | 2005-10-27 03:17 | Heating start 300 kWh | 76634
322980 | 5492 | 1101 | 2 | 2005-10-27 03:19 | Celox measurment: Temperatura = 1461 °C, O2 = 0,0 ppm, C = 0,000 %, Al = 0,000 % | 76634
322981 | 5492 | 1362 | 4 | 2005-10-27 03:19 | Chemical analysis request at LFVD in chemical lab: 76634/10 Baric Mirko | 76634
322982 | 5492 | 1361 | 4 | 2005-10-27 03:19 | Zahteva za analizo z VPP na Spectro: 76634/ 6 e Baric Mirko | 76634
322983 | 5492 | 1252 | 3 | 2005-10-27 03:20 | Heating start 300 kWh | 76634
322984 | 5492 | 1400 | 5 | 2005-10-27 03:32 | Added [17] Cfi13 = 17,2 kg | 76634
322985 | 5492 | 1400 | 5 | 2005-10-27 03:32 | Added [72] Al opl.zica = 6,0 kg | 76634
322986 | 5492 | 1101 | 2 | 2005-10-27 03:36 | Celox measurment: Temperatura = 1468 °C, O2 = 0,0 ppm, C = 0,000 %, Al = 0,000 % | 76634
322987 | 5492 | 1400 | 5 | 2005-10-27 03:38 | Added [15] CASIfi13 = 23,5 kg | 76634
322988 | 5492 | 1362 | 4 | 2005-10-27 03:38 | Chemical analysis request at LFVD in chemical lab: 76634/ 0 Baric Mirko | 76634
322989 | 5492 | 1016 | 1 | 2005-10-27 03:43 | Heat stop 76634 | 76634
322990 | 5493 | 1015 | 1 | 2005-10-27 03:43 | Heat start 76635 | 76635
322991 | 5493 | 1400 | 5 | 2005-10-27 03:48 | Added [48] FeV = 350,0 kg | 76635
322992 | 5493 | 1400 | 5 | 2005-10-27 03:48 | Added [12] BOKSIT beli = 80,0 kg | 76635
322993 | 5493 | 1400 | 5 | 2005-10-27 03:48 | Added [13] CaO = 320,0 kg | 76635
322994 | 5493 | 1400 | 5 | 2005-10-27 03:48 | Added [52] KARBORITmleti = 50,0 kg | 76635
322997 | 5493 | 1400 | 5 | 2005-10-27 03:53 | Added [35] FeMo = 60,0 kg | 76635
322998 | 5493 | 1400 | 5 | 2005-10-27 03:53 | Added [48] FeV = 60,0 kg | 76635
322999 | 5493 | 1400 | 5 | 2005-10-27 03:53 | Added [33] FeMnC = 70,0 kg | 76635
323000 | 5493 | 1400 | 5 | 2005-10-27 03:53 | Added [27] FeCrC = 600,0 kg | 76635
323001 | 5493 | 1400 | 5 | 2005-10-27 03:53 | Added [13] CaO = 150,0 kg | 76635
323002 | 5493 | 1101 | 2 | 2005-10-27 03:54 | Celox measurment: Temperatura = 1511 °C, O2 = 0,0 ppm, C = 0,000 %, Al = 0,000 % | 76635
323003 | 5493 | 1251 | 3 | 2005-10-27 04:01 | Degassing start | 76635
323004 | 5493 | 1101 | 2 | 2005-10-27 04:34 | Celox measurment: Temperatura = 1461 °C, O2 = 0,0 ppm, C = 0,000 %, Al = 0,000 % | 76635
323005 | 5493 | 1252 | 3 | 2005-10-27 04:35 | Heating start 400 kWh | 76635
323006 | 5493 | 1362 | 4 | 2005-10-27 04:38 | Chemical analysis request at LFVD in chemical lab: 76635/ 9 Baric Mirko | 76635
323007 | 5493 | 1400 | 5 | 2005-10-27 04:53 | Added [17] Cfi13 = 17,2 kg | 76635
323008 | 5493 | 1101 | 2 | 2005-10-27 04:56 | Celox measurment: Temperatura = 1462 °C, O2 = 0,0 ppm, C = 0,000 %, Al = 0,000 % | 76635
323009 | 5493 | 1252 | 3 | 2005-10-27 04:56 | Heating start 200 kWh | 76635
323010 | 5493 | 1400 | 5 | 2005-10-27 05:03 | Added [15] CASIfi13 = 23,5 kg | 76635
323011 | 5493 | 1362 | 4 | 2005-10-27 05:07 | Chemical analysis request at LFVD in chemical lab: 76635/ 0 Baric Mirko | 76635
323012 | 5493 | 1016 | 1 | 2005-10-27 05:08 | Heat stop 76635 | 76635
323080 | 5496 | 1400 | 5 | 2005-10-27 18:15 | Added [48] FeV = 360,0 kg | 76638
323081 | 5496 | 1400 | 5 | 2005-10-27 18:15 | Added [12] BOKSIT beli = 50,0 kg | 76638
323082 | 5496 | 1400 | 5 | 2005-10-27 18:15 | Added [13] CaO = 450,0 kg | 76638
323083 | 5496 | 1400 | 5 | 2005-10-27 18:15 | Added [10] Al bloki = 10,0 kg | 76638
323079 | 5496 | 1015 | 1 | 2005-10-27 18:31 | Heat start 76638 | 76638
323085 | 5496 | 1101 | 2 | 2005-10-27 18:36 | Celox measurment: Temperatura = 1568 °C, O2 = 0,0 ppm, C = 0,000 %, Al = 0,000 % | 76638
323086 | 5496 | 1400 | 5 | 2005-10-27 18:39 | Added [35] FeMo = 160,0 kg | 76638
323087 | 5496 | 1400 | 5 | 2005-10-27 18:39 | Added [48] FeV = 65,0 kg | 76638
323088 | 5496 | 1400 | 5 | 2005-10-27 18:39 | Added [64] SiMn = 70,0 kg | 76638
323089 | 5496 | 1400 | 5 | 2005-10-27 18:39 | Added [41] FeSi = 70,0 kg | 76638
323090 | 5496 | 1400 | 5 | 2005-10-27 18:39 | Added [26] FeCrA = 400,0 kg | 76638
323091 | 5496 | 1400 | 5 | 2005-10-27 18:39 | Added [28] FeCrC Si = 550,0 kg | 76638
323092 | 5496 | 1400 | 5 | 2005-10-27 18:39 | Added [10] Al bloki = 5,0 kg | 76638
323093 | 5496 | 1251 | 3 | 2005-10-27 18:45 | Degassing start | 76638
323094 | 5496 | 1101 | 2 | 2005-10-27 19:17 | Celox measurment: Temperatura = 1466 °C, O2 = 0,0 ppm, C = 0,000 %, Al = 0,000 % | 76638
323095 | 5496 | 1362 | 4 | 2005-10-27 19:18 | Chemical analysis request at LFVD in chemical lab: 76638/ 8 Gorensek Peter | 76638
323096 | 5496 | 1361 | 4 | 2005-10-27 19:19 | Zahteva za analizo z VPP na Spectro: 76638/ 5 e Gorensek Peter | 76638
323097 | 5496 | 1400 | 5 | 2005-10-27 19:34 | Added [48] FeV = 25,0 kg | 76638
323098 | 5496 | 1400 | 5 | 2005-10-27 19:34 | Added [10] Al bloki = 5,0 kg | 76638
323099 | 5496 | 1400 | 5 | 2005-10-27 19:34 | Added [52] KARBORITmleti = 20,0 kg | 76638
323100 | 5496 | 1101 | 2 | 2005-10-27 19:36 | Celox measurment: Temperatura = 1448 °C, O2 = 0,0 ppm, C = 0,000 %, Al = 0,000 % | 76638
323101 | 5496 | 1252 | 3 | 2005-10-27 19:37 | Heating start 600 kWh | 76638
323102 | 5496 | 1101 | 2 | 2005-10-27 19:57 | Celox measurment: Temperatura = 1459 °C, O2 = 0,0 ppm, C = 0,000 %, Al = 0,000 % | 76638
323103 | 5496 | 1400 | 5 | 2005-10-27 19:59 | Added [74] Borax = 50,0 kg | 76638
323104 | 5496 | 1400 | 5 | 2005-10-27 19:59 | Added [15] CASIfi13 = 16,5 kg | 76638
323105 | 5496 | 1362 | 4 | 2005-10-27 20:00 | Chemical analysis request at LFVD in chemical lab: 76638/ 0 Gorensek Peter | 76638
323106 | 5496 | 1016 | 1 | 2005-10-27 20:08 | Heat stop 76638 | 76638
323221 | 5500 | 1362 | 4 | 2005-10-28 02:32 | Chemical analysis request at LFVD in chemical lab: 76626/ 9 Baric Mirko | 76626
323362 | 5505 | 1400 | 5 | 2005-10-28 17:50 | Added [48] FeV = 330,0 kg | 76647
323363 | 5505 | 1400 | 5 | 2005-10-28 17:50 | Added [12] BOKSIT beli = 50,0 kg | 76647
323364 | 5505 | 1400 | 5 | 2005-10-28 17:50 | Added [13] CaO = 400,0 kg | 76647
323365 | 5505 | 1400 | 5 | 2005-10-28 17:50 | Added [10] Al bloki = 5,0 kg | 76647
323366 | 5505 | 1400 | 5 | 2005-10-28 17:50 | Added [52] KARBORITmleti = 25,0 kg | 76647
323361 | 5505 | 1015 | 1 | 2005-10-28 18:22 | Heat start 76647 | 76647
323368 | 5505 | 1101 | 2 | 2005-10-28 18:34 | Celox measurment: Temperatura = 1504 °C, O2 = 0,0 ppm, C = 0,000 %, Al = 0,000 % | 76647
323369 | 5505 | 1400 | 5 | 2005-10-28 18:38 | Added [41] FeSi = 25,0 kg | 76647
323370 | 5505 | 1400 | 5 | 2005-10-28 18:38 | Added [28] FeCrC Si = 150,0 kg | 76647
323371 | 5505 | 1400 | 5 | 2005-10-28 18:38 | Added [10] Al bloki = 5,0 kg | 76647
323372 | 5505 | 1400 | 5 | 2005-10-28 18:38 | Added [52] KARBORITmleti = 10,0 kg | 76647
323373 | 5505 | 1251 | 3 | 2005-10-28 18:40 | Degassing start | 76647
323374 | 5505 | 1101 | 2 | 2005-10-28 19:08 | Celox measurment: Temperatura = 1453 °C, O2 = 0,0 ppm, C = 0,000 %, Al = 0,000 % | 76647
323375 | 5505 | 1362 | 4 | 2005-10-28 19:09 | Chemical analysis request at LFVD in chemical lab: 76647/ 8 Gorensek Peter | 76647
323376 | 5505 | 1252 | 3 | 2005-10-28 19:15 | Heating start 400 kWh | 76647
323377 | 5505 | 1400 | 5 | 2005-10-28 19:21 | Added [72] Al opl.zica = 5,0 kg | 76647
323378 | 5505 | 1101 | 2 | 2005-10-28 19:23 | Celox measurment: Temperatura = 1464 °C, O2 = 0,0 ppm, C = 0,000 %, Al = 0,000 % | 76647
323380 | 5505 | 1252 | 3 | 2005-10-28 19:28 | Heating start 200 kWh | 76647
323379 | 5505 | 1101 | 2 | 2005-10-28 19:32 | Celox measurment: Temperatura = 1459 °C, O2 = 0,0 ppm, C = 0,000 %, Al = 0,000 % | 76647
323381 | 5505 | 1400 | 5 | 2005-10-28 19:38 | Added [74] Borax = 25,0 kg | 76647
323382 | 5505 | 1400 | 5 | 2005-10-28 19:38 | Added [15] CASIfi13 = 16,5 kg | 76647
323383 | 5505 | 1362 | 4 | 2005-10-28 19:38 | Chemical analysis request at LFVD in chemical lab: 76647/ 0 Gorensek Peter | 76647
323384 | 5505 | 1016 | 1 | 2005-10-28 19:43 | Heat stop 76647 | 76647
323418 | 5507 | 1400 | 5 | 2005-10-28 21:25 | Added [48] FeV = 260,0 kg | 76649
323419 | 5507 | 1400 | 5 | 2005-10-28 21:25 | Added [12] BOKSIT beli = 50,0 kg | 76649
323420 | 5507 | 1400 | 5 | 2005-10-28 21:25 | Added [13] CaO = 400,0 kg | 76649
323421 | 5507 | 1400 | 5 | 2005-10-28 21:25 | Added [10] Al bloki = 5,0 kg | 76649
323417 | 5507 | 1015 | 1 | 2005-10-28 21:34 | Heat start 76649 | 76649
323423 | 5507 | 1400 | 5 | 2005-10-28 21:50 | Added [35] FeMo = 60,0 kg | 76649
323424 | 5507 | 1400 | 5 | 2005-10-28 21:50 | Added [48] FeV = 75,0 kg | 76649
323425 | 5507 | 1400 | 5 | 2005-10-28 21:50 | Added [41] FeSi = 70,0 kg | 76649
323426 | 5507 | 1400 | 5 | 2005-10-28 21:50 | Added [27] FeCrC = 400,0 kg | 76649
323427 | 5507 | 1400 | 5 | 2005-10-28 21:50 | Added [26] FeCrA = 650,0 kg | 76649
323428 | 5507 | 1400 | 5 | 2005-10-28 21:50 | Added [10] Al bloki = 5,0 kg | 76649
323429 | 5507 | 1101 | 2 | 2005-10-28 21:50 | Celox measurment: Temperatura = 1515 °C, O2 = 0,0 ppm, C = 0,000 %, Al = 0,000 % | 76649
323430 | 5507 | 1251 | 3 | 2005-10-28 22:02 | Degassing start | 76649
323431 | 5507 | 1101 | 2 | 2005-10-28 22:37 | Celox measurment: Temperatura = 1451 °C, O2 = 0,0 ppm, C = 0,000 %, Al = 0,000 % | 76649
323432 | 5507 | 1252 | 3 | 2005-10-28 22:39 | Heating start 500 kWh | 76649
323433 | 5507 | 1362 | 4 | 2005-10-28 22:44 | Chemical analysis request at LFVD in chemical lab: 76649/ 8 Gorensek Peter | 76649
323434 | 5507 | 1361 | 4 | 2005-10-28 22:44 | Zahteva za analizo z VPP na Spectro: 76649/ 5 e Gorensek Peter | 76649
323435 | 5507 | 1361 | 4 | 2005-10-28 22:46 | Zahteva za analizo z VPP na Spectro: 76649/ 5 e Gorensek Peter | 76649
323436 | 5507 | 1400 | 5 | 2005-10-28 22:59 | Added [72] Al opl.zica = 4,0 kg | 76649
323437 | 5507 | 1252 | 3 | 2005-10-28 23:01 | Heating start 300 kWh | 76649
323438 | 5507 | 1400 | 5 | 2005-10-28 23:06 | Added [27] FeCrC = 120,0 kg | 76649
323439 | 5507 | 1400 | 5 | 2005-10-28 23:08 | Added [15] CASIfi13 = 23,5 kg | 76649
323440 | 5507 | 1362 | 4 | 2005-10-28 23:13 | Chemical analysis request at LFVD in chemical lab: 76649/ 0 Gorensek Peter | 76649
323441 | 5507 | 1016 | 1 | 2005-10-28 23:13 | Heat stop 76649 | 76649
323476 | 5509 | 1015 | 1 | 2005-10-29 01:29 | Heat start 76651 | 76651
323477 | 5509 | 1400 | 5 | 2005-10-29 01:29 | Added [48] FeV = 490,0 kg | 76651
323478 | 5509 | 1400 | 5 | 2005-10-29 01:29 | Added [12] BOKSIT beli = 100,0 kg | 76651
323479 | 5509 | 1400 | 5 | 2005-10-29 01:29 | Added [13] CaO = 400,0 kg | 76651
323480 | 5509 | 1400 | 5 | 2005-10-29 01:29 | Added [52] KARBORITmleti = 150,0 kg | 76651
323483 | 5509 | 1400 | 5 | 2005-10-29 01:38 | Added [35] FeMo = 115,0 kg | 76651
323484 | 5509 | 1400 | 5 | 2005-10-29 01:38 | Added [48] FeV = 40,0 kg | 76651
323485 | 5509 | 1400 | 5 | 2005-10-29 01:38 | Added [33] FeMnC = 85,0 kg | 76651
323486 | 5509 | 1400 | 5 | 2005-10-29 01:38 | Added [41] FeSi = 135,0 kg | 76651
323487 | 5509 | 1400 | 5 | 2005-10-29 01:38 | Added [27] FeCrC = 1100,0 kg | 76651
323488 | 5509 | 1400 | 5 | 2005-10-29 01:39 | Added [10] Al bloki = 5,0 kg | 76651
323489 | 5509 | 1102 | 2 | 2005-10-29 01:41 | Temperature measurment: Temperature = 1474 °C | 76651
323490 | 5509 | 1252 | 3 | 2005-10-29 01:41 | Heating start 1500 kWh | 76651
323491 | 5509 | 1361 | 4 | 2005-10-29 01:56 | Zahteva za analizo z VPP na Spectro: 76651/ 5 e Baric Mirko | 76651
323492 | 5509 | 1400 | 5 | 2005-10-29 02:02 | Added [65] SLAGMAG 65B = 50,0 kg | 76651
323493 | 5509 | 1400 | 5 | 2005-10-29 02:02 | Added [26] FeCrA = 120,0 kg | 76651
323494 | 5509 | 1400 | 5 | 2005-10-29 02:02 | Added [13] CaO = 100,0 kg | 76651
323495 | 5509 | 1251 | 3 | 2005-10-29 02:12 | Degassing start | 76651
323496 | 5509 | 1362 | 4 | 2005-10-29 02:42 | Chemical analysis request at LFVD in chemical lab: 76651/ 9 Baric Mirko | 76651
323497 | 5509 | 1361 | 4 | 2005-10-29 02:42 | Zahteva za analizo z VPP na Spectro: 76651/ 6 e Baric Mirko | 76651
323498 | 5509 | 1252 | 3 | 2005-10-29 02:59 | Heating start 150 kWh | 76651
323499 | 5509 | 1102 | 2 | 2005-10-29 02:59 | Temperature measurment: Temperature = 1462 °C | 76651
323500 | 5509 | 1400 | 5 | 2005-10-29 03:02 | Added [15] CASIfi13 = 23,5 kg | 76651
323501 | 5509 | 1362 | 4 | 2005-10-29 03:02 | Chemical analysis request at LFVD in chemical lab: 76651/ 0 Baric Mirko | 76651
323502 | 5509 | 1016 | 1 | 2005-10-29 03:05 | Heat stop 76651 | 76651
323523 | 5511 | 1015 | 1 | 2005-10-29 05:10 | Heat start 76653 | 76653
323524 | 5511 | 1400 | 5 | 2005-10-29 05:12 | Added [48] FeV = 290,0 kg | 76653
323525 | 5511 | 1400 | 5 | 2005-10-29 05:12 | Added [12] BOKSIT beli = 70,0 kg | 76653
323526 | 5511 | 1400 | 5 | 2005-10-29 05:12 | Added [13] CaO = 300,0 kg | 76653
323527 | 5511 | 1400 | 5 | 2005-10-29 05:12 | Added [10] Al bloki = 5,0 kg | 76653
323528 | 5511 | 1400 | 5 | 2005-10-29 05:12 | Added [52] KARBORITmleti = 75,0 kg | 76653
323529 | 5511 | 1400 | 5 | 2005-10-29 05:20 | Added [35] FeMo = 70,0 kg | 76653
323530 | 5511 | 1400 | 5 | 2005-10-29 05:20 | Added [48] FeV = 70,0 kg | 76653
323531 | 5511 | 1400 | 5 | 2005-10-29 05:20 | Added [33] FeMnC = 80,0 kg | 76653
323532 | 5511 | 1400 | 5 | 2005-10-29 05:20 | Added [41] FeSi = 170,0 kg | 76653
323533 | 5511 | 1400 | 5 | 2005-10-29 05:20 | Added [27] FeCrC = 1300,0 kg | 76653
323534 | 5511 | 1400 | 5 | 2005-10-29 05:20 | Added [13] CaO = 100,0 kg | 76653
323535 | 5511 | 1400 | 5 | 2005-10-29 05:20 | Added [10] Al bloki = 5,0 kg | 76653
323537 | 5511 | 1102 | 2 | 2005-10-29 05:23 | Temperature measurment: Temperature = 1521 °C | 76653
323538 | 5511 | 1251 | 3 | 2005-10-29 05:34 | Degassing start | 76653
323539 | 5511 | 1400 | 5 | 2005-10-29 06:07 | Added [12] BOKSIT beli = 100,0 kg | 76653
323540 | 5511 | 1252 | 3 | 2005-10-29 06:07 | Heating start 500 kWh | 76653
323541 | 5511 | 1361 | 4 | 2005-10-29 06:08 | Zahteva za analizo z VPP na Spectro: 76653/ 5 e Baric Mirko | 76653
323542 | 5511 | 1362 | 4 | 2005-10-29 06:08 | Chemical analysis request at LFVD in chemical lab: 76653/ 9 Baric Mirko | 76653
323547 | 5511 | 1400 | 5 | 2005-10-29 06:13 | Added [72] Al opl.zica = 6,0 kg | 76653
323543 | 5511 | 1252 | 3 | 2005-10-29 06:14 | Heating start 300 kWh | 76653
323544 | 5511 | 1400 | 5 | 2005-10-29 06:33 | Added [48] FeV = 40,0 kg | 76653
323545 | 5511 | 1400 | 5 | 2005-10-29 06:33 | Added [27] FeCrC = 150,0 kg | 76653
323546 | 5511 | 1400 | 5 | 2005-10-29 06:36 | Added [17] Cfi13 = 17,2 kg | 76653
323548 | 5511 | 1252 | 3 | 2005-10-29 06:39 | Heating start 400 kWh | 76653
323549 | 5511 | 1361 | 4 | 2005-10-29 06:44 | Zahteva za analizo z VPP na Spectro: 76653/ 6 e Baric Mirko | 76653
323550 | 5511 | 1102 | 2 | 2005-10-29 06:44 | Temperature measurment: Temperature = 1463 °C | 76653
323551 | 5511 | 1400 | 5 | 2005-10-29 06:48 | Added [17] Cfi13 = 10,3 kg | 76653
323552 | 5511 | 1400 | 5 | 2005-10-29 06:48 | Added [72] Al opl.zica = 2,0 kg | 76653
323554 | 5511 | 1102 | 2 | 2005-10-29 06:55 | Temperature measurment: Temperature = 1460 °C | 76653
323553 | 5511 | 1252 | 3 | 2005-10-29 06:56 | Heating start 300 kWh | 76653
323555 | 5511 | 1361 | 4 | 2005-10-29 07:04 | Zahteva za analizo z VPP na Spectro: 76653/ 7 e Baric Mirko | 76653
323556 | 5511 | 1102 | 2 | 2005-10-29 07:13 | Temperature measurment: Temperature = 1462 °C | 76653
323557 | 5511 | 1252 | 3 | 2005-10-29 07:14 | Heating start 150 kWh | 76653
323558 | 5511 | 1400 | 5 | 2005-10-29 07:17 | Added [15] CASIfi13 = 18,8 kg | 76653
323559 | 5511 | 1400 | 5 | 2005-10-29 07:21 | Added [74] Borax = 25,0 kg | 76653
323560 | 5511 | 1362 | 4 | 2005-10-29 07:21 | Chemical analysis request at LFVD in chemical lab: 76653/ 0 Baric Mirko | 76653
323561 | 5511 | 1016 | 1 | 2005-10-29 07:22 | Heat stop 76653 | 76653
324133 | 5527 | 1015 | 1 | 2005-11-03 15:15 | Heat start 76669 | 76669
324134 | 5527 | 1400 | 5 | 2005-11-03 15:15 | Added [48] FeV = 200,0 kg | 76669
324135 | 5527 | 1400 | 5 | 2005-11-03 15:15 | Added [12] BOKSIT beli = 50,0 kg | 76669
324136 | 5527 | 1400 | 5 | 2005-11-03 15:15 | Added [13] CaO = 250,0 kg | 76669
324138 | 5527 | 1400 | 5 | 2005-11-03 15:16 | Added [10] Al bloki = 10,0 kg | 76669
324139 | 5527 | 1101 | 2 | 2005-11-03 15:19 | Celox measurment: Temperatura = 1580 °C, O2 = 0,0 ppm, C = 0,000 %, Al = 0,000 % | 76669
324140 | 5527 | 1400 | 5 | 2005-11-03 15:30 | Added [35] FeMo = 90,0 kg | 76669
324141 | 5527 | 1400 | 5 | 2005-11-03 15:30 | Added [48] FeV = 150,0 kg | 76669
324142 | 5527 | 1400 | 5 | 2005-11-03 15:30 | Added [33] FeMnC = 50,0 kg | 76669
324143 | 5527 | 1400 | 5 | 2005-11-03 15:30 | Added [41] FeSi = 150,0 kg | 76669
324144 | 5527 | 1400 | 5 | 2005-11-03 15:30 | Added [27] FeCrC = 400,0 kg | 76669
324145 | 5527 | 1400 | 5 | 2005-11-03 15:30 | Added [10] Al bloki = 3,0 kg | 76669
324146 | 5527 | 1400 | 5 | 2005-11-03 15:30 | Added [52] KARBORITmleti = 230,0 kg | 76669
324147 | 5527 | 1400 | 5 | 2005-11-03 15:31 | Added [13] CaO = 100,0 kg | 76669
324148 | 5527 | 1251 | 3 | 2005-11-03 15:42 | Degassing start | 76669
324149 | 5527 | 1101 | 2 | 2005-11-03 16:13 | Celox measurment: Temperatura = 1432 °C, O2 = 0,0 ppm, C = 0,000 %, Al = 0,000 % | 76669
324150 | 5527 | 1252 | 3 | 2005-11-03 16:13 | Heating start 1000 kWh | 76669
324151 | 5527 | 1362 | 4 | 2005-11-03 16:25 | Chemical analysis request at LFVD in chemical lab: 76669/ 9 Baric Mirko | 76669
324152 | 5527 | 1252 | 3 | 2005-11-03 16:25 | Heating start 300 kWh | 76669
324153 | 5527 | 1101 | 2 | 2005-11-03 16:29 | Celox measurment: Temperatura = 1479 °C, O2 = 0,0 ppm, C = 0,000 %, Al = 0,000 % | 76669
324154 | 5527 | 1400 | 5 | 2005-11-03 16:41 | Added [17] Cfi13 = 34,4 kg | 76669
324155 | 5527 | 1400 | 5 | 2005-11-03 16:41 | Added [72] Al opl.zica = 6,0 kg | 76669
324156 | 5527 | 1101 | 2 | 2005-11-03 16:44 | Celox measurment: Temperatura = 1459 °C, O2 = 0,0 ppm, C = 0,000 %, Al = 0,000 % | 76669
324157 | 5527 | 1252 | 3 | 2005-11-03 16:45 | Heating start 400 kWh | 76669
324158 | 5527 | 1101 | 2 | 2005-11-03 16:51 | Celox measurment: Temperatura = 1479 °C, O2 = 0,0 ppm, C = 0,000 %, Al = 0,000 % | 76669
324159 | 5527 | 1400 | 5 | 2005-11-03 16:53 | Added [15] CASIfi13 = 23,5 kg | 76669
324160 | 5527 | 1362 | 4 | 2005-11-03 16:54 | Chemical analysis request at LFVD in chemical lab: 76669/ 0 Baric Mirko | 76669
324161 | 5527 | 1016 | 1 | 2005-11-03 16:57 | Heat stop 76669 | 76669
324468 | 5536 | 1015 | 1 | 2005-11-04 14:41 | Heat start 76678 | 76678
324469 | 5536 | 1400 | 5 | 2005-11-04 14:48 | Added [48] FeV = 200,0 kg | 76678
324470 | 5536 | 1400 | 5 | 2005-11-04 14:48 | Added [12] BOKSIT beli = 70,0 kg | 76678
324471 | 5536 | 1400 | 5 | 2005-11-04 14:48 | Added [13] CaO = 350,0 kg | 76678
324472 | 5536 | 1400 | 5 | 2005-11-04 14:48 | Added [10] Al bloki = 5,0 kg | 76678
324475 | 5536 | 1101 | 2 | 2005-11-04 14:51 | Celox measurment: Temperatura = 1525 °C, O2 = 0,0 ppm, C = 0,000 %, Al = 0,000 % | 76678
324476 | 5536 | 1400 | 5 | 2005-11-04 14:52 | Added [35] FeMo = 50,0 kg | 76678
324477 | 5536 | 1400 | 5 | 2005-11-04 14:52 | Added [48] FeV = 75,0 kg | 76678
324478 | 5536 | 1400 | 5 | 2005-11-04 14:52 | Added [33] FeMnC = 50,0 kg | 76678
324479 | 5536 | 1400 | 5 | 2005-11-04 14:52 | Added [41] FeSi = 150,0 kg | 76678
324480 | 5536 | 1400 | 5 | 2005-11-04 14:52 | Added [27] FeCrC = 800,0 kg | 76678
324481 | 5536 | 1400 | 5 | 2005-11-04 14:52 | Added [10] Al bloki = 5,0 kg | 76678
324482 | 5536 | 1400 | 5 | 2005-11-04 14:52 | Added [52] KARBORITmleti = 75,0 kg | 76678
324483 | 5536 | 1400 | 5 | 2005-11-04 14:53 | Added [27] FeCrC = 150,0 kg | 76678
324484 | 5536 | 1252 | 3 | 2005-11-04 14:55 | Heating start 1000 kWh | 76678
324485 | 5536 | 1101 | 2 | 2005-11-04 15:07 | Celox measurment: Temperatura = 1516 °C, O2 = 0,0 ppm, C = 0,000 %, Al = 0,000 % | 76678
324486 | 5536 | 1252 | 3 | 2005-11-04 15:07 | Heating start 700 kWh | 76678
324487 | 5536 | 1362 | 4 | 2005-11-04 15:07 | Chemical analysis request at LFVD in chemical lab: 76678/ 9 Baric Mirko | 76678
324488 | 5536 | 1361 | 4 | 2005-11-04 15:13 | Zahteva za analizo z VPP na Spectro: 76678/ 5 e Baric Mirko | 76678
324489 | 5536 | 1361 | 4 | 2005-11-04 15:14 | Zahteva za analizo z VPP na Spectro: 76678/ 5 e Baric Mirko | 76678
324490 | 5536 | 1400 | 5 | 2005-11-04 15:20 | Added [41] FeSi = 70,0 kg | 76678
324491 | 5536 | 1400 | 5 | 2005-11-04 15:20 | Added [27] FeCrC = 250,0 kg | 76678
324492 | 5536 | 1400 | 5 | 2005-11-04 15:20 | Added [13] CaO = 100,0 kg | 76678
324493 | 5536 | 1400 | 5 | 2005-11-04 15:20 | Added [10] Al bloki = 5,0 kg | 76678
324494 | 5536 | 1400 | 5 | 2005-11-04 15:22 | Added [52] KARBORITmleti = 25,0 kg | 76678
324495 | 5536 | 1251 | 3 | 2005-11-04 15:33 | Degassing start | 76678
324496 | 5536 | 1101 | 2 | 2005-11-04 16:06 | Celox measurment: Temperatura = 1451 °C, O2 = 0,0 ppm, C = 0,000 %, Al = 0,000 % | 76678
324497 | 5536 | 1101 | 2 | 2005-11-04 16:06 | Celox measurment: Temperatura = 1451 °C, O2 = 0,0 ppm, C = 0,000 %, Al = 0,000 % | 76678
324498 | 5536 | 1252 | 3 | 2005-11-04 16:07 | Heating start 500 kWh | 76678
324499 | 5536 | 1362 | 4 | 2005-11-04 16:12 | Chemical analysis request at LFVD in chemical lab: 76678/10 Baric Mirko | 76678
324500 | 5536 | 1252 | 3 | 2005-11-04 16:14 | Heating start 200 kWh | 76678
324501 | 5536 | 1101 | 2 | 2005-11-04 16:15 | Celox measurment: Temperatura = 1467 °C, O2 = 0,0 ppm, C = 0,000 %, Al = 0,000 % | 76678
324502 | 5536 | 1101 | 2 | 2005-11-04 16:27 | Celox measurment: Temperatura = 1469 °C, O2 = 0,0 ppm, C = 0,000 %, Al = 0,000 % | 76678
324503 | 5536 | 1400 | 5 | 2005-11-04 16:30 | Added [15] CASIfi13 = 23,5 kg | 76678
324504 | 5536 | 1362 | 4 | 2005-11-04 16:30 | Chemical analysis request at LFVD in chemical lab: 76678/ 0 Baric Mirko | 76678
324505 | 5536 | 1016 | 1 | 2005-11-04 16:33 | Heat stop 76678 | 76678
324624 | 5540 | 1015 | 1 | 2005-11-04 22:49 | Heat start 76682 | 76682
324625 | 5540 | 1400 | 5 | 2005-11-04 22:49 | Added [48] FeV = 400,0 kg | 76682
324626 | 5540 | 1400 | 5 | 2005-11-04 22:49 | Added [28] FeCrC Si = 700,0 kg | 76682
324627 | 5540 | 1400 | 5 | 2005-11-04 22:49 | Added [13] CaO = 350,0 kg | 76682
324628 | 5540 | 1400 | 5 | 2005-11-04 22:49 | Added [12] BOKSIT beli = 80,0 kg | 76682
324629 | 5540 | 1400 | 5 | 2005-11-04 22:49 | Added [10] Al bloki = 10,0 kg | 76682
324630 | 5540 | 1400 | 5 | 2005-11-04 22:49 | Added [52] KARBORITmleti = 100,0 kg | 76682
324633 | 5540 | 1101 | 2 | 2005-11-04 22:58 | Celox measurment: Temperatura = 1524 °C, O2 = 0,0 ppm, C = 0,000 %, Al = 0,000 % | 76682
324634 | 5540 | 1400 | 5 | 2005-11-04 23:01 | Added [35] FeMo = 120,0 kg | 76682
324635 | 5540 | 1400 | 5 | 2005-11-04 23:01 | Added [48] FeV = 150,0 kg | 76682
324636 | 5540 | 1400 | 5 | 2005-11-04 23:01 | Added [33] FeMnC = 40,0 kg | 76682
324637 | 5540 | 1400 | 5 | 2005-11-04 23:01 | Added [41] FeSi = 140,0 kg | 76682
324638 | 5540 | 1400 | 5 | 2005-11-04 23:01 | Added [28] FeCrC Si = 700,0 kg | 76682
324639 | 5540 | 1400 | 5 | 2005-11-04 23:01 | Added [10] Al bloki = 5,0 kg | 76682
324640 | 5540 | 1252 | 3 | 2005-11-04 23:03 | Heating start 1000 kWh | 76682
324641 | 5540 | 1101 | 2 | 2005-11-04 23:14 | Celox measurment: Temperatura = 1525 °C, O2 = 0,0 ppm, C = 0,000 %, Al = 0,000 % | 76682
324642 | 5540 | 1361 | 4 | 2005-11-04 23:14 | Zahteva za analizo z VPP na Spectro: 76682/ 5 e Adam Maks | 76682
324643 | 5540 | 1252 | 3 | 2005-11-04 23:14 | Heating start 200 kWh | 76682
324644 | 5540 | 1400 | 5 | 2005-11-04 23:24 | Added [35] FeMo = 25,0 kg | 76682
324645 | 5540 | 1400 | 5 | 2005-11-04 23:24 | Added [65] SLAGMAG 65B = 100,0 kg | 76682
324646 | 5540 | 1400 | 5 | 2005-11-04 23:24 | Added [48] FeV = 25,0 kg | 76682
324647 | 5540 | 1400 | 5 | 2005-11-04 23:24 | Added [33] FeMnC = 15,0 kg | 76682
324648 | 5540 | 1400 | 5 | 2005-11-04 23:24 | Added [41] FeSi = 20,0 kg | 76682
324649 | 5540 | 1400 | 5 | 2005-11-04 23:24 | Added [28] FeCrC Si = 300,0 kg | 76682
324650 | 5540 | 1400 | 5 | 2005-11-04 23:24 | Added [13] CaO = 150,0 kg | 76682
324651 | 5540 | 1400 | 5 | 2005-11-04 23:24 | Added [12] BOKSIT beli = 50,0 kg | 76682
324652 | 5540 | 1400 | 5 | 2005-11-04 23:24 | Added [10] Al bloki = 5,0 kg | 76682
324653 | 5540 | 1251 | 3 | 2005-11-04 23:30 | Degassing start | 76682
324654 | 5540 | 1101 | 2 | 2005-11-04 23:56 | Celox measurment: Temperatura = 1476 °C, O2 = 0,0 ppm, C = 0,000 %, Al = 0,000 % | 76682
324655 | 5540 | 1361 | 4 | 2005-11-04 23:57 | Zahteva za analizo z VPP na Spectro: 76682/ 6 e Adam Maks | 76682
324656 | 5540 | 1362 | 4 | 2005-11-04 23:57 | Chemical analysis request at LFVD in chemical lab: 76682/ 9 Adam Maks | 76682
324657 | 5540 | 1400 | 5 | 2005-11-04 23:57 | Added [12] BOKSIT beli = 100,0 kg | 76682
324658 | 5540 | 1400 | 5 | 2005-11-04 23:57 | Added [21] EPZ zlindra = 150,0 kg | 76682
324659 | 5540 | 1400 | 5 | 2005-11-05 00:10 | Added [35] FeMo = 25,0 kg | 76682
324660 | 5540 | 1400 | 5 | 2005-11-05 00:10 | Added [48] FeV = 20,0 kg | 76682
324661 | 5540 | 1400 | 5 | 2005-11-05 00:10 | Added [28] FeCrC Si = 150,0 kg | 76682
324662 | 5540 | 1400 | 5 | 2005-11-05 00:10 | Added [17] Cfi13 = 13,8 kg | 76682
324663 | 5540 | 1400 | 5 | 2005-11-05 00:10 | Added [72] Al opl.zica = 2,0 kg | 76682
324664 | 5540 | 1101 | 2 | 2005-11-05 00:14 | Celox measurment: Temperatura = 1451 °C, O2 = 0,0 ppm, C = 0,000 %, Al = 0,000 % | 76682
324665 | 5540 | 1252 | 3 | 2005-11-05 00:14 | Heating start 400 kWh | 76682
324666 | 5540 | 1400 | 5 | 2005-11-05 00:20 | Added [15] CASIfi13 = 18,8 kg | 76682
324667 | 5540 | 1400 | 5 | 2005-11-05 00:20 | Added [74] Borax = 25,0 kg | 76682
324668 | 5540 | 1362 | 4 | 2005-11-05 00:20 | Chemical analysis request at LFVD in chemical lab: 76682/ 0 Adam Maks | 76682
324669 | 5540 | 1016 | 1 | 2005-11-05 00:24 | Heat stop 76682 | 76682
325142 | 5553 | 1015 | 1 | 2005-11-06 00:09 | Heat start 76695 | 76695
325143 | 5553 | 1400 | 5 | 2005-11-06 00:10 | Added [48] FeV = 500,0 kg | 76695
325144 | 5553 | 1400 | 5 | 2005-11-06 00:10 | Added [13] CaO = 400,0 kg | 76695
325145 | 5553 | 1400 | 5 | 2005-11-06 00:10 | Added [12] BOKSIT beli = 80,0 kg | 76695
325146 | 5553 | 1400 | 5 | 2005-11-06 00:10 | Added [10] Al bloki = 10,0 kg | 76695
325149 | 5553 | 1101 | 2 | 2005-11-06 00:16 | Celox measurment: Temperatura = 1592 °C, O2 = 0,0 ppm, C = 0,000 %, Al = 0,000 % | 76695
325153 | 5553 | 1400 | 5 | 2005-11-06 00:22 | Added [48] FeV = 80,0 kg | 76695
325154 | 5553 | 1400 | 5 | 2005-11-06 00:22 | Added [33] FeMnC = 100,0 kg | 76695
325155 | 5553 | 1400 | 5 | 2005-11-06 00:22 | Added [41] FeSi = 80,0 kg | 76695
325156 | 5553 | 1400 | 5 | 2005-11-06 00:22 | Added [28] FeCrC Si = 900,0 kg | 76695
325157 | 5553 | 1400 | 5 | 2005-11-06 00:22 | Added [10] Al bloki = 5,0 kg | 76695
325150 | 5553 | 1252 | 3 | 2005-11-06 00:26 | Heating start 300 kWh | 76695
325151 | 5553 | 1101 | 2 | 2005-11-06 00:29 | Celox measurment: Temperatura = 1538 °C, O2 = 0,0 ppm, C = 0,000 %, Al = 0,000 % | 76695
325152 | 5553 | 1361 | 4 | 2005-11-06 00:29 | Zahteva za analizo z VPP na Spectro: 76695/ 5 e Adam Maks | 76695
325158 | 5553 | 1400 | 5 | 2005-11-06 00:38 | Added [65] SLAGMAG 65B = 100,0 kg | 76695
325159 | 5553 | 1400 | 5 | 2005-11-06 00:38 | Added [48] FeV = 20,0 kg | 76695
325160 | 5553 | 1400 | 5 | 2005-11-06 00:38 | Added [33] FeMnC = 20,0 kg | 76695
325161 | 5553 | 1400 | 5 | 2005-11-06 00:38 | Added [41] FeSi = 30,0 kg | 76695
325162 | 5553 | 1400 | 5 | 2005-11-06 00:38 | Added [28] FeCrC Si = 220,0 kg | 76695
325163 | 5553 | 1400 | 5 | 2005-11-06 00:38 | Added [13] CaO = 150,0 kg | 76695
325164 | 5553 | 1400 | 5 | 2005-11-06 00:38 | Added [12] BOKSIT beli = 60,0 kg | 76695
325165 | 5553 | 1400 | 5 | 2005-11-06 00:38 | Added [10] Al bloki = 3,0 kg | 76695
325166 | 5553 | 1400 | 5 | 2005-11-06 00:38 | Added [52] KARBORITmleti = 30,0 kg | 76695
325167 | 5553 | 1251 | 3 | 2005-11-06 00:45 | Degassing start | 76695
325168 | 5553 | 1101 | 2 | 2005-11-06 01:18 | Celox measurment: Temperatura = 1469 °C, O2 = 0,0 ppm, C = 0,000 %, Al = 0,000 % | 76695
325169 | 5553 | 1361 | 4 | 2005-11-06 01:20 | Zahteva za analizo z VPP na Spectro: 76695/ 6 e Adam Maks | 76695
325170 | 5553 | 1362 | 4 | 2005-11-06 01:20 | Chemical analysis request at LFVD in chemical lab: 76695/ 9 Adam Maks | 76695
325171 | 5553 | 1400 | 5 | 2005-11-06 01:20 | Added [12] BOKSIT beli = 100,0 kg | 76695
325172 | 5553 | 1400 | 5 | 2005-11-06 01:20 | Added [21] EPZ zlindra = 150,0 kg | 76695
325173 | 5553 | 1252 | 3 | 2005-11-06 01:34 | Heating start 200 kWh | 76695
325174 | 5553 | 1400 | 5 | 2005-11-06 01:36 | Added [17] Cfi13 = 15,5 kg | 76695
325175 | 5553 | 1400 | 5 | 2005-11-06 01:36 | Added [62] S žica = 2,5 kg | 76695
325176 | 5553 | 1101 | 2 | 2005-11-06 01:38 | Celox measurment: Temperatura = 1451 °C, O2 = 0,0 ppm, C = 0,000 %, Al = 0,000 % | 76695
325177 | 5553 | 1252 | 3 | 2005-11-06 01:38 | Heating start 300 kWh | 76695
325178 | 5553 | 1101 | 2 | 2005-11-06 01:47 | Celox measurment: Temperatura = 1470 °C, O2 = 0,0 ppm, C = 0,000 %, Al = 0,000 % | 76695
325179 | 5553 | 1400 | 5 | 2005-11-06 01:48 | Added [48] FeV = 20,0 kg | 76695
325180 | 5553 | 1400 | 5 | 2005-11-06 01:48 | Added [28] FeCrC Si = 80,0 kg | 76695
325181 | 5553 | 1252 | 3 | 2005-11-06 01:48 | Heating start 200 kWh | 76695
325182 | 5553 | 1400 | 5 | 2005-11-06 01:52 | Added [15] CASIfi13 = 18,8 kg | 76695
325183 | 5553 | 1400 | 5 | 2005-11-06 01:52 | Added [74] Borax = 25,0 kg | 76695
325184 | 5553 | 1362 | 4 | 2005-11-06 01:52 | Chemical analysis request at LFVD in chemical lab: 76695/ 0 Adam Maks | 76695
325185 | 5553 | 1016 | 1 | 2005-11-06 01:56 | Heat stop 76695 | 76695
325186 | 5554 | 1015 | 1 | 2005-11-06 01:56 | Heat start 76696 | 76696
325187 | 5554 | 1400 | 5 | 2005-11-06 01:56 | Added [48] FeV = 200,0 kg | 76696
325188 | 5554 | 1400 | 5 | 2005-11-06 01:56 | Added [13] CaO = 300,0 kg | 76696
325189 | 5554 | 1400 | 5 | 2005-11-06 01:56 | Added [12] BOKSIT beli = 70,0 kg | 76696
325190 | 5554 | 1400 | 5 | 2005-11-06 01:56 | Added [10] Al bloki = 10,0 kg | 76696
325193 | 5554 | 1101 | 2 | 2005-11-06 02:04 | Celox measurment: Temperatura = 1529 °C, O2 = 0,0 ppm, C = 0,000 %, Al = 0,000 % | 76696
325194 | 5554 | 1400 | 5 | 2005-11-06 02:08 | Added [48] FeV = 80,0 kg | 76696
325195 | 5554 | 1400 | 5 | 2005-11-06 02:08 | Added [33] FeMnC = 60,0 kg | 76696
325196 | 5554 | 1400 | 5 | 2005-11-06 02:08 | Added [41] FeSi = 100,0 kg | 76696
325197 | 5554 | 1400 | 5 | 2005-11-06 02:08 | Added [28] FeCrC Si = 350,0 kg | 76696
325198 | 5554 | 1252 | 3 | 2005-11-06 02:11 | Heating start 400 kWh | 76696
325199 | 5554 | 1101 | 2 | 2005-11-06 02:15 | Celox measurment: Temperatura = 1518 °C, O2 = 0,0 ppm, C = 0,000 %, Al = 0,000 % | 76696
325200 | 5554 | 1361 | 4 | 2005-11-06 02:16 | Zahteva za analizo z VPP na Spectro: 76696/ 5 e Adam Maks | 76696
325201 | 5554 | 1252 | 3 | 2005-11-06 02:16 | Heating start 300 kWh | 76696
325202 | 5554 | 1400 | 5 | 2005-11-06 02:25 | Added [35] FeMo = 10,0 kg | 76696
325203 | 5554 | 1400 | 5 | 2005-11-06 02:25 | Added [48] FeV = 20,0 kg | 76696
325204 | 5554 | 1400 | 5 | 2005-11-06 02:25 | Added [33] FeMnC = 20,0 kg | 76696
325205 | 5554 | 1400 | 5 | 2005-11-06 02:25 | Added [41] FeSi = 20,0 kg | 76696
325206 | 5554 | 1400 | 5 | 2005-11-06 02:25 | Added [28] FeCrC Si = 130,0 kg | 76696
325207 | 5554 | 1400 | 5 | 2005-11-06 02:25 | Added [13] CaO = 250,0 kg | 76696
325208 | 5554 | 1400 | 5 | 2005-11-06 02:25 | Added [12] BOKSIT beli = 50,0 kg | 76696
325209 | 5554 | 1400 | 5 | 2005-11-06 02:25 | Added [10] Al bloki = 5,0 kg | 76696
325210 | 5554 | 1400 | 5 | 2005-11-06 02:25 | Added [52] KARBORITmleti = 45,0 kg | 76696
325211 | 5554 | 1251 | 3 | 2005-11-06 02:33 | Degassing start | 76696
325212 | 5554 | 1101 | 2 | 2005-11-06 03:04 | Celox measurment: Temperatura = 1461 °C, O2 = 0,0 ppm, C = 0,000 %, Al = 0,000 % | 76696
325213 | 5554 | 1361 | 4 | 2005-11-06 03:04 | Zahteva za analizo z VPP na Spectro: 76696/ 6 e Adam Maks | 76696
325214 | 5554 | 1362 | 4 | 2005-11-06 03:04 | Chemical analysis request at LFVD in chemical lab: 76696/ 9 Adam Maks | 76696
325215 | 5554 | 1400 | 5 | 2005-11-06 03:05 | Added [12] BOKSIT beli = 100,0 kg | 76696
325216 | 5554 | 1400 | 5 | 2005-11-06 03:05 | Added [21] EPZ zlindra = 150,0 kg | 76696
325217 | 5554 | 1252 | 3 | 2005-11-06 03:07 | Heating start 300 kWh | 76696
325219 | 5554 | 1400 | 5 | 2005-11-06 03:18 | Added [41] FeSi = 60,0 kg | 76696
325220 | 5554 | 1400 | 5 | 2005-11-06 03:18 | Added [13] CaO = 200,0 kg | 76696
325221 | 5554 | 1400 | 5 | 2005-11-06 03:18 | Added [10] Al bloki = 8,0 kg | 76696
325218 | 5554 | 1101 | 2 | 2005-11-06 03:20 | Celox measurment: Temperatura = 1454 °C, O2 = 0,0 ppm, C = 0,000 %, Al = 0,000 % | 76696
325222 | 5554 | 1252 | 3 | 2005-11-06 03:20 | Heating start 300 kWh | 76696
325223 | 5554 | 1361 | 4 | 2005-11-06 03:28 | Zahteva za analizo z VPP na Spectro: 76696/ 7 e Adam Maks | 76696
325224 | 5554 | 1101 | 2 | 2005-11-06 03:31 | Celox measurment: Temperatura = 1463 °C, O2 = 0,0 ppm, C = 0,000 %, Al = 0,000 % | 76696
325225 | 5554 | 1252 | 3 | 2005-11-06 03:32 | Heating start 500 kWh | 76696
325226 | 5554 | 1400 | 5 | 2005-11-06 03:39 | Added [41] FeSi = 30,0 kg | 76696
325227 | 5554 | 1400 | 5 | 2005-11-06 03:39 | Added [13] CaO = 150,0 kg | 76696
325228 | 5554 | 1400 | 5 | 2005-11-06 03:39 | Added [10] Al bloki = 3,0 kg | 76696
325229 | 5554 | 1251 | 3 | 2005-11-06 03:46 | Degassing start | 76696
325230 | 5554 | 1361 | 4 | 2005-11-06 03:54 | Zahteva za analizo z VPP na Spectro: 76696/ 7 e Adam Maks | 76696
325231 | 5554 | 1362 | 4 | 2005-11-06 03:54 | Chemical analysis request at LFVD in chemical lab: 76696/10 Adam Maks | 76696
325232 | 5554 | 1400 | 5 | 2005-11-06 03:59 | Added [41] FeSi = 50,0 kg | 76696
325233 | 5554 | 1400 | 5 | 2005-11-06 03:59 | Added [10] Al bloki = 5,0 kg | 76696
325234 | 5554 | 1101 | 2 | 2005-11-06 04:02 | Celox measurment: Temperatura = 1454 °C, O2 = 0,0 ppm, C = 0,000 %, Al = 0,000 % | 76696
325235 | 5554 | 1252 | 3 | 2005-11-06 04:02 | Heating start 300 kWh | 76696
325236 | 5554 | 1361 | 4 | 2005-11-06 04:07 | Zahteva za analizo z VPP na Spectro: 76696/ 7 e Adam Maks | 76696
325237 | 5554 | 1400 | 5 | 2005-11-06 04:12 | Added [72] Al opl.zica = 6,0 kg | 76696
325238 | 5554 | 1400 | 5 | 2005-11-06 04:12 | Added [17] Cfi13 = 13,8 kg | 76696
325239 | 5554 | 1400 | 5 | 2005-11-06 04:13 | Added [35] FeMo = 15,0 kg | 76696
325240 | 5554 | 1101 | 2 | 2005-11-06 04:14 | Celox measurment: Temperatura = 1459 °C, O2 = 0,0 ppm, C = 0,000 %, Al = 0,000 % | 76696
325241 | 5554 | 1252 | 3 | 2005-11-06 04:14 | Heating start 200 kWh | 76696
325242 | 5554 | 1400 | 5 | 2005-11-06 04:18 | Added [15] CASIfi13 = 18,8 kg | 76696
325243 | 5554 | 1400 | 5 | 2005-11-06 04:18 | Added [74] Borax = 25,0 kg | 76696
325244 | 5554 | 1362 | 4 | 2005-11-06 04:21 | Chemical analysis request at LFVD in chemical lab: 76696/ 0 Adam Maks | 76696
325245 | 5554 | 1016 | 1 | 2005-11-06 04:25 | Heat stop 76696 | 76696
325503 | 5561 | 1015 | 1 | 2005-11-06 22:53 | Heat start 76703 | 76703
325504 | 5561 | 1400 | 5 | 2005-11-06 22:53 | Added [48] FeV = 200,0 kg | 76703
325505 | 5561 | 1400 | 5 | 2005-11-06 22:53 | Added [13] CaO = 400,0 kg | 76703
325506 | 5561 | 1400 | 5 | 2005-11-06 22:53 | Added [12] BOKSIT beli = 80,0 kg | 76703
325507 | 5561 | 1400 | 5 | 2005-11-06 22:53 | Added [10] Al bloki = 10,0 kg | 76703
325510 | 5561 | 1400 | 5 | 2005-11-06 22:57 | Added [41] FeSi = 130,0 kg | 76703
325511 | 5561 | 1400 | 5 | 2005-11-06 22:57 | Added [10] Al bloki = 5,0 kg | 76703
325512 | 5561 | 1101 | 2 | 2005-11-06 23:00 | Celox measurment: Temperatura = 1552 °C, O2 = 0,0 ppm, C = 0,000 %, Al = 0,000 % | 76703
325513 | 5561 | 1252 | 3 | 2005-11-06 23:00 | Heating start 200 kWh | 76703
325514 | 5561 | 1361 | 4 | 2005-11-06 23:03 | Zahteva za analizo z VPP na Spectro: 76703/ 5 e Adam Maks | 76703
325515 | 5561 | 1400 | 5 | 2005-11-06 23:11 | Added [48] FeV = 30,0 kg | 76703
325516 | 5561 | 1400 | 5 | 2005-11-06 23:11 | Added [28] FeCrC Si = 800,0 kg | 76703
325517 | 5561 | 1400 | 5 | 2005-11-06 23:11 | Added [10] Al bloki = 5,0 kg | 76703
325518 | 5561 | 1252 | 3 | 2005-11-06 23:13 | Heating start 400 kWh | 76703
325519 | 5561 | 1101 | 2 | 2005-11-06 23:18 | Celox measurment: Temperatura = 1526 °C, O2 = 0,0 ppm, C = 0,000 %, Al = 0,000 % | 76703
325520 | 5561 | 1361 | 4 | 2005-11-06 23:19 | Zahteva za analizo z VPP na Spectro: 76703/ 6 e Adam Maks | 76703
325521 | 5561 | 1362 | 4 | 2005-11-06 23:19 | Chemical analysis request at LFVD in chemical lab: 76703/ 9 Adam Maks | 76703
325522 | 5561 | 1252 | 3 | 2005-11-06 23:20 | Heating start 500 kWh | 76703
325523 | 5561 | 1400 | 5 | 2005-11-06 23:34 | Added [48] FeV = 50,0 kg | 76703
325524 | 5561 | 1400 | 5 | 2005-11-06 23:34 | Added [41] FeSi = 50,0 kg | 76703
325525 | 5561 | 1400 | 5 | 2005-11-06 23:34 | Added [27] FeCrC = 300,0 kg | 76703
325526 | 5561 | 1400 | 5 | 2005-11-06 23:34 | Added [28] FeCrC Si = 100,0 kg | 76703
325527 | 5561 | 1400 | 5 | 2005-11-06 23:34 | Added [13] CaO = 400,0 kg | 76703
325528 | 5561 | 1400 | 5 | 2005-11-06 23:34 | Added [10] Al bloki = 5,0 kg | 76703
325529 | 5561 | 1400 | 5 | 2005-11-06 23:34 | Added [52] KARBORITmleti = 70,0 kg | 76703
325530 | 5561 | 1400 | 5 | 2005-11-06 23:35 | Added [12] BOKSIT beli = 40,0 kg | 76703
325531 | 5561 | 1251 | 3 | 2005-11-07 00:01 | Degassing start | 76703
325532 | 5561 | 1101 | 2 | 2005-11-07 00:32 | Celox measurment: Temperatura = 1453 °C, O2 = 0,0 ppm, C = 0,000 %, Al = 0,000 % | 76703
325533 | 5561 | 1361 | 4 | 2005-11-07 00:33 | Zahteva za analizo z VPP na Spectro: 76703/ 7 e Adam Maks | 76703
325534 | 5561 | 1362 | 4 | 2005-11-07 00:34 | Chemical analysis request at LFVD in chemical lab: 76703/10 Adam Maks | 76703
325535 | 5561 | 1400 | 5 | 2005-11-07 00:38 | Added [35] FeMo = 15,0 kg | 76703
325536 | 5561 | 1400 | 5 | 2005-11-07 00:38 | Added [41] FeSi = 20,0 kg | 76703
325537 | 5561 | 1400 | 5 | 2005-11-07 00:38 | Added [15] CASIfi13 = 42,3 kg | 76703
325538 | 5561 | 1252 | 3 | 2005-11-07 00:41 | Heating start 400 kWh | 76703
325539 | 5561 | 1400 | 5 | 2005-11-07 00:41 | Added [72] Al opl.zica = 3,0 kg | 76703
325540 | 5561 | 1361 | 4 | 2005-11-07 00:46 | Zahteva za analizo z VPP na Spectro: 76703/ 7 e Adam Maks | 76703
325541 | 5561 | 1400 | 5 | 2005-11-07 00:48 | Added [17] Cfi13 = 10,3 kg | 76703
325542 | 5561 | 1101 | 2 | 2005-11-07 00:48 | Celox measurment: Temperatura = 1456 °C, O2 = 0,0 ppm, C = 0,000 %, Al = 0,000 % | 76703
325543 | 5561 | 1252 | 3 | 2005-11-07 00:49 | Heating start 400 kWh | 76703
325546 | 5561 | 1400 | 5 | 2005-11-07 00:50 | Added [72] Al opl.zica = 2,0 kg | 76703
325544 | 5561 | 1400 | 5 | 2005-11-07 00:51 | Added [28] FeCrC Si = 200,0 kg | 76703
325545 | 5561 | 1400 | 5 | 2005-11-07 00:56 | Added [15] CASIfi13 = 47,0 kg | 76703
325547 | 5561 | 1400 | 5 | 2005-11-07 00:57 | Added [74] Borax = 25,0 kg | 76703
325548 | 5561 | 1362 | 4 | 2005-11-07 00:57 | Chemical analysis request at LFVD in chemical lab: 76703/ 0 Adam Maks | 76703
325549 | 5561 | 1016 | 1 | 2005-11-07 01:03 | Heat stop 76703 | 76703
325588 | 5563 | 1015 | 1 | 2005-11-07 02:43 | Heat start 76705 | 76705
325589 | 5563 | 1400 | 5 | 2005-11-07 02:43 | Added [48] FeV = 150,0 kg | 76705
325590 | 5563 | 1400 | 5 | 2005-11-07 02:43 | Added [13] CaO = 400,0 kg | 76705
325591 | 5563 | 1400 | 5 | 2005-11-07 02:43 | Added [12] BOKSIT beli = 80,0 kg | 76705
325592 | 5563 | 1400 | 5 | 2005-11-07 02:43 | Added [10] Al bloki = 10,0 kg | 76705
325595 | 5563 | 1101 | 2 | 2005-11-07 02:52 | Celox measurment: Temperatura = 1537 °C, O2 = 0,0 ppm, C = 0,000 %, Al = 0,000 % | 76705
325596 | 5563 | 1252 | 3 | 2005-11-07 03:00 | Heating start 500 kWh | 76705
325597 | 5563 | 1101 | 2 | 2005-11-07 03:07 | Celox measurment: Temperatura = 1477 °C, O2 = 0,0 ppm, C = 0,000 %, Al = 0,000 % | 76705
325598 | 5563 | 1252 | 3 | 2005-11-07 03:08 | Heating start 1200 kWh | 76705
325599 | 5563 | 1101 | 2 | 2005-11-07 03:22 | Celox measurment: Temperatura = 1524 °C, O2 = 0,0 ppm, C = 0,000 %, Al = 0,000 % | 76705
325600 | 5563 | 1361 | 4 | 2005-11-07 03:22 | Zahteva za analizo z VPP na Spectro: 76705/ 5 e Adam Maks | 76705
325601 | 5563 | 1252 | 3 | 2005-11-07 03:22 | Heating start 300 kWh | 76705
325602 | 5563 | 1400 | 5 | 2005-11-07 03:32 | Added [65] SLAGMAG 65B = 100,0 kg | 76705
325603 | 5563 | 1400 | 5 | 2005-11-07 03:32 | Added [48] FeV = 30,0 kg | 76705
325604 | 5563 | 1400 | 5 | 2005-11-07 03:32 | Added [33] FeMnC = 25,0 kg | 76705
325605 | 5563 | 1400 | 5 | 2005-11-07 03:32 | Added [41] FeSi = 50,0 kg | 76705
325606 | 5563 | 1400 | 5 | 2005-11-07 03:32 | Added [28] FeCrC Si = 150,0 kg | 76705
325607 | 5563 | 1400 | 5 | 2005-11-07 03:32 | Added [13] CaO = 150,0 kg | 76705
325608 | 5563 | 1400 | 5 | 2005-11-07 03:32 | Added [12] BOKSIT beli = 60,0 kg | 76705
325609 | 5563 | 1400 | 5 | 2005-11-07 03:32 | Added [10] Al bloki = 5,0 kg | 76705
325610 | 5563 | 1400 | 5 | 2005-11-07 03:32 | Added [52] KARBORITmleti = 60,0 kg | 76705
325611 | 5563 | 1251 | 3 | 2005-11-07 03:39 | Degassing start | 76705
325612 | 5563 | 1101 | 2 | 2005-11-07 04:09 | Celox measurment: Temperatura = 1474 °C, O2 = 0,0 ppm, C = 0,000 %, Al = 0,000 % | 76705
325613 | 5563 | 1361 | 4 | 2005-11-07 04:09 | Zahteva za analizo z VPP na Spectro: 76705/ 6 e Adam Maks | 76705
325614 | 5563 | 1362 | 4 | 2005-11-07 04:09 | Chemical analysis request at LFVD in chemical lab: 76705/ 9 Adam Maks | 76705
325615 | 5563 | 1400 | 5 | 2005-11-07 04:10 | Added [12] BOKSIT beli = 80,0 kg | 76705
325616 | 5563 | 1400 | 5 | 2005-11-07 04:14 | Added [41] FeSi = 20,0 kg | 76705
325617 | 5563 | 1101 | 2 | 2005-11-07 04:28 | Celox measurment: Temperatura = 1460 °C, O2 = 0,0 ppm, C = 0,000 %, Al = 0,000 % | 76705
325619 | 5563 | 1400 | 5 | 2005-11-07 04:29 | Added [72] Al opl.zica = 6,0 kg | 76705
325618 | 5563 | 1252 | 3 | 2005-11-07 04:29 | Heating start 300 kWh | 76705
325620 | 5563 | 1400 | 5 | 2005-11-07 04:31 | Added [35] FeMo = 20,0 kg | 76705
325621 | 5563 | 1400 | 5 | 2005-11-07 04:31 | Added [48] FeV = 10,0 kg | 76705
325622 | 5563 | 1400 | 5 | 2005-11-07 04:31 | Added [28] FeCrC Si = 200,0 kg | 76705
325623 | 5563 | 1400 | 5 | 2005-11-07 04:36 | Added [15] CASIfi13 = 16,5 kg | 76705
325624 | 5563 | 1400 | 5 | 2005-11-07 04:36 | Added [74] Borax = 25,0 kg | 76705
325625 | 5563 | 1362 | 4 | 2005-11-07 04:36 | Chemical analysis request at LFVD in chemical lab: 76705/ 0 Adam Maks | 76705
325626 | 5563 | 1016 | 1 | 2005-11-07 04:45 | Heat stop 76705 | 76705
325947 | 5574 | 1015 | 1 | 2005-11-10 06:23 | Heat start 76715 | 76715
325948 | 5574 | 1400 | 5 | 2005-11-10 06:26 | Added [48] FeV = 400,0 kg | 76715
325949 | 5574 | 1400 | 5 | 2005-11-10 06:26 | Added [12] BOKSIT beli = 80,0 kg | 76715
325950 | 5574 | 1400 | 5 | 2005-11-10 06:26 | Added [13] CaO = 400,0 kg | 76715
325953 | 5574 | 1400 | 5 | 2005-11-10 06:26 | Added [10] Al bloki = 5,0 kg | 76715
325954 | 5574 | 1101 | 2 | 2005-11-10 06:37 | Celox measurment: Temperatura = 1488 °C, O2 = 0,0 ppm, C = 0,000 %, Al = 0,000 % | 76715
325955 | 5574 | 1400 | 5 | 2005-11-10 06:39 | Added [48] FeV = 120,0 kg | 76715
325956 | 5574 | 1400 | 5 | 2005-11-10 06:39 | Added [64] SiMn = 40,0 kg | 76715
325957 | 5574 | 1400 | 5 | 2005-11-10 06:39 | Added [41] FeSi = 90,0 kg | 76715
325958 | 5574 | 1400 | 5 | 2005-11-10 06:39 | Added [27] FeCrC = 400,0 kg | 76715
325959 | 5574 | 1252 | 3 | 2005-11-10 06:40 | Heating start 1000 kWh | 76715
325960 | 5574 | 1101 | 2 | 2005-11-10 06:49 | Celox measurment: Temperatura = 1516 °C, O2 = 0,0 ppm, C = 0,000 %, Al = 0,000 % | 76715
325961 | 5574 | 1361 | 4 | 2005-11-10 06:49 | Zahteva za analizo z VPP na Spectro: 76715/ 5 e Kotnik Marijan | 76715
325962 | 5574 | 1252 | 3 | 2005-11-10 06:52 | Heating start 100 kWh | 76715
325963 | 5574 | 1400 | 5 | 2005-11-10 07:03 | Added [48] FeV = 10,0 kg | 76715
325964 | 5574 | 1400 | 5 | 2005-11-10 07:03 | Added [64] SiMn = 30,0 kg | 76715
325965 | 5574 | 1400 | 5 | 2005-11-10 07:03 | Added [41] FeSi = 10,0 kg | 76715
325966 | 5574 | 1400 | 5 | 2005-11-10 07:03 | Added [27] FeCrC = 50,0 kg | 76715
325967 | 5574 | 1400 | 5 | 2005-11-10 07:03 | Added [10] Al bloki = 2,0 kg | 76715
325974 | 5574 | 1400 | 5 | 2005-11-10 07:04 | Added [13] CaO = 200,0 kg | 76715
325968 | 5574 | 1251 | 3 | 2005-11-10 07:10 | Degassing start | 76715
325971 | 5574 | 1400 | 5 | 2005-11-10 07:41 | Added [12] BOKSIT beli = 100,0 kg | 76715
325972 | 5574 | 1400 | 5 | 2005-11-10 07:41 | Added [21] EPZ zlindra = 60,0 kg | 76715
325969 | 5574 | 1101 | 2 | 2005-11-10 07:43 | Celox measurment: Temperatura = 1460 °C, O2 = 0,0 ppm, C = 0,000 %, Al = 0,000 % | 76715
325970 | 5574 | 1362 | 4 | 2005-11-10 07:44 | Chemical analysis request at LFVD in chemical lab: 76715/ 9 Kotnik Marijan | 76715
325973 | 5574 | 1252 | 3 | 2005-11-10 07:46 | Heating start 500 kWh | 76715
325975 | 5574 | 1101 | 2 | 2005-11-10 07:56 | Celox measurment: Temperatura = 1474 °C, O2 = 0,0 ppm, C = 0,000 %, Al = 0,000 % | 76715
325976 | 5574 | 1252 | 3 | 2005-11-10 07:58 | Heating start 200 kWh | 76715
325977 | 5574 | 1400 | 5 | 2005-11-10 08:01 | Added [17] Cfi13 = 17,2 kg | 76715
325978 | 5574 | 1101 | 2 | 2005-11-10 08:02 | Celox measurment: Temperatura = 1477 °C, O2 = 0,0 ppm, C = 0,000 %, Al = 0,000 % | 76715
325979 | 5574 | 1400 | 5 | 2005-11-10 08:05 | Added [15] CASIfi13 = 23,5 kg | 76715
325980 | 5574 | 1400 | 5 | 2005-11-10 08:07 | Added [74] Borax = 25,0 kg | 76715
325981 | 5574 | 1362 | 4 | 2005-11-10 08:08 | Chemical analysis request at LFVD in chemical lab: 76715/ 0 Kotnik Marijan | 76715
325982 | 5574 | 1016 | 1 | 2005-11-10 08:13 | Heat stop 76715 | 76715
326243 | 5581 | 1400 | 5 | 2005-11-11 02:30 | Added [48] FeV = 450,0 kg | 76722
326244 | 5581 | 1400 | 5 | 2005-11-11 02:30 | Added [12] BOKSIT beli = 50,0 kg | 76722
326245 | 5581 | 1400 | 5 | 2005-11-11 02:30 | Added [13] CaO = 400,0 kg | 76722
326246 | 5581 | 1400 | 5 | 2005-11-11 02:30 | Added [10] Al bloki = 10,0 kg | 76722
326242 | 5581 | 1015 | 1 | 2005-11-11 02:36 | Heat start 76722 | 76722
326248 | 5581 | 1101 | 2 | 2005-11-11 02:44 | Celox measurment: Temperatura = 1579 °C, O2 = 0,0 ppm, C = 0,000 %, Al = 0,000 % | 76722
326249 | 5581 | 1400 | 5 | 2005-11-11 02:52 | Added [35] FeMo = 80,0 kg | 76722
326250 | 5581 | 1400 | 5 | 2005-11-11 02:52 | Added [48] FeV = 90,0 kg | 76722
326251 | 5581 | 1400 | 5 | 2005-11-11 02:52 | Added [64] SiMn = 60,0 kg | 76722
326252 | 5581 | 1400 | 5 | 2005-11-11 02:52 | Added [41] FeSi = 50,0 kg | 76722
326253 | 5581 | 1400 | 5 | 2005-11-11 02:52 | Added [26] FeCrA = 450,0 kg | 76722
326254 | 5581 | 1400 | 5 | 2005-11-11 02:52 | Added [13] CaO = 100,0 kg | 76722
326255 | 5581 | 1400 | 5 | 2005-11-11 02:52 | Added [10] Al bloki = 5,0 kg | 76722
326256 | 5581 | 1251 | 3 | 2005-11-11 03:02 | Degassing start | 76722
326257 | 5581 | 1101 | 2 | 2005-11-11 03:34 | Celox measurment: Temperatura = 1460 °C, O2 = 0,0 ppm, C = 0,000 %, Al = 0,000 % | 76722
326258 | 5581 | 1400 | 5 | 2005-11-11 03:34 | Added [12] BOKSIT beli = 100,0 kg | 76722
326259 | 5581 | 1362 | 4 | 2005-11-11 03:34 | Chemical analysis request at LFVD in chemical lab: 76722/ 8 Gorensek Peter | 76722
326260 | 5581 | 1361 | 4 | 2005-11-11 03:34 | Zahteva za analizo z VPP na Spectro: 76722/ 5 e Gorensek Peter | 76722
326261 | 5581 | 1252 | 3 | 2005-11-11 03:34 | Heating start 300 kWh | 76722
326262 | 5581 | 1400 | 5 | 2005-11-11 03:49 | Added [35] FeMo = 25,0 kg | 76722
326263 | 5581 | 1400 | 5 | 2005-11-11 03:49 | Added [48] FeV = 30,0 kg | 76722
326264 | 5581 | 1400 | 5 | 2005-11-11 03:49 | Added [64] SiMn = 30,0 kg | 76722
326265 | 5581 | 1400 | 5 | 2005-11-11 03:49 | Added [17] Cfi13 = 17,2 kg | 76722
326266 | 5581 | 1400 | 5 | 2005-11-11 03:49 | Added [72] Al opl.zica = 3,0 kg | 76722
326267 | 5581 | 1101 | 2 | 2005-11-11 03:51 | Celox measurment: Temperatura = 1454 °C, O2 = 0,0 ppm, C = 0,000 %, Al = 0,000 % | 76722
326268 | 5581 | 1252 | 3 | 2005-11-11 03:52 | Heating start 400 kWh | 76722
326269 | 5581 | 1101 | 2 | 2005-11-11 04:09 | Celox measurment: Temperatura = 1460 °C, O2 = 0,0 ppm, C = 0,000 %, Al = 0,000 % | 76722
326270 | 5581 | 1252 | 3 | 2005-11-11 04:09 | Heating start 200 kWh | 76722
326271 | 5581 | 1400 | 5 | 2005-11-11 04:14 | Added [74] Borax = 50,0 kg | 76722
326272 | 5581 | 1400 | 5 | 2005-11-11 04:14 | Added [15] CASIfi13 = 16,5 kg | 76722
326273 | 5581 | 1362 | 4 | 2005-11-11 04:14 | Chemical analysis request at LFVD in chemical lab: 76722/ 0 Gorensek Peter | 76722
326274 | 5581 | 1016 | 1 | 2005-11-11 04:22 | Heat stop 76722 | 76722
326566 | 5590 | 1400 | 5 | 2005-11-12 01:45 | Added [12] BOKSIT beli = 50,0 kg | 76731
326567 | 5590 | 1400 | 5 | 2005-11-12 01:45 | Added [13] CaO = 450,0 kg | 76731
326568 | 5590 | 1400 | 5 | 2005-11-12 01:45 | Added [10] Al bloki = 5,0 kg | 76731
326569 | 5590 | 1400 | 5 | 2005-11-12 01:45 | Added [52] KARBORITmleti = 50,0 kg | 76731
326565 | 5590 | 1015 | 1 | 2005-11-12 02:12 | Heat start 76731 | 76731
326571 | 5590 | 1101 | 2 | 2005-11-12 02:21 | Celox measurment: Temperatura = 1523 °C, O2 = 0,0 ppm, C = 0,000 %, Al = 0,000 % | 76731
326572 | 5590 | 1400 | 5 | 2005-11-12 02:26 | Added [35] FeMo = 100,0 kg | 76731
326573 | 5590 | 1400 | 5 | 2005-11-12 02:26 | Added [48] FeV = 200,0 kg | 76731
326574 | 5590 | 1400 | 5 | 2005-11-12 02:26 | Added [41] FeSi = 50,0 kg | 76731
326575 | 5590 | 1400 | 5 | 2005-11-12 02:26 | Added [28] FeCrC Si = 1000,0 kg | 76731
326576 | 5590 | 1400 | 5 | 2005-11-12 02:26 | Added [12] BOKSIT beli = 50,0 kg | 76731
326577 | 5590 | 1400 | 5 | 2005-11-12 02:26 | Added [13] CaO = 50,0 kg | 76731
326578 | 5590 | 1400 | 5 | 2005-11-12 02:26 | Added [10] Al bloki = 5,0 kg | 76731
326579 | 5590 | 1400 | 5 | 2005-11-12 02:26 | Added [52] KARBORITmleti = 25,0 kg | 76731
326580 | 5590 | 1251 | 3 | 2005-11-12 02:29 | Degassing start | 76731
326581 | 5590 | 1101 | 2 | 2005-11-12 03:02 | Celox measurment: Temperatura = 1429 °C, O2 = 0,0 ppm, C = 0,000 %, Al = 0,000 % | 76731
326582 | 5590 | 1252 | 3 | 2005-11-12 03:03 | Heating start 800 kWh | 76731
326583 | 5590 | 1362 | 4 | 2005-11-12 03:11 | Chemical analysis request at LFVD in chemical lab: 76731/ 8 Gorensek Peter | 76731
326584 | 5590 | 1400 | 5 | 2005-11-12 03:27 | Added [35] FeMo = 30,0 kg | 76731
326585 | 5590 | 1400 | 5 | 2005-11-12 03:27 | Added [48] FeV = 22,0 kg | 76731
326586 | 5590 | 1400 | 5 | 2005-11-12 03:27 | Added [17] Cfi13 = 20,6 kg | 76731
326587 | 5590 | 1400 | 5 | 2005-11-12 03:27 | Added [72] Al opl.zica = 2,0 kg | 76731
326588 | 5590 | 1101 | 2 | 2005-11-12 03:29 | Celox measurment: Temperatura = 1442 °C, O2 = 0,0 ppm, C = 0,000 %, Al = 0,000 % | 76731
326589 | 5590 | 1252 | 3 | 2005-11-12 03:29 | Heating start 500 kWh | 76731
326590 | 5590 | 1400 | 5 | 2005-11-12 03:38 | Added [74] Borax = 50,0 kg | 76731
326591 | 5590 | 1400 | 5 | 2005-11-12 03:38 | Added [15] CASIfi13 = 16,5 kg | 76731
326592 | 5590 | 1362 | 4 | 2005-11-12 03:38 | Chemical analysis request at LFVD in chemical lab: 76731/ 0 Gorensek Peter | 76731
326593 | 5590 | 1016 | 1 | 2005-11-12 03:43 | Heat stop 76731 | 76731
326812 | 5597 | 1015 | 1 | 2005-11-12 19:57 | Heat start 76738 | 76738
326813 | 5597 | 1400 | 5 | 2005-11-12 19:57 | Added [48] FeV = 280,0 kg | 76738
326814 | 5597 | 1400 | 5 | 2005-11-12 19:57 | Added [13] CaO = 300,0 kg | 76738
326815 | 5597 | 1400 | 5 | 2005-11-12 19:57 | Added [12] BOKSIT beli = 80,0 kg | 76738
326816 | 5597 | 1400 | 5 | 2005-11-12 19:57 | Added [10] Al bloki = 10,0 kg | 76738
326817 | 5597 | 1400 | 5 | 2005-11-12 19:57 | Added [52] KARBORITmleti = 50,0 kg | 76738
326820 | 5597 | 1101 | 2 | 2005-11-12 20:06 | Celox measurment: Temperatura = 1566 °C, O2 = 0,0 ppm, C = 0,000 %, Al = 0,000 % | 76738
326821 | 5597 | 1400 | 5 | 2005-11-12 20:18 | Added [48] FeV = 100,0 kg | 76738
326822 | 5597 | 1400 | 5 | 2005-11-12 20:18 | Added [64] SiMn = 20,0 kg | 76738
326823 | 5597 | 1400 | 5 | 2005-11-12 20:18 | Added [41] FeSi = 80,0 kg | 76738
326824 | 5597 | 1400 | 5 | 2005-11-12 20:18 | Added [26] FeCrA = 150,0 kg | 76738
326825 | 5597 | 1400 | 5 | 2005-11-12 20:18 | Added [28] FeCrC Si = 500,0 kg | 76738
326826 | 5597 | 1400 | 5 | 2005-11-12 20:18 | Added [35] FeMo = 20,0 kg | 76738
326827 | 5597 | 1252 | 3 | 2005-11-12 20:21 | Heating start 500 kWh | 76738
326828 | 5597 | 1101 | 2 | 2005-11-12 20:26 | Celox measurment: Temperatura = 1536 °C, O2 = 0,0 ppm, C = 0,000 %, Al = 0,000 % | 76738
326829 | 5597 | 1361 | 4 | 2005-11-12 20:27 | Zahteva za analizo z VPP na Spectro: 76738/ 5 e Adam Maks | 76738
326830 | 5597 | 1400 | 5 | 2005-11-12 20:34 | Added [48] FeV = 15,0 kg | 76738
326831 | 5597 | 1400 | 5 | 2005-11-12 20:34 | Added [41] FeSi = 20,0 kg | 76738
326832 | 5597 | 1400 | 5 | 2005-11-12 20:34 | Added [26] FeCrA = 150,0 kg | 76738
326833 | 5597 | 1400 | 5 | 2005-11-12 20:34 | Added [13] CaO = 200,0 kg | 76738
326834 | 5597 | 1400 | 5 | 2005-11-12 20:34 | Added [12] BOKSIT beli = 50,0 kg | 76738
326835 | 5597 | 1251 | 3 | 2005-11-12 20:49 | Degassing start | 76738
326836 | 5597 | 1101 | 2 | 2005-11-12 21:15 | Celox measurment: Temperatura = 1474 °C, O2 = 0,0 ppm, C = 0,000 %, Al = 0,000 % | 76738
326837 | 5597 | 1361 | 4 | 2005-11-12 21:15 | Zahteva za analizo z VPP na Spectro: 76738/ 6 e Adam Maks | 76738
326838 | 5597 | 1362 | 4 | 2005-11-12 21:15 | Chemical analysis request at LFVD in chemical lab: 76738/ 9 Adam Maks | 76738
326839 | 5597 | 1400 | 5 | 2005-11-12 21:15 | Added [12] BOKSIT beli = 80,0 kg | 76738
326840 | 5597 | 1400 | 5 | 2005-11-12 21:15 | Added [21] EPZ zlindra = 150,0 kg | 76738
326841 | 5597 | 1252 | 3 | 2005-11-12 21:18 | Heating start 250 kWh | 76738
326842 | 5597 | 1400 | 5 | 2005-11-12 21:20 | Added [72] Al opl.zica = 1,0 kg | 76738
326843 | 5597 | 1101 | 2 | 2005-11-12 21:29 | Celox measurment: Temperatura = 1468 °C, O2 = 0,0 ppm, C = 0,000 %, Al = 0,000 % | 76738
326844 | 5597 | 1400 | 5 | 2005-11-12 21:29 | Added [48] FeV = 15,0 kg | 76738
326845 | 5597 | 1400 | 5 | 2005-11-12 21:29 | Added [28] FeCrC Si = 80,0 kg | 76738
326846 | 5597 | 1400 | 5 | 2005-11-12 21:31 | Added [74] Borax = 25,0 kg | 76738
326847 | 5597 | 1400 | 5 | 2005-11-12 21:31 | Added [15] CASIfi13 = 18,8 kg | 76738
326848 | 5597 | 1362 | 4 | 2005-11-12 21:31 | Chemical analysis request at LFVD in chemical lab: 76738/ 0 Adam Maks | 76738
326849 | 5597 | 1016 | 1 | 2005-11-12 21:35 | Heat stop 76738 | 76738
326913 | 5600 | 1400 | 5 | 2005-11-13 01:15 | Added [48] FeV = 500,0 kg | 76741
326914 | 5600 | 1400 | 5 | 2005-11-13 01:15 | Added [12] BOKSIT beli = 50,0 kg | 76741
326915 | 5600 | 1400 | 5 | 2005-11-13 01:15 | Added [13] CaO = 500,0 kg | 76741
326916 | 5600 | 1400 | 5 | 2005-11-13 01:15 | Added [10] Al bloki = 5,0 kg | 76741
326917 | 5600 | 1400 | 5 | 2005-11-13 01:15 | Added [52] KARBORITmleti = 150,0 kg | 76741
326912 | 5600 | 1015 | 1 | 2005-11-13 01:26 | Heat start 76741 | 76741
326919 | 5600 | 1101 | 2 | 2005-11-13 01:35 | Celox measurment: Temperatura = 1564 °C, O2 = 0,0 ppm, C = 0,000 %, Al = 0,000 % | 76741
326920 | 5600 | 1400 | 5 | 2005-11-13 01:35 | Added [35] FeMo = 180,0 kg | 76741
326921 | 5600 | 1400 | 5 | 2005-11-13 01:35 | Added [48] FeV = 30,0 kg | 76741
326922 | 5600 | 1400 | 5 | 2005-11-13 01:35 | Added [33] FeMnC = 130,0 kg | 76741
326923 | 5600 | 1400 | 5 | 2005-11-13 01:35 | Added [41] FeSi = 130,0 kg | 76741
326924 | 5600 | 1400 | 5 | 2005-11-13 01:35 | Added [28] FeCrC Si = 150,0 kg | 76741
326925 | 5600 | 1400 | 5 | 2005-11-13 01:35 | Added [12] BOKSIT beli = 70,0 kg | 76741
326926 | 5600 | 1400 | 5 | 2005-11-13 01:35 | Added [10] Al bloki = 5,0 kg | 76741
326927 | 5600 | 1400 | 5 | 2005-11-13 01:35 | Added [52] KARBORITmleti = 25,0 kg | 76741
326928 | 5600 | 1251 | 3 | 2005-11-13 01:46 | Degassing start | 76741
326929 | 5600 | 1101 | 2 | 2005-11-13 02:25 | Celox measurment: Temperatura = 1472 °C, O2 = 0,0 ppm, C = 0,000 %, Al = 0,000 % | 76741
326930 | 5600 | 1362 | 4 | 2005-11-13 02:25 | Chemical analysis request at LFVD in chemical lab: 76741/ 8 Gorensek Peter | 76741
326931 | 5600 | 1361 | 4 | 2005-11-13 02:26 | Zahteva za analizo z VPP na Spectro: 76741/ 5 e Gorensek Peter | 76741
326932 | 5600 | 1111 | 2 | 2005-11-13 02:32 | Hydris meritev: H2 = 1,60 ppm, PBL = 2021 hPa, PSU = 724 hPa | 76741
326933 | 5600 | 1101 | 2 | 2005-11-13 02:40 | Celox measurment: Temperatura = 1459 °C, O2 = 0,0 ppm, C = 0,000 %, Al = 0,000 % | 76741
326934 | 5600 | 1400 | 5 | 2005-11-13 02:41 | Added [48] FeV = 25,0 kg | 76741
326935 | 5600 | 1400 | 5 | 2005-11-13 02:41 | Added [33] FeMnC = 40,0 kg | 76741
326936 | 5600 | 1400 | 5 | 2005-11-13 02:41 | Added [28] FeCrC Si = 100,0 kg | 76741
326937 | 5600 | 1252 | 3 | 2005-11-13 02:41 | Heating start 300 kWh | 76741
326938 | 5600 | 1101 | 2 | 2005-11-13 02:57 | Celox measurment: Temperatura = 1455 °C, O2 = 0,0 ppm, C = 0,000 %, Al = 0,000 % | 76741
326939 | 5600 | 1252 | 3 | 2005-11-13 02:57 | Heating start 300 kWh | 76741
326940 | 5600 | 1400 | 5 | 2005-11-13 03:04 | Added [15] CASIfi13 = 16,5 kg | 76741
326941 | 5600 | 1362 | 4 | 2005-11-13 03:04 | Chemical analysis request at LFVD in chemical lab: 76741/ 0 Gorensek Peter | 76741
326942 | 5600 | 1016 | 1 | 2005-11-13 03:13 | Heat stop 76741 | 76741
327321 | 5612 | 1015 | 1 | 2005-11-15 14:41 | Heat start 76753 | 76753
327322 | 5612 | 1400 | 5 | 2005-11-15 14:43 | Added [12] BOKSIT beli = 50,0 kg | 76753
327323 | 5612 | 1400 | 5 | 2005-11-15 14:43 | Added [13] CaO = 300,0 kg | 76753
327324 | 5612 | 1400 | 5 | 2005-11-15 14:43 | Added [10] Al bloki = 5,0 kg | 76753
327326 | 5612 | 1362 | 4 | 2005-11-15 14:45 | Chemical analysis request at LFVD in chemical lab: 76753/ 8 Gorensek Peter | 76753
327327 | 5612 | 1101 | 2 | 2005-11-15 14:49 | Celox measurment: Temperatura = 1533 °C, O2 = 0,0 ppm, C = 0,000 %, Al = 0,000 % | 76753
327328 | 5612 | 1400 | 5 | 2005-11-15 14:56 | Added [35] FeMo = 70,0 kg | 76753
327329 | 5612 | 1400 | 5 | 2005-11-15 14:56 | Added [48] FeV = 300,0 kg | 76753
327330 | 5612 | 1400 | 5 | 2005-11-15 14:56 | Added [41] FeSi = 75,0 kg | 76753
327331 | 5612 | 1400 | 5 | 2005-11-15 14:56 | Added [28] FeCrC Si = 1000,0 kg | 76753
327332 | 5612 | 1400 | 5 | 2005-11-15 14:56 | Added [10] Al bloki = 5,0 kg | 76753
327333 | 5612 | 1400 | 5 | 2005-11-15 14:56 | Added [52] KARBORITmleti = 50,0 kg | 76753
327334 | 5612 | 1101 | 2 | 2005-11-15 14:59 | Celox measurment: Temperatura = 1451 °C, O2 = 0,0 ppm, C = 0,000 %, Al = 0,000 % | 76753
327335 | 5612 | 1252 | 3 | 2005-11-15 15:00 | Heating start 1000 kWh | 76753
327336 | 5612 | 1101 | 2 | 2005-11-15 15:11 | Celox measurment: Temperatura = 1484 °C, O2 = 0,0 ppm, C = 0,000 %, Al = 0,000 % | 76753
327337 | 5612 | 1362 | 4 | 2005-11-15 15:12 | Chemical analysis request at LFVD in chemical lab: 76753/ 9 Gorensek Peter | 76753
327338 | 5612 | 1361 | 4 | 2005-11-15 15:12 | Zahteva za analizo z VPP na Spectro: 76753/ 5 e Gorensek Peter | 76753
327339 | 5612 | 1252 | 3 | 2005-11-15 15:14 | Heating start 1000 kWh | 76753
327340 | 5612 | 1400 | 5 | 2005-11-15 15:30 | Added [12] BOKSIT beli = 50,0 kg | 76753
327341 | 5612 | 1400 | 5 | 2005-11-15 15:30 | Added [13] CaO = 100,0 kg | 76753
327342 | 5612 | 1400 | 5 | 2005-11-15 15:30 | Added [48] FeV = 30,0 kg | 76753
327343 | 5612 | 1400 | 5 | 2005-11-15 15:30 | Added [10] Al bloki = 5,0 kg | 76753
327344 | 5612 | 1251 | 3 | 2005-11-15 15:35 | Degassing start | 76753
327345 | 5612 | 1101 | 2 | 2005-11-15 16:09 | Celox measurment: Temperatura = 1454 °C, O2 = 0,0 ppm, C = 0,000 %, Al = 0,000 % | 76753
327346 | 5612 | 1361 | 4 | 2005-11-15 16:10 | Zahteva za analizo z VPP na Spectro: 76753/ 6 e Gorensek Peter | 76753
327353 | 5612 | 1252 | 3 | 2005-11-15 16:10 | Heating start 300 kWh | 76753
327347 | 5612 | 1400 | 5 | 2005-11-15 16:14 | Added [35] FeMo = 15,0 kg | 76753
327348 | 5612 | 1400 | 5 | 2005-11-15 16:14 | Added [48] FeV = 10,0 kg | 76753
327349 | 5612 | 1400 | 5 | 2005-11-15 16:14 | Added [28] FeCrC Si = 100,0 kg | 76753
327350 | 5612 | 1101 | 2 | 2005-11-15 16:18 | Celox measurment: Temperatura = 0 °C, O2 = 0,0 ppm, C = 0,000 %, Al = 0,000 % | 76753
327351 | 5612 | 1101 | 2 | 2005-11-15 16:18 | Celox measurment: Temperatura = 1456 °C, O2 = 0,0 ppm, C = 0,000 %, Al = 0,000 % | 76753
327352 | 5612 | 1252 | 3 | 2005-11-15 16:19 | Heating start 500 kWh | 76753
327354 | 5612 | 1400 | 5 | 2005-11-15 16:27 | Added [74] Borax = 25,0 kg | 76753
327355 | 5612 | 1400 | 5 | 2005-11-15 16:27 | Added [15] CASIfi13 = 16,5 kg | 76753
327356 | 5612 | 1362 | 4 | 2005-11-15 16:28 | Chemical analysis request at LFVD in chemical lab: 76753/ 0 Gorensek Peter | 76753
327357 | 5612 | 1016 | 1 | 2005-11-15 16:31 | Heat stop 76753 | 76753
327761 | 5625 | 1015 | 1 | 2005-11-16 22:45 | Heat start 76765 | 76765
327776 | 5625 | 1400 | 5 | 2005-11-16 22:50 | Added [12] BOKSIT beli = 70,0 kg | 76765
327777 | 5625 | 1400 | 5 | 2005-11-16 22:50 | Added [13] CaO = 400,0 kg | 76765
327778 | 5625 | 1400 | 5 | 2005-11-16 22:50 | Added [10] Al bloki = 5,0 kg | 76765
327782 | 5625 | 1400 | 5 | 2005-11-16 22:59 | Added [52] KARBORITmleti = 50,0 kg | 76765
327762 | 5625 | 1400 | 5 | 2005-11-16 22:59 | Added [35] FeMo = 110,0 kg | 76765
327763 | 5625 | 1400 | 5 | 2005-11-16 22:59 | Added [48] FeV = 240,0 kg | 76765
327764 | 5625 | 1400 | 5 | 2005-11-16 22:59 | Added [41] FeSi = 120,0 kg | 76765
327765 | 5625 | 1400 | 5 | 2005-11-16 22:59 | Added [27] FeCrC = 1100,0 kg | 76765
327766 | 5625 | 1400 | 5 | 2005-11-16 23:00 | Added [10] Al bloki = 5,0 kg | 76765
327767 | 5625 | 1101 | 2 | 2005-11-16 23:00 | Celox measurment: Temperatura = 1506 °C, O2 = 0,0 ppm, C = 0,000 %, Al = 0,000 % | 76765
327768 | 5625 | 1252 | 3 | 2005-11-16 23:04 | Heating start 1000 kWh | 76765
327769 | 5625 | 1361 | 4 | 2005-11-16 23:14 | Zahteva za analizo z VPP na Spectro: 76765/ 5 e Kotnik Marijan | 76765
327770 | 5625 | 1101 | 2 | 2005-11-16 23:19 | Celox measurment: Temperatura = 1521 °C, O2 = 0,0 ppm, C = 0,000 %, Al = 0,000 % | 76765
327771 | 5625 | 1400 | 5 | 2005-11-16 23:22 | Added [48] FeV = 35,0 kg | 76765
327772 | 5625 | 1400 | 5 | 2005-11-16 23:22 | Added [41] FeSi = 40,0 kg | 76765
327773 | 5625 | 1400 | 5 | 2005-11-16 23:22 | Added [27] FeCrC = 110,0 kg | 76765
327774 | 5625 | 1400 | 5 | 2005-11-16 23:22 | Added [10] Al bloki = 2,0 kg | 76765
327775 | 5625 | 1400 | 5 | 2005-11-16 23:22 | Added [52] KARBORITmleti = 10,0 kg | 76765
327785 | 5625 | 1400 | 5 | 2005-11-16 23:22 | Added [13] CaO = 150,0 kg | 76765
327781 | 5625 | 1251 | 3 | 2005-11-16 23:30 | Degassing start | 76765
327783 | 5625 | 1400 | 5 | 2005-11-16 23:58 | Added [12] BOKSIT beli = 100,0 kg | 76765
327784 | 5625 | 1400 | 5 | 2005-11-16 23:58 | Added [21] EPZ zlindra = 80,0 kg | 76765
327786 | 5625 | 1101 | 2 | 2005-11-17 | Celox measurment: Temperatura = 1468 °C, O2 = 0,0 ppm, C = 0,000 %, Al = 0,000 % | 76765
327787 | 5625 | 1361 | 4 | 2005-11-17 00:01 | Zahteva za analizo z VPP na Spectro: 76765/ 6 e Kotnik Marijan | 76765
327788 | 5625 | 1362 | 4 | 2005-11-17 00:01 | Chemical analysis request at LFVD in chemical lab: 76765/ 9 Kotnik Marijan | 76765
327789 | 5625 | 1400 | 5 | 2005-11-17 00:17 | Added [72] Al opl.zica = 4,0 kg | 76765
327790 | 5625 | 1400 | 5 | 2005-11-17 00:17 | Added [27] FeCrC = 50,0 kg | 76765
327791 | 5625 | 1101 | 2 | 2005-11-17 00:18 | Celox measurment: Temperatura = 1464 °C, O2 = 0,0 ppm, C = 0,000 %, Al = 0,000 % | 76765
327792 | 5625 | 1252 | 3 | 2005-11-17 00:19 | Heating start 200 kWh | 76765
327793 | 5625 | 1400 | 5 | 2005-11-17 00:23 | Added [15] CASIfi13 = 23,5 kg | 76765
327794 | 5625 | 1400 | 5 | 2005-11-17 00:24 | Added [74] Borax = 25,0 kg | 76765
327795 | 5625 | 1362 | 4 | 2005-11-17 00:30 | Chemical analysis request at LFVD in chemical lab: 76765/ 0 Kotnik Marijan | 76765
327796 | 5625 | 1016 | 1 | 2005-11-17 00:31 | Heat stop 76765 | 76765
327797 | 5626 | 1015 | 1 | 2005-11-17 00:31 | Heat start 76766 | 76766
327798 | 5626 | 1400 | 5 | 2005-11-17 00:31 | Added [48] FeV = 260,0 kg | 76766
327799 | 5626 | 1400 | 5 | 2005-11-17 00:31 | Added [61] POLYMOX = 80,0 kg | 76766
327800 | 5626 | 1400 | 5 | 2005-11-17 00:31 | Added [12] BOKSIT beli = 70,0 kg | 76766
327801 | 5626 | 1400 | 5 | 2005-11-17 00:31 | Added [13] CaO = 300,0 kg | 76766
327802 | 5626 | 1400 | 5 | 2005-11-17 00:31 | Added [10] Al bloki = 5,0 kg | 76766
327803 | 5626 | 1400 | 5 | 2005-11-17 00:31 | Added [52] KARBORITmleti = 75,0 kg | 76766
327806 | 5626 | 1400 | 5 | 2005-11-17 00:43 | Added [35] FeMo = 80,0 kg | 76766
327807 | 5626 | 1400 | 5 | 2005-11-17 00:43 | Added [48] FeV = 65,0 kg | 76766
327808 | 5626 | 1400 | 5 | 2005-11-17 00:43 | Added [33] FeMnC = 30,0 kg | 76766
327809 | 5626 | 1400 | 5 | 2005-11-17 00:43 | Added [41] FeSi = 130,0 kg | 76766
327810 | 5626 | 1400 | 5 | 2005-11-17 00:43 | Added [27] FeCrC = 760,0 kg | 76766
327811 | 5626 | 1400 | 5 | 2005-11-17 00:43 | Added [10] Al bloki = 5,0 kg | 76766
327812 | 5626 | 1400 | 5 | 2005-11-17 00:43 | Added [52] KARBORITmleti = 80,0 kg | 76766
327813 | 5626 | 1101 | 2 | 2005-11-17 00:45 | Celox measurment: Temperatura = 1507 °C, O2 = 0,0 ppm, C = 0,000 %, Al = 0,000 % | 76766
327814 | 5626 | 1252 | 3 | 2005-11-17 00:48 | Heating start 700 kWh | 76766
327815 | 5626 | 1361 | 4 | 2005-11-17 00:55 | Zahteva za analizo z VPP na Spectro: 76766/ 5 e Kotnik Marijan | 76766
327816 | 5626 | 1400 | 5 | 2005-11-17 01:01 | Added [48] FeV = 5,0 kg | 76766
327817 | 5626 | 1400 | 5 | 2005-11-17 01:01 | Added [33] FeMnC = 10,0 kg | 76766
327818 | 5626 | 1400 | 5 | 2005-11-17 01:01 | Added [41] FeSi = 20,0 kg | 76766
327819 | 5626 | 1400 | 5 | 2005-11-17 01:01 | Added [26] FeCrA = 120,0 kg | 76766
327820 | 5626 | 1400 | 5 | 2005-11-17 01:01 | Added [10] Al bloki = 5,0 kg | 76766
327821 | 5626 | 1400 | 5 | 2005-11-17 01:02 | Added [13] CaO = 200,0 kg | 76766
327822 | 5626 | 1251 | 3 | 2005-11-17 01:08 | Degassing start | 76766
327826 | 5626 | 1400 | 5 | 2005-11-17 01:35 | Added [12] BOKSIT beli = 100,0 kg | 76766
327827 | 5626 | 1400 | 5 | 2005-11-17 01:35 | Added [21] EPZ zlindra = 80,0 kg | 76766
327823 | 5626 | 1101 | 2 | 2005-11-17 01:37 | Celox measurment: Temperatura = 1470 °C, O2 = 0,0 ppm, C = 0,000 %, Al = 0,000 % | 76766
327824 | 5626 | 1361 | 4 | 2005-11-17 01:37 | Zahteva za analizo z VPP na Spectro: 76766/ 6 e Kotnik Marijan | 76766
327825 | 5626 | 1362 | 4 | 2005-11-17 01:37 | Chemical analysis request at LFVD in chemical lab: 76766/ 9 Kotnik Marijan | 76766
327828 | 5626 | 1252 | 3 | 2005-11-17 01:49 | Heating start 200 kWh | 76766
327829 | 5626 | 1400 | 5 | 2005-11-17 01:55 | Added [17] Cfi13 = 10,3 kg | 76766
327830 | 5626 | 1400 | 5 | 2005-11-17 01:55 | Added [72] Al opl.zica = 1,0 kg | 76766
327831 | 5626 | 1101 | 2 | 2005-11-17 01:57 | Celox measurment: Temperatura = 1462 °C, O2 = 0,0 ppm, C = 0,000 %, Al = 0,000 % | 76766
327832 | 5626 | 1252 | 3 | 2005-11-17 01:58 | Heating start 100 kWh | 76766
327833 | 5626 | 1400 | 5 | 2005-11-17 02:00 | Added [15] CASIfi13 = 23,5 kg | 76766
327834 | 5626 | 1400 | 5 | 2005-11-17 02:02 | Added [74] Borax = 25,0 kg | 76766
327835 | 5626 | 1362 | 4 | 2005-11-17 02:03 | Chemical analysis request at LFVD in chemical lab: 76766/ 0 Kotnik Marijan | 76766
327836 | 5626 | 1016 | 1 | 2005-11-17 02:05 | Heat stop 76766 | 76766
328170 | 5636 | 1015 | 1 | 2005-11-18 04:40 | Heat start 76776 | 76776
328171 | 5636 | 1400 | 5 | 2005-11-18 04:44 | Added [48] FeV = 500,0 kg | 76776
328172 | 5636 | 1400 | 5 | 2005-11-18 04:44 | Added [12] BOKSIT beli = 70,0 kg | 76776
328173 | 5636 | 1400 | 5 | 2005-11-18 04:44 | Added [13] CaO = 350,0 kg | 76776
328174 | 5636 | 1400 | 5 | 2005-11-18 04:44 | Added [10] Al bloki = 5,0 kg | 76776
328175 | 5636 | 1400 | 5 | 2005-11-18 04:44 | Added [52] KARBORITmleti = 250,0 kg | 76776
328178 | 5636 | 1400 | 5 | 2005-11-18 04:55 | Added [35] FeMo = 90,0 kg | 76776
328179 | 5636 | 1400 | 5 | 2005-11-18 04:55 | Added [48] FeV = 120,0 kg | 76776
328180 | 5636 | 1400 | 5 | 2005-11-18 04:55 | Added [33] FeMnC = 70,0 kg | 76776
328181 | 5636 | 1400 | 5 | 2005-11-18 04:55 | Added [41] FeSi = 160,0 kg | 76776
328182 | 5636 | 1400 | 5 | 2005-11-18 04:55 | Added [27] FeCrC = 1600,0 kg | 76776
328183 | 5636 | 1400 | 5 | 2005-11-18 04:55 | Added [10] Al bloki = 5,0 kg | 76776
328184 | 5636 | 1101 | 2 | 2005-11-18 04:58 | Celox measurment: Temperatura = 1468 °C, O2 = 0,0 ppm, C = 0,000 %, Al = 0,000 % | 76776
328185 | 5636 | 1252 | 3 | 2005-11-18 05:00 | Heating start 1200 kWh | 76776
328186 | 5636 | 1101 | 2 | 2005-11-18 05:10 | Celox measurment: Temperatura = 1514 °C, O2 = 0,0 ppm, C = 0,000 %, Al = 0,000 % | 76776
328187 | 5636 | 1361 | 4 | 2005-11-18 05:11 | Zahteva za analizo z VPP na Spectro: 76776/ 5 e Kotnik Marijan | 76776
328188 | 5636 | 1252 | 3 | 2005-11-18 05:11 | Heating start 300 kWh | 76776
328189 | 5636 | 1400 | 5 | 2005-11-18 05:22 | Added [35] FeMo = 20,0 kg | 76776
328190 | 5636 | 1400 | 5 | 2005-11-18 05:22 | Added [48] FeV = 35,0 kg | 76776
328191 | 5636 | 1400 | 5 | 2005-11-18 05:22 | Added [33] FeMnC = 20,0 kg | 76776
328192 | 5636 | 1400 | 5 | 2005-11-18 05:22 | Added [41] FeSi = 40,0 kg | 76776
328193 | 5636 | 1400 | 5 | 2005-11-18 05:22 | Added [27] FeCrC = 300,0 kg | 76776
328194 | 5636 | 1400 | 5 | 2005-11-18 05:22 | Added [10] Al bloki = 2,0 kg | 76776
328195 | 5636 | 1400 | 5 | 2005-11-18 05:22 | Added [52] KARBORITmleti = 20,0 kg | 76776
328196 | 5636 | 1400 | 5 | 2005-11-18 05:22 | Added [12] BOKSIT beli = 90,0 kg | 76776
328197 | 5636 | 1400 | 5 | 2005-11-18 05:22 | Added [13] CaO = 300,0 kg | 76776
328198 | 5636 | 1251 | 3 | 2005-11-18 05:29 | Degassing start | 76776
328199 | 5636 | 1101 | 2 | 2005-11-18 06:02 | Celox measurment: Temperatura = 1457 °C, O2 = 0,0 ppm, C = 0,000 %, Al = 0,000 % | 76776
328200 | 5636 | 1361 | 4 | 2005-11-18 06:02 | Zahteva za analizo z VPP na Spectro: 76776/ 6 e Kotnik Marijan | 76776
328201 | 5636 | 1362 | 4 | 2005-11-18 06:02 | Chemical analysis request at LFVD in chemical lab: 76776/ 9 Kotnik Marijan | 76776
328202 | 5636 | 1400 | 5 | 2005-11-18 06:02 | Added [12] BOKSIT beli = 100,0 kg | 76776
328203 | 5636 | 1400 | 5 | 2005-11-18 06:02 | Added [21] EPZ zlindra = 150,0 kg | 76776
328204 | 5636 | 1252 | 3 | 2005-11-18 06:08 | Heating start 400 kWh | 76776
328205 | 5636 | 1400 | 5 | 2005-11-18 06:14 | Added [17] Cfi13 = 25,8 kg | 76776
328206 | 5636 | 1101 | 2 | 2005-11-18 06:16 | Celox measurment: Temperatura = 1466 °C, O2 = 0,0 ppm, C = 0,000 %, Al = 0,000 % | 76776
328207 | 5636 | 1400 | 5 | 2005-11-18 06:17 | Added [48] FeV = 15,0 kg | 76776
328208 | 5636 | 1252 | 3 | 2005-11-18 06:18 | Heating start 200 kWh | 76776
328209 | 5636 | 1400 | 5 | 2005-11-18 06:21 | Added [15] CASIfi13 = 18,8 kg | 76776
328210 | 5636 | 1400 | 5 | 2005-11-18 06:23 | Added [74] Borax = 25,0 kg | 76776
328211 | 5636 | 1362 | 4 | 2005-11-18 06:23 | Chemical analysis request at LFVD in chemical lab: 76776/ 0 Kotnik Marijan | 76776
328212 | 5636 | 1016 | 1 | 2005-11-18 06:26 | Heat stop 76776 | 76776
328375 | 5641 | 1015 | 1 | 2005-11-23 22:30 | Heat start 76781 | 76781
328376 | 5641 | 1400 | 5 | 2005-11-23 22:30 | Added [48] FeV = 500,0 kg | 76781
328377 | 5641 | 1400 | 5 | 2005-11-23 22:30 | Added [13] CaO = 400,0 kg | 76781
328378 | 5641 | 1400 | 5 | 2005-11-23 22:30 | Added [12] BOKSIT beli = 100,0 kg | 76781
328379 | 5641 | 1400 | 5 | 2005-11-23 22:30 | Added [10] Al bloki = 10,0 kg | 76781
328380 | 5641 | 1400 | 5 | 2005-11-23 22:30 | Added [52] KARBORITmleti = 100,0 kg | 76781
328383 | 5641 | 1101 | 2 | 2005-11-23 22:37 | Celox measurment: Temperatura = 1585 °C, O2 = 0,0 ppm, C = 0,000 %, Al = 0,000 % | 76781
328384 | 5641 | 1400 | 5 | 2005-11-23 22:42 | Added [33] FeMnC = 120,0 kg | 76781
328385 | 5641 | 1400 | 5 | 2005-11-23 22:42 | Added [41] FeSi = 120,0 kg | 76781
328386 | 5641 | 1400 | 5 | 2005-11-23 22:42 | Added [28] FeCrC Si = 200,0 kg | 76781
328387 | 5641 | 1400 | 5 | 2005-11-23 22:42 | Added [10] Al bloki = 5,0 kg | 76781
328388 | 5641 | 1252 | 3 | 2005-11-23 22:44 | Heating start 300 kWh | 76781
328389 | 5641 | 1101 | 2 | 2005-11-23 22:48 | Celox measurment: Temperatura = 1569 °C, O2 = 0,0 ppm, C = 0,000 %, Al = 0,000 % | 76781
328390 | 5641 | 1361 | 4 | 2005-11-23 22:49 | Zahteva za analizo z VPP na Spectro: 76781/ 5 e Adam Maks | 76781
328391 | 5641 | 1400 | 5 | 2005-11-23 22:57 | Added [48] FeV = 20,0 kg | 76781
328392 | 5641 | 1400 | 5 | 2005-11-23 22:57 | Added [33] FeMnC = 20,0 kg | 76781
328393 | 5641 | 1400 | 5 | 2005-11-23 22:57 | Added [41] FeSi = 30,0 kg | 76781
328394 | 5641 | 1400 | 5 | 2005-11-23 22:57 | Added [28] FeCrC Si = 60,0 kg | 76781
328395 | 5641 | 1400 | 5 | 2005-11-23 22:57 | Added [13] CaO = 300,0 kg | 76781
328396 | 5641 | 1400 | 5 | 2005-11-23 22:57 | Added [12] BOKSIT beli = 80,0 kg | 76781
328397 | 5641 | 1400 | 5 | 2005-11-23 22:57 | Added [10] Al bloki = 3,0 kg | 76781
328398 | 5641 | 1400 | 5 | 2005-11-23 22:57 | Added [52] KARBORITmleti = 10,0 kg | 76781
328399 | 5641 | 1251 | 3 | 2005-11-23 23:04 | Degassing start | 76781
328400 | 5641 | 1101 | 2 | 2005-11-23 23:43 | Celox measurment: Temperatura = 1478 °C, O2 = 0,0 ppm, C = 0,000 %, Al = 0,000 % | 76781
328401 | 5641 | 1361 | 4 | 2005-11-23 23:45 | Zahteva za analizo z VPP na Spectro: 76781/ 6 e Adam Maks | 76781
328402 | 5641 | 1362 | 4 | 2005-11-23 23:45 | Chemical analysis request at LFVD in chemical lab: 76781/ 9 Adam Maks | 76781
328403 | 5641 | 1400 | 5 | 2005-11-23 23:45 | Added [12] BOKSIT beli = 80,0 kg | 76781
328404 | 5641 | 1400 | 5 | 2005-11-23 23:45 | Added [21] EPZ zlindra = 160,0 kg | 76781
328405 | 5641 | 1111 | 2 | 2005-11-23 23:51 | Hydris meritev: H2 = 1,20 ppm, PBL = 1738 hPa, PSU = 613 hPa | 76781
328413 | 5641 | 1400 | 5 | 2005-11-23 23:55 | Added [72] Al opl.zica = 1,6 kg | 76781
328406 | 5641 | 1101 | 2 | 2005-11-23 23:56 | Celox measurment: Temperatura = 1458 °C, O2 = 0,0 ppm, C = 0,000 %, Al = 0,000 % | 76781
328407 | 5641 | 1400 | 5 | 2005-11-23 23:56 | Added [35] FeMo = 13,0 kg | 76781
328409 | 5641 | 1400 | 5 | 2005-11-23 23:56 | Added [26] FeCrA = 50,0 kg | 76781
328408 | 5641 | 1252 | 3 | 2005-11-23 23:58 | Heating start 300 kWh | 76781
328410 | 5641 | 1361 | 4 | 2005-11-24 00:02 | Zahteva za analizo z VPP na Spectro: 76781/ 7 e Adam Maks | 76781
328411 | 5641 | 1101 | 2 | 2005-11-24 00:05 | Celox measurment: Temperatura = 1466 °C, O2 = 0,0 ppm, C = 0,000 %, Al = 0,000 % | 76781
328412 | 5641 | 1400 | 5 | 2005-11-24 00:08 | Added [15] CASIfi13 = 16,5 kg | 76781
328414 | 5641 | 1400 | 5 | 2005-11-24 00:10 | Added [74] Borax = 25,0 kg | 76781
328415 | 5641 | 1362 | 4 | 2005-11-24 00:10 | Chemical analysis request at LFVD in chemical lab: 76781/ 0 Adam Maks | 76781
328416 | 5641 | 1016 | 1 | 2005-11-24 00:12 | Heat stop 76781 | 76781
328445 | 5643 | 1015 | 1 | 2005-11-24 01:48 | Heat start 76783 | 76783
328446 | 5643 | 1400 | 5 | 2005-11-24 01:48 | Added [48] FeV = 150,0 kg | 76783
328447 | 5643 | 1400 | 5 | 2005-11-24 01:48 | Added [13] CaO = 300,0 kg | 76783
328448 | 5643 | 1400 | 5 | 2005-11-24 01:48 | Added [12] BOKSIT beli = 80,0 kg | 76783
328449 | 5643 | 1400 | 5 | 2005-11-24 01:48 | Added [10] Al bloki = 10,0 kg | 76783
328452 | 5643 | 1101 | 2 | 2005-11-24 01:55 | Celox measurment: Temperatura = 1513 °C, O2 = 0,0 ppm, C = 0,000 %, Al = 0,000 % | 76783
328453 | 5643 | 1400 | 5 | 2005-11-24 01:58 | Added [35] FeMo = 30,0 kg | 76783
328454 | 5643 | 1400 | 5 | 2005-11-24 01:58 | Added [48] FeV = 30,0 kg | 76783
328455 | 5643 | 1400 | 5 | 2005-11-24 01:58 | Added [41] FeSi = 130,0 kg | 76783
328456 | 5643 | 1400 | 5 | 2005-11-24 01:58 | Added [28] FeCrC Si = 1000,0 kg | 76783
328457 | 5643 | 1400 | 5 | 2005-11-24 01:58 | Added [10] Al bloki = 5,0 kg | 76783
328458 | 5643 | 1252 | 3 | 2005-11-24 02:00 | Heating start 1000 kWh | 76783
328459 | 5643 | 1101 | 2 | 2005-11-24 02:12 | Celox measurment: Temperatura = 1508 °C, O2 = 0,0 ppm, C = 0,000 %, Al = 0,000 % | 76783
328460 | 5643 | 1361 | 4 | 2005-11-24 02:13 | Zahteva za analizo z VPP na Spectro: 76783/ 5 e Adam Maks | 76783
328461 | 5643 | 1252 | 3 | 2005-11-24 02:13 | Heating start 500 kWh | 76783
328462 | 5643 | 1400 | 5 | 2005-11-24 02:23 | Added [35] FeMo = 15,0 kg | 76783
328463 | 5643 | 1400 | 5 | 2005-11-24 02:23 | Added [65] SLAGMAG 65B = 100,0 kg | 76783
328464 | 5643 | 1400 | 5 | 2005-11-24 02:23 | Added [48] FeV = 20,0 kg | 76783
328465 | 5643 | 1400 | 5 | 2005-11-24 02:23 | Added [28] FeCrC Si = 120,0 kg | 76783
328466 | 5643 | 1400 | 5 | 2005-11-24 02:23 | Added [12] BOKSIT beli = 50,0 kg | 76783
328467 | 5643 | 1400 | 5 | 2005-11-24 02:23 | Added [13] CaO = 100,0 kg | 76783
328468 | 5643 | 1400 | 5 | 2005-11-24 02:23 | Added [52] KARBORITmleti = 45,0 kg | 76783
328469 | 5643 | 1251 | 3 | 2005-11-24 02:29 | Degassing start | 76783
328470 | 5643 | 1101 | 2 | 2005-11-24 03:01 | Celox measurment: Temperatura = 1458 °C, O2 = 0,0 ppm, C = 0,000 %, Al = 0,000 % | 76783
328471 | 5643 | 1400 | 5 | 2005-11-24 03:02 | Added [21] EPZ zlindra = 150,0 kg | 76783
328472 | 5643 | 1361 | 4 | 2005-11-24 03:02 | Zahteva za analizo z VPP na Spectro: 76783/ 6 e Adam Maks | 76783
328473 | 5643 | 1362 | 4 | 2005-11-24 03:02 | Chemical analysis request at LFVD in chemical lab: 76783/ 9 Adam Maks | 76783
328474 | 5643 | 1400 | 5 | 2005-11-24 03:07 | Added [41] FeSi = 20,0 kg | 76783
328475 | 5643 | 1400 | 5 | 2005-11-24 03:07 | Added [10] Al bloki = 3,0 kg | 76783
328476 | 5643 | 1252 | 3 | 2005-11-24 03:10 | Heating start 400 kWh | 76783
328477 | 5643 | 1400 | 5 | 2005-11-24 03:20 | Added [41] FeSi = 20,0 kg | 76783
328478 | 5643 | 1101 | 2 | 2005-11-24 03:21 | Celox measurment: Temperatura = 1458 °C, O2 = 0,0 ppm, C = 0,000 %, Al = 0,000 % | 76783
328479 | 5643 | 1252 | 3 | 2005-11-24 03:21 | Heating start 200 kWh | 76783
328480 | 5643 | 1400 | 5 | 2005-11-24 03:26 | Added [15] CASIfi13 = 16,5 kg | 76783
328481 | 5643 | 1400 | 5 | 2005-11-24 03:27 | Added [74] Borax = 25,0 kg | 76783
328482 | 5643 | 1362 | 4 | 2005-11-24 03:27 | Chemical analysis request at LFVD in chemical lab: 76783/ 0 Adam Maks | 76783
328483 | 5643 | 1016 | 1 | 2005-11-24 03:31 | Heat stop 76783 | 76783
328898 | 5655 | 1015 | 1 | 2005-11-25 18:42 | Heat start 76795 | 76795
328899 | 5655 | 1400 | 5 | 2005-11-25 18:42 | Added [48] FeV = 500,0 kg | 76795
328900 | 5655 | 1400 | 5 | 2005-11-25 18:42 | Added [12] BOKSIT beli = 100,0 kg | 76795
328901 | 5655 | 1400 | 5 | 2005-11-25 18:42 | Added [13] CaO = 400,0 kg | 76795
328905 | 5655 | 1400 | 5 | 2005-11-25 18:42 | Added [10] Al bloki = 5,0 kg | 76795
328906 | 5655 | 1400 | 5 | 2005-11-25 18:42 | Added [52] KARBORITmleti = 100,0 kg | 76795
328904 | 5655 | 1361 | 4 | 2005-11-25 18:47 | Zahteva za analizo z VPP na Spectro: 76795/ 4 e Kotnik Marijan | 76795
328907 | 5655 | 1101 | 2 | 2005-11-25 18:50 | Celox measurment: Temperatura = 1586 °C, O2 = 0,0 ppm, C = 0,000 %, Al = 0,000 % | 76795
328908 | 5655 | 1400 | 5 | 2005-11-25 18:56 | Added [48] FeV = 70,0 kg | 76795
328909 | 5655 | 1400 | 5 | 2005-11-25 18:56 | Added [41] FeSi = 130,0 kg | 76795
328910 | 5655 | 1400 | 5 | 2005-11-25 18:56 | Added [27] FeCrC = 1100,0 kg | 76795
328911 | 5655 | 1400 | 5 | 2005-11-25 18:56 | Added [10] Al bloki = 5,0 kg | 76795
328912 | 5655 | 1400 | 5 | 2005-11-25 18:56 | Added [52] KARBORITmleti = 50,0 kg | 76795
328913 | 5655 | 1101 | 2 | 2005-11-25 19:00 | Celox measurment: Temperatura = 1512 °C, O2 = 0,0 ppm, C = 0,000 %, Al = 0,000 % | 76795
328914 | 5655 | 1252 | 3 | 2005-11-25 19:02 | Heating start 700 kWh | 76795
328915 | 5655 | 1361 | 4 | 2005-11-25 19:09 | Zahteva za analizo z VPP na Spectro: 76795/ 5 e Kotnik Marijan | 76795
328916 | 5655 | 1400 | 5 | 2005-11-25 19:15 | Added [48] FeV = 10,0 kg | 76795
328917 | 5655 | 1400 | 5 | 2005-11-25 19:15 | Added [41] FeSi = 30,0 kg | 76795
328918 | 5655 | 1400 | 5 | 2005-11-25 19:15 | Added [27] FeCrC = 130,0 kg | 76795
328919 | 5655 | 1400 | 5 | 2005-11-25 19:15 | Added [13] CaO = 200,0 kg | 76795
328920 | 5655 | 1400 | 5 | 2005-11-25 19:15 | Added [52] KARBORITmleti = 10,0 kg | 76795
328921 | 5655 | 1251 | 3 | 2005-11-25 19:21 | Degassing start | 76795
328925 | 5655 | 1400 | 5 | 2005-11-25 19:53 | Added [12] BOKSIT beli = 80,0 kg | 76795
328926 | 5655 | 1400 | 5 | 2005-11-25 19:53 | Added [21] EPZ zlindra = 100,0 kg | 76795
328922 | 5655 | 1101 | 2 | 2005-11-25 19:54 | Celox measurment: Temperatura = 1466 °C, O2 = 0,0 ppm, C = 0,000 %, Al = 0,000 % | 76795
328923 | 5655 | 1361 | 4 | 2005-11-25 19:55 | Zahteva za analizo z VPP na Spectro: 76795/ 6 e Kotnik Marijan | 76795
328924 | 5655 | 1362 | 4 | 2005-11-25 19:55 | Chemical analysis request at LFVD in chemical lab: 76795/ 9 Kotnik Marijan | 76795
328927 | 5655 | 1252 | 3 | 2005-11-25 19:57 | Heating start 300 kWh | 76795
328928 | 5655 | 1400 | 5 | 2005-11-25 20:11 | Added [17] Cfi13 = 31,0 kg | 76795
328929 | 5655 | 1400 | 5 | 2005-11-25 20:11 | Added [72] Al opl.zica = 2,0 kg | 76795
328930 | 5655 | 1400 | 5 | 2005-11-25 20:11 | Added [48] FeV = 15,0 kg | 76795
328931 | 5655 | 1400 | 5 | 2005-11-25 20:11 | Added [27] FeCrC = 30,0 kg | 76795
328932 | 5655 | 1101 | 2 | 2005-11-25 20:13 | Celox measurment: Temperatura = 1458 °C, O2 = 0,0 ppm, C = 0,000 %, Al = 0,000 % | 76795
328933 | 5655 | 1252 | 3 | 2005-11-25 20:14 | Heating start 300 kWh | 76795
328934 | 5655 | 1400 | 5 | 2005-11-25 20:21 | Added [15] CASIfi13 = 16,5 kg | 76795
328935 | 5655 | 1400 | 5 | 2005-11-25 20:21 | Added [74] Borax = 25,0 kg | 76795
328936 | 5655 | 1362 | 4 | 2005-11-25 20:22 | Chemical analysis request at LFVD in chemical lab: 76795/ 0 Kotnik Marijan | 76795
328937 | 5655 | 1016 | 1 | 2005-11-25 20:25 | Heat stop 76795 | 76795
329006 | 5658 | 1015 | 1 | 2005-11-25 23:52 | Heat start 76798 | 76798
329007 | 5658 | 1400 | 5 | 2005-11-25 23:52 | Added [48] FeV = 300,0 kg | 76798
329008 | 5658 | 1400 | 5 | 2005-11-25 23:52 | Added [12] BOKSIT beli = 80,0 kg | 76798
329009 | 5658 | 1400 | 5 | 2005-11-25 23:52 | Added [13] CaO = 400,0 kg | 76798
329010 | 5658 | 1400 | 5 | 2005-11-25 23:52 | Added [10] Al bloki = 10,0 kg | 76798
329013 | 5658 | 1101 | 2 | 2005-11-26 00:01 | Celox measurment: Temperatura = 1559 °C, O2 = 0,0 ppm, C = 0,000 %, Al = 0,000 % | 76798
329014 | 5658 | 1400 | 5 | 2005-11-26 00:08 | Added [65] SLAGMAG 65B = 100,0 kg | 76798
329015 | 5658 | 1400 | 5 | 2005-11-26 00:08 | Added [48] FeV = 45,0 kg | 76798
329016 | 5658 | 1400 | 5 | 2005-11-26 00:08 | Added [41] FeSi = 90,0 kg | 76798
329017 | 5658 | 1400 | 5 | 2005-11-26 00:08 | Added [28] FeCrC Si = 700,0 kg | 76798
329018 | 5658 | 1400 | 5 | 2005-11-26 00:08 | Added [12] BOKSIT beli = 50,0 kg | 76798
329019 | 5658 | 1400 | 5 | 2005-11-26 00:08 | Added [13] CaO = 100,0 kg | 76798
329020 | 5658 | 1400 | 5 | 2005-11-26 00:08 | Added [10] Al bloki = 3,0 kg | 76798
329021 | 5658 | 1400 | 5 | 2005-11-26 00:08 | Added [52] KARBORITmleti = 40,0 kg | 76798
329022 | 5658 | 1251 | 3 | 2005-11-26 00:15 | Degassing start | 76798
329023 | 5658 | 1101 | 2 | 2005-11-26 00:47 | Celox measurment: Temperatura = 1475 °C, O2 = 0,0 ppm, C = 0,000 %, Al = 0,000 % | 76798
329024 | 5658 | 1361 | 4 | 2005-11-26 00:48 | Zahteva za analizo z VPP na Spectro: 76798/ 5 e Adam Maks | 76798
329025 | 5658 | 1362 | 4 | 2005-11-26 00:48 | Chemical analysis request at LFVD in chemical lab: 76798/ 9 Adam Maks | 76798
329026 | 5658 | 1400 | 5 | 2005-11-26 00:48 | Added [12] BOKSIT beli = 80,0 kg | 76798
329027 | 5658 | 1400 | 5 | 2005-11-26 00:48 | Added [21] EPZ zlindra = 130,0 kg | 76798
329028 | 5658 | 1400 | 5 | 2005-11-26 01:01 | Added [41] FeSi = 50,0 kg | 76798
329029 | 5658 | 1400 | 5 | 2005-11-26 01:01 | Added [28] FeCrC Si = 150,0 kg | 76798
329030 | 5658 | 1400 | 5 | 2005-11-26 01:01 | Added [10] Al bloki = 5,0 kg | 76798
329031 | 5658 | 1400 | 5 | 2005-11-26 01:01 | Added [17] Cfi13 = 10,3 kg | 76798
329032 | 5658 | 1252 | 3 | 2005-11-26 01:05 | Heating start 200 kWh | 76798
329033 | 5658 | 1101 | 2 | 2005-11-26 01:08 | Celox measurment: Temperatura = 1460 °C, O2 = 0,0 ppm, C = 0,000 %, Al = 0,000 % | 76798
329034 | 5658 | 1252 | 3 | 2005-11-26 01:08 | Heating start 300 kWh | 76798
329035 | 5658 | 1361 | 4 | 2005-11-26 01:22 | Zahteva za analizo z VPP na Spectro: 76798/ 6 e Adam Maks | 76798
329036 | 5658 | 1101 | 2 | 2005-11-26 01:22 | Celox measurment: Temperatura = 1464 °C, O2 = 0,0 ppm, C = 0,000 %, Al = 0,000 % | 76798
329037 | 5658 | 1252 | 3 | 2005-11-26 01:31 | Heating start 200 kWh | 76798
329038 | 5658 | 1400 | 5 | 2005-11-26 01:36 | Added [15] CASIfi13 = 16,5 kg | 76798
329039 | 5658 | 1400 | 5 | 2005-11-26 01:37 | Added [74] Borax = 25,0 kg | 76798
329040 | 5658 | 1362 | 4 | 2005-11-26 01:40 | Chemical analysis request at LFVD in chemical lab: 76798/ 0 Adam Maks | 76798
329041 | 5658 | 1016 | 1 | 2005-11-26 01:41 | Heat stop 76798 | 76798
329349 | 5667 | 1015 | 1 | 2005-11-26 19:30 | Heat start 76807 | 76807
329350 | 5667 | 1400 | 5 | 2005-11-26 19:30 | Added [48] FeV = 530,0 kg | 76807
329351 | 5667 | 1400 | 5 | 2005-11-26 19:30 | Added [12] BOKSIT beli = 100,0 kg | 76807
329352 | 5667 | 1400 | 5 | 2005-11-26 19:30 | Added [13] CaO = 400,0 kg | 76807
329364 | 5667 | 1400 | 5 | 2005-11-26 19:30 | Added [10] Al bloki = 10,0 kg | 76807
329365 | 5667 | 1400 | 5 | 2005-11-26 19:30 | Added [52] KARBORITmleti = 200,0 kg | 76807
329355 | 5667 | 1101 | 2 | 2005-11-26 19:45 | Celox measurment: Temperatura = 1547 °C, O2 = 0,0 ppm, C = 0,000 %, Al = 0,000 % | 76807
329356 | 5667 | 1400 | 5 | 2005-11-26 19:54 | Added [35] FeMo = 160,0 kg | 76807
329357 | 5667 | 1400 | 5 | 2005-11-26 19:54 | Added [48] FeV = 20,0 kg | 76807
329358 | 5667 | 1400 | 5 | 2005-11-26 19:54 | Added [33] FeMnC = 100,0 kg | 76807
329359 | 5667 | 1400 | 5 | 2005-11-26 19:54 | Added [41] FeSi = 110,0 kg | 76807
329360 | 5667 | 1400 | 5 | 2005-11-26 19:54 | Added [27] FeCrC = 550,0 kg | 76807
329361 | 5667 | 1400 | 5 | 2005-11-26 19:54 | Added [13] CaO = 200,0 kg | 76807
329362 | 5667 | 1400 | 5 | 2005-11-26 19:54 | Added [10] Al bloki = 5,0 kg | 76807
329363 | 5667 | 1400 | 5 | 2005-11-26 19:54 | Added [52] KARBORITmleti = 25,0 kg | 76807
329366 | 5667 | 1251 | 3 | 2005-11-26 20:03 | Degassing start | 76807
329367 | 5667 | 1400 | 5 | 2005-11-26 20:33 | Added [12] BOKSIT beli = 100,0 kg | 76807
329368 | 5667 | 1101 | 2 | 2005-11-26 20:35 | Celox measurment: Temperatura = 1467 °C, O2 = 0,0 ppm, C = 0,000 %, Al = 0,000 % | 76807
329369 | 5667 | 1361 | 4 | 2005-11-26 20:36 | Zahteva za analizo z VPP na Spectro: 76807/ 5 e Kotnik Marijan | 76807
329370 | 5667 | 1362 | 4 | 2005-11-26 20:36 | Chemical analysis request at LFVD in chemical lab: 76807/ 9 Kotnik Marijan | 76807
329371 | 5667 | 1252 | 3 | 2005-11-26 20:36 | Heating start 200 kWh | 76807
329372 | 5667 | 1400 | 5 | 2005-11-26 20:50 | Added [17] Cfi13 = 5,2 kg | 76807
329373 | 5667 | 1400 | 5 | 2005-11-26 20:50 | Added [72] Al opl.zica = 5,0 kg | 76807
329374 | 5667 | 1101 | 2 | 2005-11-26 20:53 | Celox measurment: Temperatura = 1465 °C, O2 = 0,0 ppm, C = 0,000 %, Al = 0,000 % | 76807
329375 | 5667 | 1252 | 3 | 2005-11-26 20:54 | Heating start 200 kWh | 76807
329376 | 5667 | 1400 | 5 | 2005-11-26 20:54 | Added [35] FeMo = 10,0 kg | 76807
329377 | 5667 | 1400 | 5 | 2005-11-26 20:54 | Added [48] FeV = 10,0 kg | 76807
329378 | 5667 | 1400 | 5 | 2005-11-26 20:54 | Added [27] FeCrC = 100,0 kg | 76807
329379 | 5667 | 1400 | 5 | 2005-11-26 20:59 | Added [15] CASIfi13 = 16,5 kg | 76807
329380 | 5667 | 1400 | 5 | 2005-11-26 21:00 | Added [74] Borax = 25,0 kg | 76807
329381 | 5667 | 1362 | 4 | 2005-11-26 21:02 | Chemical analysis request at LFVD in chemical lab: 76807/ 0 Kotnik Marijan | 76807
329382 | 5667 | 1016 | 1 | 2005-11-26 21:04 | Heat stop 76807 | 76807
329574 | 5673 | 1400 | 5 | 2005-11-27 13:45 | Added [12] BOKSIT beli = 50,0 kg | 76813
329575 | 5673 | 1400 | 5 | 2005-11-27 13:45 | Added [13] CaO = 400,0 kg | 76813
329576 | 5673 | 1400 | 5 | 2005-11-27 13:45 | Added [10] Al bloki = 5,0 kg | 76813
329577 | 5673 | 1400 | 5 | 2005-11-27 13:45 | Added [52] KARBORITmleti = 75,0 kg | 76813
329566 | 5673 | 1102 | 2 | 2005-11-27 13:55 | Temperature measurment: Temperature = 1575 °C | 76813
329567 | 5673 | 1400 | 5 | 2005-11-27 14:05 | Added [35] FeMo = 40,0 kg | 76813
329568 | 5673 | 1400 | 5 | 2005-11-27 14:05 | Added [48] FeV = 150,0 kg | 76813
329569 | 5673 | 1400 | 5 | 2005-11-27 14:05 | Added [41] FeSi = 100,0 kg | 76813
329570 | 5673 | 1400 | 5 | 2005-11-27 14:05 | Added [27] FeCrC = 600,0 kg | 76813
329571 | 5673 | 1400 | 5 | 2005-11-27 14:05 | Added [12] BOKSIT beli = 80,0 kg | 76813
329572 | 5673 | 1400 | 5 | 2005-11-27 14:05 | Added [13] CaO = 150,0 kg | 76813
329573 | 5673 | 1251 | 3 | 2005-11-27 14:15 | Degassing start | 76813
329565 | 5673 | 1015 | 1 | 2005-11-27 14:20 | Heat start 76813 | 76813
329580 | 5673 | 1400 | 5 | 2005-11-27 14:47 | Added [12] BOKSIT beli = 100,0 kg | 76813
329581 | 5673 | 1101 | 2 | 2005-11-27 14:50 | Celox measurment: Temperatura = 1436 °C, O2 = 0,0 ppm, C = 0,000 %, Al = 0,000 % | 76813
329582 | 5673 | 1252 | 3 | 2005-11-27 14:51 | Heating start 800 kWh | 76813
329583 | 5673 | 1101 | 2 | 2005-11-27 14:59 | Celox measurment: Temperatura = 1462 °C, O2 = 0,0 ppm, C = 0,000 %, Al = 0,000 % | 76813
329584 | 5673 | 1361 | 4 | 2005-11-27 14:59 | Zahteva za analizo z VPP na Spectro: 76813/ 5 e Kotnik Marijan | 76813
329585 | 5673 | 1362 | 4 | 2005-11-27 14:59 | Chemical analysis request at LFVD in chemical lab: 76813/ 9 Kotnik Marijan | 76813
329586 | 5673 | 1252 | 3 | 2005-11-27 15:00 | Heating start 400 kWh | 76813
329587 | 5673 | 1101 | 2 | 2005-11-27 15:13 | Celox measurment: Temperatura = 1473 °C, O2 = 0,0 ppm, C = 0,000 %, Al = 0,000 % | 76813
329588 | 5673 | 1101 | 2 | 2005-11-27 15:14 | Celox measurment: Temperatura = 1473 °C, O2 = 0,0 ppm, C = 0,000 %, Al = 0,000 % | 76813
329589 | 5673 | 1400 | 5 | 2005-11-27 15:15 | Added [48] FeV = 30,0 kg | 76813
329590 | 5673 | 1400 | 5 | 2005-11-27 15:15 | Added [27] FeCrC = 120,0 kg | 76813
329591 | 5673 | 1400 | 5 | 2005-11-27 15:15 | Added [15] CASIfi13 = 16,5 kg | 76813
329592 | 5673 | 1400 | 5 | 2005-11-27 15:19 | Added [74] Borax = 25,0 kg | 76813
329593 | 5673 | 1362 | 4 | 2005-11-27 15:20 | Chemical analysis request at LFVD in chemical lab: 76813/ 0 Kotnik Marijan | 76813
329594 | 5673 | 1016 | 1 | 2005-11-27 15:22 | Heat stop 76813 | 76813
330095 | 5687 | 1400 | 5 | 2005-12-01 01:00 | Added [12] BOKSIT beli = 50,0 kg | 76827
330096 | 5687 | 1400 | 5 | 2005-12-01 01:00 | Added [13] CaO = 400,0 kg | 76827
330097 | 5687 | 1400 | 5 | 2005-12-01 01:00 | Added [10] Al bloki = 15,0 kg | 76827
330098 | 5687 | 1400 | 5 | 2005-12-01 01:00 | Added [52] KARBORITmleti = 125,0 kg | 76827
330094 | 5687 | 1015 | 1 | 2005-12-01 01:06 | Heat start 76827 | 76827
330100 | 5687 | 1400 | 5 | 2005-12-01 01:17 | Added [35] FeMo = 50,0 kg | 76827
330101 | 5687 | 1400 | 5 | 2005-12-01 01:17 | Added [48] FeV = 270,0 kg | 76827
330102 | 5687 | 1400 | 5 | 2005-12-01 01:17 | Added [33] FeMnC = 50,0 kg | 76827
330103 | 5687 | 1400 | 5 | 2005-12-01 01:17 | Added [41] FeSi = 120,0 kg | 76827
330104 | 5687 | 1400 | 5 | 2005-12-01 01:17 | Added [27] FeCrC = 700,0 kg | 76827
330105 | 5687 | 1400 | 5 | 2005-12-01 01:17 | Added [52] KARBORITmleti = 15,0 kg | 76827
330106 | 5687 | 1251 | 3 | 2005-12-01 01:23 | Degassing start | 76827
330107 | 5687 | 1400 | 5 | 2005-12-01 01:55 | Added [12] BOKSIT beli = 100,0 kg | 76827
330108 | 5687 | 1101 | 2 | 2005-12-01 01:57 | Celox measurment: Temperatura = 1450 °C, O2 = 0,0 ppm, C = 0,000 %, Al = 0,000 % | 76827
330109 | 5687 | 1252 | 3 | 2005-12-01 01:58 | Heating start 500 kWh | 76827
330110 | 5687 | 1362 | 4 | 2005-12-01 02:04 | Chemical analysis request at LFVD in chemical lab: 76827/ 8 Ferk Jože | 76827
330111 | 5687 | 1361 | 4 | 2005-12-01 02:04 | Zahteva za analizo z VPP na Spectro: 76827/ 5 e Ferk Jože | 76827
330112 | 5687 | 1252 | 3 | 2005-12-01 02:05 | Heating start 500 kWh | 76827
330113 | 5687 | 1400 | 5 | 2005-12-01 02:21 | Added [35] FeMo = 30,0 kg | 76827
330114 | 5687 | 1400 | 5 | 2005-12-01 02:21 | Added [48] FeV = 60,0 kg | 76827
330115 | 5687 | 1400 | 5 | 2005-12-01 02:21 | Added [27] FeCrC = 200,0 kg | 76827
330116 | 5687 | 1400 | 5 | 2005-12-01 02:24 | Added [72] Al opl.zica = 5,0 kg | 76827
330117 | 5687 | 1101 | 2 | 2005-12-01 02:25 | Celox measurment: Temperatura = 1454 °C, O2 = 0,0 ppm, C = 0,000 %, Al = 0,000 % | 76827
330118 | 5687 | 1252 | 3 | 2005-12-01 02:26 | Heating start 500 kWh | 76827
330119 | 5687 | 1361 | 4 | 2005-12-01 02:36 | Zahteva za analizo z VPP na Spectro: 76827/ 6 e Ferk Jože | 76827
330120 | 5687 | 1101 | 2 | 2005-12-01 02:36 | Celox measurment: Temperatura = 1473 °C, O2 = 0,0 ppm, C = 0,000 %, Al = 0,000 % | 76827
330121 | 5687 | 1400 | 5 | 2005-12-01 02:41 | Added [72] Al opl.zica = 2,0 kg | 76827
330122 | 5687 | 1101 | 2 | 2005-12-01 02:43 | Celox measurment: Temperatura = 1465 °C, O2 = 0,0 ppm, C = 0,000 %, Al = 0,000 % | 76827
330123 | 5687 | 1252 | 3 | 2005-12-01 02:47 | Heating start 300 kWh | 76827
330124 | 5687 | 1101 | 2 | 2005-12-01 02:50 | Celox measurment: Temperatura = 1473 °C, O2 = 0,0 ppm, C = 0,000 %, Al = 0,000 % | 76827
330125 | 5687 | 1400 | 5 | 2005-12-01 02:53 | Added [15] CASIfi13 = 16,5 kg | 76827
330126 | 5687 | 1400 | 5 | 2005-12-01 02:53 | Added [74] Borax = 50,0 kg | 76827
330127 | 5687 | 1362 | 4 | 2005-12-01 02:53 | Chemical analysis request at LFVD in chemical lab: 76827/ 0 Ferk Jože | 76827
330128 | 5687 | 1016 | 1 | 2005-12-01 03:00 | Heat stop 76827 | 76827
330240 | 5691 | 1015 | 1 | 2005-12-01 15:40 | Heat start 76831 | 76831
330241 | 5691 | 1400 | 5 | 2005-12-01 15:40 | Added [48] FeV = 250,0 kg | 76831
330242 | 5691 | 1400 | 5 | 2005-12-01 15:40 | Added [13] CaO = 300,0 kg | 76831
330243 | 5691 | 1400 | 5 | 2005-12-01 15:40 | Added [12] BOKSIT beli = 80,0 kg | 76831
330244 | 5691 | 1400 | 5 | 2005-12-01 15:40 | Added [10] Al bloki = 15,0 kg | 76831
330245 | 5691 | 1400 | 5 | 2005-12-01 15:40 | Added [52] KARBORITmleti = 100,0 kg | 76831
330248 | 5691 | 1101 | 2 | 2005-12-01 15:45 | Celox measurment: Temperatura = 1584 °C, O2 = 0,0 ppm, C = 0,000 %, Al = 0,000 % | 76831
330249 | 5691 | 1400 | 5 | 2005-12-01 15:52 | Added [35] FeMo = 20,0 kg | 76831
330250 | 5691 | 1400 | 5 | 2005-12-01 15:52 | Added [48] FeV = 80,0 kg | 76831
330251 | 5691 | 1400 | 5 | 2005-12-01 15:52 | Added [33] FeMnC = 60,0 kg | 76831
330252 | 5691 | 1400 | 5 | 2005-12-01 15:52 | Added [41] FeSi = 140,0 kg | 76831
330253 | 5691 | 1400 | 5 | 2005-12-01 15:52 | Added [28] FeCrC Si = 1100,0 kg | 76831
330254 | 5691 | 1252 | 3 | 2005-12-01 15:54 | Heating start 500 kWh | 76831
330255 | 5691 | 1101 | 2 | 2005-12-01 15:59 | Celox measurment: Temperatura = 1523 °C, O2 = 0,0 ppm, C = 0,000 %, Al = 0,000 % | 76831
330256 | 5691 | 1361 | 4 | 2005-12-01 16:00 | Zahteva za analizo z VPP na Spectro: 76831/ 5 e Adam Maks | 76831
330257 | 5691 | 1252 | 3 | 2005-12-01 16:01 | Heating start 500 kWh | 76831
330258 | 5691 | 1400 | 5 | 2005-12-01 16:09 | Added [65] SLAGMAG 65B = 100,0 kg | 76831
330259 | 5691 | 1400 | 5 | 2005-12-01 16:09 | Added [35] FeMo = 20,0 kg | 76831
330260 | 5691 | 1400 | 5 | 2005-12-01 16:09 | Added [48] FeV = 25,0 kg | 76831
330261 | 5691 | 1400 | 5 | 2005-12-01 16:09 | Added [41] FeSi = 20,0 kg | 76831
330262 | 5691 | 1400 | 5 | 2005-12-01 16:09 | Added [28] FeCrC Si = 250,0 kg | 76831
330263 | 5691 | 1400 | 5 | 2005-12-01 16:09 | Added [13] CaO = 100,0 kg | 76831
330264 | 5691 | 1400 | 5 | 2005-12-01 16:09 | Added [12] BOKSIT beli = 50,0 kg | 76831
330265 | 5691 | 1400 | 5 | 2005-12-01 16:09 | Added [10] Al bloki = 3,0 kg | 76831
330266 | 5691 | 1400 | 5 | 2005-12-01 16:09 | Added [52] KARBORITmleti = 30,0 kg | 76831
330267 | 5691 | 1251 | 3 | 2005-12-01 16:18 | Degassing start | 76831
330268 | 5691 | 1101 | 2 | 2005-12-01 16:49 | Celox measurment: Temperatura = 1465 °C, O2 = 0,0 ppm, C = 0,000 %, Al = 0,000 % | 76831
330269 | 5691 | 1361 | 4 | 2005-12-01 16:51 | Zahteva za analizo z VPP na Spectro: 76831/ 6 e Adam Maks | 76831
330270 | 5691 | 1362 | 4 | 2005-12-01 16:51 | Chemical analysis request at LFVD in chemical lab: 76831/ 9 Adam Maks | 76831
330271 | 5691 | 1400 | 5 | 2005-12-01 16:53 | Added [12] BOKSIT beli = 70,0 kg | 76831
330272 | 5691 | 1252 | 3 | 2005-12-01 16:53 | Heating start 300 kWh | 76831
330276 | 5691 | 1400 | 5 | 2005-12-01 16:56 | Added [72] Al opl.zica = 5,0 kg | 76831
330273 | 5691 | 1400 | 5 | 2005-12-01 17:03 | Added [41] FeSi = 20,0 kg | 76831
330274 | 5691 | 1400 | 5 | 2005-12-01 17:03 | Added [28] FeCrC Si = 60,0 kg | 76831
330275 | 5691 | 1400 | 5 | 2005-12-01 17:03 | Added [17] Cfi13 = 34,4 kg | 76831
330277 | 5691 | 1101 | 2 | 2005-12-01 17:05 | Celox measurment: Temperatura = 1463 °C, O2 = 0,0 ppm, C = 0,000 %, Al = 0,000 % | 76831
330278 | 5691 | 1252 | 3 | 2005-12-01 17:05 | Heating start 200 kWh | 76831
330279 | 5691 | 1252 | 3 | 2005-12-01 17:12 | Heating start 200 kWh | 76831
330280 | 5691 | 1101 | 2 | 2005-12-01 17:22 | Celox measurment: Temperatura = 1467 °C, O2 = 0,0 ppm, C = 0,000 %, Al = 0,000 % | 76831
330281 | 5691 | 1361 | 4 | 2005-12-01 17:23 | Zahteva za analizo z VPP na Spectro: 76831/ 7 e Adam Maks | 76831
330282 | 5691 | 1400 | 5 | 2005-12-01 17:30 | Added [15] CASIfi13 = 18,8 kg | 76831
330283 | 5691 | 1400 | 5 | 2005-12-01 17:30 | Added [74] Borax = 25,0 kg | 76831
330284 | 5691 | 1362 | 4 | 2005-12-01 17:30 | Chemical analysis request at LFVD in chemical lab: 76831/ 0 Adam Maks | 76831
330285 | 5691 | 1016 | 1 | 2005-12-01 17:33 | Heat stop 76831 | 76831
330403 | 5695 | 1400 | 5 | 2005-12-01 23:35 | Added [13] CaO = 350,0 kg | 76835
330404 | 5695 | 1400 | 5 | 2005-12-01 23:35 | Added [10] Al bloki = 5,0 kg | 76835
330406 | 5695 | 1400 | 5 | 2005-12-01 23:35 | Added [52] KARBORITmleti = 50,0 kg | 76835
330402 | 5695 | 1015 | 1 | 2005-12-01 23:42 | Heat start 76835 | 76835
330407 | 5695 | 1400 | 5 | 2005-12-02 00:01 | Added [48] FeV = 180,0 kg | 76835
330408 | 5695 | 1400 | 5 | 2005-12-02 00:01 | Added [33] FeMnC = 20,0 kg | 76835
330409 | 5695 | 1400 | 5 | 2005-12-02 00:01 | Added [41] FeSi = 150,0 kg | 76835
330410 | 5695 | 1400 | 5 | 2005-12-02 00:01 | Added [28] FeCrC Si = 1000,0 kg | 76835
330411 | 5695 | 1400 | 5 | 2005-12-02 00:01 | Added [10] Al bloki = 5,0 kg | 76835
330412 | 5695 | 1400 | 5 | 2005-12-02 00:01 | Added [52] KARBORITmleti = 70,0 kg | 76835
330413 | 5695 | 1251 | 3 | 2005-12-02 00:06 | Degassing start | 76835
330414 | 5695 | 1400 | 5 | 2005-12-02 00:33 | Added [12] BOKSIT beli = 100,0 kg | 76835
330415 | 5695 | 1362 | 4 | 2005-12-02 00:35 | Chemical analysis request at LFVD in chemical lab: 76835/ 8 Ferk Jože | 76835
330416 | 5695 | 1361 | 4 | 2005-12-02 00:35 | Zahteva za analizo z VPP na Spectro: 76835/ 5 e Ferk Jože | 76835
330417 | 5695 | 1252 | 3 | 2005-12-02 00:36 | Heating start 300 kWh | 76835
330418 | 5695 | 1400 | 5 | 2005-12-02 00:44 | Added [12] BOKSIT beli = 50,0 kg | 76835
330419 | 5695 | 1400 | 5 | 2005-12-02 00:44 | Added [13] CaO = 200,0 kg | 76835
330420 | 5695 | 1400 | 5 | 2005-12-02 00:49 | Added [48] FeV = 25,0 kg | 76835
330421 | 5695 | 1400 | 5 | 2005-12-02 00:49 | Added [28] FeCrC Si = 150,0 kg | 76835
330422 | 5695 | 1252 | 3 | 2005-12-02 00:53 | Heating start 500 kWh | 76835
330423 | 5695 | 1361 | 4 | 2005-12-02 00:59 | Zahteva za analizo z VPP na Spectro: 76835/ 6 e Ferk Jože | 76835
330424 | 5695 | 1102 | 2 | 2005-12-02 01:03 | Temperature measurment: Temperature = 1467 °C | 76835
330425 | 5695 | 1400 | 5 | 2005-12-02 01:04 | Added [72] Al opl.zica = 1,4 kg | 76835
330426 | 5695 | 1252 | 3 | 2005-12-02 01:06 | Heating start 200 kWh | 76835
330427 | 5695 | 1400 | 5 | 2005-12-02 01:16 | Added [15] CASIfi13 = 16,5 kg | 76835
330428 | 5695 | 1400 | 5 | 2005-12-02 01:16 | Added [74] Borax = 50,0 kg | 76835
330429 | 5695 | 1362 | 4 | 2005-12-02 01:16 | Chemical analysis request at LFVD in chemical lab: 76835/ 0 Ferk Jože | 76835
330430 | 5695 | 1016 | 1 | 2005-12-02 01:21 | Heat stop 76835 | 76835
331052 | 5712 | 1015 | 1 | 2005-12-03 16:02 | Heat start 76852 | 76852
331053 | 5712 | 1400 | 5 | 2005-12-03 16:02 | Added [48] FeV = 350,0 kg | 76852
331054 | 5712 | 1400 | 5 | 2005-12-03 16:02 | Added [28] FeCrC Si = 800,0 kg | 76852
331055 | 5712 | 1400 | 5 | 2005-12-03 16:02 | Added [13] CaO = 300,0 kg | 76852
331056 | 5712 | 1400 | 5 | 2005-12-03 16:02 | Added [12] BOKSIT beli = 80,0 kg | 76852
331057 | 5712 | 1400 | 5 | 2005-12-03 16:02 | Added [10] Al bloki = 10,0 kg | 76852
331060 | 5712 | 1101 | 2 | 2005-12-03 16:10 | Celox measurment: Temperatura = 1499 °C, O2 = 0,0 ppm, C = 0,000 %, Al = 0,000 % | 76852
331061 | 5712 | 1400 | 5 | 2005-12-03 16:11 | Added [35] FeMo = 20,0 kg | 76852
331062 | 5712 | 1400 | 5 | 2005-12-03 16:11 | Added [48] FeV = 80,0 kg | 76852
331063 | 5712 | 1400 | 5 | 2005-12-03 16:11 | Added [33] FeMnC = 30,0 kg | 76852
331064 | 5712 | 1400 | 5 | 2005-12-03 16:11 | Added [41] FeSi = 120,0 kg | 76852
331065 | 5712 | 1400 | 5 | 2005-12-03 16:11 | Added [28] FeCrC Si = 300,0 kg | 76852
331066 | 5712 | 1400 | 5 | 2005-12-03 16:11 | Added [10] Al bloki = 5,0 kg | 76852
331067 | 5712 | 1400 | 5 | 2005-12-03 16:11 | Added [52] KARBORITmleti = 30,0 kg | 76852
331068 | 5712 | 1252 | 3 | 2005-12-03 16:14 | Heating start 500 kWh | 76852
331069 | 5712 | 1101 | 2 | 2005-12-03 16:22 | Celox measurment: Temperatura = 1492 °C, O2 = 0,0 ppm, C = 0,000 %, Al = 0,000 % | 76852
331070 | 5712 | 1252 | 3 | 2005-12-03 16:23 | Heating start 800 kWh | 76852
331071 | 5712 | 1361 | 4 | 2005-12-03 16:23 | Zahteva za analizo z VPP na Spectro: 76852/ 5 e Adam Maks | 76852
331072 | 5712 | 1400 | 5 | 2005-12-03 16:35 | Added [65] SLAGMAG 65B = 100,0 kg | 76852
331073 | 5712 | 1400 | 5 | 2005-12-03 16:35 | Added [35] FeMo = 20,0 kg | 76852
331074 | 5712 | 1400 | 5 | 2005-12-03 16:35 | Added [48] FeV = 15,0 kg | 76852
331075 | 5712 | 1400 | 5 | 2005-12-03 16:35 | Added [41] FeSi = 20,0 kg | 76852
331076 | 5712 | 1400 | 5 | 2005-12-03 16:35 | Added [26] FeCrA = 100,0 kg | 76852
331077 | 5712 | 1400 | 5 | 2005-12-03 16:35 | Added [13] CaO = 100,0 kg | 76852
331078 | 5712 | 1400 | 5 | 2005-12-03 16:35 | Added [12] BOKSIT beli = 40,0 kg | 76852
331079 | 5712 | 1400 | 5 | 2005-12-03 16:35 | Added [10] Al bloki = 3,0 kg | 76852
331080 | 5712 | 1251 | 3 | 2005-12-03 16:41 | Degassing start | 76852
331081 | 5712 | 1101 | 2 | 2005-12-03 17:09 | Celox measurment: Temperatura = 1470 °C, O2 = 0,0 ppm, C = 0,000 %, Al = 0,000 % | 76852
331082 | 5712 | 1361 | 4 | 2005-12-03 17:11 | Zahteva za analizo z VPP na Spectro: 76852/ 6 e Adam Maks | 76852
331083 | 5712 | 1362 | 4 | 2005-12-03 17:11 | Chemical analysis request at LFVD in chemical lab: 76852/ 9 Adam Maks | 76852
331084 | 5712 | 1400 | 5 | 2005-12-03 17:11 | Added [12] BOKSIT beli = 80,0 kg | 76852
331086 | 5712 | 1400 | 5 | 2005-12-03 17:16 | Added [72] Al opl.zica = 4,4 kg | 76852
331085 | 5712 | 1101 | 2 | 2005-12-03 17:25 | Celox measurment: Temperatura = 1464 °C, O2 = 0,0 ppm, C = 0,000 %, Al = 0,000 % | 76852
331087 | 5712 | 1400 | 5 | 2005-12-03 17:26 | Added [48] FeV = 15,0 kg | 76852
331088 | 5712 | 1400 | 5 | 2005-12-03 17:26 | Added [17] Cfi13 = 13,8 kg | 76852
331089 | 5712 | 1252 | 3 | 2005-12-03 17:27 | Heating start 200 kWh | 76852
331090 | 5712 | 1400 | 5 | 2005-12-03 17:30 | Added [15] CASIfi13 = 18,8 kg | 76852
331091 | 5712 | 1400 | 5 | 2005-12-03 17:30 | Added [74] Borax = 25,0 kg | 76852
331092 | 5712 | 1362 | 4 | 2005-12-03 17:30 | Chemical analysis request at LFVD in chemical lab: 76852/ 0 Adam Maks | 76852
331093 | 5712 | 1016 | 1 | 2005-12-03 17:35 | Heat stop 76852 | 76852
331094 | 5713 | 1015 | 1 | 2005-12-03 17:35 | Heat start 76853 | 76853
331095 | 5713 | 1400 | 5 | 2005-12-03 17:35 | Added [48] FeV = 350,0 kg | 76853
331096 | 5713 | 1400 | 5 | 2005-12-03 17:35 | Added [13] CaO = 300,0 kg | 76853
331097 | 5713 | 1400 | 5 | 2005-12-03 17:35 | Added [12] BOKSIT beli = 80,0 kg | 76853
331098 | 5713 | 1400 | 5 | 2005-12-03 17:35 | Added [10] Al bloki = 10,0 kg | 76853
331099 | 5713 | 1101 | 2 | 2005-12-03 17:43 | Celox measurment: Temperatura = 1572 °C, O2 = 0,0 ppm, C = 0,000 %, Al = 0,000 % | 76853
331100 | 5713 | 1400 | 5 | 2005-12-03 17:47 | Added [65] SLAGMAG 65B = 100,0 kg | 76853
331101 | 5713 | 1400 | 5 | 2005-12-03 17:47 | Added [48] FeV = 60,0 kg | 76853
331102 | 5713 | 1400 | 5 | 2005-12-03 17:47 | Added [33] FeMnC = 30,0 kg | 76853
331103 | 5713 | 1400 | 5 | 2005-12-03 17:47 | Added [41] FeSi = 80,0 kg | 76853
331104 | 5713 | 1400 | 5 | 2005-12-03 17:47 | Added [28] FeCrC Si = 900,0 kg | 76853
331105 | 5713 | 1400 | 5 | 2005-12-03 17:47 | Added [13] CaO = 100,0 kg | 76853
331106 | 5713 | 1400 | 5 | 2005-12-03 17:47 | Added [12] BOKSIT beli = 50,0 kg | 76853
331107 | 5713 | 1400 | 5 | 2005-12-03 17:47 | Added [10] Al bloki = 5,0 kg | 76853
331108 | 5713 | 1400 | 5 | 2005-12-03 17:47 | Added [52] KARBORITmleti = 20,0 kg | 76853
331109 | 5713 | 1251 | 3 | 2005-12-03 17:53 | Degassing start | 76853
331110 | 5713 | 1101 | 2 | 2005-12-03 18:26 | Celox measurment: Temperatura = 1485 °C, O2 = 0,0 ppm, C = 0,000 %, Al = 0,000 % | 76853
331111 | 5713 | 1361 | 4 | 2005-12-03 18:27 | Zahteva za analizo z VPP na Spectro: 76853/ 5 e Adam Maks | 76853
331112 | 5713 | 1362 | 4 | 2005-12-03 18:27 | Chemical analysis request at LFVD in chemical lab: 76853/ 9 Adam Maks | 76853
331118 | 5713 | 1400 | 5 | 2005-12-03 18:40 | Added [21] EPZ zlindra = 80,0 kg | 76853
331113 | 5713 | 1400 | 5 | 2005-12-03 18:45 | Added [48] FeV = 15,0 kg | 76853
331114 | 5713 | 1400 | 5 | 2005-12-03 18:45 | Added [41] FeSi = 30,0 kg | 76853
331115 | 5713 | 1400 | 5 | 2005-12-03 18:45 | Added [26] FeCrA = 50,0 kg | 76853
331116 | 5713 | 1400 | 5 | 2005-12-03 18:45 | Added [28] FeCrC Si = 150,0 kg | 76853
331117 | 5713 | 1400 | 5 | 2005-12-03 18:45 | Added [10] Al bloki = 5,0 kg | 76853
331119 | 5713 | 1101 | 2 | 2005-12-03 18:47 | Celox measurment: Temperatura = 1462 °C, O2 = 0,0 ppm, C = 0,000 %, Al = 0,000 % | 76853
331120 | 5713 | 1252 | 3 | 2005-12-03 18:49 | Heating start 200 kWh | 76853
331121 | 5713 | 1361 | 4 | 2005-12-03 18:52 | Zahteva za analizo z VPP na Spectro: 76853/ 6 e Adam Maks | 76853
331122 | 5713 | 1101 | 2 | 2005-12-03 18:59 | Celox measurment: Temperatura = 1464 °C, O2 = 0,0 ppm, C = 0,000 %, Al = 0,000 % | 76853
331123 | 5713 | 1252 | 3 | 2005-12-03 18:59 | Heating start 200 kWh | 76853
331124 | 5713 | 1400 | 5 | 2005-12-03 19:04 | Added [15] CASIfi13 = 18,8 kg | 76853
331125 | 5713 | 1400 | 5 | 2005-12-03 19:05 | Added [74] Borax = 25,0 kg | 76853
331126 | 5713 | 1362 | 4 | 2005-12-03 19:06 | Chemical analysis request at LFVD in chemical lab: 76853/ 0 Adam Maks | 76853
331127 | 5713 | 1016 | 1 | 2005-12-03 19:11 | Heat stop 76853 | 76853
332222 | 5743 | 1015 | 1 | 2005-12-09 05:05 | Heat start 76883 | 76883
332223 | 5743 | 1400 | 5 | 2005-12-09 05:07 | Added [12] BOKSIT beli = 70,0 kg | 76883
332224 | 5743 | 1400 | 5 | 2005-12-09 05:07 | Added [13] CaO = 300,0 kg | 76883
332225 | 5743 | 1400 | 5 | 2005-12-09 05:07 | Added [10] Al bloki = 5,0 kg | 76883
332229 | 5743 | 1400 | 5 | 2005-12-09 05:16 | Added [48] FeV = 180,0 kg | 76883
332230 | 5743 | 1400 | 5 | 2005-12-09 05:16 | Added [33] FeMnC = 40,0 kg | 76883
332231 | 5743 | 1400 | 5 | 2005-12-09 05:16 | Added [41] FeSi = 130,0 kg | 76883
332232 | 5743 | 1400 | 5 | 2005-12-09 05:16 | Added [27] FeCrC = 730,0 kg | 76883
332233 | 5743 | 1400 | 5 | 2005-12-09 05:16 | Added [10] Al bloki = 5,0 kg | 76883
332234 | 5743 | 1400 | 5 | 2005-12-09 05:16 | Added [52] KARBORITmleti = 100,0 kg | 76883
332228 | 5743 | 1101 | 2 | 2005-12-09 05:17 | Celox measurment: Temperatura = 1475 °C, O2 = 0,0 ppm, C = 0,000 %, Al = 0,000 % | 76883
332235 | 5743 | 1252 | 3 | 2005-12-09 05:20 | Heating start 1200 kWh | 76883
332236 | 5743 | 1361 | 4 | 2005-12-09 05:33 | Zahteva za analizo z VPP na Spectro: 76883/ 5 e Kotnik Marijan | 76883
332237 | 5743 | 1252 | 3 | 2005-12-09 05:34 | Heating start 200 kWh | 76883
332238 | 5743 | 1400 | 5 | 2005-12-09 05:40 | Added [48] FeV = 10,0 kg | 76883
332239 | 5743 | 1400 | 5 | 2005-12-09 05:40 | Added [41] FeSi = 30,0 kg | 76883
332240 | 5743 | 1400 | 5 | 2005-12-09 05:40 | Added [27] FeCrC = 70,0 kg | 76883
332241 | 5743 | 1400 | 5 | 2005-12-09 05:40 | Added [13] CaO = 200,0 kg | 76883
332242 | 5743 | 1251 | 3 | 2005-12-09 05:46 | Degassing start | 76883
332243 | 5743 | 1101 | 2 | 2005-12-09 06:13 | Celox measurment: Temperatura = 1482 °C, O2 = 0,0 ppm, C = 0,000 %, Al = 0,000 % | 76883
332244 | 5743 | 1361 | 4 | 2005-12-09 06:13 | Zahteva za analizo z VPP na Spectro: 76883/ 6 e Kotnik Marijan | 76883
332245 | 5743 | 1362 | 4 | 2005-12-09 06:14 | Chemical analysis request at LFVD in chemical lab: 76883/ 9 Kotnik Marijan | 76883
332246 | 5743 | 1400 | 5 | 2005-12-09 06:14 | Added [12] BOKSIT beli = 60,0 kg | 76883
332247 | 5743 | 1400 | 5 | 2005-12-09 06:20 | Added [21] EPZ zlindra = 150,0 kg | 76883
332248 | 5743 | 1101 | 2 | 2005-12-09 06:27 | Celox measurment: Temperatura = 1461 °C, O2 = 0,0 ppm, C = 0,000 %, Al = 0,000 % | 76883
332249 | 5743 | 1252 | 3 | 2005-12-09 06:27 | Heating start 200 kWh | 76883
332250 | 5743 | 1400 | 5 | 2005-12-09 06:33 | Added [15] CASIfi13 = 16,5 kg | 76883
332251 | 5743 | 1400 | 5 | 2005-12-09 06:33 | Added [74] Borax = 25,0 kg | 76883
332252 | 5743 | 1362 | 4 | 2005-12-09 06:33 | Chemical analysis request at LFVD in chemical lab: 76883/ 0 Kotnik Marijan | 76883
332253 | 5743 | 1016 | 1 | 2005-12-09 06:39 | Heat stop 76883 | 76883
332254 | 5744 | 1015 | 1 | 2005-12-09 06:39 | Heat start 76884 | 76884
332255 | 5744 | 1400 | 5 | 2005-12-09 06:39 | Added [48] FeV = 180,0 kg | 76884
332256 | 5744 | 1400 | 5 | 2005-12-09 06:39 | Added [12] BOKSIT beli = 70,0 kg | 76884
332257 | 5744 | 1400 | 5 | 2005-12-09 06:39 | Added [13] CaO = 300,0 kg | 76884
332260 | 5744 | 1400 | 5 | 2005-12-09 06:39 | Added [48] FeV = 50,0 kg | 76884
332261 | 5744 | 1400 | 5 | 2005-12-09 06:39 | Added [10] Al bloki = 10,0 kg | 76884
332262 | 5744 | 1101 | 2 | 2005-12-09 06:47 | Celox measurment: Temperatura = 1593 °C, O2 = 0,0 ppm, C = 0,000 %, Al = 0,000 % | 76884
332263 | 5744 | 1400 | 5 | 2005-12-09 06:51 | Added [35] FeMo = 20,0 kg | 76884
332264 | 5744 | 1400 | 5 | 2005-12-09 06:51 | Added [48] FeV = 35,0 kg | 76884
332265 | 5744 | 1400 | 5 | 2005-12-09 06:51 | Added [33] FeMnC = 40,0 kg | 76884
332266 | 5744 | 1400 | 5 | 2005-12-09 06:51 | Added [41] FeSi = 100,0 kg | 76884
332267 | 5744 | 1400 | 5 | 2005-12-09 06:51 | Added [28] FeCrC Si = 700,0 kg | 76884
332268 | 5744 | 1252 | 3 | 2005-12-09 06:53 | Heating start 300 kWh | 76884
332269 | 5744 | 1101 | 2 | 2005-12-09 06:57 | Celox measurment: Temperatura = 1561 °C, O2 = 0,0 ppm, C = 0,000 %, Al = 0,000 % | 76884
332270 | 5744 | 1361 | 4 | 2005-12-09 06:58 | Zahteva za analizo z VPP na Spectro: 76884/ 5 e Adam Maks | 76884
332271 | 5744 | 1361 | 4 | 2005-12-09 07:10 | Zahteva za analizo z VPP na Spectro: 76884/ 6 e Adam Maks | 76884
332272 | 5744 | 1101 | 2 | 2005-12-09 07:17 | Celox measurment: Temperatura = 1553 °C, O2 = 0,0 ppm, C = 0,000 %, Al = 0,000 % | 76884
332273 | 5744 | 1400 | 5 | 2005-12-09 07:20 | Added [48] FeV = 20,0 kg | 76884
332274 | 5744 | 1400 | 5 | 2005-12-09 07:20 | Added [41] FeSi = 30,0 kg | 76884
332275 | 5744 | 1400 | 5 | 2005-12-09 07:20 | Added [28] FeCrC Si = 150,0 kg | 76884
332276 | 5744 | 1400 | 5 | 2005-12-09 07:20 | Added [12] BOKSIT beli = 50,0 kg | 76884
332277 | 5744 | 1400 | 5 | 2005-12-09 07:20 | Added [13] CaO = 300,0 kg | 76884
332278 | 5744 | 1400 | 5 | 2005-12-09 07:20 | Added [52] KARBORITmleti = 50,0 kg | 76884
332279 | 5744 | 1251 | 3 | 2005-12-09 07:28 | Degassing start | 76884
332280 | 5744 | 1101 | 2 | 2005-12-09 08:02 | Celox measurment: Temperatura = 1483 °C, O2 = 0,0 ppm, C = 0,000 %, Al = 0,000 % | 76884
332281 | 5744 | 1361 | 4 | 2005-12-09 08:02 | Zahteva za analizo z VPP na Spectro: 76884/ 7 e Adam Maks | 76884
332282 | 5744 | 1362 | 4 | 2005-12-09 08:02 | Chemical analysis request at LFVD in chemical lab: 76884/ 9 Adam Maks | 76884
332283 | 5744 | 1400 | 5 | 2005-12-09 08:03 | Added [21] EPZ zlindra = 150,0 kg | 76884
332284 | 5744 | 1400 | 5 | 2005-12-09 08:08 | Added [41] FeSi = 30,0 kg | 76884
332285 | 5744 | 1400 | 5 | 2005-12-09 08:13 | Added [17] Cfi13 = 20,6 kg | 76884
332286 | 5744 | 1101 | 2 | 2005-12-09 08:15 | Celox measurment: Temperatura = 1471 °C, O2 = 0,0 ppm, C = 0,000 %, Al = 0,000 % | 76884
332287 | 5744 | 1400 | 5 | 2005-12-09 08:17 | Added [15] CASIfi13 = 23,5 kg | 76884
332288 | 5744 | 1400 | 5 | 2005-12-09 08:17 | Added [74] Borax = 25,0 kg | 76884
332289 | 5744 | 1362 | 4 | 2005-12-09 08:18 | Chemical analysis request at LFVD in chemical lab: 76884/ 0 Adam Maks | 76884
332290 | 5744 | 1016 | 1 | 2005-12-09 08:23 | Heat stop 76884 | 76884
333035 | 5764 | 1015 | 1 | 2005-12-11 11:40 | Heat start 76904 | 76904
333036 | 5764 | 1400 | 5 | 2005-12-11 11:40 | Added [48] FeV = 150,0 kg | 76904
333037 | 5764 | 1400 | 5 | 2005-12-11 11:40 | Added [12] BOKSIT beli = 80,0 kg | 76904
333038 | 5764 | 1400 | 5 | 2005-12-11 11:40 | Added [13] CaO = 350,0 kg | 76904
333039 | 5764 | 1400 | 5 | 2005-12-11 11:40 | Added [10] Al bloki = 10,0 kg | 76904
333040 | 5764 | 1400 | 5 | 2005-12-11 11:40 | Added [52] KARBORITmleti = 25,0 kg | 76904
333043 | 5764 | 1101 | 2 | 2005-12-11 11:51 | Celox measurment: Temperatura = 1594 °C, O2 = 0,0 ppm, C = 0,000 %, Al = 0,000 % | 76904
333044 | 5764 | 1400 | 5 | 2005-12-11 11:54 | Added [48] FeV = 60,0 kg | 76904
333045 | 5764 | 1400 | 5 | 2005-12-11 11:54 | Added [27] FeCrC = 750,0 kg | 76904
333046 | 5764 | 1400 | 5 | 2005-12-11 11:54 | Added [12] BOKSIT beli = 50,0 kg | 76904
333047 | 5764 | 1400 | 5 | 2005-12-11 11:54 | Added [13] CaO = 250,0 kg | 76904
333048 | 5764 | 1251 | 3 | 2005-12-11 12:02 | Degassing start | 76904
333049 | 5764 | 1101 | 2 | 2005-12-11 12:37 | Celox measurment: Temperatura = 1480 °C, O2 = 0,0 ppm, C = 0,000 %, Al = 0,000 % | 76904
333050 | 5764 | 1361 | 4 | 2005-12-11 12:37 | Zahteva za analizo z VPP na Spectro: 76904/ 5 e Adam Maks | 76904
333051 | 5764 | 1362 | 4 | 2005-12-11 12:37 | Chemical analysis request at LFVD in chemical lab: 76904/ 9 Adam Maks | 76904
333052 | 5764 | 1400 | 5 | 2005-12-11 12:37 | Added [21] EPZ zlindra = 160,0 kg | 76904
333053 | 5764 | 1400 | 5 | 2005-12-11 12:49 | Added [27] FeCrC = 140,0 kg | 76904
333054 | 5764 | 1400 | 5 | 2005-12-11 12:49 | Added [72] Al opl.zica = 1,0 kg | 76904
333056 | 5764 | 1400 | 5 | 2005-12-11 12:49 | Added [41] FeSi = 30,0 kg | 76904
333055 | 5764 | 1400 | 5 | 2005-12-11 12:50 | Added [48] FeV = 10,0 kg | 76904
333057 | 5764 | 1101 | 2 | 2005-12-11 12:55 | Celox measurment: Temperatura = 1458 °C, O2 = 0,0 ppm, C = 0,000 %, Al = 0,000 % | 76904
333058 | 5764 | 1252 | 3 | 2005-12-11 12:55 | Heating start 300 kWh | 76904
333059 | 5764 | 1400 | 5 | 2005-12-11 13:03 | Added [15] CASIfi13 = 16,5 kg | 76904
333060 | 5764 | 1400 | 5 | 2005-12-11 13:03 | Added [74] Borax = 25,0 kg | 76904
333061 | 5764 | 1362 | 4 | 2005-12-11 13:03 | Chemical analysis request at LFVD in chemical lab: 76904/ 0 Adam Maks | 76904
333062 | 5764 | 1016 | 1 | 2005-12-11 13:07 | Heat stop 76904 | 76904
333629 | 5780 | 1015 | 1 | 2005-12-14 21:54 | Heat start 76920 | 76920
333630 | 5780 | 1400 | 5 | 2005-12-14 21:55 | Added [12] BOKSIT beli = 80,0 kg | 76920
333631 | 5780 | 1400 | 5 | 2005-12-14 21:55 | Added [13] CaO = 350,0 kg | 76920
333632 | 5780 | 1400 | 5 | 2005-12-14 21:55 | Added [10] Al bloki = 10,0 kg | 76920
333633 | 5780 | 1400 | 5 | 2005-12-14 21:55 | Added [52] KARBORITmleti = 200,0 kg | 76920
333637 | 5780 | 1400 | 5 | 2005-12-14 21:55 | Added [48] FeV = 380,0 kg | 76920
333636 | 5780 | 1101 | 2 | 2005-12-14 21:57 | Celox measurment: Temperatura = 1583 °C, O2 = 0,0 ppm, C = 0,000 %, Al = 0,000 % | 76920
333638 | 5780 | 1400 | 5 | 2005-12-14 22:04 | Added [33] FeMnC = 50,0 kg | 76920
333639 | 5780 | 1400 | 5 | 2005-12-14 22:04 | Added [41] FeSi = 100,0 kg | 76920
333640 | 5780 | 1252 | 3 | 2005-12-14 22:05 | Heating start 300 kWh | 76920
333641 | 5780 | 1101 | 2 | 2005-12-14 22:08 | Celox measurment: Temperatura = 1566 °C, O2 = 0,0 ppm, C = 0,000 %, Al = 0,000 % | 76920
333642 | 5780 | 1361 | 4 | 2005-12-14 22:10 | Zahteva za analizo z VPP na Spectro: 76920/ 5 e Adam Maks | 76920
333643 | 5780 | 1400 | 5 | 2005-12-14 22:17 | Added [35] FeMo = 50,0 kg | 76920
333644 | 5780 | 1400 | 5 | 2005-12-14 22:17 | Added [48] FeV = 30,0 kg | 76920
333645 | 5780 | 1400 | 5 | 2005-12-14 22:17 | Added [33] FeMnC = 10,0 kg | 76920
333646 | 5780 | 1400 | 5 | 2005-12-14 22:17 | Added [27] FeCrC = 250,0 kg | 76920
333647 | 5780 | 1400 | 5 | 2005-12-14 22:17 | Added [12] BOKSIT beli = 60,0 kg | 76920
333648 | 5780 | 1400 | 5 | 2005-12-14 22:17 | Added [13] CaO = 300,0 kg | 76920
333649 | 5780 | 1400 | 5 | 2005-12-14 22:17 | Added [10] Al bloki = 5,0 kg | 76920
333650 | 5780 | 1400 | 5 | 2005-12-14 22:17 | Added [52] KARBORITmleti = 20,0 kg | 76920
333651 | 5780 | 1251 | 3 | 2005-12-14 22:23 | Degassing start | 76920
333652 | 5780 | 1101 | 2 | 2005-12-14 22:57 | Celox measurment: Temperatura = 1451 °C, O2 = 0,0 ppm, C = 0,000 %, Al = 0,000 % | 76920
333653 | 5780 | 1361 | 4 | 2005-12-14 22:57 | Zahteva za analizo z VPP na Spectro: 76920/ 6 e Adam Maks | 76920
333654 | 5780 | 1362 | 4 | 2005-12-14 22:57 | Chemical analysis request at LFVD in chemical lab: 76920/ 9 Adam Maks | 76920
333655 | 5780 | 1400 | 5 | 2005-12-14 22:57 | Added [21] EPZ zlindra = 150,0 kg | 76920
333656 | 5780 | 1252 | 3 | 2005-12-14 23:01 | Heating start 500 kWh | 76920
333657 | 5780 | 1400 | 5 | 2005-12-14 23:08 | Added [17] Cfi13 = 20,6 kg | 76920
333658 | 5780 | 1400 | 5 | 2005-12-14 23:12 | Added [35] FeMo = 15,0 kg | 76920
333659 | 5780 | 1400 | 5 | 2005-12-14 23:12 | Added [48] FeV = 20,0 kg | 76920
333660 | 5780 | 1400 | 5 | 2005-12-14 23:12 | Added [41] FeSi = 30,0 kg | 76920
333661 | 5780 | 1400 | 5 | 2005-12-14 23:12 | Added [27] FeCrC = 80,0 kg | 76920
333662 | 5780 | 1101 | 2 | 2005-12-14 23:20 | Celox measurment: Temperatura = 1443 °C, O2 = 0,0 ppm, C = 0,000 %, Al = 0,000 % | 76920
333663 | 5780 | 1252 | 3 | 2005-12-14 23:21 | Heating start 500 kWh | 76920
333664 | 5780 | 1400 | 5 | 2005-12-14 23:27 | Added [15] CASIfi13 = 16,5 kg | 76920
333665 | 5780 | 1400 | 5 | 2005-12-14 23:27 | Added [74] Borax = 25,0 kg | 76920
333666 | 5780 | 1362 | 4 | 2005-12-14 23:27 | Chemical analysis request at LFVD in chemical lab: 76920/ 0 Adam Maks | 76920
333667 | 5780 | 1016 | 1 | 2005-12-14 23:31 | Heat stop 76920 | 76920
333853 | 5786 | 1015 | 1 | 2005-12-15 15:48 | Heat start 76926 | 76926
333860 | 5786 | 1361 | 4 | 2005-12-15 15:54 | Zahteva za analizo z VPP na Spectro: 76926/ 4 e Kotnik Marijan | 76926
333854 | 5786 | 1400 | 5 | 2005-12-15 16:00 | Added [48] FeV = 180,0 kg | 76926
333855 | 5786 | 1400 | 5 | 2005-12-15 16:00 | Added [12] BOKSIT beli = 130,0 kg | 76926
333856 | 5786 | 1400 | 5 | 2005-12-15 16:00 | Added [13] CaO = 500,0 kg | 76926
333859 | 5786 | 1400 | 5 | 2005-12-15 16:00 | Added [52] KARBORITmleti = 50,0 kg | 76926
333861 | 5786 | 1400 | 5 | 2005-12-15 16:04 | Added [35] FeMo = 140,0 kg | 76926
333862 | 5786 | 1400 | 5 | 2005-12-15 16:04 | Added [48] FeV = 190,0 kg | 76926
333863 | 5786 | 1400 | 5 | 2005-12-15 16:04 | Added [33] FeMnC = 20,0 kg | 76926
333864 | 5786 | 1400 | 5 | 2005-12-15 16:04 | Added [41] FeSi = 60,0 kg | 76926
333865 | 5786 | 1400 | 5 | 2005-12-15 16:04 | Added [27] FeCrC = 1400,0 kg | 76926
333866 | 5786 | 1101 | 2 | 2005-12-15 16:07 | Celox measurment: Temperatura = 1462 °C, O2 = 0,0 ppm, C = 0,000 %, Al = 0,000 % | 76926
333867 | 5786 | 1252 | 3 | 2005-12-15 16:24 | Heating start 1000 kWh | 76926
333868 | 5786 | 1101 | 2 | 2005-12-15 16:35 | Celox measurment: Temperatura = 1472 °C, O2 = 0,0 ppm, C = 0,000 %, Al = 0,000 % | 76926
333869 | 5786 | 1361 | 4 | 2005-12-15 16:35 | Zahteva za analizo z VPP na Spectro: 76926/ 5 e Kotnik Marijan | 76926
333870 | 5786 | 1362 | 4 | 2005-12-15 16:35 | Chemical analysis request at LFVD in chemical lab: 76926/ 9 Kotnik Marijan | 76926
333871 | 5786 | 1252 | 3 | 2005-12-15 16:37 | Heating start 1500 kWh | 76926
333872 | 5786 | 1400 | 5 | 2005-12-15 16:41 | Added [10] Al bloki = 5,0 kg | 76926
333873 | 5786 | 1400 | 5 | 2005-12-15 16:55 | Added [48] FeV = 15,0 kg | 76926
333874 | 5786 | 1400 | 5 | 2005-12-15 16:55 | Added [41] FeSi = 40,0 kg | 76926
333875 | 5786 | 1400 | 5 | 2005-12-15 16:55 | Added [27] FeCrC = 120,0 kg | 76926
333876 | 5786 | 1400 | 5 | 2005-12-15 16:55 | Added [13] CaO = 200,0 kg | 76926
333877 | 5786 | 1400 | 5 | 2005-12-15 16:55 | Added [52] KARBORITmleti = 45,0 kg | 76926
333878 | 5786 | 1251 | 3 | 2005-12-15 17:02 | Degassing start | 76926
333879 | 5786 | 1361 | 4 | 2005-12-15 17:32 | Zahteva za analizo z VPP na Spectro: 76926/ 6 e Kotnik Marijan | 76926
333880 | 5786 | 1362 | 4 | 2005-12-15 17:32 | Chemical analysis request at LFVD in chemical lab: 76926/ 9 Kotnik Marijan | 76926
333881 | 5786 | 1101 | 2 | 2005-12-15 17:36 | Celox measurment: Temperatura = 1466 °C, O2 = 0,0 ppm, C = 0,000 %, Al = 0,000 % | 76926
333882 | 5786 | 1252 | 3 | 2005-12-15 17:38 | Heating start 500 kWh | 76926
333883 | 5786 | 1400 | 5 | 2005-12-15 17:46 | Added [27] FeCrC = 100,0 kg | 76926
333884 | 5786 | 1400 | 5 | 2005-12-15 17:46 | Added [17] Cfi13 = 20,6 kg | 76926
333885 | 5786 | 1101 | 2 | 2005-12-15 17:48 | Celox measurment: Temperatura = 1477 °C, O2 = 0,0 ppm, C = 0,000 %, Al = 0,000 % | 76926
333886 | 5786 | 1400 | 5 | 2005-12-15 17:50 | Added [15] CASIfi13 = 16,5 kg | 76926
333887 | 5786 | 1400 | 5 | 2005-12-15 17:53 | Added [74] Borax = 25,0 kg | 76926
333888 | 5786 | 1362 | 4 | 2005-12-15 17:59 | Chemical analysis request at LFVD in chemical lab: 76926/ 0 Kotnik Marijan | 76926
333889 | 5786 | 1016 | 1 | 2005-12-15 17:59 | Heat stop 76926 | 76926
334017 | 5790 | 1015 | 1 | 2005-12-15 23:21 | Heat start 76930 | 76930
334018 | 5790 | 1400 | 5 | 2005-12-15 23:21 | Added [12] BOKSIT beli = 80,0 kg | 76930
334019 | 5790 | 1400 | 5 | 2005-12-15 23:21 | Added [13] CaO = 300,0 kg | 76930
334022 | 5790 | 1400 | 5 | 2005-12-15 23:21 | Added [48] FeV = 270,0 kg | 76930
334023 | 5790 | 1400 | 5 | 2005-12-15 23:21 | Added [61] POLYMOX = 80,0 kg | 76930
334024 | 5790 | 1400 | 5 | 2005-12-15 23:21 | Added [33] FeMnC = 25,0 kg | 76930
334025 | 5790 | 1400 | 5 | 2005-12-15 23:21 | Added [41] FeSi = 50,0 kg | 76930
334026 | 5790 | 1400 | 5 | 2005-12-15 23:21 | Added [28] FeCrC Si = 700,0 kg | 76930
334027 | 5790 | 1400 | 5 | 2005-12-15 23:21 | Added [10] Al bloki = 10,0 kg | 76930
334028 | 5790 | 1400 | 5 | 2005-12-15 23:35 | Added [35] FeMo = 20,0 kg | 76930
334029 | 5790 | 1400 | 5 | 2005-12-15 23:35 | Added [48] FeV = 35,0 kg | 76930
334030 | 5790 | 1400 | 5 | 2005-12-15 23:35 | Added [41] FeSi = 120,0 kg | 76930
334031 | 5790 | 1400 | 5 | 2005-12-15 23:35 | Added [27] FeCrC = 200,0 kg | 76930
334032 | 5790 | 1400 | 5 | 2005-12-15 23:35 | Added [12] BOKSIT beli = 60,0 kg | 76930
334033 | 5790 | 1400 | 5 | 2005-12-15 23:35 | Added [13] CaO = 300,0 kg | 76930
334034 | 5790 | 1400 | 5 | 2005-12-15 23:35 | Added [10] Al bloki = 5,0 kg | 76930
334035 | 5790 | 1400 | 5 | 2005-12-15 23:35 | Added [21] EPZ zlindra = 80,0 kg | 76930
334036 | 5790 | 1400 | 5 | 2005-12-15 23:35 | Added [52] KARBORITmleti = 120,0 kg | 76930
334037 | 5790 | 1251 | 3 | 2005-12-15 23:41 | Degassing start | 76930
334038 | 5790 | 1102 | 2 | 2005-12-16 00:09 | Temperature measurment: Temperature = 1484 °C | 76930
334039 | 5790 | 1361 | 4 | 2005-12-16 00:09 | Zahteva za analizo z VPP na Spectro: 76930/ 5 e Adam Maks | 76930
334040 | 5790 | 1362 | 4 | 2005-12-16 00:09 | Chemical analysis request at LFVD in chemical lab: 76930/ 9 Adam Maks | 76930
334041 | 5790 | 1400 | 5 | 2005-12-16 00:10 | Added [21] EPZ zlindra = 150,0 kg | 76930
334042 | 5790 | 1400 | 5 | 2005-12-16 00:14 | Added [15] CASIfi13 = 47,0 kg | 76930
334043 | 5790 | 1400 | 5 | 2005-12-16 00:24 | Added [17] Cfi13 = 17,2 kg | 76930
334044 | 5790 | 1400 | 5 | 2005-12-16 00:24 | Added [72] Al opl.zica = 1,6 kg | 76930
334045 | 5790 | 1102 | 2 | 2005-12-16 00:26 | Temperature measurment: Temperature = 1459 °C | 76930
334046 | 5790 | 1252 | 3 | 2005-12-16 00:26 | Heating start 400 kWh | 76930
334047 | 5790 | 1361 | 4 | 2005-12-16 00:31 | Zahteva za analizo z VPP na Spectro: 76930/ 6 e Adam Maks | 76930
334048 | 5790 | 1102 | 2 | 2005-12-16 00:38 | Temperature measurment: Temperature = 1463 °C | 76930
334049 | 5790 | 1252 | 3 | 2005-12-16 00:38 | Heating start 200 kWh | 76930
334050 | 5790 | 1400 | 5 | 2005-12-16 00:39 | Added [27] FeCrC = 80,0 kg | 76930
334051 | 5790 | 1400 | 5 | 2005-12-16 00:42 | Added [15] CASIfi13 = 16,5 kg | 76930
334052 | 5790 | 1400 | 5 | 2005-12-16 00:42 | Added [74] Borax = 25,0 kg | 76930
334053 | 5790 | 1362 | 4 | 2005-12-16 00:42 | Chemical analysis request at LFVD in chemical lab: 76930/ 0 Adam Maks | 76930
334054 | 5790 | 1016 | 1 | 2005-12-16 00:46 | Heat stop 76930 | 76930
334349 | 5799 | 1400 | 5 | 2005-12-20 04:10 | Added [48] FeV = 400,0 kg | 76939
334350 | 5799 | 1400 | 5 | 2005-12-20 04:10 | Added [12] BOKSIT beli = 50,0 kg | 76939
334351 | 5799 | 1400 | 5 | 2005-12-20 04:10 | Added [13] CaO = 450,0 kg | 76939
334352 | 5799 | 1400 | 5 | 2005-12-20 04:10 | Added [10] Al bloki = 5,0 kg | 76939
334353 | 5799 | 1400 | 5 | 2005-12-20 04:10 | Added [52] KARBORITmleti = 25,0 kg | 76939
334343 | 5799 | 1015 | 1 | 2005-12-20 04:31 | Heat start 76939 | 76939
334344 | 5799 | 1400 | 5 | 2005-12-20 04:42 | Added [35] FeMo = 25,0 kg | 76939
334345 | 5799 | 1400 | 5 | 2005-12-20 04:42 | Added [41] FeSi = 130,0 kg | 76939
334346 | 5799 | 1400 | 5 | 2005-12-20 04:42 | Added [28] FeCrC Si = 1000,0 kg | 76939
334347 | 5799 | 1400 | 5 | 2005-12-20 04:42 | Added [13] CaO = 100,0 kg | 76939
334348 | 5799 | 1101 | 2 | 2005-12-20 04:45 | Celox measurment: Temperatura = 1456 °C, O2 = 0,0 ppm, C = 0,000 %, Al = 0,000 % | 76939
334355 | 5799 | 1252 | 3 | 2005-12-20 04:46 | Heating start 1000 kWh | 76939
334356 | 5799 | 1101 | 2 | 2005-12-20 04:57 | Celox measurment: Temperatura = 1471 °C, O2 = 0,0 ppm, C = 0,000 %, Al = 0,000 % | 76939
334357 | 5799 | 1362 | 4 | 2005-12-20 04:58 | Chemical analysis request at LFVD in chemical lab: 76939/ 8 Gorensek Peter | 76939
334358 | 5799 | 1361 | 4 | 2005-12-20 04:58 | Zahteva za analizo z VPP na Spectro: 76939/ 5 e Gorensek Peter | 76939
334359 | 5799 | 1252 | 3 | 2005-12-20 04:58 | Heating start 1000 kWh | 76939
334360 | 5799 | 1400 | 5 | 2005-12-20 05:12 | Added [48] FeV = 12,0 kg | 76939
334361 | 5799 | 1400 | 5 | 2005-12-20 05:12 | Added [64] SiMn = 70,0 kg | 76939
334362 | 5799 | 1400 | 5 | 2005-12-20 05:12 | Added [41] FeSi = 25,0 kg | 76939
334363 | 5799 | 1400 | 5 | 2005-12-20 05:12 | Added [28] FeCrC Si = 150,0 kg | 76939
334364 | 5799 | 1400 | 5 | 2005-12-20 05:12 | Added [12] BOKSIT beli = 50,0 kg | 76939
334365 | 5799 | 1400 | 5 | 2005-12-20 05:12 | Added [13] CaO = 100,0 kg | 76939
334366 | 5799 | 1400 | 5 | 2005-12-20 05:12 | Added [10] Al bloki = 3,0 kg | 76939
334367 | 5799 | 1251 | 3 | 2005-12-20 05:17 | Degassing start | 76939
334368 | 5799 | 1102 | 2 | 2005-12-20 05:47 | Temperature measurment: Temperature = 1470 °C | 76939
334369 | 5799 | 1101 | 2 | 2005-12-20 05:48 | Celox measurment: Temperatura = 1414 °C, O2 = 0,0 ppm, C = 0,000 %, Al = 0,000 % | 76939
334370 | 5799 | 1252 | 3 | 2005-12-20 05:48 | Heating start 200 kWh | 76939
334371 | 5799 | 1101 | 2 | 2005-12-20 05:51 | Celox measurment: Temperatura = 1429 °C, O2 = 0,0 ppm, C = 0,000 %, Al = 0,000 % | 76939
334372 | 5799 | 1252 | 3 | 2005-12-20 05:55 | Heating start 400 kWh | 76939
334373 | 5799 | 1101 | 2 | 2005-12-20 05:56 | Celox measurment: Temperatura = 1437 °C, O2 = 0,0 ppm, C = 0,000 %, Al = 0,000 % | 76939
334374 | 5799 | 1252 | 3 | 2005-12-20 05:56 | Heating start 500 kWh | 76939
334375 | 5799 | 1101 | 2 | 2005-12-20 06:02 | Celox measurment: Temperatura = 1462 °C, O2 = 0,0 ppm, C = 0,000 %, Al = 0,000 % | 76939
334376 | 5799 | 1361 | 4 | 2005-12-20 06:03 | Zahteva za analizo z VPP na Spectro: 76939/ 6 e Gorensek Peter | 76939
334377 | 5799 | 1362 | 4 | 2005-12-20 06:03 | Chemical analysis request at LFVD in chemical lab: 76939/ 9 Gorensek Peter | 76939
334378 | 5799 | 1252 | 3 | 2005-12-20 06:05 | Heating start 400 kWh | 76939
334379 | 5799 | 1101 | 2 | 2005-12-20 06:19 | Celox measurment: Temperatura = 1476 °C, O2 = 0,0 ppm, C = 0,000 %, Al = 0,000 % | 76939
334381 | 5799 | 1400 | 5 | 2005-12-20 06:19 | Added [27] FeCrC = 150,0 kg | 76939
334384 | 5799 | 1400 | 5 | 2005-12-20 06:19 | Added [35] FeMo = 30,0 kg | 76939
334380 | 5799 | 1400 | 5 | 2005-12-20 06:21 | Added [15] CASIfi13 = 16,5 kg | 76939
334382 | 5799 | 1400 | 5 | 2005-12-20 06:22 | Added [74] Borax = 25,0 kg | 76939
334383 | 5799 | 1362 | 4 | 2005-12-20 06:23 | Chemical analysis request at LFVD in chemical lab: 76939/ 0 Gorensek Peter | 76939
334385 | 5799 | 1016 | 1 | 2005-12-20 06:27 | Heat stop 76939 | 76939
334645 | 5808 | 1400 | 5 | 2005-12-21 03:05 | Added [12] BOKSIT beli = 50,0 kg | 76947
334646 | 5808 | 1400 | 5 | 2005-12-21 03:05 | Added [13] CaO = 400,0 kg | 76947
334647 | 5808 | 1400 | 5 | 2005-12-21 03:05 | Added [10] Al bloki = 5,0 kg | 76947
334648 | 5808 | 1400 | 5 | 2005-12-21 03:05 | Added [52] KARBORITmleti = 200,0 kg | 76947
334644 | 5808 | 1015 | 1 | 2005-12-21 03:21 | Heat start 76947 | 76947
334650 | 5808 | 1101 | 2 | 2005-12-21 03:29 | Celox measurment: Temperatura = 1529 °C, O2 = 0,0 ppm, C = 0,000 %, Al = 0,000 % | 76947
334651 | 5808 | 1400 | 5 | 2005-12-21 03:32 | Added [35] FeMo = 40,0 kg | 76947
334652 | 5808 | 1400 | 5 | 2005-12-21 03:32 | Added [48] FeV = 180,0 kg | 76947
334653 | 5808 | 1400 | 5 | 2005-12-21 03:32 | Added [64] SiMn = 40,0 kg | 76947
334654 | 5808 | 1400 | 5 | 2005-12-21 03:32 | Added [41] FeSi = 100,0 kg | 76947
334655 | 5808 | 1400 | 5 | 2005-12-21 03:32 | Added [26] FeCrA = 400,0 kg | 76947
334656 | 5808 | 1400 | 5 | 2005-12-21 03:32 | Added [28] FeCrC Si = 500,0 kg | 76947
334657 | 5808 | 1400 | 5 | 2005-12-21 03:32 | Added [10] Al bloki = 5,0 kg | 76947
334658 | 5808 | 1251 | 3 | 2005-12-21 03:37 | Degassing start | 76947
334659 | 5808 | 1101 | 2 | 2005-12-21 04:08 | Celox measurment: Temperatura = 1437 °C, O2 = 0,0 ppm, C = 0,000 %, Al = 0,000 % | 76947
334660 | 5808 | 1252 | 3 | 2005-12-21 04:09 | Heating start 600 kWh | 76947
334661 | 5808 | 1101 | 2 | 2005-12-21 04:17 | Celox measurment: Temperatura = 1457 °C, O2 = 0,0 ppm, C = 0,000 %, Al = 0,000 % | 76947
334662 | 5808 | 1362 | 4 | 2005-12-21 04:17 | Chemical analysis request at LFVD in chemical lab: 76947/ 8 Gorensek Peter | 76947
334663 | 5808 | 1361 | 4 | 2005-12-21 04:18 | Zahteva za analizo z VPP na Spectro: 76947/ 5 e Gorensek Peter | 76947
334664 | 5808 | 1252 | 3 | 2005-12-21 04:20 | Heating start 400 kWh | 76947
334665 | 5808 | 1400 | 5 | 2005-12-21 04:31 | Added [48] FeV = 20,0 kg | 76947
334666 | 5808 | 1400 | 5 | 2005-12-21 04:31 | Added [64] SiMn = 20,0 kg | 76947
334667 | 5808 | 1400 | 5 | 2005-12-21 04:31 | Added [28] FeCrC Si = 80,0 kg | 76947
334668 | 5808 | 1400 | 5 | 2005-12-21 04:31 | Added [17] Cfi13 = 17,2 kg | 76947
334669 | 5808 | 1101 | 2 | 2005-12-21 04:32 | Celox measurment: Temperatura = 1460 °C, O2 = 0,0 ppm, C = 0,000 %, Al = 0,000 % | 76947
334670 | 5808 | 1252 | 3 | 2005-12-21 04:32 | Heating start 200 kWh | 76947
334671 | 5808 | 1101 | 2 | 2005-12-21 04:44 | Celox measurment: Temperatura = 1460 °C, O2 = 0,0 ppm, C = 0,000 %, Al = 0,000 % | 76947
334672 | 5808 | 1252 | 3 | 2005-12-21 04:45 | Heating start 200 kWh | 76947
334673 | 5808 | 1400 | 5 | 2005-12-21 04:51 | Added [74] Borax = 25,0 kg | 76947
334674 | 5808 | 1400 | 5 | 2005-12-21 04:51 | Added [15] CASIfi13 = 16,5 kg | 76947
334675 | 5808 | 1016 | 1 | 2005-12-21 04:56 | Heat stop 76947 | 76947
334699 | 5809 | 1362 | 4 | 2005-12-21 05:39 | Chemical analysis request at LFVD in chemical lab: 76947/ 0 Gorensek Peter | 76947
334986 | 5817 | 1400 | 5 | 2005-12-22 04:00 | Added [48] FeV = 500,0 kg | 76955
334987 | 5817 | 1400 | 5 | 2005-12-22 04:00 | Added [12] BOKSIT beli = 50,0 kg | 76955
334988 | 5817 | 1400 | 5 | 2005-12-22 04:00 | Added [13] CaO = 500,0 kg | 76955
334989 | 5817 | 1400 | 5 | 2005-12-22 04:00 | Added [10] Al bloki = 10,0 kg | 76955
334985 | 5817 | 1015 | 1 | 2005-12-22 04:40 | Heat start 76955 | 76955
334991 | 5817 | 1400 | 5 | 2005-12-22 04:52 | Added [35] FeMo = 80,0 kg | 76955
334992 | 5817 | 1400 | 5 | 2005-12-22 04:52 | Added [64] SiMn = 80,0 kg | 76955
334993 | 5817 | 1400 | 5 | 2005-12-22 04:52 | Added [41] FeSi = 120,0 kg | 76955
334994 | 5817 | 1400 | 5 | 2005-12-22 04:52 | Added [27] FeCrC = 1500,0 kg | 76955
334995 | 5817 | 1400 | 5 | 2005-12-22 04:52 | Added [26] FeCrA = 200,0 kg | 76955
334996 | 5817 | 1400 | 5 | 2005-12-22 04:52 | Added [10] Al bloki = 10,0 kg | 76955
334997 | 5817 | 1101 | 2 | 2005-12-22 04:55 | Celox measurment: Temperatura = 1477 °C, O2 = 0,0 ppm, C = 0,000 %, Al = 0,000 % | 76955
334998 | 5817 | 1101 | 2 | 2005-12-22 04:55 | Celox measurment: Temperatura = 1477 °C, O2 = 0,0 ppm, C = 0,000 %, Al = 0,000 % | 76955
334999 | 5817 | 1252 | 3 | 2005-12-22 04:56 | Heating start 1000 kWh | 76955
335000 | 5817 | 1362 | 4 | 2005-12-22 05:06 | Chemical analysis request at LFVD in chemical lab: 76955/ 8 Gorensek Peter | 76955
335001 | 5817 | 1101 | 2 | 2005-12-22 05:06 | Celox measurment: Temperatura = 1511 °C, O2 = 0,0 ppm, C = 0,000 %, Al = 0,000 % | 76955
335002 | 5817 | 1361 | 4 | 2005-12-22 05:06 | Zahteva za analizo z VPP na Spectro: 76955/ 5 e Gorensek Peter | 76955
335003 | 5817 | 1252 | 3 | 2005-12-22 05:08 | Heating start 800 kWh | 76955
335004 | 5817 | 1400 | 5 | 2005-12-22 05:22 | Added [35] FeMo = 30,0 kg | 76955
335005 | 5817 | 1400 | 5 | 2005-12-22 05:22 | Added [48] FeV = 15,0 kg | 76955
335006 | 5817 | 1400 | 5 | 2005-12-22 05:22 | Added [13] CaO = 100,0 kg | 76955
335007 | 5817 | 1400 | 5 | 2005-12-22 05:22 | Added [52] KARBORITmleti = 15,0 kg | 76955
335008 | 5817 | 1251 | 3 | 2005-12-22 05:28 | Degassing start | 76955
335009 | 5817 | 1400 | 5 | 2005-12-22 05:56 | Added [12] BOKSIT beli = 150,0 kg | 76955
335010 | 5817 | 1101 | 2 | 2005-12-22 05:58 | Celox measurment: Temperatura = 1487 °C, O2 = 0,0 ppm, C = 0,000 %, Al = 0,000 % | 76955
335011 | 5817 | 1361 | 4 | 2005-12-22 05:59 | Zahteva za analizo z VPP na Spectro: 76955/ 6 e Gorensek Peter | 76955
335012 | 5817 | 1362 | 4 | 2005-12-22 05:59 | Chemical analysis request at LFVD in chemical lab: 76955/ 9 Gorensek Peter | 76955
335013 | 5817 | 1252 | 3 | 2005-12-22 06:09 | Heating start 200 kWh | 76955
335014 | 5817 | 1101 | 2 | 2005-12-22 06:15 | Celox measurment: Temperatura = 1483 °C, O2 = 0,0 ppm, C = 0,000 %, Al = 0,000 % | 76955
335015 | 5817 | 1400 | 5 | 2005-12-22 06:15 | Added [17] Cfi13 = 5,2 kg | 76955
335016 | 5817 | 1400 | 5 | 2005-12-22 06:15 | Added [72] Al opl.zica = 2,0 kg | 76955
335017 | 5817 | 1400 | 5 | 2005-12-22 06:16 | Added [35] FeMo = 25,0 kg | 76955
335018 | 5817 | 1400 | 5 | 2005-12-22 06:21 | Added [15] CASIfi13 = 23,5 kg | 76955
335019 | 5817 | 1400 | 5 | 2005-12-22 06:21 | Added [74] Borax = 25,0 kg | 76955
335020 | 5817 | 1362 | 4 | 2005-12-22 06:22 | Chemical analysis request at LFVD in chemical lab: 76955/ 0 Gorensek Peter | 76955
335021 | 5817 | 1016 | 1 | 2005-12-22 06:25 | Heat stop 76955 | 76955
335118 | 5820 | 1015 | 1 | 2005-12-22 17:54 | Heat start 76958 | 76958
335119 | 5820 | 1400 | 5 | 2005-12-22 17:54 | Added [12] BOKSIT beli = 80,0 kg | 76958
335120 | 5820 | 1400 | 5 | 2005-12-22 17:54 | Added [13] CaO = 350,0 kg | 76958
335121 | 5820 | 1400 | 5 | 2005-12-22 17:54 | Added [10] Al bloki = 10,0 kg | 76958
335124 | 5820 | 1400 | 5 | 2005-12-22 17:54 | Added [48] FeV = 480,0 kg | 76958
335125 | 5820 | 1400 | 5 | 2005-12-22 17:54 | Added [64] SiMn = 100,0 kg | 76958
335126 | 5820 | 1400 | 5 | 2005-12-22 17:54 | Added [52] KARBORITmleti = 175,0 kg | 76958
335127 | 5820 | 1101 | 2 | 2005-12-22 18:01 | Celox measurment: Temperatura = 1563 °C, O2 = 0,0 ppm, C = 0,000 %, Al = 0,000 % | 76958
335128 | 5820 | 1400 | 5 | 2005-12-22 18:19 | Added [48] FeV = 30,0 kg | 76958
335129 | 5820 | 1400 | 5 | 2005-12-22 18:19 | Added [41] FeSi = 100,0 kg | 76958
335130 | 5820 | 1400 | 5 | 2005-12-22 18:19 | Added [28] FeCrC Si = 140,0 kg | 76958
335131 | 5820 | 1400 | 5 | 2005-12-22 18:19 | Added [10] Al bloki = 5,0 kg | 76958
335132 | 5820 | 1252 | 3 | 2005-12-22 18:22 | Heating start 300 kWh | 76958
335133 | 5820 | 1101 | 2 | 2005-12-22 18:26 | Celox measurment: Temperatura = 1521 °C, O2 = 0,0 ppm, C = 0,000 %, Al = 0,000 % | 76958
335134 | 5820 | 1252 | 3 | 2005-12-22 18:26 | Heating start 400 kWh | 76958
335135 | 5820 | 1361 | 4 | 2005-12-22 18:26 | Zahteva za analizo z VPP na Spectro: 76958/ 5 e Adam Maks | 76958
335136 | 5820 | 1400 | 5 | 2005-12-22 18:36 | Added [48] FeV = 20,0 kg | 76958
335137 | 5820 | 1400 | 5 | 2005-12-22 18:36 | Added [33] FeMnC = 20,0 kg | 76958
335138 | 5820 | 1400 | 5 | 2005-12-22 18:36 | Added [41] FeSi = 40,0 kg | 76958
335139 | 5820 | 1400 | 5 | 2005-12-22 18:36 | Added [27] FeCrC = 50,0 kg | 76958
335140 | 5820 | 1400 | 5 | 2005-12-22 18:36 | Added [12] BOKSIT beli = 50,0 kg | 76958
335141 | 5820 | 1400 | 5 | 2005-12-22 18:36 | Added [13] CaO = 300,0 kg | 76958
335142 | 5820 | 1400 | 5 | 2005-12-22 18:36 | Added [10] Al bloki = 3,0 kg | 76958
335143 | 5820 | 1400 | 5 | 2005-12-22 18:36 | Added [52] KARBORITmleti = 10,0 kg | 76958
335144 | 5820 | 1251 | 3 | 2005-12-22 18:42 | Degassing start | 76958
335145 | 5820 | 1101 | 2 | 2005-12-22 19:08 | Celox measurment: Temperatura = 1469 °C, O2 = 0,0 ppm, C = 0,000 %, Al = 0,000 % | 76958
335146 | 5820 | 1361 | 4 | 2005-12-22 19:09 | Zahteva za analizo z VPP na Spectro: 76958/ 6 e Adam Maks | 76958
335147 | 5820 | 1362 | 4 | 2005-12-22 19:09 | Chemical analysis request at LFVD in chemical lab: 76958/ 9 Adam Maks | 76958
335148 | 5820 | 1400 | 5 | 2005-12-22 19:09 | Added [12] BOKSIT beli = 80,0 kg | 76958
335149 | 5820 | 1252 | 3 | 2005-12-22 19:12 | Heating start 200 kWh | 76958
335150 | 5820 | 1400 | 5 | 2005-12-22 19:19 | Added [13] CaO = 100,0 kg | 76958
335151 | 5820 | 1400 | 5 | 2005-12-22 19:19 | Added [21] EPZ zlindra = 100,0 kg | 76958
335153 | 5820 | 1400 | 0 | 2005-12-22 19:23 | !!!1400!!! | 76958
335154 | 5820 | 1252 | 3 | 2005-12-22 19:25 | Heating start 200 kWh | 76958
335155 | 5820 | 1400 | 5 | 2005-12-22 19:31 | Added [15] CASIfi13 = 16,5 kg | 76958
335156 | 5820 | 1362 | 4 | 2005-12-22 19:33 | Chemical analysis request at LFVD in chemical lab: 76958/ 0 Adam Maks | 76958
335157 | 5820 | 1361 | 4 | 2005-12-22 19:39 | Zahteva za analizo z VPP na Spectro: 76958/ 7 e Adam Maks | 76958
335158 | 5820 | 1101 | 2 | 2005-12-22 19:45 | Celox measurment: Temperatura = 1446 °C, O2 = 0,0 ppm, C = 0,000 %, Al = 0,000 % | 76958
335159 | 5820 | 1252 | 3 | 2005-12-22 19:45 | Heating start 400 kWh | 76958
335160 | 5820 | 1016 | 1 | 2005-12-22 19:57 | Heat stop 76958 | 76958
335307 | 5825 | 1400 | 5 | 2005-12-23 03:10 | Added [48] FeV = 500,0 kg | 76963
335308 | 5825 | 1400 | 5 | 2005-12-23 03:10 | Added [12] BOKSIT beli = 50,0 kg | 76963
335309 | 5825 | 1400 | 5 | 2005-12-23 03:10 | Added [13] CaO = 400,0 kg | 76963
335310 | 5825 | 1400 | 5 | 2005-12-23 03:10 | Added [10] Al bloki = 10,0 kg | 76963
335311 | 5825 | 1400 | 5 | 2005-12-23 03:10 | Added [52] KARBORITmleti = 50,0 kg | 76963
335306 | 5825 | 1015 | 1 | 2005-12-23 03:26 | Heat start 76963 | 76963
335313 | 5825 | 1101 | 2 | 2005-12-23 03:39 | Celox measurment: Temperatura = 1527 °C, O2 = 0,0 ppm, C = 0,000 %, Al = 0,000 % | 76963
335314 | 5825 | 1400 | 5 | 2005-12-23 03:42 | Added [35] FeMo = 70,0 kg | 76963
335315 | 5825 | 1400 | 5 | 2005-12-23 03:42 | Added [48] FeV = 20,0 kg | 76963
335316 | 5825 | 1400 | 5 | 2005-12-23 03:42 | Added [33] FeMnC = 70,0 kg | 76963
335317 | 5825 | 1400 | 5 | 2005-12-23 03:42 | Added [41] FeSi = 130,0 kg | 76963
335318 | 5825 | 1400 | 5 | 2005-12-23 03:42 | Added [27] FeCrC = 500,0 kg | 76963
335319 | 5825 | 1400 | 5 | 2005-12-23 03:42 | Added [13] CaO = 100,0 kg | 76963
335320 | 5825 | 1400 | 5 | 2005-12-23 03:42 | Added [10] Al bloki = 10,0 kg | 76963
335321 | 5825 | 1251 | 3 | 2005-12-23 03:47 | Degassing start | 76963
335322 | 5825 | 1400 | 5 | 2005-12-23 04:16 | Added [12] BOKSIT beli = 100,0 kg | 76963
335323 | 5825 | 1101 | 2 | 2005-12-23 04:17 | Celox measurment: Temperatura = 1459 °C, O2 = 0,0 ppm, C = 0,000 %, Al = 0,000 % | 76963
335324 | 5825 | 1362 | 4 | 2005-12-23 04:18 | Chemical analysis request at LFVD in chemical lab: 76963/ 8 Gorensek Peter | 76963
335325 | 5825 | 1361 | 4 | 2005-12-23 04:18 | Zahteva za analizo z VPP na Spectro: 76963/ 5 e Gorensek Peter | 76963
335326 | 5825 | 1252 | 3 | 2005-12-23 04:22 | Heating start 300 kWh | 76963
335327 | 5825 | 1400 | 5 | 2005-12-23 04:35 | Added [41] FeSi = 30,0 kg | 76963
335328 | 5825 | 1400 | 5 | 2005-12-23 04:35 | Added [27] FeCrC = 150,0 kg | 76963
335329 | 5825 | 1400 | 5 | 2005-12-23 04:35 | Added [13] CaO = 200,0 kg | 76963
335330 | 5825 | 1400 | 5 | 2005-12-23 04:35 | Added [10] Al bloki = 5,0 kg | 76963
335331 | 5825 | 1252 | 3 | 2005-12-23 04:36 | Heating start 500 kWh | 76963
335332 | 5825 | 1101 | 2 | 2005-12-23 04:56 | Celox measurment: Temperatura = 1451 °C, O2 = 0,0 ppm, C = 0,000 %, Al = 0,000 % | 76963
335333 | 5825 | 1252 | 3 | 2005-12-23 04:57 | Heating start 700 kWh | 76963
335334 | 5825 | 1361 | 4 | 2005-12-23 05:04 | Zahteva za analizo z VPP na Spectro: 76963/ 6 e Gorensek Peter | 76963
335335 | 5825 | 1101 | 2 | 2005-12-23 05:09 | Celox measurment: Temperatura = 1469 °C, O2 = 0,0 ppm, C = 0,000 %, Al = 0,000 % | 76963
335341 | 5826 | 1400 | 5 | 2005-12-23 05:25 | Added [48] FeV = 500,0 kg | 76964
335342 | 5826 | 1400 | 5 | 2005-12-23 05:25 | Added [12] BOKSIT beli = 70,0 kg | 76964
335343 | 5826 | 1400 | 5 | 2005-12-23 05:25 | Added [13] CaO = 500,0 kg | 76964
335344 | 5826 | 1400 | 5 | 2005-12-23 05:25 | Added [10] Al bloki = 10,0 kg | 76964
335336 | 5825 | 1400 | 5 | 2005-12-23 05:25 | Added [74] Borax = 50,0 kg | 76963
335337 | 5825 | 1400 | 5 | 2005-12-23 05:25 | Added [15] CASIfi13 = 16,5 kg | 76963
335338 | 5825 | 1362 | 4 | 2005-12-23 05:26 | Chemical analysis request at LFVD in chemical lab: 76963/ 0 Gorensek Peter | 76963
335339 | 5825 | 1016 | 1 | 2005-12-23 05:29 | Heat stop 76963 | 76963
335340 | 5826 | 1015 | 1 | 2005-12-23 05:30 | Heat start 76964 | 76964
335346 | 5826 | 1101 | 2 | 2005-12-23 05:36 | Celox measurment: Temperatura = 1571 °C, O2 = 0,0 ppm, C = 0,000 %, Al = 0,000 % | 76964
335347 | 5826 | 1400 | 5 | 2005-12-23 05:39 | Added [35] FeMo = 210,0 kg | 76964
335348 | 5826 | 1400 | 5 | 2005-12-23 05:39 | Added [64] SiMn = 180,0 kg | 76964
335349 | 5826 | 1400 | 5 | 2005-12-23 05:39 | Added [41] FeSi = 80,0 kg | 76964
335350 | 5826 | 1400 | 5 | 2005-12-23 05:39 | Added [27] FeCrC = 900,0 kg | 76964
335351 | 5826 | 1400 | 5 | 2005-12-23 05:39 | Added [12] BOKSIT beli = 30,0 kg | 76964
335352 | 5826 | 1400 | 5 | 2005-12-23 05:39 | Added [13] CaO = 200,0 kg | 76964
335353 | 5826 | 1400 | 5 | 2005-12-23 05:39 | Added [10] Al bloki = 5,0 kg | 76964
335354 | 5826 | 1252 | 3 | 2005-12-23 05:42 | Heating start 500 kWh | 76964
335355 | 5826 | 1101 | 2 | 2005-12-23 05:48 | Celox measurment: Temperatura = 1512 °C, O2 = 0,0 ppm, C = 0,000 %, Al = 0,000 % | 76964
335356 | 5826 | 1361 | 4 | 2005-12-23 05:49 | Zahteva za analizo z VPP na Spectro: 76964/ 5 e Gorensek Peter | 76964
335357 | 5826 | 1362 | 4 | 2005-12-23 05:50 | Chemical analysis request at LFVD in chemical lab: 76964/ 8 Gorensek Peter | 76964
335358 | 5826 | 1252 | 3 | 2005-12-23 05:50 | Heating start 400 kWh | 76964
335359 | 5826 | 1252 | 3 | 2005-12-23 05:56 | Heating start 300 kWh | 76964
335360 | 5826 | 1400 | 5 | 2005-12-23 06:12 | Added [35] FeMo = 35,0 kg | 76964
335361 | 5826 | 1400 | 5 | 2005-12-23 06:12 | Added [48] FeV = 20,0 kg | 76964
335362 | 5826 | 1400 | 5 | 2005-12-23 06:12 | Added [33] FeMnC = 20,0 kg | 76964
335363 | 5826 | 1400 | 5 | 2005-12-23 06:12 | Added [41] FeSi = 20,0 kg | 76964
335364 | 5826 | 1400 | 5 | 2005-12-23 06:12 | Added [12] BOKSIT beli = 80,0 kg | 76964
335365 | 5826 | 1400 | 5 | 2005-12-23 06:12 | Added [13] CaO = 100,0 kg | 76964
335366 | 5826 | 1400 | 5 | 2005-12-23 06:12 | Added [52] KARBORITmleti = 25,0 kg | 76964
335367 | 5826 | 1251 | 3 | 2005-12-23 06:18 | Degassing start | 76964
335368 | 5826 | 1361 | 4 | 2005-12-23 06:45 | Zahteva za analizo z VPP na Spectro: 76964/ 6 e Gorensek Peter | 76964
335369 | 5826 | 1362 | 4 | 2005-12-23 06:46 | Chemical analysis request at LFVD in chemical lab: 76964/ 9 Gorensek Peter | 76964
335370 | 5826 | 1400 | 5 | 2005-12-23 06:47 | Added [12] BOKSIT beli = 150,0 kg | 76964
335371 | 5826 | 1101 | 2 | 2005-12-23 06:50 | Celox measurment: Temperatura = 1480 °C, O2 = 0,0 ppm, C = 0,000 %, Al = 0,000 % | 76964
335372 | 5826 | 1111 | 2 | 2005-12-23 06:52 | Hydris meritev: H2 = 0,80 ppm, PBL = 1966 hPa, PSU = 730 hPa | 76964
335375 | 5826 | 1400 | 5 | 2005-12-23 07:00 | Added [27] FeCrC = 150,0 kg | 76964
335373 | 5826 | 1101 | 2 | 2005-12-23 07:01 | Celox measurment: Temperatura = 1481 °C, O2 = 0,0 ppm, C = 0,000 %, Al = 0,000 % | 76964
335374 | 5826 | 1101 | 2 | 2005-12-23 07:02 | Celox measurment: Temperatura = 1480 °C, O2 = 0,0 ppm, C = 0,000 %, Al = 0,000 % | 76964
335376 | 5826 | 1400 | 5 | 2005-12-23 07:04 | Added [15] CASIfi13 = 21,2 kg | 76964
335377 | 5826 | 1400 | 5 | 2005-12-23 07:08 | Added [74] Borax = 25,0 kg | 76964
335378 | 5826 | 1362 | 4 | 2005-12-23 07:10 | Chemical analysis request at LFVD in chemical lab: 76964/ 0 Gorensek Peter | 76964
335379 | 5826 | 1016 | 1 | 2005-12-23 07:11 | Heat stop 76964 | 76964
335588 | 5832 | 1400 | 5 | 2005-12-23 23:10 | Added [48] FeV = 470,0 kg | 76970
335589 | 5832 | 1400 | 5 | 2005-12-23 23:10 | Added [12] BOKSIT beli = 70,0 kg | 76970
335590 | 5832 | 1400 | 5 | 2005-12-23 23:10 | Added [13] CaO = 450,0 kg | 76970
335591 | 5832 | 1400 | 5 | 2005-12-23 23:10 | Added [10] Al bloki = 10,0 kg | 76970
335592 | 5832 | 1400 | 5 | 2005-12-23 23:10 | Added [52] KARBORITmleti = 175,0 kg | 76970
335587 | 5832 | 1015 | 1 | 2005-12-23 23:49 | Heat start 76970 | 76970
335594 | 5832 | 1400 | 5 | 2005-12-24 | Added [35] FeMo = 170,0 kg | 76970
335595 | 5832 | 1400 | 5 | 2005-12-24 | Added [48] FeV = 60,0 kg | 76970
335596 | 5832 | 1400 | 5 | 2005-12-24 | Added [64] SiMn = 100,0 kg | 76970
335597 | 5832 | 1400 | 5 | 2005-12-24 | Added [41] FeSi = 120,0 kg | 76970
335598 | 5832 | 1400 | 5 | 2005-12-24 | Added [27] FeCrC = 900,0 kg | 76970
335599 | 5832 | 1400 | 5 | 2005-12-24 | Added [10] Al bloki = 5,0 kg | 76970
335600 | 5832 | 1252 | 3 | 2005-12-24 00:02 | Heating start 1000 kWh | 76970
335601 | 5832 | 1362 | 4 | 2005-12-24 00:13 | Chemical analysis request at LFVD in chemical lab: 76970/ 8 Gorensek Peter | 76970
335602 | 5832 | 1361 | 4 | 2005-12-24 00:13 | Zahteva za analizo z VPP na Spectro: 76970/ 5 e Gorensek Peter | 76970
335603 | 5832 | 1251 | 3 | 2005-12-24 00:21 | Degassing start | 76970
335604 | 5832 | 1400 | 5 | 2005-12-24 00:50 | Added [48] FeV = 15,0 kg | 76970
335605 | 5832 | 1400 | 5 | 2005-12-24 00:50 | Added [41] FeSi = 25,0 kg | 76970
335606 | 5832 | 1400 | 5 | 2005-12-24 00:50 | Added [27] FeCrC = 100,0 kg | 76970
335607 | 5832 | 1400 | 5 | 2005-12-24 00:50 | Added [52] KARBORITmleti = 15,0 kg | 76970
335608 | 5832 | 1252 | 3 | 2005-12-24 00:54 | Heating start 200 kWh | 76970
335609 | 5832 | 1361 | 4 | 2005-12-24 00:57 | Zahteva za analizo z VPP na Spectro: 76970/ 6 e Gorensek Peter | 76970
335610 | 5832 | 1362 | 4 | 2005-12-24 00:58 | Chemical analysis request at LFVD in chemical lab: 76970/ 9 Gorensek Peter | 76970
335616 | 5833 | 1400 | 5 | 2005-12-24 01:15 | Added [48] FeV = 480,0 kg | 76971
335617 | 5833 | 1400 | 5 | 2005-12-24 01:15 | Added [12] BOKSIT beli = 70,0 kg | 76971
335618 | 5833 | 1400 | 5 | 2005-12-24 01:15 | Added [13] CaO = 450,0 kg | 76971
335619 | 5833 | 1400 | 5 | 2005-12-24 01:15 | Added [10] Al bloki = 10,0 kg | 76971
335611 | 5832 | 1400 | 5 | 2005-12-24 01:17 | Added [74] Borax = 25,0 kg | 76970
335612 | 5832 | 1400 | 5 | 2005-12-24 01:17 | Added [15] CASIfi13 = 16,5 kg | 76970
335613 | 5832 | 1362 | 4 | 2005-12-24 01:18 | Chemical analysis request at LFVD in chemical lab: 76970/ 0 Gorensek Peter | 76970
335614 | 5832 | 1016 | 1 | 2005-12-24 01:22 | Heat stop 76970 | 76970
335615 | 5833 | 1015 | 1 | 2005-12-24 01:22 | Heat start 76971 | 76971
335621 | 5833 | 1400 | 5 | 2005-12-24 01:37 | Added [35] FeMo = 160,0 kg | 76971
335622 | 5833 | 1400 | 5 | 2005-12-24 01:37 | Added [48] FeV = 12,0 kg | 76971
335623 | 5833 | 1400 | 5 | 2005-12-24 01:37 | Added [64] SiMn = 85,0 kg | 76971
335624 | 5833 | 1400 | 5 | 2005-12-24 01:37 | Added [41] FeSi = 60,0 kg | 76971
335625 | 5833 | 1400 | 5 | 2005-12-24 01:37 | Added [27] FeCrC = 200,0 kg | 76971
335626 | 5833 | 1400 | 5 | 2005-12-24 01:37 | Added [26] FeCrA = 800,0 kg | 76971
335627 | 5833 | 1400 | 5 | 2005-12-24 01:37 | Added [10] Al bloki = 10,0 kg | 76971
335628 | 5833 | 1251 | 3 | 2005-12-24 01:40 | Degassing start | 76971
335629 | 5833 | 1400 | 5 | 2005-12-24 02:09 | Added [12] BOKSIT beli = 80,0 kg | 76971
335630 | 5833 | 1362 | 4 | 2005-12-24 02:12 | Chemical analysis request at LFVD in chemical lab: 76971/ 8 Gorensek Peter | 76971
335631 | 5833 | 1361 | 4 | 2005-12-24 02:12 | Zahteva za analizo z VPP na Spectro: 76971/ 5 e Gorensek Peter | 76971
335632 | 5833 | 1400 | 5 | 2005-12-24 02:28 | Added [17] Cfi13 = 25,8 kg | 76971
335633 | 5833 | 1400 | 5 | 2005-12-24 02:28 | Added [72] Al opl.zica = 6,0 kg | 76971
335634 | 5833 | 1400 | 5 | 2005-12-24 02:29 | Added [35] FeMo = 10,0 kg | 76971
335635 | 5833 | 1400 | 5 | 2005-12-24 02:29 | Added [64] SiMn = 20,0 kg | 76971
335636 | 5833 | 1252 | 3 | 2005-12-24 02:35 | Heating start 200 kWh | 76971
335637 | 5833 | 1400 | 5 | 2005-12-24 02:42 | Added [74] Borax = 50,0 kg | 76971
335638 | 5833 | 1400 | 5 | 2005-12-24 02:42 | Added [15] CASIfi13 = 16,5 kg | 76971
335639 | 5833 | 1362 | 4 | 2005-12-24 02:42 | Chemical analysis request at LFVD in chemical lab: 76971/ 0 Gorensek Peter | 76971
335640 | 5833 | 1016 | 1 | 2005-12-24 02:49 | Heat stop 76971 | 76971
335663 | 5834 | 1400 | 5 | 2005-12-24 03:35 | Added [48] FeV = 480,0 kg | 76972
335664 | 5834 | 1400 | 5 | 2005-12-24 03:35 | Added [12] BOKSIT beli = 100,0 kg | 76972
335665 | 5834 | 1400 | 5 | 2005-12-24 03:35 | Added [13] CaO = 500,0 kg | 76972
335666 | 5834 | 1400 | 5 | 2005-12-24 03:35 | Added [10] Al bloki = 5,0 kg | 76972
335641 | 5834 | 1015 | 1 | 2005-12-24 03:43 | Heat start 76972 | 76972
335642 | 5834 | 1400 | 5 | 2005-12-24 03:58 | Added [35] FeMo = 110,0 kg | 76972
335643 | 5834 | 1400 | 5 | 2005-12-24 03:58 | Added [48] FeV = 20,0 kg | 76972
335644 | 5834 | 1400 | 5 | 2005-12-24 03:58 | Added [64] SiMn = 100,0 kg | 76972
335645 | 5834 | 1400 | 5 | 2005-12-24 03:58 | Added [41] FeSi = 80,0 kg | 76972
335646 | 5834 | 1400 | 5 | 2005-12-24 03:58 | Added [27] FeCrC = 1300,0 kg | 76972
335647 | 5834 | 1400 | 5 | 2005-12-24 03:58 | Added [13] CaO = 150,0 kg | 76972
335648 | 5834 | 1400 | 5 | 2005-12-24 03:58 | Added [10] Al bloki = 5,0 kg | 76972
335649 | 5834 | 1102 | 2 | 2005-12-24 04:00 | Temperature measurment: Temperature = 1521 °C | 76972
335650 | 5834 | 1251 | 3 | 2005-12-24 04:04 | Degassing start | 76972
335651 | 5834 | 1252 | 3 | 2005-12-24 04:34 | Heating start 600 kWh | 76972
335652 | 5834 | 1102 | 2 | 2005-12-24 04:34 | Temperature measurment: Temperature = 1433 °C | 76972
335653 | 5834 | 1362 | 4 | 2005-12-24 04:41 | Chemical analysis request at LFVD in chemical lab: 76972/ 8 Gorensek Peter | 76972
335654 | 5834 | 1361 | 4 | 2005-12-24 04:41 | Zahteva za analizo z VPP na Spectro: 76972/ 5 e Gorensek Peter | 76972
335655 | 5834 | 1400 | 5 | 2005-12-24 04:56 | Added [35] FeMo = 30,0 kg | 76972
335656 | 5834 | 1400 | 5 | 2005-12-24 04:56 | Added [41] FeSi = 20,0 kg | 76972
335657 | 5834 | 1400 | 5 | 2005-12-24 04:57 | Added [27] FeCrC = 60,0 kg | 76972
335658 | 5834 | 1252 | 3 | 2005-12-24 04:57 | Heating start 600 kWh | 76972
335669 | 5834 | 1102 | 2 | 2005-12-24 05:16 | Temperature measurment: Temperature = 1450 °C | 76972
335659 | 5834 | 1102 | 2 | 2005-12-24 05:16 | Temperature measurment: Temperature = 1550 °C | 76972
335660 | 5834 | 1252 | 3 | 2005-12-24 05:17 | Heating start 300 kWh | 76972
335661 | 5834 | 1400 | 5 | 2005-12-24 05:25 | Added [74] Borax = 50,0 kg | 76972
335662 | 5834 | 1400 | 5 | 2005-12-24 05:25 | Added [15] CASIfi13 = 16,5 kg | 76972
335668 | 5834 | 1362 | 4 | 2005-12-24 05:27 | Chemical analysis request at LFVD in chemical lab: 76972/ 0 Gorensek Peter | 76972
335670 | 5834 | 1016 | 1 | 2005-12-24 05:32 | Heat stop 76972 | 76972
335677 | 5836 | 1015 | 1 | 2006-01-04 15:50 | Heat start 76974 | 76974
335678 | 5836 | 1400 | 5 | 2006-01-04 15:53 | Added [48] FeV = 230,0 kg | 76974
335679 | 5836 | 1400 | 5 | 2006-01-04 15:53 | Added [12] BOKSIT beli = 100,0 kg | 76974
335680 | 5836 | 1400 | 5 | 2006-01-04 15:53 | Added [13] CaO = 400,0 kg | 76974
335683 | 5836 | 1400 | 5 | 2006-01-04 15:58 | Added [35] FeMo = 60,0 kg | 76974
335684 | 5836 | 1400 | 5 | 2006-01-04 15:58 | Added [41] FeSi = 100,0 kg | 76974
335685 | 5836 | 1400 | 5 | 2006-01-04 15:58 | Added [27] FeCrC = 300,0 kg | 76974
335686 | 5836 | 1400 | 5 | 2006-01-04 15:58 | Added [12] BOKSIT beli = 30,0 kg | 76974
335687 | 5836 | 1400 | 5 | 2006-01-04 15:58 | Added [13] CaO = 100,0 kg | 76974
335688 | 5836 | 1101 | 2 | 2006-01-04 16:00 | Celox measurment: Temperatura = 1558 °C, O2 = 0,0 ppm, C = 0,000 %, Al = 0,000 % | 76974
335689 | 5836 | 1101 | 2 | 2006-01-04 16:00 | Celox measurment: Temperatura = 1558 °C, O2 = 0,0 ppm, C = 0,000 %, Al = 0,000 % | 76974
335690 | 5836 | 1400 | 5 | 2006-01-04 16:01 | Added [10] Al bloki = 5,0 kg | 76974
335691 | 5836 | 1252 | 3 | 2006-01-04 16:01 | Heating start 700 kWh | 76974
335692 | 5836 | 1101 | 2 | 2006-01-04 16:09 | Celox measurment: Temperatura = 1571 °C, O2 = 0,0 ppm, C = 0,000 %, Al = 0,000 % | 76974
335693 | 5836 | 1361 | 4 | 2006-01-04 16:09 | Zahteva za analizo z VPP na Spectro: 76974/ 5 e Kotnik Marijan | 76974
335694 | 5836 | 1252 | 3 | 2006-01-04 16:10 | Heating start 200 kWh | 76974
335699 | 5836 | 1400 | 5 | 2006-01-04 16:15 | Added [35] FeMo = 30,0 kg | 76974
335700 | 5836 | 1400 | 5 | 2006-01-04 16:15 | Added [48] FeV = 45,0 kg | 76974
335701 | 5836 | 1400 | 5 | 2006-01-04 16:15 | Added [64] SiMn = 50,0 kg | 76974
335702 | 5836 | 1400 | 5 | 2006-01-04 16:15 | Added [41] FeSi = 30,0 kg | 76974
335703 | 5836 | 1400 | 5 | 2006-01-04 16:15 | Added [27] FeCrC = 460,0 kg | 76974
335704 | 5836 | 1400 | 5 | 2006-01-04 16:15 | Added [26] FeCrA = 200,0 kg | 76974
335705 | 5836 | 1400 | 5 | 2006-01-04 16:15 | Added [12] BOKSIT beli = 20,0 kg | 76974
335706 | 5836 | 1400 | 5 | 2006-01-04 16:15 | Added [13] CaO = 200,0 kg | 76974
335695 | 5836 | 1251 | 3 | 2006-01-04 16:26 | Degassing start | 76974
335696 | 5836 | 1400 | 5 | 2006-01-04 16:58 | Added [12] BOKSIT beli = 150,0 kg | 76974
335697 | 5836 | 1101 | 2 | 2006-01-04 17:00 | Celox measurment: Temperatura = 1446 °C, O2 = 0,0 ppm, C = 0,000 %, Al = 0,000 % | 76974
335698 | 5836 | 1252 | 3 | 2006-01-04 17:02 | Heating start 300 kWh | 76974
335707 | 5836 | 1361 | 4 | 2006-01-04 17:06 | Zahteva za analizo z VPP na Spectro: 76974/ 6 e Kotnik Marijan | 76974
335708 | 5836 | 1362 | 4 | 2006-01-04 17:06 | Chemical analysis request at LFVD in chemical lab: 76974/ 9 Kotnik Marijan | 76974
335709 | 5836 | 1252 | 3 | 2006-01-04 17:06 | Heating start 500 kWh | 76974
335710 | 5836 | 1400 | 5 | 2006-01-04 17:20 | Added [72] Al opl.zica = 2,0 kg | 76974
335711 | 5836 | 1101 | 2 | 2006-01-04 17:22 | Celox measurment: Temperatura = 1465 °C, O2 = 0,0 ppm, C = 0,000 %, Al = 0,000 % | 76974
335712 | 5836 | 1252 | 3 | 2006-01-04 17:24 | Heating start 300 kWh | 76974
335713 | 5836 | 1400 | 5 | 2006-01-04 17:29 | Added [15] CASIfi13 = 16,5 kg | 76974
335714 | 5836 | 1400 | 5 | 2006-01-04 17:29 | Added [74] Borax = 25,0 kg | 76974
335715 | 5836 | 1362 | 4 | 2006-01-04 17:31 | Chemical analysis request at LFVD in chemical lab: 76974/ 0 Kotnik Marijan | 76974
335716 | 5836 | 1016 | 1 | 2006-01-04 17:35 | Heat stop 76974 | 76974
335928 | 5842 | 1015 | 1 | 2006-01-05 04:06 | Heat start 76980 | 76980
335929 | 5842 | 1400 | 5 | 2006-01-05 04:06 | Added [48] FeV = 180,0 kg | 76980
335930 | 5842 | 1400 | 5 | 2006-01-05 04:06 | Added [12] BOKSIT beli = 80,0 kg | 76980
335931 | 5842 | 1400 | 5 | 2006-01-05 04:06 | Added [13] CaO = 350,0 kg | 76980
335932 | 5842 | 1400 | 5 | 2006-01-05 04:06 | Added [10] Al bloki = 10,0 kg | 76980
335933 | 5842 | 1400 | 5 | 2006-01-05 04:06 | Added [52] KARBORITmleti = 75,0 kg | 76980
335936 | 5842 | 1101 | 2 | 2006-01-05 04:17 | Celox measurment: Temperatura = 1565 °C, O2 = 0,0 ppm, C = 0,000 %, Al = 0,000 % | 76980
335937 | 5842 | 1400 | 5 | 2006-01-05 04:19 | Added [48] FeV = 35,0 kg | 76980
335938 | 5842 | 1400 | 5 | 2006-01-05 04:19 | Added [64] SiMn = 15,0 kg | 76980
335939 | 5842 | 1400 | 5 | 2006-01-05 04:19 | Added [41] FeSi = 130,0 kg | 76980
335940 | 5842 | 1400 | 5 | 2006-01-05 04:19 | Added [27] FeCrC = 850,0 kg | 76980
335941 | 5842 | 1400 | 5 | 2006-01-05 04:19 | Added [12] BOKSIT beli = 70,0 kg | 76980
335942 | 5842 | 1400 | 5 | 2006-01-05 04:19 | Added [13] CaO = 200,0 kg | 76980
335943 | 5842 | 1400 | 5 | 2006-01-05 04:19 | Added [10] Al bloki = 3,0 kg | 76980
335944 | 5842 | 1252 | 3 | 2006-01-05 04:22 | Heating start 300 kWh | 76980
335945 | 5842 | 1101 | 2 | 2006-01-05 04:27 | Celox measurment: Temperatura = 1518 °C, O2 = 0,0 ppm, C = 0,000 %, Al = 0,000 % | 76980
335946 | 5842 | 1361 | 4 | 2006-01-05 04:27 | Zahteva za analizo z VPP na Spectro: 76980/ 5 e Adam Maks | 76980
335947 | 5842 | 1252 | 3 | 2006-01-05 04:27 | Heating start 300 kWh | 76980
335948 | 5842 | 1400 | 5 | 2006-01-05 04:34 | Added [41] FeSi = 30,0 kg | 76980
335949 | 5842 | 1400 | 5 | 2006-01-05 04:34 | Added [27] FeCrC = 250,0 kg | 76980
335950 | 5842 | 1400 | 5 | 2006-01-05 04:34 | Added [12] BOKSIT beli = 30,0 kg | 76980
335951 | 5842 | 1400 | 5 | 2006-01-05 04:34 | Added [13] CaO = 100,0 kg | 76980
335952 | 5842 | 1400 | 5 | 2006-01-05 04:34 | Added [10] Al bloki = 5,0 kg | 76980
335953 | 5842 | 1251 | 3 | 2006-01-05 04:40 | Degassing start | 76980
335954 | 5842 | 1101 | 2 | 2006-01-05 05:07 | Celox measurment: Temperatura = 1479 °C, O2 = 0,0 ppm, C = 0,000 %, Al = 0,000 % | 76980
335955 | 5842 | 1361 | 4 | 2006-01-05 05:07 | Zahteva za analizo z VPP na Spectro: 76980/ 6 e Adam Maks | 76980
335956 | 5842 | 1362 | 4 | 2006-01-05 05:08 | Chemical analysis request at LFVD in chemical lab: 76980/ 9 Adam Maks | 76980
335957 | 5842 | 1400 | 5 | 2006-01-05 05:09 | Added [21] EPZ zlindra = 150,0 kg | 76980
335958 | 5842 | 1101 | 2 | 2006-01-05 05:21 | Celox measurment: Temperatura = 1462 °C, O2 = 0,0 ppm, C = 0,000 %, Al = 0,000 % | 76980
335959 | 5842 | 1252 | 3 | 2006-01-05 05:22 | Heating start 200 kWh | 76980
335960 | 5842 | 1252 | 3 | 2006-01-05 05:29 | Heating start 100 kWh | 76980
335961 | 5842 | 1400 | 5 | 2006-01-05 05:33 | Added [15] CASIfi13 = 16,5 kg | 76980
335962 | 5842 | 1400 | 5 | 2006-01-05 05:34 | Added [74] Borax = 25,0 kg | 76980
335963 | 5842 | 1362 | 4 | 2006-01-05 05:34 | Chemical analysis request at LFVD in chemical lab: 76980/ 0 Adam Maks | 76980
335964 | 5842 | 1016 | 1 | 2006-01-05 05:38 | Heat stop 76980 | 76980
336436 | 5856 | 1015 | 1 | 2006-01-06 21:29 | Heat start 76994 | 76994
336437 | 5856 | 1400 | 5 | 2006-01-06 21:30 | Added [48] FeV = 480,0 kg | 76994
336438 | 5856 | 1400 | 5 | 2006-01-06 21:30 | Added [12] BOKSIT beli = 100,0 kg | 76994
336439 | 5856 | 1400 | 5 | 2006-01-06 21:30 | Added [13] CaO = 400,0 kg | 76994
336440 | 5856 | 1400 | 5 | 2006-01-06 21:30 | Added [52] KARBORITmleti = 50,0 kg | 76994
336443 | 5856 | 1400 | 5 | 2006-01-06 21:42 | Added [33] FeMnC = 70,0 kg | 76994
336444 | 5856 | 1400 | 5 | 2006-01-06 21:42 | Added [41] FeSi = 80,0 kg | 76994
336445 | 5856 | 1101 | 2 | 2006-01-06 21:44 | Celox measurment: Temperatura = 1570 °C, O2 = 0,0 ppm, C = 0,000 %, Al = 0,000 % | 76994
336446 | 5856 | 1252 | 3 | 2006-01-06 21:46 | Heating start 500 kWh | 76994
336447 | 5856 | 1361 | 4 | 2006-01-06 21:49 | Zahteva za analizo z VPP na Spectro: 76994/ 5 e Kotnik Marijan | 76994
336448 | 5856 | 1400 | 5 | 2006-01-06 21:59 | Added [48] FeV = 20,0 kg | 76994
336449 | 5856 | 1400 | 5 | 2006-01-06 21:59 | Added [33] FeMnC = 20,0 kg | 76994
336450 | 5856 | 1400 | 5 | 2006-01-06 21:59 | Added [41] FeSi = 20,0 kg | 76994
336451 | 5856 | 1400 | 5 | 2006-01-06 21:59 | Added [12] BOKSIT beli = 70,0 kg | 76994
336452 | 5856 | 1400 | 5 | 2006-01-06 21:59 | Added [13] CaO = 250,0 kg | 76994
336453 | 5856 | 1400 | 5 | 2006-01-06 21:59 | Added [10] Al bloki = 5,0 kg | 76994
336454 | 5856 | 1400 | 5 | 2006-01-06 21:59 | Added [52] KARBORITmleti = 100,0 kg | 76994
336455 | 5856 | 1101 | 2 | 2006-01-06 22:11 | Celox measurment: Temperatura = 1517 °C, O2 = 0,0 ppm, C = 0,000 %, Al = 0,000 % | 76994
336456 | 5856 | 1252 | 3 | 2006-01-06 22:12 | Heating start 500 kWh | 76994
336457 | 5856 | 1361 | 4 | 2006-01-06 22:14 | Zahteva za analizo z VPP na Spectro: 76994/ 6 e Kotnik Marijan | 76994
336458 | 5856 | 1400 | 5 | 2006-01-06 22:21 | Added [12] BOKSIT beli = 50,0 kg | 76994
336459 | 5856 | 1400 | 5 | 2006-01-06 22:21 | Added [13] CaO = 200,0 kg | 76994
336460 | 5856 | 1400 | 5 | 2006-01-06 22:21 | Added [52] KARBORITmleti = 10,0 kg | 76994
336461 | 5856 | 1251 | 3 | 2006-01-06 22:28 | Degassing start | 76994
336462 | 5856 | 1101 | 2 | 2006-01-06 22:53 | Celox measurment: Temperatura = 1484 °C, O2 = 0,0 ppm, C = 0,000 %, Al = 0,000 % | 76994
336463 | 5856 | 1361 | 4 | 2006-01-06 22:54 | Zahteva za analizo z VPP na Spectro: 76994/ 7 e Kotnik Marijan | 76994
336464 | 5856 | 1362 | 4 | 2006-01-06 22:54 | Chemical analysis request at LFVD in chemical lab: 76994/ 9 Kotnik Marijan | 76994
336465 | 5856 | 1400 | 5 | 2006-01-06 22:55 | Added [21] EPZ zlindra = 150,0 kg | 76994
336466 | 5856 | 1400 | 5 | 2006-01-06 23:00 | Added [41] FeSi = 20,0 kg | 76994
336467 | 5856 | 1400 | 5 | 2006-01-06 23:05 | Added [48] FeV = 10,0 kg | 76994
336468 | 5856 | 1400 | 5 | 2006-01-06 23:05 | Added [17] Cfi13 = 8,6 kg | 76994
336469 | 5856 | 1400 | 5 | 2006-01-06 23:05 | Added [72] Al opl.zica = 2,4 kg | 76994
336470 | 5856 | 1101 | 2 | 2006-01-06 23:11 | Celox measurment: Temperatura = 1470 °C, O2 = 0,0 ppm, C = 0,000 %, Al = 0,000 % | 76994
336471 | 5856 | 1400 | 5 | 2006-01-06 23:13 | Added [15] CASIfi13 = 16,5 kg | 76994
336472 | 5856 | 1400 | 5 | 2006-01-06 23:13 | Added [74] Borax = 25,0 kg | 76994
336473 | 5856 | 1362 | 4 | 2006-01-06 23:13 | Chemical analysis request at LFVD in chemical lab: 76994/ 0 Kotnik Marijan | 76994
336474 | 5856 | 1016 | 1 | 2006-01-06 23:17 | Heat stop 76994 | 76994
336475 | 5857 | 1015 | 1 | 2006-01-06 23:17 | Heat start 76995 | 76995
336476 | 5857 | 1400 | 5 | 2006-01-06 23:17 | Added [48] FeV = 500,0 kg | 76995
336477 | 5857 | 1400 | 5 | 2006-01-06 23:17 | Added [12] BOKSIT beli = 100,0 kg | 76995
336478 | 5857 | 1400 | 5 | 2006-01-06 23:17 | Added [13] CaO = 400,0 kg | 76995
336479 | 5857 | 1400 | 5 | 2006-01-06 23:17 | Added [10] Al bloki = 10,0 kg | 76995
336482 | 5857 | 1400 | 5 | 2006-01-06 23:17 | Added [52] KARBORITmleti = 50,0 kg | 76995
336483 | 5857 | 1101 | 2 | 2006-01-06 23:30 | Celox measurment: Temperatura = 1519 °C, O2 = 0,0 ppm, C = 0,000 %, Al = 0,000 % | 76995
336484 | 5857 | 1400 | 5 | 2006-01-06 23:32 | Added [35] FeMo = 80,0 kg | 76995
336485 | 5857 | 1400 | 5 | 2006-01-06 23:32 | Added [48] FeV = 50,0 kg | 76995
336486 | 5857 | 1400 | 5 | 2006-01-06 23:32 | Added [64] SiMn = 100,0 kg | 76995
336487 | 5857 | 1400 | 5 | 2006-01-06 23:32 | Added [27] FeCrC = 1600,0 kg | 76995
336488 | 5857 | 1400 | 5 | 2006-01-06 23:32 | Added [12] BOKSIT beli = 50,0 kg | 76995
336489 | 5857 | 1400 | 5 | 2006-01-06 23:32 | Added [13] CaO = 200,0 kg | 76995
336490 | 5857 | 1400 | 5 | 2006-01-06 23:32 | Added [10] Al bloki = 10,0 kg | 76995
336491 | 5857 | 1252 | 3 | 2006-01-06 23:34 | Heating start 700 kWh | 76995
336492 | 5857 | 1101 | 2 | 2006-01-06 23:43 | Celox measurment: Temperatura = 1474 °C, O2 = 0,0 ppm, C = 0,000 %, Al = 0,000 % | 76995
336493 | 5857 | 1252 | 3 | 2006-01-06 23:44 | Heating start 1000 kWh | 76995
336494 | 5857 | 1361 | 4 | 2006-01-06 23:47 | Zahteva za analizo z VPP na Spectro: 76995/ 5 e Adam Maks | 76995
336495 | 5857 | 1362 | 4 | 2006-01-06 23:47 | Chemical analysis request at LFVD in chemical lab: 76995/ 9 Adam Maks | 76995
336496 | 5857 | 1101 | 2 | 2006-01-06 23:55 | Celox measurment: Temperatura = 1511 °C, O2 = 0,0 ppm, C = 0,000 %, Al = 0,000 % | 76995
336497 | 5857 | 1252 | 3 | 2006-01-06 23:56 | Heating start 300 kWh | 76995
336498 | 5857 | 1400 | 5 | 2006-01-07 00:01 | Added [35] FeMo = 15,0 kg | 76995
336499 | 5857 | 1400 | 5 | 2006-01-07 00:01 | Added [48] FeV = 30,0 kg | 76995
336500 | 5857 | 1400 | 5 | 2006-01-07 00:01 | Added [41] FeSi = 25,0 kg | 76995
336501 | 5857 | 1400 | 5 | 2006-01-07 00:01 | Added [27] FeCrC = 300,0 kg | 76995
336502 | 5857 | 1400 | 5 | 2006-01-07 00:01 | Added [12] BOKSIT beli = 50,0 kg | 76995
336503 | 5857 | 1400 | 5 | 2006-01-07 00:01 | Added [13] CaO = 150,0 kg | 76995
336504 | 5857 | 1400 | 5 | 2006-01-07 00:01 | Added [10] Al bloki = 5,0 kg | 76995
336505 | 5857 | 1400 | 5 | 2006-01-07 00:01 | Added [52] KARBORITmleti = 25,0 kg | 76995
336506 | 5857 | 1251 | 3 | 2006-01-07 00:10 | Degassing start | 76995
336507 | 5857 | 1101 | 2 | 2006-01-07 00:36 | Celox measurment: Temperatura = 1466 °C, O2 = 0,0 ppm, C = 0,000 %, Al = 0,000 % | 76995
336508 | 5857 | 1361 | 4 | 2006-01-07 00:37 | Zahteva za analizo z VPP na Spectro: 76995/ 6 e Adam Maks | 76995
336509 | 5857 | 1362 | 4 | 2006-01-07 00:37 | Chemical analysis request at LFVD in chemical lab: 76995/10 Adam Maks | 76995
336514 | 5857 | 1400 | 5 | 2006-01-07 00:43 | Added [72] Al opl.zica = 3,0 kg | 76995
336510 | 5857 | 1400 | 5 | 2006-01-07 00:43 | Added [35] FeMo = 15,0 kg | 76995
336511 | 5857 | 1400 | 5 | 2006-01-07 00:43 | Added [15] CASIfi13 = 35,3 kg | 76995
336512 | 5857 | 1252 | 3 | 2006-01-07 00:46 | Heating start 300 kWh | 76995
336513 | 5857 | 1101 | 2 | 2006-01-07 00:50 | Celox measurment: Temperatura = 1470 °C, O2 = 0,0 ppm, C = 0,000 %, Al = 0,000 % | 76995
336515 | 5857 | 1400 | 5 | 2006-01-07 00:50 | Added [28] FeCrC Si = 200,0 kg | 76995
336516 | 5857 | 1252 | 3 | 2006-01-07 00:51 | Heating start 150 kWh | 76995
336517 | 5857 | 1400 | 5 | 2006-01-07 00:56 | Added [15] CASIfi13 = 18,8 kg | 76995
336518 | 5857 | 1400 | 5 | 2006-01-07 00:56 | Added [74] Borax = 25,0 kg | 76995
336519 | 5857 | 1362 | 4 | 2006-01-07 00:56 | Chemical analysis request at LFVD in chemical lab: 76995/ 0 Adam Maks | 76995
336520 | 5857 | 1016 | 1 | 2006-01-07 01:00 | Heat stop 76995 | 76995
336995 | 5871 | 1400 | 5 | 2006-01-08 07:10 | Added [48] FeV = 240,0 kg | 77009
336996 | 5871 | 1400 | 5 | 2006-01-08 07:10 | Added [12] BOKSIT beli = 50,0 kg | 77009
336997 | 5871 | 1400 | 5 | 2006-01-08 07:10 | Added [13] CaO = 350,0 kg | 77009
336998 | 5871 | 1400 | 5 | 2006-01-08 07:10 | Added [10] Al bloki = 5,0 kg | 77009
336994 | 5871 | 1015 | 1 | 2006-01-08 07:20 | Heat start 77009 | 77009
337000 | 5871 | 1400 | 5 | 2006-01-08 07:30 | Added [35] FeMo = 40,0 kg | 77009
337001 | 5871 | 1400 | 5 | 2006-01-08 07:30 | Added [48] FeV = 50,0 kg | 77009
337002 | 5871 | 1400 | 5 | 2006-01-08 07:30 | Added [64] SiMn = 30,0 kg | 77009
337003 | 5871 | 1400 | 5 | 2006-01-08 07:30 | Added [41] FeSi = 90,0 kg | 77009
337004 | 5871 | 1400 | 5 | 2006-01-08 07:30 | Added [28] FeCrC Si = 2400,0 kg | 77009
337005 | 5871 | 1101 | 2 | 2006-01-08 07:31 | Celox measurment: Temperatura = 1472 °C, O2 = 0,0 ppm, C = 0,000 %, Al = 0,000 % | 77009
337006 | 5871 | 1252 | 3 | 2006-01-08 07:32 | Heating start 1000 kWh | 77009
337007 | 5871 | 1101 | 2 | 2006-01-08 07:44 | Celox measurment: Temperatura = 1508 °C, O2 = 0,0 ppm, C = 0,000 %, Al = 0,000 % | 77009
337008 | 5871 | 1362 | 4 | 2006-01-08 07:45 | Chemical analysis request at LFVD in chemical lab: 77009/ 8 Gorensek Peter | 77009
337009 | 5871 | 1361 | 4 | 2006-01-08 07:45 | Zahteva za analizo z VPP na Spectro: 77009/ 5 e Gorensek Peter | 77009
337010 | 5871 | 1252 | 3 | 2006-01-08 07:45 | Heating start 1000 kWh | 77009
337011 | 5871 | 1400 | 5 | 2006-01-08 08:04 | Added [35] FeMo = 30,0 kg | 77009
337012 | 5871 | 1400 | 5 | 2006-01-08 08:04 | Added [48] FeV = 25,0 kg | 77009
337013 | 5871 | 1400 | 5 | 2006-01-08 08:04 | Added [64] SiMn = 20,0 kg | 77009
337014 | 5871 | 1400 | 5 | 2006-01-08 08:04 | Added [41] FeSi = 40,0 kg | 77009
337015 | 5871 | 1400 | 5 | 2006-01-08 08:04 | Added [28] FeCrC Si = 70,0 kg | 77009
337016 | 5871 | 1400 | 5 | 2006-01-08 08:04 | Added [13] CaO = 250,0 kg | 77009
337017 | 5871 | 1400 | 5 | 2006-01-08 08:04 | Added [10] Al bloki = 5,0 kg | 77009
337018 | 5871 | 1400 | 5 | 2006-01-08 08:04 | Added [52] KARBORITmleti = 70,0 kg | 77009
337019 | 5871 | 1251 | 3 | 2006-01-08 08:16 | Degassing start | 77009
337022 | 5871 | 1400 | 5 | 2006-01-08 08:45 | Added [21] EPZ zlindra = 150,0 kg | 77009
337020 | 5871 | 1101 | 2 | 2006-01-08 08:47 | Celox measurment: Temperatura = 1440 °C, O2 = 0,0 ppm, C = 0,000 %, Al = 0,000 % | 77009
337021 | 5871 | 1252 | 3 | 2006-01-08 08:49 | Heating start 700 kWh | 77009
337023 | 5871 | 1362 | 4 | 2006-01-08 08:56 | Chemical analysis request at LFVD in chemical lab: 77009/ 9 Gorensek Peter | 77009
337024 | 5871 | 1101 | 2 | 2006-01-08 09:10 | Celox measurment: Temperatura = 1447 °C, O2 = 0,0 ppm, C = 0,000 %, Al = 0,000 % | 77009
337025 | 5871 | 1252 | 3 | 2006-01-08 09:11 | Heating start 700 kWh | 77009
337026 | 5871 | 1101 | 2 | 2006-01-08 09:22 | Celox measurment: Temperatura = 1467 °C, O2 = 0,0 ppm, C = 0,000 %, Al = 0,000 % | 77009
337027 | 5871 | 1252 | 3 | 2006-01-08 09:22 | Heating start 300 kWh | 77009
337028 | 5871 | 1400 | 5 | 2006-01-08 09:30 | Added [74] Borax = 50,0 kg | 77009
337029 | 5871 | 1400 | 5 | 2006-01-08 09:30 | Added [15] CASIfi13 = 16,5 kg | 77009
337030 | 5871 | 1362 | 4 | 2006-01-08 09:30 | Chemical analysis request at LFVD in chemical lab: 77009/ 0 Gorensek Peter | 77009
337031 | 5871 | 1016 | 1 | 2006-01-08 09:39 | Heat stop 77009 | 77009
337353 | 5880 | 1015 | 1 | 2006-01-09 01:43 | Heat start 77018 | 77018
337354 | 5880 | 1400 | 5 | 2006-01-09 01:43 | Added [48] FeV = 500,0 kg | 77018
337355 | 5880 | 1400 | 5 | 2006-01-09 01:43 | Added [13] CaO = 400,0 kg | 77018
337356 | 5880 | 1400 | 5 | 2006-01-09 01:43 | Added [12] BOKSIT beli = 100,0 kg | 77018
337357 | 5880 | 1400 | 5 | 2006-01-09 01:43 | Added [10] Al bloki = 10,0 kg | 77018
337360 | 5880 | 1101 | 2 | 2006-01-09 01:52 | Celox measurment: Temperatura = 1575 °C, O2 = 0,0 ppm, C = 0,000 %, Al = 0,000 % | 77018
337361 | 5880 | 1400 | 5 | 2006-01-09 01:55 | Added [35] FeMo = 80,0 kg | 77018
337362 | 5880 | 1400 | 5 | 2006-01-09 01:55 | Added [64] SiMn = 50,0 kg | 77018
337363 | 5880 | 1400 | 5 | 2006-01-09 01:55 | Added [41] FeSi = 80,0 kg | 77018
337364 | 5880 | 1400 | 5 | 2006-01-09 01:55 | Added [28] FeCrC Si = 1500,0 kg | 77018
337365 | 5880 | 1400 | 5 | 2006-01-09 01:55 | Added [12] BOKSIT beli = 70,0 kg | 77018
337366 | 5880 | 1400 | 5 | 2006-01-09 01:55 | Added [13] CaO = 200,0 kg | 77018
337367 | 5880 | 1252 | 3 | 2006-01-09 01:58 | Heating start 800 kWh | 77018
337368 | 5880 | 1101 | 2 | 2006-01-09 02:07 | Celox measurment: Temperatura = 1508 °C, O2 = 0,0 ppm, C = 0,000 %, Al = 0,000 % | 77018
337369 | 5880 | 1252 | 3 | 2006-01-09 02:08 | Heating start 700 kWh | 77018
337370 | 5880 | 1361 | 4 | 2006-01-09 02:08 | Zahteva za analizo z VPP na Spectro: 77018/ 5 e Adam Maks | 77018
337371 | 5880 | 1362 | 4 | 2006-01-09 02:08 | Chemical analysis request at LFVD in chemical lab: 77018/ 9 Adam Maks | 77018
337372 | 5880 | 1101 | 2 | 2006-01-09 02:16 | Celox measurment: Temperatura = 1536 °C, O2 = 0,0 ppm, C = 0,000 %, Al = 0,000 % | 77018
337373 | 5880 | 1400 | 5 | 2006-01-09 02:25 | Added [35] FeMo = 35,0 kg | 77018
337374 | 5880 | 1400 | 5 | 2006-01-09 02:25 | Added [65] SLAGMAG 65B = 80,0 kg | 77018
337375 | 5880 | 1400 | 5 | 2006-01-09 02:25 | Added [48] FeV = 50,0 kg | 77018
337376 | 5880 | 1400 | 5 | 2006-01-09 02:25 | Added [41] FeSi = 50,0 kg | 77018
337377 | 5880 | 1400 | 5 | 2006-01-09 02:25 | Added [28] FeCrC Si = 300,0 kg | 77018
337378 | 5880 | 1400 | 5 | 2006-01-09 02:25 | Added [12] BOKSIT beli = 50,0 kg | 77018
337379 | 5880 | 1400 | 5 | 2006-01-09 02:25 | Added [13] CaO = 100,0 kg | 77018
337380 | 5880 | 1400 | 5 | 2006-01-09 02:25 | Added [10] Al bloki = 3,0 kg | 77018
337381 | 5880 | 1400 | 5 | 2006-01-09 02:25 | Added [52] KARBORITmleti = 10,0 kg | 77018
337382 | 5880 | 1251 | 3 | 2006-01-09 02:33 | Degassing start | 77018
337383 | 5880 | 1101 | 2 | 2006-01-09 02:58 | Celox measurment: Temperatura = 1474 °C, O2 = 0,0 ppm, C = 0,000 %, Al = 0,000 % | 77018
337384 | 5880 | 1362 | 4 | 2006-01-09 02:59 | Chemical analysis request at LFVD in chemical lab: 77018/10 Adam Maks | 77018
337385 | 5880 | 1361 | 4 | 2006-01-09 02:59 | Zahteva za analizo z VPP na Spectro: 77018/ 6 e Adam Maks | 77018
337387 | 5880 | 1400 | 5 | 2006-01-09 03:17 | Added [28] FeCrC Si = 200,0 kg | 77018
337386 | 5880 | 1101 | 2 | 2006-01-09 03:17 | Celox measurment: Temperatura = 1454 °C, O2 = 0,0 ppm, C = 0,000 %, Al = 0,000 % | 77018
337388 | 5880 | 1252 | 3 | 2006-01-09 03:18 | Heating start 400 kWh | 77018
337389 | 5880 | 1400 | 5 | 2006-01-09 03:24 | Added [15] CASIfi13 = 16,5 kg | 77018
337390 | 5880 | 1400 | 5 | 2006-01-09 03:25 | Added [74] Borax = 25,0 kg | 77018
337391 | 5880 | 1362 | 4 | 2006-01-09 03:25 | Chemical analysis request at LFVD in chemical lab: 77018/ 0 Adam Maks | 77018
337392 | 5880 | 1016 | 1 | 2006-01-09 03:29 | Heat stop 77018 | 77018
337393 | 5881 | 1015 | 1 | 2006-01-09 03:29 | Heat start 77019 | 77019
337394 | 5881 | 1400 | 5 | 2006-01-09 03:29 | Added [48] FeV = 150,0 kg | 77019
337395 | 5881 | 1400 | 5 | 2006-01-09 03:29 | Added [13] CaO = 400,0 kg | 77019
337396 | 5881 | 1400 | 5 | 2006-01-09 03:29 | Added [12] BOKSIT beli = 100,0 kg | 77019
337397 | 5881 | 1400 | 5 | 2006-01-09 03:29 | Added [28] FeCrC Si = 1000,0 kg | 77019
337398 | 5881 | 1400 | 5 | 2006-01-09 03:29 | Added [10] Al bloki = 10,0 kg | 77019
337401 | 5881 | 1101 | 2 | 2006-01-09 03:43 | Celox measurment: Temperatura = 1495 °C, O2 = 0,0 ppm, C = 0,000 %, Al = 0,000 % | 77019
337402 | 5881 | 1400 | 5 | 2006-01-09 03:46 | Added [35] FeMo = 35,0 kg | 77019
337403 | 5881 | 1400 | 5 | 2006-01-09 03:46 | Added [48] FeV = 75,0 kg | 77019
337404 | 5881 | 1400 | 5 | 2006-01-09 03:46 | Added [33] FeMnC = 30,0 kg | 77019
337405 | 5881 | 1400 | 5 | 2006-01-09 03:46 | Added [12] BOKSIT beli = 70,0 kg | 77019
337406 | 5881 | 1400 | 5 | 2006-01-09 03:46 | Added [28] FeCrC Si = 650,0 kg | 77019
337407 | 5881 | 1400 | 5 | 2006-01-09 03:46 | Added [13] CaO = 200,0 kg | 77019
337408 | 5881 | 1252 | 3 | 2006-01-09 03:48 | Heating start 1200 kWh | 77019
337409 | 5881 | 1101 | 2 | 2006-01-09 04:03 | Celox measurment: Temperatura = 1487 °C, O2 = 0,0 ppm, C = 0,000 %, Al = 0,000 % | 77019
337410 | 5881 | 1361 | 4 | 2006-01-09 04:03 | Zahteva za analizo z VPP na Spectro: 77019/ 5 e Adam Maks | 77019
337411 | 5881 | 1252 | 3 | 2006-01-09 04:04 | Heating start 1000 kWh | 77019
337412 | 5881 | 1400 | 5 | 2006-01-09 04:18 | Added [35] FeMo = 15,0 kg | 77019
337413 | 5881 | 1400 | 5 | 2006-01-09 04:18 | Added [48] FeV = 20,0 kg | 77019
337414 | 5881 | 1400 | 5 | 2006-01-09 04:18 | Added [64] SiMn = 15,0 kg | 77019
337415 | 5881 | 1400 | 5 | 2006-01-09 04:18 | Added [41] FeSi = 50,0 kg | 77019
337416 | 5881 | 1400 | 5 | 2006-01-09 04:18 | Added [26] FeCrA = 130,0 kg | 77019
337417 | 5881 | 1400 | 5 | 2006-01-09 04:18 | Added [13] CaO = 100,0 kg | 77019
337418 | 5881 | 1251 | 3 | 2006-01-09 04:35 | Degassing start | 77019
337419 | 5881 | 1101 | 2 | 2006-01-09 05:02 | Celox measurment: Temperatura = 1465 °C, O2 = 0,0 ppm, C = 0,000 %, Al = 0,000 % | 77019
337420 | 5881 | 1361 | 4 | 2006-01-09 05:02 | Zahteva za analizo z VPP na Spectro: 77019/ 6 e Adam Maks | 77019
337421 | 5881 | 1362 | 4 | 2006-01-09 05:02 | Chemical analysis request at LFVD in chemical lab: 77019/ 9 Adam Maks | 77019
337422 | 5881 | 1400 | 5 | 2006-01-09 05:02 | Added [12] BOKSIT beli = 100,0 kg | 77019
337423 | 5881 | 1252 | 3 | 2006-01-09 05:05 | Heating start 400 kWh | 77019
337424 | 5881 | 1400 | 5 | 2006-01-09 05:14 | Added [17] Cfi13 = 8,6 kg | 77019
337425 | 5881 | 1101 | 2 | 2006-01-09 05:18 | Celox measurment: Temperatura = 1476 °C, O2 = 0,0 ppm, C = 0,000 %, Al = 0,000 % | 77019
337426 | 5881 | 1400 | 5 | 2006-01-09 05:22 | Added [48] FeV = 15,0 kg | 77019
337427 | 5881 | 1400 | 5 | 2006-01-09 05:22 | Added [41] FeSi = 50,0 kg | 77019
337428 | 5881 | 1252 | 3 | 2006-01-09 05:23 | Heating start 200 kWh | 77019
337429 | 5881 | 1400 | 5 | 2006-01-09 05:29 | Added [15] CASIfi13 = 18,8 kg | 77019
337430 | 5881 | 1400 | 5 | 2006-01-09 05:31 | Added [74] Borax = 25,0 kg | 77019
337431 | 5881 | 1362 | 4 | 2006-01-09 05:31 | Chemical analysis request at LFVD in chemical lab: 77019/ 0 Adam Maks | 77019
337432 | 5881 | 1101 | 2 | 2006-01-09 05:41 | Celox measurment: Temperatura = 1462 °C, O2 = 0,0 ppm, C = 0,000 %, Al = 0,000 % | 77019
337433 | 5881 | 1016 | 1 | 2006-01-09 05:49 | Heat stop 77019 | 77019
337663 | 5888 | 1400 | 5 | 2006-01-12 03:30 | Added [12] BOKSIT beli = 70,0 kg | 77026
337664 | 5888 | 1400 | 5 | 2006-01-12 03:30 | Added [13] CaO = 400,0 kg | 77026
337665 | 5888 | 1400 | 5 | 2006-01-12 03:30 | Added [10] Al bloki = 10,0 kg | 77026
337662 | 5888 | 1015 | 1 | 2006-01-12 03:41 | Heat start 77026 | 77026
337667 | 5888 | 1400 | 5 | 2006-01-12 03:55 | Added [35] FeMo = 20,0 kg | 77026
337668 | 5888 | 1400 | 5 | 2006-01-12 03:55 | Added [48] FeV = 250,0 kg | 77026
337669 | 5888 | 1400 | 5 | 2006-01-12 03:55 | Added [33] FeMnC = 25,0 kg | 77026
337670 | 5888 | 1400 | 5 | 2006-01-12 03:55 | Added [27] FeCrC = 1000,0 kg | 77026