1101116 | 24553 | 1400 | 5 | 2013-12-17 04:36 | Added [35] FeMo = 80,0 kg | 95644
1101117 | 24553 | 1400 | 5 | 2013-12-17 04:36 | Added [48] FeV = 270,0 kg | 95644
1101118 | 24553 | 1400 | 5 | 2013-12-17 04:36 | Added [41] FeSi = 60,0 kg | 95644
1101119 | 24553 | 1400 | 5 | 2013-12-17 04:36 | Added [27] FeCrC = 600,0 kg | 95644
1101120 | 24553 | 1400 | 5 | 2013-12-17 04:39 | Added [12] BOKSIT = 50,0 kg | 95644
1101121 | 24553 | 1400 | 5 | 2013-12-17 04:39 | Added [13] CaO = 100,0 kg | 95644
1101122 | 24553 | 1101 | 2 | 2013-12-17 04:42 | Celox measurment: Temperatura = 1546 °C, O2 = 0,0 ppm, C = 0,000 %, Al = 0,000 % | 95644
1101123 | 24553 | 1252 | 3 | 2013-12-17 04:42 | Heating start 500 kWh | 95644
1101124 | 24554 | 1400 | 5 | 2013-12-17 04:47 | Added [13] CaO = 350,0 kg | 95645
1101125 | 24554 | 1400 | 5 | 2013-12-17 04:47 | Added [12] BOKSIT = 100,0 kg | 95645
1101126 | 24553 | 1362 | 4 | 2013-12-17 04:49 | Chemical analysis request at LFVD in chemical lab: 95644/ 9 Adam Maks | 95644
1101127 | 24553 | 1400 | 5 | 2013-12-17 05:04 | Added [35] FeMo = 30,0 kg | 95644
1101128 | 24553 | 1400 | 5 | 2013-12-17 05:04 | Added [48] FeV = 40,0 kg | 95644
1101129 | 24553 | 1400 | 5 | 2013-12-17 05:04 | Added [41] FeSi = 40,0 kg | 95644
1101130 | 24553 | 1400 | 5 | 2013-12-17 05:04 | Added [10] Al bloki = 15,0 kg | 95644
1101131 | 24553 | 1400 | 5 | 2013-12-17 05:04 | Added [52] KARBORITmleti = 25,0 kg | 95644
1101132 | 24553 | 1400 | 5 | 2013-12-17 05:06 | Added [13] CaO = 400,0 kg | 95644
1101133 | 24553 | 1251 | 3 | 2013-12-17 05:09 | Vacuum start | 95644
1101134 | 24553 | 1254 | 3 | 2013-12-17 05:12 | Degassing start | 95644
1101135 | 24553 | 1253 | 3 | 2013-12-17 05:38 | Degassing stop | 95644
1101136 | 24553 | 1361 | 4 | 2013-12-17 05:38 | Zahteva za analizo z VPP na Spectro: 95644/ 6 e Adam Maks | 95644
1101137 | 24553 | 1362 | 4 | 2013-12-17 05:38 | Chemical analysis request at LFVD in chemical lab: 95644/10 Adam Maks | 95644
1101138 | 24553 | 1400 | 5 | 2013-12-17 05:45 | Added [13] CaO = 150,0 kg | 95644
1101139 | 24553 | 1101 | 2 | 2013-12-17 05:47 | Celox measurment: Temperatura = 1460 °C, O2 = 0,0 ppm, C = 0,000 %, Al = 0,000 % | 95644
1101140 | 24553 | 1252 | 3 | 2013-12-17 05:49 | Heating start 600 kWh | 95644
1101141 | 24553 | 1400 | 5 | 2013-12-17 05:51 | Added [17] Cfi13 = 23,9 kg | 95644
1101142 | 24553 | 1400 | 5 | 2013-12-17 05:51 | Added [72] Al opl.zica = 9,9 kg | 95644
1101143 | 24553 | 1101 | 2 | 2013-12-17 05:55 | Celox measurment: Temperatura = 1464 °C, O2 = 0,0 ppm, C = 0,000 %, Al = 0,000 % | 95644
1101144 | 24553 | 1252 | 3 | 2013-12-17 05:55 | Heating start 400 kWh | 95644
1101147 | 24554 | 1400 | 5 | 2013-12-17 06:05 | Added [52] KARBORITmleti = 90,0 kg | 95645
1101145 | 24553 | 1400 | 5 | 2013-12-17 06:05 | Added [15] CASIfi13 = 14,7 kg | 95644
1101146 | 24553 | 1362 | 4 | 2013-12-17 06:06 | Chemical analysis request at LFVD in chemical lab: 95644/ 0 Adam Maks | 95644
1101148 | 24553 | 1016 | 1 | 2013-12-17 06:14 | Heat stop 95644 | 95644
1101149 | 24554 | 1015 | 1 | 2013-12-17 06:14 | Heat start 95645 | 95645
1101150 | 24554 | 1400 | 5 | 2013-12-17 06:19 | Added [35] FeMo = 140,0 kg | 95645
1101151 | 24554 | 1400 | 5 | 2013-12-17 06:19 | Added [48] FeV = 180,0 kg | 95645
1101152 | 24554 | 1400 | 5 | 2013-12-17 06:19 | Added [33] FeMnC = 45,0 kg | 95645
1101153 | 24554 | 1400 | 5 | 2013-12-17 06:19 | Added [41] FeSi = 60,0 kg | 95645
1101154 | 24554 | 1400 | 5 | 2013-12-17 06:19 | Added [27] FeCrC = 350,0 kg | 95645
1101155 | 24554 | 1101 | 2 | 2013-12-17 06:26 | Celox measurment: Temperatura = 1515 °C, O2 = 0,0 ppm, C = 0,000 %, Al = 0,000 % | 95645
1101156 | 24554 | 1252 | 3 | 2013-12-17 06:27 | Heating start 800 kWh | 95645
1101157 | 24554 | 1101 | 2 | 2013-12-17 06:38 | Celox measurment: Temperatura = 1540 °C, O2 = 0,0 ppm, C = 0,000 %, Al = 0,000 % | 95645
1101158 | 24554 | 1362 | 4 | 2013-12-17 06:38 | Chemical analysis request at LFVD in chemical lab: 95645/ 9 Gorensek Peter | 95645
1101159 | 24554 | 1252 | 3 | 2013-12-17 06:39 | Heating start 700 kWh | 95645
1101160 | 24554 | 1400 | 5 | 2013-12-17 06:51 | Added [48] FeV = 33,0 kg | 95645
1101161 | 24554 | 1400 | 5 | 2013-12-17 06:51 | Added [41] FeSi = 18,0 kg | 95645
1101162 | 24554 | 1400 | 5 | 2013-12-17 06:51 | Added [27] FeCrC = 250,0 kg | 95645
1101163 | 24554 | 1400 | 5 | 2013-12-17 06:51 | Added [10] Al bloki = 3,0 kg | 95645
1101164 | 24554 | 1400 | 5 | 2013-12-17 06:51 | Added [52] KARBORITmleti = 15,0 kg | 95645
1101165 | 24554 | 1400 | 5 | 2013-12-17 06:52 | Added [13] CaO = 150,0 kg | 95645
1101166 | 24554 | 1251 | 3 | 2013-12-17 06:54 | Vacuum start | 95645
1101167 | 24554 | 1254 | 3 | 2013-12-17 06:58 | Degassing start | 95645
1101168 | 24554 | 1253 | 3 | 2013-12-17 07:32 | Degassing stop | 95645
1101169 | 24554 | 1362 | 4 | 2013-12-17 07:34 | Chemical analysis request at LFVD in chemical lab: 95645/10 Gorensek Peter | 95645
1101170 | 24554 | 1101 | 2 | 2013-12-17 07:39 | Celox measurment: Temperatura = 1499 °C, O2 = 0,0 ppm, C = 0,000 %, Al = 0,000 % | 95645
1101171 | 24554 | 1101 | 2 | 2013-12-17 07:47 | Celox measurment: Temperatura = 1490 °C, O2 = 0,0 ppm, C = 0,000 %, Al = 0,000 % | 95645
1101172 | 24554 | 1400 | 5 | 2013-12-17 07:49 | Added [15] CASIfi13 = 13,8 kg | 95645
1101173 | 24554 | 1362 | 4 | 2013-12-17 07:50 | Chemical analysis request at LFVD in chemical lab: 95645/ 0 Gorensek Peter | 95645
1101174 | 24554 | 1016 | 1 | 2013-12-17 08:00 | Heat stop 95645 | 95645
1101177 | 24555 | 1400 | 5 | 2013-12-17 14:30 | Added [11] Al gran = 10,0 kg | 95646
1101175 | 24555 | 1015 | 1 | 2013-12-17 14:32 | Heat start 95646 | 95646
1101176 | 24555 | 1361 | 4 | 2013-12-17 14:39 | Zahteva za analizo z VPP na Spectro: 95646/ 4 e Kotnik Marijan | 95646
1101178 | 24555 | 1400 | 5 | 2013-12-17 14:42 | Added [35] FeMo = 215,0 kg | 95646
1101179 | 24555 | 1400 | 5 | 2013-12-17 14:42 | Added [48] FeV = 220,0 kg | 95646
1101180 | 24555 | 1400 | 5 | 2013-12-17 14:42 | Added [41] FeSi = 50,0 kg | 95646
1101181 | 24555 | 1400 | 5 | 2013-12-17 14:42 | Added [26] FeCrA = 400,0 kg | 95646
1101182 | 24555 | 1400 | 5 | 2013-12-17 14:42 | Added [27] FeCrC = 270,0 kg | 95646
1101183 | 24555 | 1400 | 5 | 2013-12-17 14:42 | Added [10] Al bloki = 5,0 kg | 95646
1101184 | 24555 | 1400 | 5 | 2013-12-17 14:49 | Added [13] CaO = 300,0 kg | 95646
1101185 | 24555 | 1400 | 5 | 2013-12-17 14:49 | Added [12] BOKSIT = 70,0 kg | 95646
1101186 | 24555 | 1101 | 2 | 2013-12-17 14:52 | Celox measurment: Temperatura = 1498 °C, O2 = 0,0 ppm, C = 0,000 %, Al = 0,000 % | 95646
1101187 | 24555 | 1252 | 3 | 2013-12-17 14:53 | Heating start 1000 kWh | 95646
1101188 | 24555 | 1101 | 2 | 2013-12-17 15:06 | Celox measurment: Temperatura = 1520 °C, O2 = 0,0 ppm, C = 0,000 %, Al = 0,000 % | 95646
1101189 | 24555 | 1362 | 4 | 2013-12-17 15:06 | Chemical analysis request at LFVD in chemical lab: 95646/ 9 Kotnik Marijan | 95646
1101190 | 24555 | 1252 | 3 | 2013-12-17 15:08 | Heating start 600 kWh | 95646
1101191 | 24555 | 1400 | 5 | 2013-12-17 15:18 | Added [48] FeV = 30,0 kg | 95646
1101192 | 24555 | 1400 | 5 | 2013-12-17 15:18 | Added [41] FeSi = 40,0 kg | 95646
1101193 | 24555 | 1400 | 5 | 2013-12-17 15:18 | Added [27] FeCrC = 170,0 kg | 95646
1101194 | 24555 | 1400 | 5 | 2013-12-17 15:18 | Added [10] Al bloki = 4,0 kg | 95646
1101195 | 24555 | 1400 | 5 | 2013-12-17 15:20 | Added [12] BOKSIT = 20,0 kg | 95646
1101196 | 24555 | 1251 | 3 | 2013-12-17 15:21 | Vacuum start | 95646
1101197 | 24555 | 1254 | 3 | 2013-12-17 15:27 | Degassing start | 95646
1101198 | 24555 | 1253 | 3 | 2013-12-17 15:58 | Degassing stop | 95646
1101199 | 24555 | 1362 | 4 | 2013-12-17 15:59 | Chemical analysis request at LFVD in chemical lab: 95646/10 Kotnik Marijan | 95646
1101200 | 24555 | 1101 | 2 | 2013-12-17 16:02 | Celox measurment: Temperatura = 1456 °C, O2 = 0,0 ppm, C = 0,000 %, Al = 0,000 % | 95646
1101201 | 24555 | 1252 | 3 | 2013-12-17 16:02 | Heating start 700 kWh | 95646
1101207 | 24555 | 1400 | 5 | 2013-12-17 16:12 | Added [48] FeV = 15,0 kg | 95646
1101208 | 24555 | 1400 | 5 | 2013-12-17 16:12 | Added [72] Al opl.zica = 3,0 kg | 95646
1101209 | 24555 | 1101 | 2 | 2013-12-17 16:15 | Celox measurment: Temperatura = 1476 °C, O2 = 0,0 ppm, C = 0,000 %, Al = 0,000 % | 95646
1101210 | 24555 | 1252 | 3 | 2013-12-17 16:15 | Heating start 300 kWh | 95646
1101211 | 24555 | 1252 | 3 | 2013-12-17 16:19 | Heating start 100 kWh | 95646
1101212 | 24555 | 1400 | 5 | 2013-12-17 16:28 | Added [15] CASIfi13 = 14,7 kg | 95646
1101213 | 24555 | 1362 | 4 | 2013-12-17 16:29 | Chemical analysis request at LFVD in chemical lab: 95646/ 0 Kotnik Marijan | 95646
1101214 | 24555 | 1016 | 1 | 2013-12-17 16:38 | Heat stop 95646 | 95646
1101312 | 24559 | 1400 | 5 | 2013-12-17 21:23 | Added [13] CaO = 400,0 kg | 95650
1101313 | 24559 | 1400 | 5 | 2013-12-17 21:23 | Added [12] BOKSIT = 100,0 kg | 95650
1101344 | 24559 | 1400 | 5 | 2013-12-17 22:55 | Added [52] KARBORITmleti = 75,0 kg | 95650
1101345 | 24559 | 1400 | 5 | 2013-12-17 22:55 | Added [11] Al gran = 20,0 kg | 95650
1101347 | 24559 | 1015 | 1 | 2013-12-17 23:13 | Heat start 95650 | 95650
1101348 | 24559 | 1400 | 5 | 2013-12-17 23:16 | Added [35] FeMo = 85,0 kg | 95650
1101349 | 24559 | 1400 | 5 | 2013-12-17 23:16 | Added [48] FeV = 290,0 kg | 95650
1101350 | 24559 | 1400 | 5 | 2013-12-17 23:16 | Added [41] FeSi = 110,0 kg | 95650
1101351 | 24559 | 1400 | 5 | 2013-12-17 23:16 | Added [27] FeCrC = 1000,0 kg | 95650
1101352 | 24559 | 1400 | 5 | 2013-12-17 23:19 | Added [12] BOKSIT = 50,0 kg | 95650
1101353 | 24559 | 1400 | 5 | 2013-12-17 23:19 | Added [13] CaO = 100,0 kg | 95650
1101354 | 24559 | 1101 | 2 | 2013-12-17 23:23 | Celox measurment: Temperatura = 1497 °C, O2 = 0,0 ppm, C = 0,000 %, Al = 0,000 % | 95650
1101355 | 24559 | 1252 | 3 | 2013-12-17 23:23 | Heating start 1200 kWh | 95650
1101356 | 24559 | 1362 | 4 | 2013-12-17 23:32 | Chemical analysis request at LFVD in chemical lab: 95650/ 9 Adam Maks | 95650
1101357 | 24559 | 1101 | 2 | 2013-12-17 23:39 | Celox measurment: Temperatura = 1536 °C, O2 = 0,0 ppm, C = 0,000 %, Al = 0,000 % | 95650
1101358 | 24559 | 1252 | 3 | 2013-12-17 23:39 | Heating start 400 kWh | 95650
1101359 | 24559 | 1400 | 5 | 2013-12-17 23:46 | Added [48] FeV = 30,0 kg | 95650
1101360 | 24559 | 1400 | 5 | 2013-12-17 23:46 | Added [41] FeSi = 25,0 kg | 95650
1101361 | 24559 | 1400 | 5 | 2013-12-17 23:46 | Added [27] FeCrC = 500,0 kg | 95650
1101362 | 24559 | 1400 | 5 | 2013-12-17 23:46 | Added [10] Al bloki = 7,0 kg | 95650
1101363 | 24559 | 1400 | 5 | 2013-12-17 23:48 | Added [13] CaO = 100,0 kg | 95650
1101364 | 24559 | 1251 | 3 | 2013-12-17 23:50 | Vacuum start | 95650
1101365 | 24560 | 1400 | 5 | 2013-12-17 23:51 | Added [13] CaO = 350,0 kg | 95651
1101366 | 24560 | 1400 | 5 | 2013-12-17 23:51 | Added [12] BOKSIT = 100,0 kg | 95651
1101367 | 24559 | 1254 | 3 | 2013-12-17 23:54 | Degassing start | 95650
1101368 | 24559 | 1253 | 3 | 2013-12-18 00:19 | Degassing stop | 95650
1101369 | 24559 | 1362 | 4 | 2013-12-18 00:19 | Chemical analysis request at LFVD in chemical lab: 95650/10 Adam Maks | 95650
1101370 | 24559 | 1400 | 5 | 2013-12-18 00:20 | Added [12] BOKSIT = 100,0 kg | 95650
1101371 | 24559 | 1101 | 2 | 2013-12-18 00:22 | Celox measurment: Temperatura = 1491 °C, O2 = 0,0 ppm, C = 0,000 %, Al = 0,000 % | 95650
1101372 | 24559 | 1400 | 5 | 2013-12-18 00:30 | Added [17] Cfi13 = 18,4 kg | 95650
1101373 | 24559 | 1400 | 5 | 2013-12-18 00:30 | Added [72] Al opl.zica = 4,1 kg | 95650
1101374 | 24559 | 1101 | 2 | 2013-12-18 00:38 | Celox measurment: Temperatura = 1478 °C, O2 = 0,0 ppm, C = 0,000 %, Al = 0,000 % | 95650
1101375 | 24559 | 1252 | 3 | 2013-12-18 00:39 | Heating start 300 kWh | 95650
1101376 | 24559 | 1400 | 5 | 2013-12-18 00:46 | Added [15] CASIfi13 = 15,0 kg | 95650
1101377 | 24559 | 1362 | 4 | 2013-12-18 00:47 | Chemical analysis request at LFVD in chemical lab: 95650/ 0 Adam Maks | 95650
1101380 | 24560 | 1400 | 5 | 2013-12-18 00:52 | Added [52] KARBORITmleti = 30,0 kg | 95651
1101381 | 24560 | 1400 | 5 | 2013-12-18 00:52 | Added [11] Al gran = 20,0 kg | 95651
1101378 | 24559 | 1016 | 1 | 2013-12-18 00:57 | Heat stop 95650 | 95650
1101379 | 24560 | 1015 | 1 | 2013-12-18 01:01 | Heat start 95651 | 95651
1101382 | 24560 | 1400 | 5 | 2013-12-18 01:07 | Added [35] FeMo = 220,0 kg | 95651
1101383 | 24560 | 1400 | 5 | 2013-12-18 01:07 | Added [48] FeV = 290,0 kg | 95651
1101384 | 24560 | 1400 | 5 | 2013-12-18 01:07 | Added [41] FeSi = 30,0 kg | 95651
1101385 | 24560 | 1400 | 5 | 2013-12-18 01:07 | Added [27] FeCrC = 200,0 kg | 95651
1101386 | 24560 | 1400 | 5 | 2013-12-18 01:09 | Added [12] BOKSIT = 80,0 kg | 95651
1101387 | 24560 | 1400 | 5 | 2013-12-18 01:09 | Added [13] CaO = 100,0 kg | 95651
1101388 | 24560 | 1101 | 2 | 2013-12-18 01:12 | Celox measurment: Temperatura = 1489 °C, O2 = 0,0 ppm, C = 0,000 %, Al = 0,000 % | 95651
1101389 | 24560 | 1252 | 3 | 2013-12-18 01:13 | Heating start 1000 kWh | 95651
1101390 | 24560 | 1101 | 2 | 2013-12-18 01:26 | Celox measurment: Temperatura = 1511 °C, O2 = 0,0 ppm, C = 0,000 %, Al = 0,000 % | 95651
1101391 | 24560 | 1362 | 4 | 2013-12-18 01:26 | Chemical analysis request at LFVD in chemical lab: 95651/ 9 Adam Maks | 95651
1101392 | 24560 | 1252 | 3 | 2013-12-18 01:26 | Heating start 800 kWh | 95651
1101395 | 24560 | 1101 | 2 | 2013-12-18 01:36 | Celox measurment: Temperatura = 1549 °C, O2 = 0,0 ppm, C = 0,000 %, Al = 0,000 % | 95651
1101396 | 24560 | 1400 | 5 | 2013-12-18 01:38 | Added [35] FeMo = 50,0 kg | 95651
1101397 | 24560 | 1400 | 5 | 2013-12-18 01:38 | Added [48] FeV = 6,0 kg | 95651
1101398 | 24560 | 1400 | 5 | 2013-12-18 01:38 | Added [41] FeSi = 10,0 kg | 95651
1101399 | 24560 | 1400 | 5 | 2013-12-18 01:38 | Added [27] FeCrC = 130,0 kg | 95651
1101400 | 24560 | 1400 | 5 | 2013-12-18 01:38 | Added [10] Al bloki = 4,0 kg | 95651
1101401 | 24560 | 1400 | 5 | 2013-12-18 01:38 | Added [52] KARBORITmleti = 20,0 kg | 95651
1101402 | 24560 | 1400 | 5 | 2013-12-18 01:41 | Added [13] CaO = 100,0 kg | 95651
1101403 | 24560 | 1400 | 5 | 2013-12-18 01:41 | Added [12] BOKSIT = 100,0 kg | 95651
1101404 | 24560 | 1251 | 3 | 2013-12-18 01:43 | Vacuum start | 95651
1101405 | 24560 | 1254 | 3 | 2013-12-18 01:46 | Degassing start | 95651
1101406 | 24560 | 1253 | 3 | 2013-12-18 02:13 | Degassing stop | 95651
1101407 | 24560 | 1362 | 4 | 2013-12-18 02:13 | Chemical analysis request at LFVD in chemical lab: 95651/10 Adam Maks | 95651
1101408 | 24560 | 1101 | 2 | 2013-12-18 02:15 | Celox measurment: Temperatura = 1480 °C, O2 = 0,0 ppm, C = 0,000 %, Al = 0,000 % | 95651
1101409 | 24560 | 1252 | 3 | 2013-12-18 02:16 | Heating start 300 kWh | 95651
1101410 | 24560 | 1400 | 5 | 2013-12-18 02:23 | Added [72] Al opl.zica = 5,0 kg | 95651
1101411 | 24560 | 1252 | 3 | 2013-12-18 02:33 | Heating start 300 kWh | 95651
1101412 | 24560 | 1101 | 2 | 2013-12-18 02:40 | Celox measurment: Temperatura = 0 °C, O2 = 0,0 ppm, C = 0,000 %, Al = 0,000 % | 95651
1101413 | 24560 | 1101 | 2 | 2013-12-18 02:40 | Celox measurment: Temperatura = 1494 °C, O2 = 0,0 ppm, C = 0,000 %, Al = 0,000 % | 95651
1101414 | 24560 | 1400 | 5 | 2013-12-18 02:43 | Added [15] CASIfi13 = 15,0 kg | 95651
1101415 | 24560 | 1362 | 4 | 2013-12-18 02:49 | Chemical analysis request at LFVD in chemical lab: 95651/ 0 Adam Maks | 95651
1101416 | 24560 | 1016 | 1 | 2013-12-18 02:53 | Heat stop 95651 | 95651
1102144 | 24581 | 1400 | 5 | 2014-01-05 05:20 | Added [13] CaO = 300,0 kg | 95672
1102145 | 24581 | 1400 | 5 | 2014-01-05 05:20 | Added [12] BOKSIT = 75,0 kg | 95672
1102185 | 24581 | 1400 | 5 | 2014-01-05 06:58 | Added [52] KARBORITmleti = 120,0 kg | 95672
1102184 | 24581 | 1015 | 1 | 2014-01-05 07:09 | Heat start 95672 | 95672
1102186 | 24581 | 1400 | 5 | 2014-01-05 07:16 | Added [35] FeMo = 160,0 kg | 95672
1102187 | 24581 | 1400 | 5 | 2014-01-05 07:16 | Added [48] FeV = 244,0 kg | 95672
1102188 | 24581 | 1400 | 5 | 2014-01-05 07:16 | Added [33] FeMnC = 100,0 kg | 95672
1102189 | 24581 | 1400 | 5 | 2014-01-05 07:16 | Added [41] FeSi = 105,0 kg | 95672
1102190 | 24581 | 1400 | 5 | 2014-01-05 07:16 | Added [27] FeCrC = 500,0 kg | 95672
1102191 | 24581 | 1101 | 2 | 2014-01-05 07:22 | Celox measurment: Temperatura = 0 °C, O2 = 0,0 ppm, C = 0,000 %, Al = 0,000 % | 95672
1102192 | 24581 | 1101 | 2 | 2014-01-05 07:22 | Celox measurment: Temperatura = 1509 °C, O2 = 0,0 ppm, C = 0,000 %, Al = 0,000 % | 95672
1102193 | 24581 | 1252 | 3 | 2014-01-05 07:22 | Heating start 800 kWh | 95672
1102194 | 24581 | 1101 | 2 | 2014-01-05 07:33 | Celox measurment: Temperatura = 1536 °C, O2 = 0,0 ppm, C = 0,000 %, Al = 0,000 % | 95672
1102195 | 24581 | 1362 | 4 | 2014-01-05 07:33 | Chemical analysis request at LFVD in chemical lab: 95672/ 9 Gorensek Peter | 95672
1102196 | 24581 | 1252 | 3 | 2014-01-05 07:33 | Heating start 700 kWh | 95672
1102197 | 24581 | 1400 | 5 | 2014-01-05 07:47 | Added [35] FeMo = 50,0 kg | 95672
1102198 | 24581 | 1400 | 5 | 2014-01-05 07:47 | Added [48] FeV = 48,0 kg | 95672
1102199 | 24581 | 1400 | 5 | 2014-01-05 07:47 | Added [33] FeMnC = 45,0 kg | 95672
1102200 | 24581 | 1400 | 5 | 2014-01-05 07:47 | Added [41] FeSi = 22,0 kg | 95672
1102201 | 24581 | 1400 | 5 | 2014-01-05 07:47 | Added [27] FeCrC = 280,0 kg | 95672
1102202 | 24581 | 1400 | 5 | 2014-01-05 07:47 | Added [10] Al bloki = 4,0 kg | 95672
1102203 | 24581 | 1400 | 5 | 2014-01-05 07:47 | Added [52] KARBORITmleti = 60,0 kg | 95672
1102204 | 24581 | 1400 | 5 | 2014-01-05 07:50 | Added [13] CaO = 120,0 kg | 95672
1102205 | 24581 | 1251 | 3 | 2014-01-05 07:51 | Vacuum start | 95672
1102206 | 24581 | 1254 | 3 | 2014-01-05 07:55 | Degassing start | 95672
1102236 | 24582 | 1400 | 5 | 2014-01-05 07:58 | Added [13] CaO = 300,0 kg | 95673
1102237 | 24582 | 1400 | 5 | 2014-01-05 07:58 | Added [12] BOKSIT = 70,0 kg | 95673
1102207 | 24581 | 1253 | 3 | 2014-01-05 08:29 | Degassing stop | 95672
1102208 | 24581 | 1362 | 4 | 2014-01-05 08:31 | Chemical analysis request at LFVD in chemical lab: 95672/10 Gorensek Peter | 95672
1102209 | 24581 | 1101 | 2 | 2014-01-05 08:36 | Celox measurment: Temperatura = 1478 °C, O2 = 0,0 ppm, C = 0,000 %, Al = 0,000 % | 95672
1102210 | 24581 | 1252 | 3 | 2014-01-05 08:39 | Heating start 300 kWh | 95672
1102211 | 24581 | 1400 | 5 | 2014-01-05 08:44 | Added [17] Cfi13 = 18,4 kg | 95672
1102212 | 24581 | 1101 | 2 | 2014-01-05 08:46 | Celox measurment: Temperatura = 1483 °C, O2 = 0,0 ppm, C = 0,000 %, Al = 0,000 % | 95672
1102213 | 24581 | 1400 | 5 | 2014-01-05 08:50 | Added [15] CASIfi13 = 15,0 kg | 95672
1102214 | 24581 | 1362 | 4 | 2014-01-05 08:50 | Chemical analysis request at LFVD in chemical lab: 95672/ 0 Gorensek Peter | 95672
1102215 | 24581 | 1016 | 1 | 2014-01-05 08:59 | Heat stop 95672 | 95672
1102216 | 24582 | 1015 | 1 | 2014-01-05 08:59 | Heat start 95673 | 95673
1102217 | 24582 | 1400 | 5 | 2014-01-05 09:00 | Added [35] FeMo = 105,0 kg | 95673
1102218 | 24582 | 1400 | 5 | 2014-01-05 09:00 | Added [48] FeV = 250,0 kg | 95673
1102219 | 24582 | 1400 | 5 | 2014-01-05 09:00 | Added [33] FeMnC = 53,0 kg | 95673
1102220 | 24582 | 1400 | 5 | 2014-01-05 09:00 | Added [41] FeSi = 100,0 kg | 95673
1102221 | 24582 | 1400 | 5 | 2014-01-05 09:00 | Added [27] FeCrC = 250,0 kg | 95673
1102222 | 24582 | 1400 | 5 | 2014-01-05 09:00 | Added [10] Al bloki = 10,0 kg | 95673
1102223 | 24582 | 1101 | 2 | 2014-01-05 09:08 | Celox measurment: Temperatura = 1571 °C, O2 = 0,0 ppm, C = 0,000 %, Al = 0,000 % | 95673
1102224 | 24582 | 1362 | 4 | 2014-01-05 09:19 | Chemical analysis request at LFVD in chemical lab: 95673/ 9 Gorensek Peter | 95673
1102225 | 24582 | 1101 | 2 | 2014-01-05 09:19 | Celox measurment: Temperatura = 1550 °C, O2 = 0,0 ppm, C = 0,000 %, Al = 0,000 % | 95673
1102226 | 24582 | 1400 | 5 | 2014-01-05 09:35 | Added [35] FeMo = 28,0 kg | 95673
1102227 | 24582 | 1400 | 5 | 2014-01-05 09:35 | Added [48] FeV = 70,0 kg | 95673
1102228 | 24582 | 1400 | 5 | 2014-01-05 09:35 | Added [41] FeSi = 30,0 kg | 95673
1102229 | 24582 | 1400 | 5 | 2014-01-05 09:35 | Added [27] FeCrC = 70,0 kg | 95673
1102230 | 24582 | 1400 | 5 | 2014-01-05 09:35 | Added [10] Al bloki = 5,0 kg | 95673
1102231 | 24582 | 1400 | 5 | 2014-01-05 09:38 | Added [13] CaO = 100,0 kg | 95673
1102235 | 24582 | 1251 | 3 | 2014-01-05 09:40 | Vacuum start | 95673
1102232 | 24583 | 1400 | 5 | 2014-01-05 09:44 | Added [13] CaO = 300,0 kg | 95674
1102233 | 24583 | 1400 | 5 | 2014-01-05 09:44 | Added [12] BOKSIT = 100,0 kg | 95674
1102234 | 24582 | 1254 | 3 | 2014-01-05 09:44 | Degassing start | 95673
1102238 | 24582 | 1253 | 3 | 2014-01-05 10:10 | Degassing stop | 95673
1102239 | 24582 | 1362 | 4 | 2014-01-05 10:11 | Chemical analysis request at LFVD in chemical lab: 95673/10 Gorensek Peter | 95673
1102240 | 24582 | 1400 | 5 | 2014-01-05 10:12 | Added [12] BOKSIT = 70,0 kg | 95673
1102241 | 24582 | 1101 | 2 | 2014-01-05 10:14 | Celox measurment: Temperatura = 1467 °C, O2 = 0,0 ppm, C = 0,000 %, Al = 0,000 % | 95673
1102242 | 24582 | 1252 | 3 | 2014-01-05 10:15 | Heating start 300 kWh | 95673
1102243 | 24582 | 1101 | 2 | 2014-01-05 10:27 | Celox measurment: Temperatura = 1465 °C, O2 = 0,0 ppm, C = 0,000 %, Al = 0,000 % | 95673
1102244 | 24582 | 1252 | 3 | 2014-01-05 10:28 | Heating start 700 kWh | 95673
1102245 | 24582 | 1400 | 5 | 2014-01-05 10:38 | Added [15] CASIfi13 = 15,0 kg | 95673
1102246 | 24582 | 1362 | 4 | 2014-01-05 10:38 | Chemical analysis request at LFVD in chemical lab: 95673/ 0 Gorensek Peter | 95673
1102256 | 24583 | 1400 | 5 | 2014-01-05 10:42 | Added [52] KARBORITmleti = 105,0 kg | 95674
1102247 | 24582 | 1016 | 1 | 2014-01-05 10:48 | Heat stop 95673 | 95673
1102248 | 24583 | 1015 | 1 | 2014-01-05 10:48 | Heat start 95674 | 95674
1102249 | 24583 | 1400 | 5 | 2014-01-05 10:56 | Added [35] FeMo = 73,0 kg | 95674
1102250 | 24583 | 1400 | 5 | 2014-01-05 10:56 | Added [48] FeV = 340,0 kg | 95674
1102251 | 24583 | 1400 | 5 | 2014-01-05 10:56 | Added [33] FeMnC = 72,0 kg | 95674
1102252 | 24583 | 1400 | 5 | 2014-01-05 10:56 | Added [41] FeSi = 30,0 kg | 95674
1102253 | 24583 | 1400 | 5 | 2014-01-05 10:56 | Added [27] FeCrC = 560,0 kg | 95674
1102254 | 24583 | 1101 | 2 | 2014-01-05 11:02 | Celox measurment: Temperatura = 1495 °C, O2 = 0,0 ppm, C = 0,000 %, Al = 0,000 % | 95674
1102255 | 24583 | 1252 | 3 | 2014-01-05 11:03 | Heating start 1000 kWh | 95674
1102257 | 24583 | 1362 | 4 | 2014-01-05 11:16 | Chemical analysis request at LFVD in chemical lab: 95674/ 9 Gorensek Peter | 95674
1102258 | 24583 | 1101 | 2 | 2014-01-05 11:16 | Celox measurment: Temperatura = 1528 °C, O2 = 0,0 ppm, C = 0,000 %, Al = 0,000 % | 95674
1102259 | 24583 | 1252 | 3 | 2014-01-05 11:16 | Heating start 500 kWh | 95674
1102260 | 24583 | 1400 | 5 | 2014-01-05 11:30 | Added [48] FeV = 32,0 kg | 95674
1102261 | 24583 | 1400 | 5 | 2014-01-05 11:30 | Added [41] FeSi = 40,0 kg | 95674
1102262 | 24583 | 1400 | 5 | 2014-01-05 11:30 | Added [27] FeCrC = 250,0 kg | 95674
1102263 | 24583 | 1400 | 5 | 2014-01-05 11:30 | Added [10] Al bloki = 10,0 kg | 95674
1102264 | 24583 | 1400 | 5 | 2014-01-05 11:34 | Added [13] CaO = 150,0 kg | 95674
1102265 | 24583 | 1251 | 3 | 2014-01-05 11:34 | Vacuum start | 95674
1102266 | 24583 | 1254 | 3 | 2014-01-05 11:38 | Degassing start | 95674
1102269 | 24583 | 1253 | 3 | 2014-01-05 12:04 | Degassing stop | 95674
1102270 | 24583 | 1362 | 4 | 2014-01-05 12:06 | Chemical analysis request at LFVD in chemical lab: 95674/10 Gorensek Peter | 95674
1102271 | 24583 | 1361 | 4 | 2014-01-05 12:06 | Zahteva za analizo z VPP na Spectro: 95674/ 6 e Gorensek Peter | 95674
1102272 | 24583 | 1101 | 2 | 2014-01-05 12:08 | Celox measurment: Temperatura = 1465 °C, O2 = 0,0 ppm, C = 0,000 %, Al = 0,000 % | 95674
1102273 | 24583 | 1252 | 3 | 2014-01-05 12:08 | Heating start 500 kWh | 95674
1102274 | 24583 | 1400 | 5 | 2014-01-05 12:21 | Added [17] Cfi13 = 18,4 kg | 95674
1102275 | 24583 | 1400 | 5 | 2014-01-05 12:21 | Added [72] Al opl.zica = 5,8 kg | 95674
1102276 | 24583 | 1101 | 2 | 2014-01-05 12:24 | Celox measurment: Temperatura = 1471 °C, O2 = 0,0 ppm, C = 0,000 %, Al = 0,000 % | 95674
1102277 | 24583 | 1252 | 3 | 2014-01-05 12:25 | Heating start 400 kWh | 95674
1102278 | 24583 | 1101 | 2 | 2014-01-05 12:42 | Celox measurment: Temperatura = 1479 °C, O2 = 0,0 ppm, C = 0,000 %, Al = 0,000 % | 95674
1102279 | 24583 | 1400 | 5 | 2014-01-05 12:45 | Added [15] CASIfi13 = 14,0 kg | 95674
1102280 | 24583 | 1362 | 4 | 2014-01-05 12:45 | Chemical analysis request at LFVD in chemical lab: 95674/ 0 Gorensek Peter | 95674
1102281 | 24583 | 1016 | 1 | 2014-01-05 12:55 | Heat stop 95674 | 95674
1102381 | 24587 | 1400 | 5 | 2014-01-05 19:58 | Added [13] CaO = 300,0 kg | 95678
1102382 | 24587 | 1400 | 5 | 2014-01-05 19:58 | Added [12] BOKSIT = 75,0 kg | 95678
1102383 | 24587 | 1400 | 5 | 2014-01-05 20:12 | Added [48] FeV = 220,0 kg | 95678
1102384 | 24587 | 1400 | 5 | 2014-01-05 20:12 | Added [41] FeSi = 40,0 kg | 95678
1102387 | 24587 | 1400 | 5 | 2014-01-05 20:25 | Added [52] KARBORITmleti = 60,0 kg | 95678
1102388 | 24587 | 1400 | 5 | 2014-01-05 20:25 | Added [11] Al gran = 10,0 kg | 95678
1102385 | 24587 | 1015 | 1 | 2014-01-05 20:30 | Heat start 95678 | 95678
1102386 | 24587 | 1361 | 4 | 2014-01-05 20:36 | Zahteva za analizo z VPP na Spectro: 95678/ 4 e Kotnik Marijan | 95678
1102389 | 24587 | 1400 | 5 | 2014-01-05 20:40 | Added [35] FeMo = 160,0 kg | 95678
1102390 | 24587 | 1400 | 5 | 2014-01-05 20:40 | Added [48] FeV = 50,0 kg | 95678
1102391 | 24587 | 1400 | 5 | 2014-01-05 20:40 | Added [33] FeMnC = 80,0 kg | 95678
1102392 | 24587 | 1400 | 5 | 2014-01-05 20:40 | Added [41] FeSi = 110,0 kg | 95678
1102393 | 24587 | 1400 | 5 | 2014-01-05 20:40 | Added [27] FeCrC = 820,0 kg | 95678
1102394 | 24587 | 1400 | 5 | 2014-01-05 20:40 | Added [10] Al bloki = 5,0 kg | 95678
1102395 | 24587 | 1400 | 5 | 2014-01-05 20:40 | Added [52] KARBORITmleti = 55,0 kg | 95678
1102396 | 24588 | 1400 | 5 | 2014-01-05 20:47 | Added [13] CaO = 300,0 kg | 95679
1102397 | 24588 | 1400 | 5 | 2014-01-05 20:47 | Added [12] BOKSIT = 75,0 kg | 95679
1102398 | 24587 | 1101 | 2 | 2014-01-05 20:48 | Celox measurment: Temperatura = 1497 °C, O2 = 0,0 ppm, C = 0,000 %, Al = 0,000 % | 95678
1102399 | 24587 | 1252 | 3 | 2014-01-05 20:48 | Heating start 800 kWh | 95678
1102400 | 24587 | 1362 | 4 | 2014-01-05 20:59 | Chemical analysis request at LFVD in chemical lab: 95678/ 9 Kotnik Marijan | 95678
1102401 | 24587 | 1101 | 2 | 2014-01-05 20:59 | Celox measurment: Temperatura = 1514 °C, O2 = 0,0 ppm, C = 0,000 %, Al = 0,000 % | 95678
1102402 | 24587 | 1252 | 3 | 2014-01-05 21:00 | Heating start 400 kWh | 95678
1102403 | 24587 | 1400 | 5 | 2014-01-05 21:10 | Added [35] FeMo = 10,0 kg | 95678
1102404 | 24587 | 1400 | 5 | 2014-01-05 21:10 | Added [10] Al bloki = 2,0 kg | 95678
1102405 | 24587 | 1400 | 5 | 2014-01-05 21:10 | Added [52] KARBORITmleti = 10,0 kg | 95678
1102406 | 24587 | 1400 | 5 | 2014-01-05 21:12 | Added [13] CaO = 50,0 kg | 95678
1102407 | 24587 | 1251 | 3 | 2014-01-05 21:23 | Vacuum start | 95678
1102408 | 24587 | 1254 | 3 | 2014-01-05 21:25 | Degassing start | 95678
1102409 | 24587 | 1253 | 3 | 2014-01-05 21:56 | Degassing stop | 95678
1102410 | 24587 | 1361 | 4 | 2014-01-05 21:56 | Zahteva za analizo z VPP na Spectro: 95678/ 6 e Kotnik Marijan | 95678
1102411 | 24587 | 1362 | 4 | 2014-01-05 21:56 | Chemical analysis request at LFVD in chemical lab: 95678/10 Kotnik Marijan | 95678
1102412 | 24587 | 1101 | 2 | 2014-01-05 21:59 | Celox measurment: Temperatura = 1449 °C, O2 = 0,0 ppm, C = 0,000 %, Al = 0,000 % | 95678
1102413 | 24587 | 1252 | 3 | 2014-01-05 21:59 | Heating start 800 kWh | 95678
1102415 | 24587 | 1400 | 5 | 2014-01-05 22:09 | Added [17] Cfi13 = 7,4 kg | 95678
1102416 | 24587 | 1400 | 5 | 2014-01-05 22:09 | Added [72] Al opl.zica = 2,8 kg | 95678
1102414 | 24587 | 1101 | 2 | 2014-01-05 22:12 | Celox measurment: Temperatura = 1480 °C, O2 = 0,0 ppm, C = 0,000 %, Al = 0,000 % | 95678
1102417 | 24587 | 1252 | 3 | 2014-01-05 22:13 | Heating start 200 kWh | 95678
1102418 | 24587 | 1400 | 5 | 2014-01-05 22:20 | Added [15] CASIfi13 = 14,5 kg | 95678
1102419 | 24587 | 1362 | 4 | 2014-01-05 22:20 | Chemical analysis request at LFVD in chemical lab: 95678/ 0 Kotnik Marijan | 95678
1102420 | 24588 | 1400 | 5 | 2014-01-05 22:20 | Added [52] KARBORITmleti = 105,0 kg | 95679
1102421 | 24587 | 1016 | 1 | 2014-01-05 22:29 | Heat stop 95678 | 95678
1102422 | 24588 | 1015 | 1 | 2014-01-05 22:29 | Heat start 95679 | 95679
1102425 | 24588 | 1400 | 5 | 2014-01-05 22:35 | Added [35] FeMo = 165,0 kg | 95679
1102426 | 24588 | 1400 | 5 | 2014-01-05 22:35 | Added [48] FeV = 240,0 kg | 95679
1102427 | 24588 | 1400 | 5 | 2014-01-05 22:35 | Added [64] SiMn = 70,0 kg | 95679
1102428 | 24588 | 1400 | 5 | 2014-01-05 22:35 | Added [41] FeSi = 30,0 kg | 95679
1102429 | 24588 | 1400 | 5 | 2014-01-05 22:35 | Added [26] FeCrA = 200,0 kg | 95679
1102430 | 24588 | 1400 | 5 | 2014-01-05 22:35 | Added [27] FeCrC = 350,0 kg | 95679
1102431 | 24588 | 1400 | 5 | 2014-01-05 22:41 | Added [12] BOKSIT = 50,0 kg | 95679
1102432 | 24588 | 1400 | 5 | 2014-01-05 22:41 | Added [13] CaO = 100,0 kg | 95679
1102433 | 24588 | 1101 | 2 | 2014-01-05 22:43 | Celox measurment: Temperatura = 1496 °C, O2 = 0,0 ppm, C = 0,000 %, Al = 0,000 % | 95679
1102434 | 24588 | 1252 | 3 | 2014-01-05 22:43 | Heating start 1500 kWh | 95679
1102435 | 24588 | 1362 | 4 | 2014-01-05 22:53 | Chemical analysis request at LFVD in chemical lab: 95679/ 9 Adam Maks | 95679
1102436 | 24588 | 1101 | 2 | 2014-01-05 23:01 | Celox measurment: Temperatura = 1535 °C, O2 = 0,0 ppm, C = 0,000 %, Al = 0,000 % | 95679
1102437 | 24588 | 1252 | 3 | 2014-01-05 23:01 | Heating start 500 kWh | 95679
1102438 | 24588 | 1400 | 5 | 2014-01-05 23:09 | Added [35] FeMo = 20,0 kg | 95679
1102439 | 24588 | 1400 | 5 | 2014-01-05 23:09 | Added [48] FeV = 35,0 kg | 95679
1102440 | 24588 | 1400 | 5 | 2014-01-05 23:09 | Added [41] FeSi = 30,0 kg | 95679
1102441 | 24588 | 1400 | 5 | 2014-01-05 23:09 | Added [26] FeCrA = 150,0 kg | 95679
1102442 | 24588 | 1400 | 5 | 2014-01-05 23:09 | Added [27] FeCrC = 200,0 kg | 95679
1102443 | 24588 | 1400 | 5 | 2014-01-05 23:09 | Added [10] Al bloki = 4,0 kg | 95679
1102444 | 24588 | 1400 | 5 | 2014-01-05 23:10 | Added [12] BOKSIT = 50,0 kg | 95679
1102445 | 24588 | 1400 | 5 | 2014-01-05 23:10 | Added [13] CaO = 200,0 kg | 95679
1102446 | 24588 | 1251 | 3 | 2014-01-05 23:13 | Vacuum start | 95679
1102447 | 24588 | 1254 | 3 | 2014-01-05 23:16 | Degassing start | 95679
1102448 | 24588 | 1253 | 3 | 2014-01-05 23:50 | Degassing stop | 95679
1102449 | 24588 | 1361 | 4 | 2014-01-05 23:50 | Zahteva za analizo z VPP na Spectro: 95679/ 6 e Adam Maks | 95679
1102450 | 24588 | 1362 | 4 | 2014-01-05 23:51 | Chemical analysis request at LFVD in chemical lab: 95679/10 Adam Maks | 95679
1102451 | 24588 | 1101 | 2 | 2014-01-05 23:53 | Celox measurment: Temperatura = 1482 °C, O2 = 0,0 ppm, C = 0,000 %, Al = 0,000 % | 95679
1102452 | 24588 | 1252 | 3 | 2014-01-05 23:53 | Heating start 200 kWh | 95679
1102453 | 24588 | 1400 | 5 | 2014-01-05 23:57 | Added [72] Al opl.zica = 1,7 kg | 95679
1102454 | 24588 | 1400 | 5 | 2014-01-06 00:05 | Added [17] Cfi13 = 25,8 kg | 95679
1102455 | 24588 | 1252 | 3 | 2014-01-06 00:06 | Heating start 150 kWh | 95679
1102456 | 24588 | 1400 | 5 | 2014-01-06 00:09 | Added [15] CASIfi13 = 34,5 kg | 95679
1102457 | 24588 | 1362 | 4 | 2014-01-06 00:09 | Chemical analysis request at LFVD in chemical lab: 95679/ 0 Adam Maks | 95679
1102458 | 24588 | 1016 | 1 | 2014-01-06 00:19 | Heat stop 95679 | 95679
1103337 | 24612 | 1400 | 5 | 2014-01-09 22:28 | Added [13] CaO = 300,0 kg | 95703
1103338 | 24612 | 1400 | 5 | 2014-01-09 22:28 | Added [12] BOKSIT = 75,0 kg | 95703
1103359 | 24612 | 1400 | 5 | 2014-01-10 00:02 | Added [48] FeV = 300,0 kg | 95703
1103360 | 24612 | 1400 | 5 | 2014-01-10 00:02 | Added [41] FeSi = 30,0 kg | 95703
1103358 | 24612 | 1015 | 1 | 2014-01-10 00:09 | Heat start 95703 | 95703
1103361 | 24612 | 1400 | 5 | 2014-01-10 00:18 | Added [35] FeMo = 50,0 kg | 95703
1103362 | 24612 | 1400 | 5 | 2014-01-10 00:18 | Added [48] FeV = 61,0 kg | 95703
1103363 | 24612 | 1400 | 5 | 2014-01-10 00:18 | Added [33] FeMnC = 40,0 kg | 95703
1103364 | 24612 | 1400 | 5 | 2014-01-10 00:18 | Added [41] FeSi = 45,0 kg | 95703
1103365 | 24612 | 1400 | 5 | 2014-01-10 00:18 | Added [27] FeCrC = 900,0 kg | 95703
1103366 | 24612 | 1400 | 5 | 2014-01-10 00:22 | Added [13] CaO = 150,0 kg | 95703
1103367 | 24612 | 1400 | 5 | 2014-01-10 00:22 | Added [12] BOKSIT = 100,0 kg | 95703
1103368 | 24612 | 1101 | 2 | 2014-01-10 00:24 | Celox measurment: Temperatura = 1492 °C, O2 = 0,0 ppm, C = 0,000 %, Al = 0,000 % | 95703
1103369 | 24612 | 1252 | 3 | 2014-01-10 00:24 | Heating start 800 kWh | 95703
1103370 | 24613 | 1400 | 5 | 2014-01-10 00:26 | Added [13] CaO = 300,0 kg | 95704
1103371 | 24613 | 1400 | 5 | 2014-01-10 00:26 | Added [12] BOKSIT = 75,0 kg | 95704
1103372 | 24612 | 1362 | 4 | 2014-01-10 00:35 | Chemical analysis request at LFVD in chemical lab: 95703/ 9 Gorensek Peter | 95703
1103373 | 24612 | 1101 | 2 | 2014-01-10 00:35 | Celox measurment: Temperatura = 1513 °C, O2 = 0,0 ppm, C = 0,000 %, Al = 0,000 % | 95703
1103374 | 24612 | 1252 | 3 | 2014-01-10 00:35 | Heating start 900 kWh | 95703
1103375 | 24612 | 1400 | 5 | 2014-01-10 00:49 | Added [35] FeMo = 52,0 kg | 95703
1103376 | 24612 | 1400 | 5 | 2014-01-10 00:49 | Added [48] FeV = 28,0 kg | 95703
1103377 | 24612 | 1400 | 5 | 2014-01-10 00:49 | Added [33] FeMnC = 18,0 kg | 95703
1103378 | 24612 | 1400 | 5 | 2014-01-10 00:49 | Added [41] FeSi = 35,0 kg | 95703
1103379 | 24612 | 1400 | 5 | 2014-01-10 00:49 | Added [27] FeCrC = 300,0 kg | 95703
1103380 | 24612 | 1400 | 5 | 2014-01-10 00:49 | Added [10] Al bloki = 5,0 kg | 95703
1103381 | 24612 | 1400 | 5 | 2014-01-10 00:49 | Added [52] KARBORITmleti = 15,0 kg | 95703
1103382 | 24612 | 1400 | 5 | 2014-01-10 00:51 | Added [13] CaO = 100,0 kg | 95703
1103383 | 24612 | 1400 | 5 | 2014-01-10 00:51 | Added [12] BOKSIT = 50,0 kg | 95703
1103384 | 24612 | 1251 | 3 | 2014-01-10 00:53 | Vacuum start | 95703
1103385 | 24612 | 1254 | 3 | 2014-01-10 00:57 | Degassing start | 95703
1103386 | 24612 | 1253 | 3 | 2014-01-10 01:26 | Degassing stop | 95703
1103387 | 24612 | 1362 | 4 | 2014-01-10 01:29 | Chemical analysis request at LFVD in chemical lab: 95703/10 Gorensek Peter | 95703
1103388 | 24612 | 1101 | 2 | 2014-01-10 01:32 | Celox measurment: Temperatura = 1472 °C, O2 = 0,0 ppm, C = 0,000 %, Al = 0,000 % | 95703
1103389 | 24612 | 1252 | 3 | 2014-01-10 01:33 | Heating start 300 kWh | 95703
1103390 | 24612 | 1101 | 2 | 2014-01-10 01:41 | Celox measurment: Temperatura = 1478 °C, O2 = 0,0 ppm, C = 0,000 %, Al = 0,000 % | 95703
1103391 | 24612 | 1400 | 5 | 2014-01-10 01:44 | Added [15] CASIfi13 = 14,3 kg | 95703
1103392 | 24612 | 1362 | 4 | 2014-01-10 01:44 | Chemical analysis request at LFVD in chemical lab: 95703/ 0 Gorensek Peter | 95703
1103403 | 24613 | 1400 | 5 | 2014-01-10 01:50 | Added [27] FeCrC = 700,0 kg | 95704
1103404 | 24613 | 1400 | 5 | 2014-01-10 01:50 | Added [48] FeV = 250,0 kg | 95704
1103405 | 24613 | 1400 | 5 | 2014-01-10 01:50 | Added [52] KARBORITmleti = 125,0 kg | 95704
1103393 | 24612 | 1016 | 1 | 2014-01-10 01:54 | Heat stop 95703 | 95703
1103394 | 24613 | 1015 | 1 | 2014-01-10 01:54 | Heat start 95704 | 95704
1103395 | 24613 | 1361 | 4 | 2014-01-10 01:59 | Zahteva za analizo z VPP na Spectro: 95704/ 4 e Gorensek Peter | 95704
1103396 | 24613 | 1400 | 5 | 2014-01-10 02:03 | Added [35] FeMo = 48,0 kg | 95704
1103397 | 24613 | 1400 | 5 | 2014-01-10 02:03 | Added [48] FeV = 68,0 kg | 95704
1103398 | 24613 | 1400 | 5 | 2014-01-10 02:03 | Added [33] FeMnC = 90,0 kg | 95704
1103399 | 24613 | 1400 | 5 | 2014-01-10 02:03 | Added [41] FeSi = 54,0 kg | 95704
1103400 | 24613 | 1400 | 5 | 2014-01-10 02:03 | Added [27] FeCrC = 520,0 kg | 95704
1103401 | 24613 | 1400 | 5 | 2014-01-10 02:07 | Added [13] CaO = 250,0 kg | 95704
1103402 | 24613 | 1400 | 5 | 2014-01-10 02:07 | Added [12] BOKSIT = 120,0 kg | 95704
1103408 | 24613 | 1101 | 2 | 2014-01-10 02:12 | Celox measurment: Temperatura = 1476 °C, O2 = 0,0 ppm, C = 0,000 %, Al = 0,000 % | 95704
1103409 | 24613 | 1252 | 3 | 2014-01-10 02:12 | Heating start 1200 kWh | 95704
1103410 | 24613 | 1362 | 4 | 2014-01-10 02:24 | Chemical analysis request at LFVD in chemical lab: 95704/ 9 Gorensek Peter | 95704
1103411 | 24613 | 1101 | 2 | 2014-01-10 02:25 | Celox measurment: Temperatura = 1505 °C, O2 = 0,0 ppm, C = 0,000 %, Al = 0,000 % | 95704
1103412 | 24613 | 1252 | 3 | 2014-01-10 02:25 | Heating start 1300 kWh | 95704
1103413 | 24613 | 1111 | 2 | 2014-01-10 02:43 | Hydris meritev: H2 = 5,00 ppm, PBL = 1298 hPa, PSU = 629 hPa | 95704
1103414 | 24613 | 1400 | 5 | 2014-01-10 02:45 | Added [35] FeMo = 20,0 kg | 95704
1103415 | 24613 | 1400 | 5 | 2014-01-10 02:45 | Added [48] FeV = 30,0 kg | 95704
1103416 | 24613 | 1400 | 5 | 2014-01-10 02:45 | Added [33] FeMnC = 30,0 kg | 95704
1103417 | 24613 | 1400 | 5 | 2014-01-10 02:45 | Added [41] FeSi = 14,0 kg | 95704
1103418 | 24613 | 1400 | 5 | 2014-01-10 02:45 | Added [27] FeCrC = 165,0 kg | 95704
1103419 | 24613 | 1400 | 5 | 2014-01-10 02:45 | Added [10] Al bloki = 8,0 kg | 95704
1103420 | 24613 | 1400 | 5 | 2014-01-10 02:45 | Added [52] KARBORITmleti = 55,0 kg | 95704
1103421 | 24613 | 1400 | 5 | 2014-01-10 02:48 | Added [13] CaO = 150,0 kg | 95704
1103422 | 24613 | 1251 | 3 | 2014-01-10 02:49 | Vacuum start | 95704
1103423 | 24613 | 1254 | 3 | 2014-01-10 02:52 | Degassing start | 95704
1103426 | 24613 | 1253 | 3 | 2014-01-10 03:27 | Degassing stop | 95704
1103427 | 24613 | 1362 | 4 | 2014-01-10 03:29 | Chemical analysis request at LFVD in chemical lab: 95704/10 Gorensek Peter | 95704
1103428 | 24613 | 1101 | 2 | 2014-01-10 03:32 | Celox measurment: Temperatura = 1483 °C, O2 = 0,0 ppm, C = 0,000 %, Al = 0,000 % | 95704
1103429 | 24613 | 1111 | 2 | 2014-01-10 03:34 | Hydris meritev: H2 = 0,00 ppm, PBL = 1260 hPa, PSU = 468 hPa | 95704
1103430 | 24613 | 1400 | 5 | 2014-01-10 03:40 | Added [17] Cfi13 = 7,4 kg | 95704
1103431 | 24613 | 1101 | 2 | 2014-01-10 03:43 | Celox measurment: Temperatura = 1479 °C, O2 = 0,0 ppm, C = 0,000 %, Al = 0,000 % | 95704
1103435 | 24613 | 1400 | 5 | 2014-01-10 03:45 | Added [15] CASIfi13 = 15,6 kg | 95704
1103432 | 24613 | 1400 | 5 | 2014-01-10 03:45 | Added [15] CASIfi13 = 15,2 kg | 95704
1103434 | 24613 | 1252 | 3 | 2014-01-10 03:47 | Heating start 100 kWh | 95704
1103433 | 24613 | 1400 | 5 | 2014-01-10 03:51 | Added [15] CASIfi13 = 15,2 kg | 95704
1103436 | 24613 | 1362 | 4 | 2014-01-10 03:55 | Chemical analysis request at LFVD in chemical lab: 95704/ 0 Gorensek Peter | 95704
1103437 | 24613 | 1016 | 1 | 2014-01-10 04:00 | Heat stop 95704 | 95704
1103886 | 24625 | 1400 | 5 | 2014-01-11 03:00 | Added [13] CaO = 300,0 kg | 95716
1103887 | 24625 | 1400 | 5 | 2014-01-11 03:00 | Added [12] BOKSIT = 75,0 kg | 95716
1103871 | 24625 | 1400 | 5 | 2014-01-11 03:15 | Added [48] FeV = 300,0 kg | 95716
1103872 | 24625 | 1400 | 5 | 2014-01-11 03:15 | Added [41] FeSi = 35,0 kg | 95716
1103873 | 24625 | 1400 | 5 | 2014-01-11 03:15 | Added [27] FeCrC = 500,0 kg | 95716
1103874 | 24625 | 1400 | 5 | 2014-01-11 03:15 | Added [52] KARBORITmleti = 50,0 kg | 95716
1103878 | 24625 | 1015 | 1 | 2014-01-11 03:36 | Heat start 95716 | 95716
1103879 | 24625 | 1400 | 5 | 2014-01-11 03:37 | Added [35] FeMo = 100,0 kg | 95716
1103880 | 24625 | 1400 | 5 | 2014-01-11 03:37 | Added [48] FeV = 118,0 kg | 95716
1103881 | 24625 | 1400 | 5 | 2014-01-11 03:37 | Added [33] FeMnC = 25,0 kg | 95716
1103882 | 24625 | 1400 | 5 | 2014-01-11 03:37 | Added [41] FeSi = 37,0 kg | 95716
1103883 | 24625 | 1400 | 5 | 2014-01-11 03:37 | Added [27] FeCrC = 350,0 kg | 95716
1103884 | 24625 | 1101 | 2 | 2014-01-11 03:43 | Celox measurment: Temperatura = 1511 °C, O2 = 0,0 ppm, C = 0,000 %, Al = 0,000 % | 95716
1103885 | 24625 | 1252 | 3 | 2014-01-11 03:43 | Heating start 600 kWh | 95716
1103888 | 24625 | 1101 | 2 | 2014-01-11 03:52 | Celox measurment: Temperatura = 1528 °C, O2 = 0,0 ppm, C = 0,000 %, Al = 0,000 % | 95716
1103889 | 24625 | 1362 | 4 | 2014-01-11 03:54 | Chemical analysis request at LFVD in chemical lab: 95716/ 9 Gorensek Peter | 95716
1103890 | 24625 | 1252 | 3 | 2014-01-11 03:57 | Heating start 400 kWh | 95716
1103891 | 24625 | 1400 | 5 | 2014-01-11 04:07 | Added [48] FeV = 6,0 kg | 95716
1103892 | 24625 | 1400 | 5 | 2014-01-11 04:07 | Added [41] FeSi = 18,0 kg | 95716
1103893 | 24625 | 1400 | 5 | 2014-01-11 04:07 | Added [27] FeCrC = 280,0 kg | 95716
1103894 | 24625 | 1400 | 5 | 2014-01-11 04:07 | Added [10] Al bloki = 3,0 kg | 95716
1103895 | 24625 | 1400 | 5 | 2014-01-11 04:07 | Added [52] KARBORITmleti = 20,0 kg | 95716
1103896 | 24625 | 1400 | 5 | 2014-01-11 04:08 | Added [13] CaO = 100,0 kg | 95716
1103897 | 24625 | 1251 | 3 | 2014-01-11 04:10 | Vacuum start | 95716
1103898 | 24625 | 1254 | 3 | 2014-01-11 04:14 | Degassing start | 95716
1103899 | 24625 | 1253 | 3 | 2014-01-11 04:44 | Degassing stop | 95716
1103900 | 24625 | 1362 | 4 | 2014-01-11 04:45 | Chemical analysis request at LFVD in chemical lab: 95716/10 Gorensek Peter | 95716
1103901 | 24625 | 1101 | 2 | 2014-01-11 04:48 | Celox measurment: Temperatura = 1475 °C, O2 = 0,0 ppm, C = 0,000 %, Al = 0,000 % | 95716
1103902 | 24625 | 1252 | 3 | 2014-01-11 04:48 | Heating start 400 kWh | 95716
1103903 | 24625 | 1101 | 2 | 2014-01-11 04:58 | Celox measurment: Temperatura = 1489 °C, O2 = 0,0 ppm, C = 0,000 %, Al = 0,000 % | 95716
1103930 | 24626 | 1400 | 5 | 2014-01-11 05:00 | Added [13] CaO = 300,0 kg | 95717
1103931 | 24626 | 1400 | 5 | 2014-01-11 05:00 | Added [12] BOKSIT = 75,0 kg | 95717
1103904 | 24625 | 1400 | 5 | 2014-01-11 05:00 | Added [15] CASIfi13 = 15,6 kg | 95716
1103905 | 24625 | 1362 | 4 | 2014-01-11 05:01 | Chemical analysis request at LFVD in chemical lab: 95716/ 0 Gorensek Peter | 95716
1103906 | 24625 | 1016 | 1 | 2014-01-11 05:09 | Heat stop 95716 | 95716
1103907 | 24626 | 1015 | 1 | 2014-01-11 05:10 | Heat start 95717 | 95717
1103908 | 24626 | 1400 | 5 | 2014-01-11 05:11 | Added [35] FeMo = 92,0 kg | 95717
1103909 | 24626 | 1400 | 5 | 2014-01-11 05:11 | Added [48] FeV = 240,0 kg | 95717
1103910 | 24626 | 1400 | 5 | 2014-01-11 05:11 | Added [33] FeMnC = 75,0 kg | 95717
1103911 | 24626 | 1400 | 5 | 2014-01-11 05:11 | Added [41] FeSi = 90,0 kg | 95717
1103912 | 24626 | 1400 | 5 | 2014-01-11 05:11 | Added [27] FeCrC = 1000,0 kg | 95717
1103913 | 24626 | 1400 | 5 | 2014-01-11 05:11 | Added [10] Al bloki = 10,0 kg | 95717
1103914 | 24626 | 1400 | 5 | 2014-01-11 05:15 | Added [13] CaO = 150,0 kg | 95717
1103935 | 24626 | 1400 | 5 | 2014-01-11 05:15 | Added [12] BOKSIT = 50,0 kg | 95717
1103915 | 24627 | 1400 | 5 | 2014-01-11 05:16 | Added [13] CaO = 300,0 kg | 95718
1103916 | 24627 | 1400 | 5 | 2014-01-11 05:16 | Added [12] BOKSIT = 75,0 kg | 95718
1103917 | 24626 | 1101 | 2 | 2014-01-11 05:17 | Celox measurment: Temperatura = 1495 °C, O2 = 0,0 ppm, C = 0,000 %, Al = 0,000 % | 95717
1103918 | 24626 | 1252 | 3 | 2014-01-11 05:17 | Heating start 800 kWh | 95717
1103919 | 24626 | 1101 | 2 | 2014-01-11 05:28 | Celox measurment: Temperatura = 1521 °C, O2 = 0,0 ppm, C = 0,000 %, Al = 0,000 % | 95717
1103920 | 24626 | 1362 | 4 | 2014-01-11 05:28 | Chemical analysis request at LFVD in chemical lab: 95717/ 9 Gorensek Peter | 95717
1103922 | 24626 | 1400 | 5 | 2014-01-11 05:41 | Added [35] FeMo = 40,0 kg | 95717
1103923 | 24626 | 1400 | 5 | 2014-01-11 05:41 | Added [48] FeV = 45,0 kg | 95717
1103924 | 24626 | 1400 | 5 | 2014-01-11 05:41 | Added [41] FeSi = 25,0 kg | 95717
1103925 | 24626 | 1400 | 5 | 2014-01-11 05:41 | Added [27] FeCrC = 220,0 kg | 95717
1103926 | 24626 | 1400 | 5 | 2014-01-11 05:41 | Added [10] Al bloki = 7,0 kg | 95717
1103927 | 24626 | 1400 | 5 | 2014-01-11 05:41 | Added [52] KARBORITmleti = 35,0 kg | 95717
1103928 | 24626 | 1400 | 5 | 2014-01-11 05:45 | Added [12] BOKSIT = 35,0 kg | 95717
1103929 | 24626 | 1251 | 3 | 2014-01-11 05:47 | Vacuum start | 95717
1103932 | 24626 | 1254 | 3 | 2014-01-11 05:51 | Degassing start | 95717
1103933 | 24626 | 1253 | 3 | 2014-01-11 06:17 | Degassing stop | 95717
1103934 | 24626 | 1362 | 4 | 2014-01-11 06:18 | Chemical analysis request at LFVD in chemical lab: 95717/10 Gorensek Peter | 95717
1103936 | 24626 | 1101 | 2 | 2014-01-11 06:22 | Celox measurment: Temperatura = 1480 °C, O2 = 0,0 ppm, C = 0,000 %, Al = 0,000 % | 95717
1103937 | 24626 | 1252 | 3 | 2014-01-11 06:22 | Heating start 200 kWh | 95717
1103938 | 24627 | 1400 | 5 | 2014-01-11 06:30 | Added [35] FeMo = 70,0 kg | 95718
1103939 | 24627 | 1400 | 5 | 2014-01-11 06:30 | Added [48] FeV = 180,0 kg | 95718
1103940 | 24627 | 1400 | 5 | 2014-01-11 06:30 | Added [41] FeSi = 40,0 kg | 95718
1103921 | 24626 | 1252 | 3 | 2014-01-11 06:30 | Heating start 500 kWh | 95717
1103941 | 24626 | 1101 | 2 | 2014-01-11 06:33 | Celox measurment: Temperatura = 1481 °C, O2 = 0,0 ppm, C = 0,000 %, Al = 0,000 % | 95717
1103942 | 24626 | 1400 | 5 | 2014-01-11 06:33 | Added [17] Cfi13 = 27,6 kg | 95717
1103943 | 24626 | 1252 | 3 | 2014-01-11 06:36 | Heating start 200 kWh | 95717
1103944 | 24626 | 1400 | 5 | 2014-01-11 06:40 | Added [15] CASIfi13 = 16,1 kg | 95717
1103945 | 24626 | 1362 | 4 | 2014-01-11 06:40 | Chemical analysis request at LFVD in chemical lab: 95717/ 0 Gorensek Peter | 95717
1103948 | 24627 | 1400 | 5 | 2014-01-11 06:45 | Added [11] Al gran = 10,0 kg | 95718
1103946 | 24626 | 1016 | 1 | 2014-01-11 06:51 | Heat stop 95717 | 95717
1103947 | 24627 | 1015 | 1 | 2014-01-11 06:51 | Heat start 95718 | 95718
1103949 | 24627 | 1101 | 2 | 2014-01-11 07:00 | Celox measurment: Temperatura = 1540 °C, O2 = 0,0 ppm, C = 0,000 %, Al = 0,000 % | 95718
1103950 | 24627 | 1400 | 5 | 2014-01-11 07:01 | Added [35] FeMo = 100,0 kg | 95718
1103951 | 24627 | 1400 | 5 | 2014-01-11 07:01 | Added [48] FeV = 60,0 kg | 95718
1103952 | 24627 | 1400 | 5 | 2014-01-11 07:01 | Added [33] FeMnC = 60,0 kg | 95718
1103953 | 24627 | 1400 | 5 | 2014-01-11 07:01 | Added [41] FeSi = 40,0 kg | 95718
1103954 | 24627 | 1400 | 5 | 2014-01-11 07:01 | Added [27] FeCrC = 630,0 kg | 95718
1103955 | 24627 | 1400 | 5 | 2014-01-11 07:01 | Added [11] Al gran = 10,0 kg | 95718
1103956 | 24627 | 1101 | 2 | 2014-01-11 07:08 | Celox measurment: Temperatura = 1501 °C, O2 = 0,0 ppm, C = 0,000 %, Al = 0,000 % | 95718
1103957 | 24627 | 1252 | 3 | 2014-01-11 07:10 | Heating start 600 kWh | 95718
1103958 | 24627 | 1362 | 4 | 2014-01-11 07:16 | Chemical analysis request at LFVD in chemical lab: 95718/ 9 Kotnik Marijan | 95718
1103959 | 24627 | 1101 | 2 | 2014-01-11 07:16 | Celox measurment: Temperatura = 1515 °C, O2 = 0,0 ppm, C = 0,000 %, Al = 0,000 % | 95718
1103960 | 24627 | 1252 | 3 | 2014-01-11 07:17 | Heating start 400 kWh | 95718
1103961 | 24627 | 1400 | 5 | 2014-01-11 07:27 | Added [48] FeV = 6,0 kg | 95718
1103962 | 24627 | 1400 | 5 | 2014-01-11 07:27 | Added [41] FeSi = 20,0 kg | 95718
1103963 | 24627 | 1400 | 5 | 2014-01-11 07:27 | Added [10] Al bloki = 12,0 kg | 95718
1103964 | 24627 | 1400 | 5 | 2014-01-11 07:28 | Added [13] CaO = 150,0 kg | 95718
1103965 | 24627 | 1400 | 5 | 2014-01-11 07:28 | Added [12] BOKSIT = 50,0 kg | 95718
1103966 | 24627 | 1251 | 3 | 2014-01-11 07:30 | Vacuum start | 95718
1103967 | 24627 | 1254 | 3 | 2014-01-11 07:36 | Degassing start | 95718
1103968 | 24627 | 1253 | 3 | 2014-01-11 08:03 | Degassing stop | 95718
1103969 | 24627 | 1361 | 4 | 2014-01-11 08:05 | Zahteva za analizo z VPP na Spectro: 95718/ 6 e Kotnik Marijan | 95718
1103970 | 24627 | 1362 | 4 | 2014-01-11 08:05 | Chemical analysis request at LFVD in chemical lab: 95718/10 Kotnik Marijan | 95718
1103971 | 24627 | 1101 | 2 | 2014-01-11 08:08 | Celox measurment: Temperatura = 1466 °C, O2 = 0,0 ppm, C = 0,000 %, Al = 0,000 % | 95718
1103972 | 24627 | 1252 | 3 | 2014-01-11 08:08 | Heating start 500 kWh | 95718
1103973 | 24627 | 1400 | 5 | 2014-01-11 08:16 | Added [17] Cfi13 = 5,5 kg | 95718
1103974 | 24627 | 1400 | 5 | 2014-01-11 08:16 | Added [72] Al opl.zica = 6,8 kg | 95718
1103975 | 24627 | 1101 | 2 | 2014-01-11 08:19 | Celox measurment: Temperatura = 1479 °C, O2 = 0,0 ppm, C = 0,000 %, Al = 0,000 % | 95718
1103976 | 24627 | 1252 | 3 | 2014-01-11 08:19 | Heating start 200 kWh | 95718
1103977 | 24627 | 1252 | 3 | 2014-01-11 08:34 | Heating start 100 kWh | 95718
1103978 | 24627 | 1101 | 2 | 2014-01-11 08:36 | Celox measurment: Temperatura = 1480 °C, O2 = 0,0 ppm, C = 0,000 %, Al = 0,000 % | 95718
1103979 | 24627 | 1400 | 5 | 2014-01-11 08:39 | Added [15] CASIfi13 = 14,7 kg | 95718
1103980 | 24627 | 1362 | 4 | 2014-01-11 08:42 | Chemical analysis request at LFVD in chemical lab: 95718/ 0 Kotnik Marijan | 95718
1103981 | 24627 | 1016 | 1 | 2014-01-11 08:49 | Heat stop 95718 | 95718
1104282 | 24636 | 1400 | 5 | 2014-01-12 02:50 | Added [48] FeV = 350,0 kg | 95727
1104283 | 24636 | 1400 | 5 | 2014-01-12 02:50 | Added [27] FeCrC = 500,0 kg | 95727
1104281 | 24636 | 1015 | 1 | 2014-01-12 03:22 | Heat start 95727 | 95727
1104284 | 24636 | 1400 | 5 | 2014-01-12 03:28 | Added [35] FeMo = 35,0 kg | 95727
1104285 | 24636 | 1400 | 5 | 2014-01-12 03:28 | Added [33] FeMnC = 62,0 kg | 95727
1104286 | 24636 | 1400 | 5 | 2014-01-12 03:28 | Added [41] FeSi = 82,0 kg | 95727
1104287 | 24636 | 1400 | 5 | 2014-01-12 03:28 | Added [27] FeCrC = 150,0 kg | 95727
1104288 | 24636 | 1400 | 5 | 2014-01-12 03:30 | Added [13] CaO = 200,0 kg | 95727
1104289 | 24636 | 1400 | 5 | 2014-01-12 03:30 | Added [12] BOKSIT = 100,0 kg | 95727
1104290 | 24636 | 1101 | 2 | 2014-01-12 03:32 | Celox measurment: Temperatura = 1495 °C, O2 = 0,0 ppm, C = 0,000 %, Al = 0,000 % | 95727
1104296 | 24636 | 1252 | 3 | 2014-01-12 03:32 | Heating start 800 kWh | 95727
1104291 | 24637 | 1400 | 5 | 2014-01-12 03:33 | Added [13] CaO = 300,0 kg | 95728
1104292 | 24637 | 1400 | 5 | 2014-01-12 03:33 | Added [12] BOKSIT = 75,0 kg | 95728
1104293 | 24636 | 1101 | 2 | 2014-01-12 03:42 | Celox measurment: Temperatura = 1509 °C, O2 = 0,0 ppm, C = 0,000 %, Al = 0,000 % | 95727
1104294 | 24636 | 1362 | 4 | 2014-01-12 03:42 | Chemical analysis request at LFVD in chemical lab: 95727/ 9 Gorensek Peter | 95727
1104295 | 24636 | 1252 | 3 | 2014-01-12 03:43 | Heating start 700 kWh | 95727
1104297 | 24636 | 1400 | 5 | 2014-01-12 03:55 | Added [35] FeMo = 63,0 kg | 95727
1104298 | 24636 | 1400 | 5 | 2014-01-12 03:55 | Added [48] FeV = 60,0 kg | 95727
1104299 | 24636 | 1400 | 5 | 2014-01-12 03:55 | Added [41] FeSi = 30,0 kg | 95727
1104300 | 24636 | 1400 | 5 | 2014-01-12 03:55 | Added [27] FeCrC = 350,0 kg | 95727
1104301 | 24636 | 1400 | 5 | 2014-01-12 03:55 | Added [10] Al bloki = 5,0 kg | 95727
1104302 | 24636 | 1400 | 5 | 2014-01-12 03:55 | Added [52] KARBORITmleti = 80,0 kg | 95727
1104303 | 24636 | 1251 | 3 | 2014-01-12 03:59 | Vacuum start | 95727
1104304 | 24636 | 1254 | 3 | 2014-01-12 04:02 | Degassing start | 95727
1104305 | 24636 | 1253 | 3 | 2014-01-12 04:28 | Degassing stop | 95727
1104306 | 24636 | 1362 | 4 | 2014-01-12 04:30 | Chemical analysis request at LFVD in chemical lab: 95727/10 Gorensek Peter | 95727
1104307 | 24636 | 1101 | 2 | 2014-01-12 04:33 | Celox measurment: Temperatura = 1459 °C, O2 = 0,0 ppm, C = 0,000 %, Al = 0,000 % | 95727
1104308 | 24636 | 1252 | 3 | 2014-01-12 04:37 | Heating start 500 kWh | 95727
1104309 | 24636 | 1400 | 5 | 2014-01-12 04:42 | Added [17] Cfi13 = 18,4 kg | 95727
1104310 | 24636 | 1101 | 2 | 2014-01-12 04:44 | Celox measurment: Temperatura = 1477 °C, O2 = 0,0 ppm, C = 0,000 %, Al = 0,000 % | 95727
1104311 | 24636 | 1252 | 3 | 2014-01-12 04:45 | Heating start 300 kWh | 95727
1104312 | 24636 | 1101 | 2 | 2014-01-12 04:52 | Celox measurment: Temperatura = 1482 °C, O2 = 0,0 ppm, C = 0,000 %, Al = 0,000 % | 95727
1104313 | 24636 | 1252 | 3 | 2014-01-12 04:52 | Heating start 200 kWh | 95727
1104314 | 24636 | 1400 | 5 | 2014-01-12 04:56 | Added [15] CASIfi13 = 15,2 kg | 95727
1104315 | 24636 | 1362 | 4 | 2014-01-12 04:56 | Chemical analysis request at LFVD in chemical lab: 95727/ 0 Gorensek Peter | 95727
1104316 | 24636 | 1016 | 1 | 2014-01-12 05:06 | Heat stop 95727 | 95727
1104317 | 24637 | 1015 | 1 | 2014-01-12 05:11 | Heat start 95728 | 95728
1104318 | 24637 | 1101 | 2 | 2014-01-12 05:14 | Celox measurment: Temperatura = 1539 °C, O2 = 0,0 ppm, C = 0,000 %, Al = 0,000 % | 95728
1104319 | 24637 | 1400 | 5 | 2014-01-12 05:19 | Added [35] FeMo = 200,0 kg | 95728
1104320 | 24637 | 1400 | 5 | 2014-01-12 05:19 | Added [48] FeV = 240,0 kg | 95728
1104321 | 24637 | 1400 | 5 | 2014-01-12 05:19 | Added [64] SiMn = 60,0 kg | 95728
1104322 | 24637 | 1400 | 5 | 2014-01-12 05:19 | Added [41] FeSi = 20,0 kg | 95728
1104323 | 24637 | 1400 | 5 | 2014-01-12 05:19 | Added [26] FeCrA = 150,0 kg | 95728
1104324 | 24637 | 1400 | 5 | 2014-01-12 05:19 | Added [27] FeCrC = 750,0 kg | 95728
1104325 | 24637 | 1400 | 5 | 2014-01-12 05:19 | Added [10] Al bloki = 10,0 kg | 95728
1104326 | 24637 | 1101 | 2 | 2014-01-12 05:26 | Celox measurment: Temperatura = 1467 °C, O2 = 0,0 ppm, C = 0,000 %, Al = 0,000 % | 95728
1104327 | 24637 | 1252 | 3 | 2014-01-12 05:27 | Heating start 1200 kWh | 95728
1104328 | 24637 | 1252 | 3 | 2014-01-12 05:41 | Heating start 300 kWh | 95728
1104329 | 24637 | 1101 | 2 | 2014-01-12 05:44 | Celox measurment: Temperatura = 1522 °C, O2 = 0,0 ppm, C = 0,000 %, Al = 0,000 % | 95728
1104330 | 24637 | 1362 | 4 | 2014-01-12 05:45 | Chemical analysis request at LFVD in chemical lab: 95728/ 9 Gorensek Peter | 95728
1104331 | 24637 | 1252 | 3 | 2014-01-12 05:45 | Heating start 1000 kWh | 95728
1104332 | 24637 | 1400 | 5 | 2014-01-12 05:58 | Added [35] FeMo = 8,0 kg | 95728
1104333 | 24637 | 1400 | 5 | 2014-01-12 05:58 | Added [48] FeV = 15,0 kg | 95728
1104334 | 24637 | 1400 | 5 | 2014-01-12 05:58 | Added [64] SiMn = 7,0 kg | 95728
1104335 | 24637 | 1400 | 5 | 2014-01-12 05:58 | Added [26] FeCrA = 60,0 kg | 95728
1104336 | 24637 | 1400 | 5 | 2014-01-12 05:58 | Added [27] FeCrC = 300,0 kg | 95728
1104337 | 24637 | 1400 | 5 | 2014-01-12 06:00 | Added [13] CaO = 150,0 kg | 95728
1104338 | 24637 | 1251 | 3 | 2014-01-12 06:02 | Vacuum start | 95728
1104339 | 24637 | 1254 | 3 | 2014-01-12 06:05 | Degassing start | 95728
1104340 | 24637 | 1253 | 3 | 2014-01-12 06:32 | Degassing stop | 95728
1104341 | 24637 | 1362 | 4 | 2014-01-12 06:32 | Chemical analysis request at LFVD in chemical lab: 95728/10 Gorensek Peter | 95728
1104342 | 24637 | 1101 | 2 | 2014-01-12 06:35 | Celox measurment: Temperatura = 1483 °C, O2 = 0,0 ppm, C = 0,000 %, Al = 0,000 % | 95728
1104345 | 24637 | 1252 | 3 | 2014-01-12 06:37 | Heating start 300 kWh | 95728
1104346 | 24637 | 1400 | 5 | 2014-01-12 06:47 | Added [17] Cfi13 = 5,5 kg | 95728
1104347 | 24637 | 1400 | 5 | 2014-01-12 06:47 | Added [72] Al opl.zica = 5,0 kg | 95728
1104350 | 24637 | 1252 | 3 | 2014-01-12 07:01 | Heating start 200 kWh | 95728
1104351 | 24637 | 1101 | 2 | 2014-01-12 07:06 | Celox measurment: Temperatura = 1478 °C, O2 = 0,0 ppm, C = 0,000 %, Al = 0,000 % | 95728
1104352 | 24637 | 1252 | 3 | 2014-01-12 07:07 | Heating start 400 kWh | 95728
1104353 | 24637 | 1400 | 5 | 2014-01-12 07:13 | Added [15] CASIfi13 = 14,7 kg | 95728
1104354 | 24637 | 1362 | 4 | 2014-01-12 07:15 | Chemical analysis request at LFVD in chemical lab: 95728/ 0 Gorensek Peter | 95728
1104355 | 24637 | 1016 | 1 | 2014-01-12 07:23 | Heat stop 95728 | 95728
1104647 | 24645 | 1400 | 5 | 2014-01-12 21:00 | Added [13] CaO = 300,0 kg | 95736
1104648 | 24645 | 1400 | 5 | 2014-01-12 21:00 | Added [12] BOKSIT = 75,0 kg | 95736
1104634 | 24645 | 1015 | 1 | 2014-01-12 21:09 | Heat start 95736 | 95736
1104635 | 24645 | 1400 | 5 | 2014-01-12 21:20 | Added [35] FeMo = 55,0 kg | 95736
1104636 | 24645 | 1400 | 5 | 2014-01-12 21:20 | Added [48] FeV = 320,0 kg | 95736
1104637 | 24645 | 1400 | 5 | 2014-01-12 21:20 | Added [33] FeMnC = 30,0 kg | 95736
1104638 | 24645 | 1400 | 5 | 2014-01-12 21:20 | Added [41] FeSi = 70,0 kg | 95736
1104639 | 24645 | 1400 | 5 | 2014-01-12 21:20 | Added [27] FeCrC = 1410,0 kg | 95736
1104640 | 24645 | 1400 | 5 | 2014-01-12 21:20 | Added [10] Al bloki = 8,0 kg | 95736
1104641 | 24645 | 1101 | 2 | 2014-01-12 21:23 | Celox measurment: Temperatura = 1522 °C, O2 = 0,0 ppm, C = 0,000 %, Al = 0,000 % | 95736
1104642 | 24645 | 1252 | 3 | 2014-01-12 21:24 | Heating start 800 kWh | 95736
1104643 | 24645 | 1362 | 4 | 2014-01-12 21:36 | Chemical analysis request at LFVD in chemical lab: 95736/ 9 Kotnik Marijan | 95736
1104644 | 24645 | 1101 | 2 | 2014-01-12 21:37 | Celox measurment: Temperatura = 1542 °C, O2 = 0,0 ppm, C = 0,000 %, Al = 0,000 % | 95736
1104649 | 24645 | 1400 | 5 | 2014-01-12 21:46 | Added [35] FeMo = 22,0 kg | 95736
1104650 | 24645 | 1400 | 5 | 2014-01-12 21:46 | Added [48] FeV = 22,0 kg | 95736
1104651 | 24645 | 1400 | 5 | 2014-01-12 21:46 | Added [33] FeMnC = 42,0 kg | 95736
1104652 | 24645 | 1400 | 5 | 2014-01-12 21:46 | Added [41] FeSi = 35,0 kg | 95736
1104653 | 24645 | 1400 | 5 | 2014-01-12 21:46 | Added [27] FeCrC = 300,0 kg | 95736
1104654 | 24645 | 1400 | 5 | 2014-01-12 21:49 | Added [13] CaO = 360,0 kg | 95736
1104655 | 24645 | 1400 | 5 | 2014-01-12 21:49 | Added [12] BOKSIT = 150,0 kg | 95736
1104656 | 24645 | 1251 | 3 | 2014-01-12 21:50 | Vacuum start | 95736
1104657 | 24645 | 1254 | 3 | 2014-01-12 21:55 | Degassing start | 95736
1104658 | 24645 | 1253 | 3 | 2014-01-12 22:25 | Degassing stop | 95736
1104659 | 24645 | 1362 | 4 | 2014-01-12 22:27 | Chemical analysis request at LFVD in chemical lab: 95736/10 Kotnik Marijan | 95736
1104660 | 24645 | 1400 | 5 | 2014-01-12 22:30 | Added [21] EPŽ žlindra = 120,0 kg | 95736
1104661 | 24645 | 1400 | 5 | 2014-01-12 22:45 | Added [15] CASIfi13 = 34,5 kg | 95736
1104662 | 24645 | 1400 | 5 | 2014-01-12 22:47 | Added [17] Cfi13 = 25,8 kg | 95736
1104663 | 24645 | 1252 | 3 | 2014-01-12 22:47 | Heating start 300 kWh | 95736
1104664 | 24645 | 1101 | 2 | 2014-01-12 22:49 | Celox measurment: Temperatura = 1440 °C, O2 = 0,0 ppm, C = 0,000 %, Al = 0,000 % | 95736
1104665 | 24645 | 1111 | 2 | 2014-01-12 22:51 | Hydris meritev: H2 = 1,70 ppm, PBL = 1478 hPa, PSU = 681 hPa | 95736
1104666 | 24645 | 1252 | 3 | 2014-01-12 22:51 | Heating start 700 kWh | 95736
1104667 | 24645 | 1101 | 2 | 2014-01-12 23:00 | Celox measurment: Temperatura = 1468 °C, O2 = 0,0 ppm, C = 0,000 %, Al = 0,000 % | 95736
1104668 | 24645 | 1252 | 3 | 2014-01-12 23:00 | Heating start 500 kWh | 95736
1104671 | 24645 | 1400 | 5 | 2014-01-12 23:09 | Added [15] CASIfi13 = 15,6 kg | 95736
1104672 | 24645 | 1362 | 4 | 2014-01-12 23:11 | Chemical analysis request at LFVD in chemical lab: 95736/ 0 Kotnik Marijan | 95736
1104673 | 24645 | 1016 | 1 | 2014-01-12 23:16 | Heat stop 95736 | 95736
1105437 | 24667 | 1400 | 5 | 2014-01-15 18:50 | Added [13] CaO = 300,0 kg | 95758
1105438 | 24667 | 1400 | 5 | 2014-01-15 18:50 | Added [12] BOKSIT = 80,0 kg | 95758
1105459 | 24667 | 1400 | 5 | 2014-01-15 20:00 | Added [48] FeV = 200,0 kg | 95758
1105460 | 24667 | 1400 | 5 | 2014-01-15 20:00 | Added [41] FeSi = 100,0 kg | 95758
1105461 | 24667 | 1400 | 5 | 2014-01-15 20:00 | Added [27] FeCrC = 300,0 kg | 95758
1105462 | 24667 | 1400 | 5 | 2014-01-15 20:00 | Added [52] KARBORITmleti = 165,0 kg | 95758
1105465 | 24667 | 1015 | 1 | 2014-01-15 20:17 | Heat start 95758 | 95758
1105466 | 24667 | 1400 | 5 | 2014-01-15 20:20 | Added [35] FeMo = 60,0 kg | 95758
1105467 | 24667 | 1400 | 5 | 2014-01-15 20:20 | Added [48] FeV = 60,0 kg | 95758
1105468 | 24667 | 1400 | 5 | 2014-01-15 20:20 | Added [33] FeMnC = 54,0 kg | 95758
1105469 | 24667 | 1400 | 5 | 2014-01-15 20:20 | Added [41] FeSi = 50,0 kg | 95758
1105470 | 24667 | 1400 | 5 | 2014-01-15 20:20 | Added [27] FeCrC = 100,0 kg | 95758
1105471 | 24667 | 1400 | 5 | 2014-01-15 20:22 | Added [13] CaO = 100,0 kg | 95758
1105472 | 24667 | 1400 | 5 | 2014-01-15 20:22 | Added [12] BOKSIT = 50,0 kg | 95758
1105473 | 24668 | 1400 | 5 | 2014-01-15 20:24 | Added [13] CaO = 300,0 kg | 95759
1105474 | 24668 | 1400 | 5 | 2014-01-15 20:24 | Added [12] BOKSIT = 80,0 kg | 95759
1105475 | 24667 | 1101 | 2 | 2014-01-15 20:25 | Celox measurment: Temperatura = 1553 °C, O2 = 0,0 ppm, C = 0,000 %, Al = 0,000 % | 95758
1105476 | 24667 | 1252 | 3 | 2014-01-15 20:25 | Heating start 500 kWh | 95758
1105477 | 24667 | 1362 | 4 | 2014-01-15 20:33 | Chemical analysis request at LFVD in chemical lab: 95758/ 9 Gorensek Peter | 95758
1105478 | 24667 | 1101 | 2 | 2014-01-15 20:33 | Celox measurment: Temperatura = 1565 °C, O2 = 0,0 ppm, C = 0,000 %, Al = 0,000 % | 95758
1105479 | 24667 | 1400 | 5 | 2014-01-15 20:36 | Added [13] CaO = 160,0 kg | 95758
1105480 | 24667 | 1400 | 5 | 2014-01-15 20:47 | Added [35] FeMo = 16,0 kg | 95758
1105481 | 24667 | 1400 | 5 | 2014-01-15 20:47 | Added [48] FeV = 23,0 kg | 95758
1105482 | 24667 | 1400 | 5 | 2014-01-15 20:47 | Added [41] FeSi = 25,0 kg | 95758
1105483 | 24667 | 1400 | 5 | 2014-01-15 20:47 | Added [27] FeCrC = 130,0 kg | 95758
1105484 | 24667 | 1400 | 5 | 2014-01-15 20:47 | Added [10] Al bloki = 4,0 kg | 95758
1105485 | 24667 | 1400 | 5 | 2014-01-15 20:47 | Added [52] KARBORITmleti = 55,0 kg | 95758
1105486 | 24667 | 1251 | 3 | 2014-01-15 20:49 | Vacuum start | 95758
1105487 | 24667 | 1254 | 3 | 2014-01-15 20:52 | Degassing start | 95758
1105488 | 24667 | 1253 | 3 | 2014-01-15 21:27 | Degassing stop | 95758
1105489 | 24667 | 1362 | 4 | 2014-01-15 21:29 | Chemical analysis request at LFVD in chemical lab: 95758/10 Gorensek Peter | 95758
1105490 | 24667 | 1101 | 2 | 2014-01-15 21:31 | Celox measurment: Temperatura = 1483 °C, O2 = 0,0 ppm, C = 0,000 %, Al = 0,000 % | 95758
1105491 | 24667 | 1252 | 3 | 2014-01-15 21:35 | Heating start 200 kWh | 95758
1105492 | 24667 | 1101 | 2 | 2014-01-15 21:43 | Celox measurment: Temperatura = 1484 °C, O2 = 0,0 ppm, C = 0,000 %, Al = 0,000 % | 95758
1105527 | 24668 | 1400 | 5 | 2014-01-15 21:45 | Added [52] KARBORITmleti = 100,0 kg | 95759
1105528 | 24668 | 1400 | 5 | 2014-01-15 21:45 | Added [11] Al gran = 10,0 kg | 95759
1105493 | 24667 | 1400 | 5 | 2014-01-15 21:46 | Added [15] CASIfi13 = 13,6 kg | 95758
1105494 | 24667 | 1362 | 4 | 2014-01-15 21:46 | Chemical analysis request at LFVD in chemical lab: 95758/ 0 Gorensek Peter | 95758
1105495 | 24667 | 1016 | 1 | 2014-01-15 21:50 | Heat stop 95758 | 95758
1105496 | 24668 | 1015 | 1 | 2014-01-15 21:50 | Heat start 95759 | 95759
1105497 | 24668 | 1400 | 5 | 2014-01-15 22:00 | Added [35] FeMo = 20,0 kg | 95759
1105498 | 24668 | 1400 | 5 | 2014-01-15 22:00 | Added [48] FeV = 290,0 kg | 95759
1105499 | 24668 | 1400 | 5 | 2014-01-15 22:00 | Added [33] FeMnC = 60,0 kg | 95759
1105500 | 24668 | 1400 | 5 | 2014-01-15 22:00 | Added [41] FeSi = 60,0 kg | 95759
1105501 | 24668 | 1400 | 5 | 2014-01-15 22:00 | Added [27] FeCrC = 850,0 kg | 95759
1105502 | 24668 | 1101 | 2 | 2014-01-15 22:07 | Celox measurment: Temperatura = 1506 °C, O2 = 0,0 ppm, C = 0,000 %, Al = 0,000 % | 95759
1105503 | 24668 | 1252 | 3 | 2014-01-15 22:10 | Heating start 700 kWh | 95759
1105504 | 24668 | 1362 | 4 | 2014-01-15 22:17 | Chemical analysis request at LFVD in chemical lab: 95759/ 9 Kotnik Marijan | 95759
1105505 | 24668 | 1101 | 2 | 2014-01-15 22:17 | Celox measurment: Temperatura = 1524 °C, O2 = 0,0 ppm, C = 0,000 %, Al = 0,000 % | 95759
1105506 | 24668 | 1252 | 3 | 2014-01-15 22:18 | Heating start 100 kWh | 95759
1105507 | 24668 | 1400 | 5 | 2014-01-15 22:30 | Added [48] FeV = 8,0 kg | 95759
1105508 | 24668 | 1400 | 5 | 2014-01-15 22:30 | Added [41] FeSi = 25,0 kg | 95759
1105509 | 24668 | 1400 | 5 | 2014-01-15 22:30 | Added [27] FeCrC = 20,0 kg | 95759
1105510 | 24668 | 1400 | 5 | 2014-01-15 22:30 | Added [10] Al bloki = 6,0 kg | 95759
1105511 | 24668 | 1400 | 5 | 2014-01-15 22:30 | Added [52] KARBORITmleti = 10,0 kg | 95759
1105512 | 24668 | 1400 | 5 | 2014-01-15 22:32 | Added [13] CaO = 150,0 kg | 95759
1105513 | 24668 | 1400 | 5 | 2014-01-15 22:32 | Added [12] BOKSIT = 40,0 kg | 95759
1105514 | 24668 | 1251 | 3 | 2014-01-15 22:34 | Vacuum start | 95759
1105515 | 24668 | 1254 | 3 | 2014-01-15 22:48 | Degassing start | 95759
1105516 | 24668 | 1253 | 3 | 2014-01-15 23:13 | Degassing stop | 95759
1105517 | 24668 | 1362 | 4 | 2014-01-15 23:15 | Chemical analysis request at LFVD in chemical lab: 95759/10 Kotnik Marijan | 95759
1105518 | 24668 | 1101 | 2 | 2014-01-15 23:26 | Celox measurment: Temperatura = 1451 °C, O2 = 0,0 ppm, C = 0,000 %, Al = 0,000 % | 95759
1105519 | 24668 | 1252 | 3 | 2014-01-15 23:26 | Heating start 300 kWh | 95759
1105520 | 24668 | 1400 | 5 | 2014-01-15 23:30 | Added [17] Cfi13 = 7,4 kg | 95759
1105521 | 24668 | 1400 | 5 | 2014-01-15 23:30 | Added [72] Al opl.zica = 5,3 kg | 95759
1105522 | 24668 | 1101 | 2 | 2014-01-15 23:33 | Celox measurment: Temperatura = 1458 °C, O2 = 0,0 ppm, C = 0,000 %, Al = 0,000 % | 95759
1105523 | 24668 | 1252 | 3 | 2014-01-15 23:34 | Heating start 600 kWh | 95759
1105524 | 24668 | 1101 | 2 | 2014-01-15 23:41 | Celox measurment: Temperatura = 1481 °C, O2 = 0,0 ppm, C = 0,000 %, Al = 0,000 % | 95759
1105525 | 24668 | 1400 | 5 | 2014-01-15 23:45 | Added [15] CASIfi13 = 14,3 kg | 95759
1105526 | 24668 | 1362 | 4 | 2014-01-15 23:46 | Chemical analysis request at LFVD in chemical lab: 95759/ 0 Kotnik Marijan | 95759
1105529 | 24668 | 1016 | 1 | 2014-01-15 23:51 | Heat stop 95759 | 95759
1105813 | 24677 | 1400 | 5 | 2014-01-16 15:28 | Added [13] CaO = 300,0 kg | 95768
1105814 | 24677 | 1400 | 5 | 2014-01-16 15:28 | Added [12] BOKSIT = 80,0 kg | 95768
1105843 | 24677 | 1400 | 5 | 2014-01-16 17:08 | Added [48] FeV = 300,0 kg | 95768
1105844 | 24677 | 1400 | 5 | 2014-01-16 17:08 | Added [41] FeSi = 60,0 kg | 95768
1105845 | 24677 | 1400 | 5 | 2014-01-16 17:08 | Added [27] FeCrC = 800,0 kg | 95768
1105858 | 24677 | 1400 | 5 | 2014-01-16 17:30 | Added [13] CaO = 400,0 kg | 95768
1105859 | 24677 | 1400 | 5 | 2014-01-16 17:30 | Added [12] BOKSIT = 150,0 kg | 95768
1105850 | 24677 | 1015 | 1 | 2014-01-16 17:30 | Heat start 95768 | 95768
1105851 | 24677 | 1400 | 5 | 2014-01-16 17:33 | Added [35] FeMo = 80,0 kg | 95768
1105852 | 24677 | 1400 | 5 | 2014-01-16 17:33 | Added [48] FeV = 36,0 kg | 95768
1105853 | 24677 | 1400 | 5 | 2014-01-16 17:33 | Added [33] FeMnC = 100,0 kg | 95768
1105854 | 24677 | 1400 | 5 | 2014-01-16 17:33 | Added [41] FeSi = 30,0 kg | 95768
1105855 | 24677 | 1400 | 5 | 2014-01-16 17:33 | Added [52] KARBORITmleti = 70,0 kg | 95768
1105856 | 24677 | 1101 | 2 | 2014-01-16 17:40 | Celox measurment: Temperatura = 1499 °C, O2 = 0,0 ppm, C = 0,000 %, Al = 0,000 % | 95768
1105857 | 24677 | 1252 | 3 | 2014-01-16 17:40 | Heating start 800 kWh | 95768
1105860 | 24677 | 1362 | 4 | 2014-01-16 17:52 | Chemical analysis request at LFVD in chemical lab: 95768/ 9 Gorensek Peter | 95768
1105861 | 24677 | 1101 | 2 | 2014-01-16 17:52 | Celox measurment: Temperatura = 1537 °C, O2 = 0,0 ppm, C = 0,000 %, Al = 0,000 % | 95768
1105862 | 24677 | 1252 | 3 | 2014-01-16 17:53 | Heating start 500 kWh | 95768
1105863 | 24677 | 1252 | 3 | 2014-01-16 17:58 | Heating start 200 kWh | 95768
1105864 | 24677 | 1111 | 2 | 2014-01-16 18:04 | Hydris meritev: H2 = 5,60 ppm, PBL = 1218 hPa, PSU = 432 hPa | 95768
1105865 | 24677 | 1400 | 5 | 2014-01-16 18:09 | Added [35] FeMo = 10,0 kg | 95768
1105866 | 24677 | 1400 | 5 | 2014-01-16 18:09 | Added [48] FeV = 10,0 kg | 95768
1105867 | 24677 | 1400 | 5 | 2014-01-16 18:09 | Added [33] FeMnC = 17,0 kg | 95768
1105868 | 24677 | 1400 | 5 | 2014-01-16 18:09 | Added [41] FeSi = 26,0 kg | 95768
1105869 | 24677 | 1400 | 5 | 2014-01-16 18:09 | Added [27] FeCrC = 77,0 kg | 95768
1105870 | 24677 | 1400 | 5 | 2014-01-16 18:09 | Added [10] Al bloki = 5,0 kg | 95768
1105871 | 24677 | 1400 | 5 | 2014-01-16 18:11 | Added [13] CaO = 100,0 kg | 95768
1105872 | 24677 | 1400 | 5 | 2014-01-16 18:11 | Added [12] BOKSIT = 80,0 kg | 95768
1105873 | 24677 | 1251 | 3 | 2014-01-16 18:13 | Vacuum start | 95768
1105874 | 24677 | 1254 | 3 | 2014-01-16 18:17 | Degassing start | 95768
1105901 | 24678 | 1400 | 5 | 2014-01-16 18:30 | Added [13] CaO = 300,0 kg | 95769
1105902 | 24678 | 1400 | 5 | 2014-01-16 18:30 | Added [12] BOKSIT = 80,0 kg | 95769
1105875 | 24677 | 1253 | 3 | 2014-01-16 18:47 | Degassing stop | 95768
1105876 | 24677 | 1362 | 4 | 2014-01-16 18:53 | Chemical analysis request at LFVD in chemical lab: 95768/10 Gorensek Peter | 95768
1105877 | 24677 | 1361 | 4 | 2014-01-16 18:53 | Zahteva za analizo z VPP na Spectro: 95768/ 6 e Gorensek Peter | 95768
1105880 | 24677 | 1400 | 5 | 2014-01-16 19:00 | Added [21] EPŽ žlindra = 100,0 kg | 95768
1105878 | 24677 | 1111 | 2 | 2014-01-16 19:05 | Hydris meritev: H2 = 0,00 ppm, PBL = 1271 hPa, PSU = 424 hPa | 95768
1105879 | 24677 | 1252 | 3 | 2014-01-16 19:05 | Heating start 800 kWh | 95768
1105881 | 24677 | 1101 | 2 | 2014-01-16 19:14 | Celox measurment: Temperatura = 1507 °C, O2 = 0,0 ppm, C = 0,000 %, Al = 0,000 % | 95768
1105882 | 24677 | 1400 | 5 | 2014-01-16 19:18 | Added [15] CASIfi13 = 14,5 kg | 95768
1105883 | 24677 | 1400 | 5 | 2014-01-16 19:18 | Added [15] CASIfi13 = 14,5 kg | 95768
1105884 | 24677 | 1362 | 4 | 2014-01-16 19:19 | Chemical analysis request at LFVD in chemical lab: 95768/ 0 Gorensek Peter | 95768
1105903 | 24678 | 1400 | 5 | 2014-01-16 19:20 | Added [52] KARBORITmleti = 60,0 kg | 95769
1105885 | 24677 | 1016 | 1 | 2014-01-16 19:25 | Heat stop 95768 | 95768
1105886 | 24678 | 1015 | 1 | 2014-01-16 19:25 | Heat start 95769 | 95769
1105887 | 24678 | 1400 | 5 | 2014-01-16 19:26 | Added [35] FeMo = 95,0 kg | 95769
1105888 | 24678 | 1400 | 5 | 2014-01-16 19:26 | Added [48] FeV = 240,0 kg | 95769
1105889 | 24678 | 1400 | 5 | 2014-01-16 19:26 | Added [33] FeMnC = 70,0 kg | 95769
1105890 | 24678 | 1400 | 5 | 2014-01-16 19:26 | Added [41] FeSi = 80,0 kg | 95769
1105891 | 24678 | 1400 | 5 | 2014-01-16 19:26 | Added [27] FeCrC = 200,0 kg | 95769
1105892 | 24678 | 1400 | 5 | 2014-01-16 19:26 | Added [10] Al bloki = 10,0 kg | 95769
1105893 | 24678 | 1400 | 5 | 2014-01-16 19:38 | Added [13] CaO = 150,0 kg | 95769
1105894 | 24678 | 1400 | 5 | 2014-01-16 19:38 | Added [12] BOKSIT = 100,0 kg | 95769
1105895 | 24678 | 1101 | 2 | 2014-01-16 19:41 | Celox measurment: Temperatura = 1541 °C, O2 = 0,0 ppm, C = 0,000 %, Al = 0,000 % | 95769
1105896 | 24678 | 1252 | 3 | 2014-01-16 19:42 | Heating start 500 kWh | 95769
1105897 | 24678 | 1101 | 2 | 2014-01-16 19:42 | Celox measurment: Temperatura = 1496 °C, O2 = 15,4 ppm, C = 0,000 %, Al = 0,000 % | 95769
1105898 | 24678 | 1362 | 4 | 2014-01-16 19:48 | Chemical analysis request at LFVD in chemical lab: 95769/ 9 Gorensek Peter | 95769
1105899 | 24678 | 1101 | 2 | 2014-01-16 19:51 | Celox measurment: Temperatura = 1486 °C, O2 = 0,0 ppm, C = 0,000 %, Al = 0,000 % | 95769
1105900 | 24678 | 1252 | 3 | 2014-01-16 19:51 | Heating start 500 kWh | 95769
1105904 | 24678 | 1400 | 5 | 2014-01-16 20:01 | Added [35] FeMo = 28,0 kg | 95769
1105905 | 24678 | 1400 | 5 | 2014-01-16 20:01 | Added [48] FeV = 40,0 kg | 95769
1105906 | 24678 | 1400 | 5 | 2014-01-16 20:01 | Added [33] FeMnC = 75,0 kg | 95769
1105907 | 24678 | 1400 | 5 | 2014-01-16 20:01 | Added [41] FeSi = 30,0 kg | 95769
1105908 | 24678 | 1400 | 5 | 2014-01-16 20:01 | Added [27] FeCrC = 200,0 kg | 95769
1105909 | 24678 | 1400 | 5 | 2014-01-16 20:01 | Added [10] Al bloki = 5,0 kg | 95769
1105910 | 24678 | 1400 | 5 | 2014-01-16 20:04 | Added [12] BOKSIT = 70,0 kg | 95769
1105911 | 24678 | 1400 | 5 | 2014-01-16 20:04 | Added [13] CaO = 120,0 kg | 95769
1105912 | 24678 | 1251 | 3 | 2014-01-16 20:06 | Vacuum start | 95769
1105913 | 24678 | 1254 | 3 | 2014-01-16 20:10 | Degassing start | 95769
1105914 | 24678 | 1253 | 3 | 2014-01-16 20:40 | Degassing stop | 95769
1105915 | 24678 | 1400 | 5 | 2014-01-16 20:42 | Added [21] EPŽ žlindra = 80,0 kg | 95769
1105916 | 24678 | 1362 | 4 | 2014-01-16 20:43 | Chemical analysis request at LFVD in chemical lab: 95769/10 Gorensek Peter | 95769
1105917 | 24678 | 1101 | 2 | 2014-01-16 20:45 | Celox measurment: Temperatura = 1480 °C, O2 = 0,0 ppm, C = 0,000 %, Al = 0,000 % | 95769
1105918 | 24678 | 1252 | 3 | 2014-01-16 20:45 | Heating start 300 kWh | 95769
1105919 | 24678 | 1400 | 5 | 2014-01-16 20:55 | Added [17] Cfi13 = 12,9 kg | 95769
1105920 | 24678 | 1101 | 2 | 2014-01-16 20:57 | Celox measurment: Temperatura = 1485 °C, O2 = 0,0 ppm, C = 0,000 %, Al = 0,000 % | 95769
1105925 | 24678 | 1400 | 5 | 2014-01-16 21:00 | Added [15] CASIfi13 = 15,0 kg | 95769
1105926 | 24678 | 1362 | 4 | 2014-01-16 21:04 | Chemical analysis request at LFVD in chemical lab: 95769/ 0 Gorensek Peter | 95769
1105927 | 24678 | 1016 | 1 | 2014-01-16 21:06 | Heat stop 95769 | 95769
1106585 | 24695 | 1400 | 5 | 2014-01-21 08:00 | Added [13] CaO = 300,0 kg | 95786
1106586 | 24695 | 1400 | 5 | 2014-01-21 08:00 | Added [12] BOKSIT = 70,0 kg | 95786
1106573 | 24695 | 1400 | 5 | 2014-01-21 08:35 | Added [52] KARBORITmleti = 60,0 kg | 95786
1106574 | 24695 | 1400 | 5 | 2014-01-21 08:35 | Added [11] Al gran = 10,0 kg | 95786
1106576 | 24695 | 1015 | 1 | 2014-01-21 08:43 | Heat start 95786 | 95786
1106577 | 24695 | 1400 | 5 | 2014-01-21 08:45 | Added [48] FeV = 240,0 kg | 95786
1106578 | 24695 | 1400 | 5 | 2014-01-21 08:45 | Added [33] FeMnC = 90,0 kg | 95786
1106579 | 24695 | 1400 | 5 | 2014-01-21 08:45 | Added [41] FeSi = 82,0 kg | 95786
1106580 | 24695 | 1400 | 5 | 2014-01-21 08:45 | Added [27] FeCrC = 900,0 kg | 95786
1106581 | 24695 | 1101 | 2 | 2014-01-21 08:50 | Celox measurment: Temperatura = 1518 °C, O2 = 0,0 ppm, C = 0,000 %, Al = 0,000 % | 95786
1106582 | 24695 | 1252 | 3 | 2014-01-21 08:51 | Heating start 800 kWh | 95786
1106583 | 24695 | 1362 | 4 | 2014-01-21 09:03 | Chemical analysis request at LFVD in chemical lab: 95786/ 9 Gorensek Peter | 95786
1106584 | 24695 | 1101 | 2 | 2014-01-21 09:03 | Celox measurment: Temperatura = 1543 °C, O2 = 0,0 ppm, C = 0,000 %, Al = 0,000 % | 95786
1106587 | 24695 | 1252 | 3 | 2014-01-21 09:10 | Heating start 300 kWh | 95786
1106590 | 24695 | 1400 | 5 | 2014-01-21 09:17 | Added [35] FeMo = 110,0 kg | 95786
1106591 | 24695 | 1400 | 5 | 2014-01-21 09:17 | Added [48] FeV = 44,0 kg | 95786
1106592 | 24695 | 1400 | 5 | 2014-01-21 09:17 | Added [41] FeSi = 20,0 kg | 95786
1106593 | 24695 | 1400 | 5 | 2014-01-21 09:17 | Added [27] FeCrC = 200,0 kg | 95786
1106594 | 24695 | 1400 | 5 | 2014-01-21 09:17 | Added [10] Al bloki = 10,0 kg | 95786
1106595 | 24695 | 1400 | 5 | 2014-01-21 09:17 | Added [52] KARBORITmleti = 10,0 kg | 95786
1106596 | 24695 | 1400 | 5 | 2014-01-21 09:19 | Added [12] BOKSIT = 100,0 kg | 95786
1106597 | 24695 | 1251 | 3 | 2014-01-21 09:21 | Vacuum start | 95786
1106598 | 24695 | 1254 | 3 | 2014-01-21 09:24 | Degassing start | 95786
1106599 | 24695 | 1253 | 3 | 2014-01-21 09:50 | Degassing stop | 95786
1106600 | 24695 | 1101 | 2 | 2014-01-21 09:55 | Celox measurment: Temperatura = 1477 °C, O2 = 0,0 ppm, C = 0,000 %, Al = 0,000 % | 95786
1106601 | 24695 | 1252 | 3 | 2014-01-21 09:57 | Heating start 200 kWh | 95786
1106602 | 24695 | 1362 | 4 | 2014-01-21 10:09 | Chemical analysis request at LFVD in chemical lab: 95786/10 Gorensek Peter | 95786
1106603 | 24695 | 1101 | 2 | 2014-01-21 10:12 | Celox measurment: Temperatura = 1470 °C, O2 = 0,0 ppm, C = 0,000 %, Al = 0,000 % | 95786
1106604 | 24695 | 1252 | 3 | 2014-01-21 10:13 | Heating start 300 kWh | 95786
1106605 | 24695 | 1400 | 5 | 2014-01-21 10:19 | Added [17] Cfi13 = 18,4 kg | 95786
1106606 | 24695 | 1101 | 2 | 2014-01-21 10:21 | Celox measurment: Temperatura = 1486 °C, O2 = 0,0 ppm, C = 0,000 %, Al = 0,000 % | 95786
1106607 | 24695 | 1400 | 5 | 2014-01-21 10:23 | Added [15] CASIfi13 = 15,2 kg | 95786
1106608 | 24695 | 1362 | 4 | 2014-01-21 10:24 | Chemical analysis request at LFVD in chemical lab: 95786/ 0 Gorensek Peter | 95786
1106612 | 24695 | 1016 | 1 | 2014-01-21 10:33 | Heat stop 95786 | 95786
1107336 | 24715 | 1400 | 5 | 2014-01-23 02:51 | Added [13] CaO = 200,0 kg | 95806
1107337 | 24715 | 1400 | 5 | 2014-01-23 02:51 | Added [12] BOKSIT = 75,0 kg | 95806
1107373 | 24715 | 1400 | 5 | 2014-01-23 04:54 | Added [10] Al bloki = 10,0 kg | 95806
1107374 | 24715 | 1400 | 5 | 2014-01-23 04:54 | Added [52] KARBORITmleti = 60,0 kg | 95806
1107378 | 24715 | 1015 | 1 | 2014-01-23 05:02 | Heat start 95806 | 95806
1107379 | 24716 | 1400 | 5 | 2014-01-23 05:04 | Added [12] BOKSIT = 75,0 kg | 95807
1107380 | 24716 | 1400 | 5 | 2014-01-23 05:04 | Added [13] CaO = 200,0 kg | 95807
1107381 | 24715 | 1400 | 5 | 2014-01-23 05:06 | Added [35] FeMo = 155,0 kg | 95806
1107382 | 24715 | 1400 | 5 | 2014-01-23 05:06 | Added [48] FeV = 240,0 kg | 95806
1107383 | 24715 | 1400 | 5 | 2014-01-23 05:06 | Added [33] FeMnC = 40,0 kg | 95806
1107384 | 24715 | 1400 | 5 | 2014-01-23 05:06 | Added [41] FeSi = 130,0 kg | 95806
1107385 | 24715 | 1400 | 5 | 2014-01-23 05:06 | Added [10] Al bloki = 7,0 kg | 95806
1107386 | 24715 | 1400 | 5 | 2014-01-23 05:06 | Added [52] KARBORITmleti = 40,0 kg | 95806
1107387 | 24715 | 1400 | 5 | 2014-01-23 05:10 | Added [12] BOKSIT = 150,0 kg | 95806
1107388 | 24715 | 1400 | 5 | 2014-01-23 05:10 | Added [13] CaO = 250,0 kg | 95806
1107389 | 24715 | 1101 | 2 | 2014-01-23 05:13 | Celox measurment: Temperatura = 1558 °C, O2 = 0,0 ppm, C = 0,000 %, Al = 0,000 % | 95806
1107390 | 24715 | 1252 | 3 | 2014-01-23 05:14 | Heating start 600 kWh | 95806
1107391 | 24715 | 1362 | 4 | 2014-01-23 05:20 | Chemical analysis request at LFVD in chemical lab: 95806/ 9 Obrovnik Boris | 95806
1107392 | 24715 | 1101 | 2 | 2014-01-23 05:20 | Celox measurment: Temperatura = 1563 °C, O2 = 0,0 ppm, C = 0,000 %, Al = 0,000 % | 95806
1107393 | 24715 | 1400 | 5 | 2014-01-23 05:31 | Added [35] FeMo = 40,0 kg | 95806
1107394 | 24715 | 1400 | 5 | 2014-01-23 05:31 | Added [48] FeV = 30,0 kg | 95806
1107395 | 24715 | 1400 | 5 | 2014-01-23 05:31 | Added [33] FeMnC = 10,0 kg | 95806
1107396 | 24715 | 1400 | 5 | 2014-01-23 05:31 | Added [41] FeSi = 30,0 kg | 95806
1107397 | 24715 | 1400 | 5 | 2014-01-23 05:31 | Added [10] Al bloki = 4,0 kg | 95806
1107398 | 24715 | 1400 | 5 | 2014-01-23 05:31 | Added [52] KARBORITmleti = 55,0 kg | 95806
1107399 | 24715 | 1400 | 5 | 2014-01-23 05:34 | Added [12] BOKSIT = 60,0 kg | 95806
1107400 | 24715 | 1400 | 5 | 2014-01-23 05:34 | Added [13] CaO = 150,0 kg | 95806
1107401 | 24715 | 1251 | 3 | 2014-01-23 05:37 | Vacuum start | 95806
1107402 | 24715 | 1254 | 3 | 2014-01-23 05:40 | Degassing start | 95806
1107403 | 24715 | 1253 | 3 | 2014-01-23 06:05 | Degassing stop | 95806
1107404 | 24715 | 1362 | 4 | 2014-01-23 06:07 | Chemical analysis request at LFVD in chemical lab: 95806/10 Obrovnik Boris | 95806
1107405 | 24715 | 1361 | 4 | 2014-01-23 06:07 | Zahteva za analizo z VPP na Spectro: 95806/ 6 e Obrovnik Boris | 95806
1107406 | 24715 | 1101 | 2 | 2014-01-23 06:14 | Celox measurment: Temperatura = 1473 °C, O2 = 0,0 ppm, C = 0,000 %, Al = 0,000 % | 95806
1107407 | 24715 | 1252 | 3 | 2014-01-23 06:19 | Heating start 300 kWh | 95806
1107408 | 24715 | 1400 | 5 | 2014-01-23 06:20 | Added [72] Al opl.zica = 5,8 kg | 95806
1107409 | 24715 | 1101 | 2 | 2014-01-23 06:22 | Celox measurment: Temperatura = 1471 °C, O2 = 0,0 ppm, C = 0,000 %, Al = 0,000 % | 95806
1107410 | 24715 | 1101 | 2 | 2014-01-23 06:27 | Celox measurment: Temperatura = 1479 °C, O2 = 0,0 ppm, C = 0,000 %, Al = 0,000 % | 95806
1107411 | 24715 | 1400 | 5 | 2014-01-23 06:30 | Added [15] CASIfi13 = 14,7 kg | 95806
1107412 | 24715 | 1362 | 4 | 2014-01-23 06:31 | Chemical analysis request at LFVD in chemical lab: 95806/ 0 Obrovnik Boris | 95806
1107415 | 24716 | 1400 | 5 | 2014-01-23 06:35 | Added [52] KARBORITmleti = 75,0 kg | 95807
1107416 | 24716 | 1400 | 5 | 2014-01-23 06:35 | Added [11] Al gran = 10,0 kg | 95807
1107413 | 24715 | 1016 | 1 | 2014-01-23 06:40 | Heat stop 95806 | 95806
1107414 | 24716 | 1015 | 1 | 2014-01-23 06:41 | Heat start 95807 | 95807
1107419 | 24716 | 1400 | 5 | 2014-01-23 06:51 | Added [35] FeMo = 120,0 kg | 95807
1107420 | 24716 | 1400 | 5 | 2014-01-23 06:51 | Added [48] FeV = 240,0 kg | 95807
1107421 | 24716 | 1400 | 5 | 2014-01-23 06:51 | Added [33] FeMnC = 74,0 kg | 95807
1107422 | 24716 | 1400 | 5 | 2014-01-23 06:51 | Added [41] FeSi = 155,0 kg | 95807
1107423 | 24716 | 1400 | 5 | 2014-01-23 06:51 | Added [27] FeCrC = 500,0 kg | 95807
1107424 | 24716 | 1101 | 2 | 2014-01-23 06:57 | Celox measurment: Temperatura = 1562 °C, O2 = 0,0 ppm, C = 0,000 %, Al = 0,000 % | 95807
1107425 | 24716 | 1252 | 3 | 2014-01-23 06:57 | Heating start 300 kWh | 95807
1107426 | 24716 | 1362 | 4 | 2014-01-23 07:06 | Chemical analysis request at LFVD in chemical lab: 95807/ 9 Gorensek Peter | 95807
1107427 | 24716 | 1400 | 5 | 2014-01-23 07:16 | Added [35] FeMo = 20,0 kg | 95807
1107428 | 24716 | 1400 | 5 | 2014-01-23 07:16 | Added [48] FeV = 28,0 kg | 95807
1107429 | 24716 | 1400 | 5 | 2014-01-23 07:16 | Added [41] FeSi = 33,0 kg | 95807
1107430 | 24716 | 1400 | 5 | 2014-01-23 07:16 | Added [27] FeCrC = 200,0 kg | 95807
1107431 | 24716 | 1400 | 5 | 2014-01-23 07:16 | Added [10] Al bloki = 10,0 kg | 95807
1107432 | 24716 | 1400 | 5 | 2014-01-23 07:16 | Added [52] KARBORITmleti = 70,0 kg | 95807
1107433 | 24716 | 1400 | 5 | 2014-01-23 07:18 | Added [13] CaO = 150,0 kg | 95807
1107434 | 24716 | 1251 | 3 | 2014-01-23 07:21 | Vacuum start | 95807
1107435 | 24716 | 1254 | 3 | 2014-01-23 07:23 | Degassing start | 95807
1107436 | 24716 | 1253 | 3 | 2014-01-23 07:48 | Degassing stop | 95807
1107437 | 24716 | 1362 | 4 | 2014-01-23 07:50 | Chemical analysis request at LFVD in chemical lab: 95807/10 Gorensek Peter | 95807
1107438 | 24716 | 1400 | 5 | 2014-01-23 07:50 | Added [21] EPŽ žlindra = 80,0 kg | 95807
1107439 | 24716 | 1101 | 2 | 2014-01-23 07:53 | Celox measurment: Temperatura = 1488 °C, O2 = 0,0 ppm, C = 0,000 %, Al = 0,000 % | 95807
1107440 | 24716 | 1101 | 2 | 2014-01-23 08:03 | Celox measurment: Temperatura = 1483 °C, O2 = 0,0 ppm, C = 0,000 %, Al = 0,000 % | 95807
1107444 | 24716 | 1252 | 3 | 2014-01-23 08:10 | Heating start 220 kWh | 95807
1107441 | 24716 | 1101 | 2 | 2014-01-23 08:19 | Celox measurment: Temperatura = 1479 °C, O2 = 0,0 ppm, C = 0,000 %, Al = 0,000 % | 95807
1107442 | 24716 | 1400 | 5 | 2014-01-23 08:25 | Added [15] CASIfi13 = 15,0 kg | 95807
1107443 | 24716 | 1362 | 4 | 2014-01-23 08:25 | Chemical analysis request at LFVD in chemical lab: 95807/ 0 Gorensek Peter | 95807
1107445 | 24716 | 1016 | 1 | 2014-01-23 08:36 | Heat stop 95807 | 95807
1108504 | 24746 | 1400 | 5 | 2014-01-25 18:49 | Added [13] CaO = 300,0 kg | 95837
1108505 | 24746 | 1400 | 5 | 2014-01-25 18:49 | Added [12] BOKSIT = 75,0 kg | 95837
1108562 | 24746 | 1400 | 5 | 2014-01-25 19:15 | Added [52] KARBORITmleti = 30,0 kg | 95837
1108557 | 24746 | 1400 | 5 | 2014-01-25 19:15 | Added [48] FeV = 220,0 kg | 95837
1108558 | 24746 | 1400 | 5 | 2014-01-25 19:15 | Added [35] FeMo = 140,0 kg | 95837
1108559 | 24746 | 1400 | 5 | 2014-01-25 19:15 | Added [41] FeSi = 30,0 kg | 95837
1108560 | 24746 | 1400 | 5 | 2014-01-25 19:15 | Added [11] Al gran = 30,0 kg | 95837
1108522 | 24746 | 1015 | 1 | 2014-01-25 19:23 | Heat start 95837 | 95837
1108523 | 24746 | 1101 | 2 | 2014-01-25 19:29 | Celox measurment: Temperatura = 1548 °C, O2 = 0,0 ppm, C = 0,000 %, Al = 0,000 % | 95837
1108524 | 24746 | 1400 | 5 | 2014-01-25 19:30 | Added [35] FeMo = 45,0 kg | 95837
1108525 | 24746 | 1400 | 5 | 2014-01-25 19:30 | Added [48] FeV = 12,0 kg | 95837
1108526 | 24746 | 1400 | 5 | 2014-01-25 19:30 | Added [33] FeMnC = 50,0 kg | 95837
1108527 | 24746 | 1400 | 5 | 2014-01-25 19:30 | Added [41] FeSi = 55,0 kg | 95837
1108528 | 24746 | 1400 | 5 | 2014-01-25 19:30 | Added [27] FeCrC = 60,0 kg | 95837
1108529 | 24746 | 1400 | 5 | 2014-01-25 19:30 | Added [52] KARBORITmleti = 15,0 kg | 95837
1108530 | 24746 | 1400 | 5 | 2014-01-25 19:32 | Added [12] BOKSIT = 35,0 kg | 95837
1108531 | 24746 | 1400 | 5 | 2014-01-25 19:34 | Added [13] CaO = 200,0 kg | 95837
1108532 | 24746 | 1400 | 5 | 2014-01-25 19:34 | Added [12] BOKSIT = 65,0 kg | 95837
1108533 | 24746 | 1101 | 2 | 2014-01-25 19:36 | Celox measurment: Temperatura = 1527 °C, O2 = 0,0 ppm, C = 0,000 %, Al = 0,000 % | 95837
1108534 | 24746 | 1252 | 3 | 2014-01-25 19:38 | Heating start 800 kWh | 95837
1108535 | 24746 | 1362 | 4 | 2014-01-25 19:46 | Chemical analysis request at LFVD in chemical lab: 95837/ 8 Kotnik Marijan | 95837
1108536 | 24746 | 1101 | 2 | 2014-01-25 19:48 | Celox measurment: Temperatura = 1548 °C, O2 = 0,0 ppm, C = 0,000 %, Al = 0,000 % | 95837
1108537 | 24746 | 1400 | 5 | 2014-01-25 20:03 | Added [41] FeSi = 20,0 kg | 95837
1108538 | 24746 | 1400 | 5 | 2014-01-25 20:03 | Added [10] Al bloki = 4,0 kg | 95837
1108539 | 24746 | 1400 | 5 | 2014-01-25 20:03 | Added [52] KARBORITmleti = 5,0 kg | 95837
1108540 | 24746 | 1400 | 5 | 2014-01-25 20:05 | Added [12] BOKSIT = 50,0 kg | 95837
1108541 | 24746 | 1251 | 3 | 2014-01-25 20:07 | Vacuum start | 95837
1108542 | 24746 | 1254 | 3 | 2014-01-25 20:12 | Degassing start | 95837
1108543 | 24746 | 1253 | 3 | 2014-01-25 20:42 | Degassing stop | 95837
1108544 | 24746 | 1361 | 4 | 2014-01-25 20:44 | Zahteva za analizo z VPP na Spectro: 95837/ 6 e Kotnik Marijan | 95837
1108545 | 24746 | 1362 | 4 | 2014-01-25 20:44 | Chemical analysis request at LFVD in chemical lab: 95837/10 Kotnik Marijan | 95837
1108553 | 24747 | 1400 | 5 | 2014-01-25 20:45 | Added [48] FeV = 220,0 kg | 95838
1108554 | 24747 | 1400 | 5 | 2014-01-25 20:45 | Added [27] FeCrC = 1000,0 kg | 95838
1108555 | 24747 | 1400 | 5 | 2014-01-25 20:45 | Added [11] Al gran = 20,0 kg | 95838
1108556 | 24747 | 1400 | 5 | 2014-01-25 20:45 | Added [52] KARBORITmleti = 45,0 kg | 95838
1108546 | 24746 | 1101 | 2 | 2014-01-25 20:51 | Celox measurment: Temperatura = 1481 °C, O2 = 0,0 ppm, C = 0,000 %, Al = 0,000 % | 95837
1108547 | 24746 | 1252 | 3 | 2014-01-25 20:53 | Heating start 200 kWh | 95837
1108549 | 24746 | 1400 | 5 | 2014-01-25 20:57 | Added [17] Cfi13 = 5,5 kg | 95837
1108548 | 24746 | 1101 | 2 | 2014-01-25 20:58 | Celox measurment: Temperatura = 1481 °C, O2 = 0,0 ppm, C = 0,000 %, Al = 0,000 % | 95837
1108551 | 24747 | 1400 | 5 | 2014-01-25 20:59 | Added [13] CaO = 250,0 kg | 95838
1108552 | 24747 | 1400 | 5 | 2014-01-25 20:59 | Added [12] BOKSIT = 90,0 kg | 95838
1108550 | 24746 | 1252 | 3 | 2014-01-25 20:59 | Heating start 100 kWh | 95837
1108561 | 24746 | 1400 | 5 | 2014-01-25 21:04 | Added [15] CASIfi13 = 14,5 kg | 95837
1108563 | 24746 | 1362 | 4 | 2014-01-25 21:06 | Chemical analysis request at LFVD in chemical lab: 95837/ 0 Kotnik Marijan | 95837
1108564 | 24746 | 1016 | 1 | 2014-01-25 21:07 | Heat stop 95837 | 95837
1108565 | 24747 | 1015 | 1 | 2014-01-25 21:07 | Heat start 95838 | 95838
1108566 | 24747 | 1400 | 5 | 2014-01-25 21:13 | Added [35] FeMo = 195,0 kg | 95838
1108567 | 24747 | 1400 | 5 | 2014-01-25 21:13 | Added [48] FeV = 55,0 kg | 95838
1108568 | 24747 | 1400 | 5 | 2014-01-25 21:13 | Added [33] FeMnC = 25,0 kg | 95838
1108569 | 24747 | 1400 | 5 | 2014-01-25 21:13 | Added [41] FeSi = 60,0 kg | 95838
1108570 | 24747 | 1400 | 5 | 2014-01-25 21:13 | Added [27] FeCrC = 140,0 kg | 95838
1108571 | 24747 | 1400 | 5 | 2014-01-25 21:14 | Added [13] CaO = 100,0 kg | 95838
1108572 | 24747 | 1400 | 5 | 2014-01-25 21:14 | Added [12] BOKSIT = 40,0 kg | 95838
1108573 | 24747 | 1101 | 2 | 2014-01-25 21:17 | Celox measurment: Temperatura = 1473 °C, O2 = 0,0 ppm, C = 0,000 %, Al = 0,000 % | 95838
1108574 | 24747 | 1252 | 3 | 2014-01-25 21:17 | Heating start 1000 kWh | 95838
1108575 | 24747 | 1362 | 4 | 2014-01-25 21:30 | Chemical analysis request at LFVD in chemical lab: 95838/ 9 Kotnik Marijan | 95838
1108576 | 24747 | 1101 | 2 | 2014-01-25 21:30 | Celox measurment: Temperatura = 1511 °C, O2 = 0,0 ppm, C = 0,000 %, Al = 0,000 % | 95838
1108577 | 24747 | 1252 | 3 | 2014-01-25 21:30 | Heating start 500 kWh | 95838
1108578 | 24747 | 1400 | 5 | 2014-01-25 21:43 | Added [10] Al bloki = 3,0 kg | 95838
1108579 | 24747 | 1400 | 5 | 2014-01-25 21:43 | Added [52] KARBORITmleti = 30,0 kg | 95838
1108580 | 24747 | 1251 | 3 | 2014-01-25 21:47 | Vacuum start | 95838
1108581 | 24747 | 1254 | 3 | 2014-01-25 21:51 | Degassing start | 95838
1108582 | 24747 | 1253 | 3 | 2014-01-25 22:15 | Degassing stop | 95838
1108583 | 24747 | 1362 | 4 | 2014-01-25 22:17 | Chemical analysis request at LFVD in chemical lab: 95838/10 Kotnik Marijan | 95838
1108584 | 24747 | 1101 | 2 | 2014-01-25 22:21 | Celox measurment: Temperatura = 1484 °C, O2 = 0,0 ppm, C = 0,000 %, Al = 0,000 % | 95838
1108585 | 24747 | 1252 | 3 | 2014-01-25 22:23 | Heating start 150 kWh | 95838
1108587 | 24747 | 1400 | 5 | 2014-01-25 22:29 | Added [72] Al opl.zica = 1,7 kg | 95838
1108586 | 24747 | 1101 | 2 | 2014-01-25 22:31 | Celox measurment: Temperatura = 1483 °C, O2 = 0,0 ppm, C = 0,000 %, Al = 0,000 % | 95838
1108588 | 24747 | 1400 | 5 | 2014-01-25 22:41 | Added [15] CASIfi13 = 13,8 kg | 95838
1108589 | 24747 | 1362 | 4 | 2014-01-25 22:42 | Chemical analysis request at LFVD in chemical lab: 95838/ 0 Kotnik Marijan | 95838
1108590 | 24747 | 1016 | 1 | 2014-01-25 22:44 | Heat stop 95838 | 95838
1109372 | 24768 | 1400 | 5 | 2014-01-29 15:50 | Added [13] CaO = 300,0 kg | 95859
1109373 | 24768 | 1400 | 5 | 2014-01-29 15:50 | Added [12] BOKSIT = 70,0 kg | 95859
1109389 | 24768 | 1400 | 5 | 2014-01-29 16:59 | Added [48] FeV = 250,0 kg | 95859
1109399 | 24768 | 1400 | 5 | 2014-01-29 17:15 | Added [52] KARBORITmleti = 30,0 kg | 95859
1109403 | 24768 | 1015 | 1 | 2014-01-29 17:28 | Heat start 95859 | 95859
1109404 | 24768 | 1400 | 5 | 2014-01-29 17:30 | Added [35] FeMo = 135,0 kg | 95859
1109405 | 24768 | 1400 | 5 | 2014-01-29 17:30 | Added [48] FeV = 20,0 kg | 95859
1109406 | 24768 | 1400 | 5 | 2014-01-29 17:30 | Added [64] SiMn = 30,0 kg | 95859
1109407 | 24768 | 1400 | 5 | 2014-01-29 17:30 | Added [41] FeSi = 25,0 kg | 95859
1109408 | 24768 | 1400 | 5 | 2014-01-29 17:30 | Added [27] FeCrC = 280,0 kg | 95859
1109409 | 24768 | 1400 | 5 | 2014-01-29 17:34 | Added [12] BOKSIT = 110,0 kg | 95859
1109410 | 24768 | 1400 | 5 | 2014-01-29 17:34 | Added [13] CaO = 150,0 kg | 95859
1109411 | 24768 | 1102 | 2 | 2014-01-29 17:36 | Temperature measurment: Temperature = 1482 °C | 95859
1109412 | 24768 | 1252 | 3 | 2014-01-29 17:37 | Heating start 1500 kWh | 95859
1109413 | 24769 | 1400 | 5 | 2014-01-29 17:37 | Added [13] CaO = 300,0 kg | 95860
1109414 | 24769 | 1400 | 5 | 2014-01-29 17:37 | Added [12] BOKSIT = 75,0 kg | 95860
1109415 | 24768 | 1362 | 4 | 2014-01-29 17:48 | Chemical analysis request at LFVD in chemical lab: 95859/ 9 Krof Miha | 95859
1109416 | 24768 | 1101 | 2 | 2014-01-29 17:54 | Celox measurment: Temperatura = 1524 °C, O2 = 0,0 ppm, C = 0,000 %, Al = 0,000 % | 95859
1109417 | 24768 | 1252 | 3 | 2014-01-29 17:55 | Heating start 600 kWh | 95859
1109418 | 24768 | 1111 | 2 | 2014-01-29 18:03 | Hydris meritev: H2 = 6,60 ppm, PBL = 1368 hPa, PSU = 617 hPa | 95859
1109419 | 24768 | 1400 | 5 | 2014-01-29 18:05 | Added [35] FeMo = 30,0 kg | 95859
1109420 | 24768 | 1400 | 5 | 2014-01-29 18:05 | Added [48] FeV = 30,0 kg | 95859
1109421 | 24768 | 1400 | 5 | 2014-01-29 18:05 | Added [64] SiMn = 25,0 kg | 95859
1109422 | 24768 | 1400 | 5 | 2014-01-29 18:05 | Added [41] FeSi = 30,0 kg | 95859
1109423 | 24768 | 1400 | 5 | 2014-01-29 18:05 | Added [27] FeCrC = 125,0 kg | 95859
1109424 | 24768 | 1400 | 5 | 2014-01-29 18:05 | Added [10] Al bloki = 2,0 kg | 95859
1109425 | 24768 | 1400 | 5 | 2014-01-29 18:05 | Added [52] KARBORITmleti = 25,0 kg | 95859
1109426 | 24768 | 1400 | 5 | 2014-01-29 18:08 | Added [12] BOKSIT = 70,0 kg | 95859
1109427 | 24768 | 1400 | 5 | 2014-01-29 18:08 | Added [13] CaO = 150,0 kg | 95859
1109428 | 24768 | 1251 | 3 | 2014-01-29 18:10 | Vacuum start | 95859
1109429 | 24768 | 1254 | 3 | 2014-01-29 18:13 | Degassing start | 95859
1109430 | 24768 | 1253 | 3 | 2014-01-29 18:43 | Degassing stop | 95859
1109431 | 24768 | 1361 | 4 | 2014-01-29 18:45 | Zahteva za analizo z VPP na Spectro: 95859/ 6 e Krof Miha | 95859
1109432 | 24768 | 1362 | 4 | 2014-01-29 18:45 | Chemical analysis request at LFVD in chemical lab: 95859/10 Krof Miha | 95859
1109433 | 24768 | 1101 | 2 | 2014-01-29 18:47 | Celox measurment: Temperatura = 1486 °C, O2 = 0,0 ppm, C = 0,000 %, Al = 0,000 % | 95859
1109434 | 24768 | 1112 | 2 | 2014-01-29 18:50 | Hydris meritev: H2 = 0,70 ppm, PBL = 1377 hPa, PSU = 582 hPa | 95859
1109435 | 24768 | 1252 | 3 | 2014-01-29 18:50 | Heating start 200 kWh | 95859
1109436 | 24768 | 1400 | 5 | 2014-01-29 19:03 | Added [17] Cfi13 = 9,2 kg | 95859
1109441 | 24769 | 1400 | 5 | 2014-01-29 19:03 | Added [48] FeV = 280,0 kg | 95860
1109442 | 24769 | 1400 | 5 | 2014-01-29 19:03 | Added [27] FeCrC = 800,0 kg | 95860
1109443 | 24769 | 1400 | 5 | 2014-01-29 19:03 | Added [11] Al gran = 10,0 kg | 95860
1109437 | 24768 | 1252 | 3 | 2014-01-29 19:05 | Heating start 150 kWh | 95859
1109438 | 24768 | 1101 | 2 | 2014-01-29 19:07 | Celox measurment: Temperatura = 1490 °C, O2 = 0,0 ppm, C = 0,000 %, Al = 0,000 % | 95859
1109439 | 24768 | 1400 | 5 | 2014-01-29 19:10 | Added [15] CASIfi13 = 23,0 kg | 95859
1109440 | 24768 | 1362 | 4 | 2014-01-29 19:10 | Chemical analysis request at LFVD in chemical lab: 95859/ 0 Krof Miha | 95859
1109444 | 24768 | 1016 | 1 | 2014-01-29 19:21 | Heat stop 95859 | 95859
1109445 | 24769 | 1015 | 1 | 2014-01-29 19:21 | Heat start 95860 | 95860
1109446 | 24769 | 1400 | 5 | 2014-01-29 19:24 | Added [35] FeMo = 110,0 kg | 95860
1109447 | 24769 | 1400 | 5 | 2014-01-29 19:24 | Added [48] FeV = 90,0 kg | 95860
1109448 | 24769 | 1400 | 5 | 2014-01-29 19:24 | Added [33] FeMnC = 80,0 kg | 95860
1109449 | 24769 | 1400 | 5 | 2014-01-29 19:24 | Added [41] FeSi = 100,0 kg | 95860
1109450 | 24769 | 1400 | 5 | 2014-01-29 19:24 | Added [27] FeCrC = 600,0 kg | 95860
1109451 | 24769 | 1400 | 5 | 2014-01-29 19:29 | Added [12] BOKSIT = 100,0 kg | 95860
1109452 | 24769 | 1400 | 5 | 2014-01-29 19:29 | Added [13] CaO = 100,0 kg | 95860
1109453 | 24770 | 1400 | 5 | 2014-01-29 19:30 | Added [13] CaO = 200,0 kg | 95861
1109454 | 24770 | 1400 | 5 | 2014-01-29 19:30 | Added [12] BOKSIT = 100,0 kg | 95861
1109455 | 24769 | 1101 | 2 | 2014-01-29 19:31 | Celox measurment: Temperatura = 1492 °C, O2 = 0,0 ppm, C = 0,000 %, Al = 0,000 % | 95860
1109456 | 24769 | 1252 | 3 | 2014-01-29 19:32 | Heating start 1500 kWh | 95860
1109457 | 24769 | 1362 | 4 | 2014-01-29 19:43 | Chemical analysis request at LFVD in chemical lab: 95860/ 9 Krof Miha | 95860
1109458 | 24769 | 1101 | 2 | 2014-01-29 19:49 | Celox measurment: Temperatura = 1541 °C, O2 = 0,0 ppm, C = 0,000 %, Al = 0,000 % | 95860
1109459 | 24769 | 1252 | 3 | 2014-01-29 19:50 | Heating start 700 kWh | 95860
1109460 | 24769 | 1111 | 2 | 2014-01-29 20:00 | Hydris meritev: H2 = 0,00 ppm, PBL = 1313 hPa, PSU = 414 hPa | 95860
1109461 | 24769 | 1400 | 5 | 2014-01-29 20:01 | Added [35] FeMo = 65,0 kg | 95860
1109462 | 24769 | 1400 | 5 | 2014-01-29 20:01 | Added [48] FeV = 40,0 kg | 95860
1109463 | 24769 | 1400 | 5 | 2014-01-29 20:01 | Added [33] FeMnC = 30,0 kg | 95860
1109464 | 24769 | 1400 | 5 | 2014-01-29 20:01 | Added [41] FeSi = 30,0 kg | 95860
1109465 | 24769 | 1400 | 5 | 2014-01-29 20:01 | Added [27] FeCrC = 370,0 kg | 95860
1109466 | 24769 | 1400 | 5 | 2014-01-29 20:01 | Added [10] Al bloki = 3,0 kg | 95860
1109467 | 24769 | 1400 | 5 | 2014-01-29 20:01 | Added [52] KARBORITmleti = 75,0 kg | 95860
1109468 | 24769 | 1400 | 5 | 2014-01-29 20:05 | Added [12] BOKSIT = 100,0 kg | 95860
1109469 | 24769 | 1400 | 5 | 2014-01-29 20:05 | Added [13] CaO = 100,0 kg | 95860
1109470 | 24769 | 1251 | 3 | 2014-01-29 20:07 | Vacuum start | 95860
1109471 | 24769 | 1254 | 3 | 2014-01-29 20:10 | Degassing start | 95860
1109472 | 24769 | 1253 | 3 | 2014-01-29 20:49 | Degassing stop | 95860
1109473 | 24769 | 1361 | 4 | 2014-01-29 20:49 | Zahteva za analizo z VPP na Spectro: 95860/ 6 e Krof Miha | 95860
1109474 | 24769 | 1362 | 4 | 2014-01-29 20:49 | Chemical analysis request at LFVD in chemical lab: 95860/10 Krof Miha | 95860
1109475 | 24769 | 1101 | 2 | 2014-01-29 20:52 | Celox measurment: Temperatura = 1477 °C, O2 = 0,0 ppm, C = 0,000 %, Al = 0,000 % | 95860
1109476 | 24769 | 1111 | 2 | 2014-01-29 20:54 | Hydris meritev: H2 = 0,90 ppm, PBL = 1356 hPa, PSU = 578 hPa | 95860
1109477 | 24769 | 1252 | 3 | 2014-01-29 20:54 | Heating start 200 kWh | 95860
1109478 | 24769 | 1400 | 5 | 2014-01-29 21:01 | Added [17] Cfi13 = 27,6 kg | 95860
1109479 | 24769 | 1400 | 5 | 2014-01-29 21:01 | Added [72] Al opl.zica = 3,3 kg | 95860
1109487 | 24770 | 1400 | 5 | 2014-01-29 21:01 | Added [11] Al gran = 10,0 kg | 95861
1109480 | 24769 | 1101 | 2 | 2014-01-29 21:04 | Celox measurment: Temperatura = 1474 °C, O2 = 0,0 ppm, C = 0,000 %, Al = 0,000 % | 95860
1109481 | 24769 | 1252 | 3 | 2014-01-29 21:04 | Heating start 100 kWh | 95860
1109482 | 24769 | 1252 | 3 | 2014-01-29 21:04 | Heating start 200 kWh | 95860
1109483 | 24769 | 1400 | 5 | 2014-01-29 21:10 | Added [15] CASIfi13 = 34,5 kg | 95860
1109484 | 24769 | 1362 | 4 | 2014-01-29 21:14 | Chemical analysis request at LFVD in chemical lab: 95860/ 0 Krof Miha | 95860
1109485 | 24769 | 1016 | 1 | 2014-01-29 21:15 | Heat stop 95860 | 95860
1109486 | 24770 | 1015 | 1 | 2014-01-29 21:15 | Heat start 95861 | 95861
1109488 | 24770 | 1400 | 5 | 2014-01-29 21:18 | Added [35] FeMo = 60,0 kg | 95861
1109489 | 24770 | 1400 | 5 | 2014-01-29 21:18 | Added [48] FeV = 250,0 kg | 95861
1109490 | 24770 | 1400 | 5 | 2014-01-29 21:18 | Added [33] FeMnC = 45,0 kg | 95861
1109491 | 24770 | 1400 | 5 | 2014-01-29 21:18 | Added [41] FeSi = 30,0 kg | 95861
1109492 | 24770 | 1400 | 5 | 2014-01-29 21:18 | Added [27] FeCrC = 400,0 kg | 95861
1109493 | 24770 | 1400 | 5 | 2014-01-29 21:21 | Added [12] BOKSIT = 100,0 kg | 95861
1109494 | 24770 | 1400 | 5 | 2014-01-29 21:21 | Added [13] CaO = 100,0 kg | 95861
1109495 | 24771 | 1400 | 5 | 2014-01-29 21:22 | Added [13] CaO = 200,0 kg | 95862
1109496 | 24771 | 1400 | 5 | 2014-01-29 21:22 | Added [12] BOKSIT = 50,0 kg | 95862
1109497 | 24770 | 1252 | 3 | 2014-01-29 21:25 | Heating start 500 kWh | 95861
1109498 | 24770 | 1101 | 2 | 2014-01-29 21:30 | Celox measurment: Temperatura = 1498 °C, O2 = 0,0 ppm, C = 0,000 %, Al = 0,000 % | 95861
1109499 | 24770 | 1252 | 3 | 2014-01-29 21:31 | Heating start 700 kWh | 95861
1109500 | 24770 | 1362 | 4 | 2014-01-29 21:36 | Chemical analysis request at LFVD in chemical lab: 95861/ 9 Krof Miha | 95861
1109501 | 24770 | 1400 | 5 | 2014-01-29 21:42 | Added [35] FeMo = 50,0 kg | 95861
1109502 | 24770 | 1400 | 5 | 2014-01-29 21:42 | Added [48] FeV = 47,0 kg | 95861
1109503 | 24770 | 1400 | 5 | 2014-01-29 21:42 | Added [33] FeMnC = 23,0 kg | 95861
1109504 | 24770 | 1400 | 5 | 2014-01-29 21:42 | Added [41] FeSi = 30,0 kg | 95861
1109505 | 24770 | 1400 | 5 | 2014-01-29 21:42 | Added [27] FeCrC = 300,0 kg | 95861
1109506 | 24770 | 1400 | 5 | 2014-01-29 21:42 | Added [10] Al bloki = 10,0 kg | 95861
1109507 | 24770 | 1400 | 5 | 2014-01-29 21:42 | Added [52] KARBORITmleti = 60,0 kg | 95861
1109508 | 24770 | 1400 | 5 | 2014-01-29 21:45 | Added [13] CaO = 150,0 kg | 95861
1109509 | 24770 | 1251 | 3 | 2014-01-29 21:46 | Vacuum start | 95861
1109510 | 24770 | 1254 | 3 | 2014-01-29 21:54 | Degassing start | 95861
1109511 | 24770 | 1253 | 3 | 2014-01-29 22:20 | Degassing stop | 95861
1109512 | 24770 | 1362 | 4 | 2014-01-29 22:20 | Chemical analysis request at LFVD in chemical lab: 95861/10 Krof Miha | 95861
1109513 | 24770 | 1101 | 2 | 2014-01-29 22:23 | Celox measurment: Temperatura = 1460 °C, O2 = 0,0 ppm, C = 0,000 %, Al = 0,000 % | 95861
1109514 | 24770 | 1252 | 3 | 2014-01-29 22:26 | Heating start 600 kWh | 95861
1109515 | 24770 | 1400 | 5 | 2014-01-29 22:34 | Added [17] Cfi13 = 18,4 kg | 95861
1109516 | 24770 | 1101 | 2 | 2014-01-29 22:36 | Celox measurment: Temperatura = 1472 °C, O2 = 0,0 ppm, C = 0,000 %, Al = 0,000 % | 95861
1109517 | 24770 | 1252 | 3 | 2014-01-29 22:37 | Heating start 300 kWh | 95861
1109520 | 24771 | 1400 | 5 | 2014-01-29 22:42 | Added [11] Al gran = 15,0 kg | 95862
1109518 | 24770 | 1400 | 5 | 2014-01-29 22:43 | Added [15] CASIfi13 = 15,9 kg | 95861
1109519 | 24770 | 1362 | 4 | 2014-01-29 22:43 | Chemical analysis request at LFVD in chemical lab: 95861/ 0 Krof Miha | 95861
1109521 | 24770 | 1016 | 1 | 2014-01-29 22:52 | Heat stop 95861 | 95861
1109522 | 24771 | 1015 | 1 | 2014-01-29 22:52 | Heat start 95862 | 95862
1109523 | 24771 | 1400 | 5 | 2014-01-29 22:54 | Added [35] FeMo = 105,0 kg | 95862
1109524 | 24771 | 1400 | 5 | 2014-01-29 22:54 | Added [48] FeV = 245,0 kg | 95862
1109525 | 24771 | 1400 | 5 | 2014-01-29 22:54 | Added [33] FeMnC = 55,0 kg | 95862
1109526 | 24771 | 1400 | 5 | 2014-01-29 22:54 | Added [41] FeSi = 33,0 kg | 95862
1109527 | 24771 | 1400 | 5 | 2014-01-29 22:54 | Added [27] FeCrC = 750,0 kg | 95862
1109528 | 24771 | 1400 | 5 | 2014-01-29 22:59 | Added [13] CaO = 150,0 kg | 95862
1109529 | 24771 | 1101 | 2 | 2014-01-29 23:01 | Celox measurment: Temperatura = 1508 °C, O2 = 0,0 ppm, C = 0,000 %, Al = 0,000 % | 95862
1109530 | 24771 | 1252 | 3 | 2014-01-29 23:01 | Heating start 800 kWh | 95862
1109531 | 24771 | 1101 | 2 | 2014-01-29 23:11 | Celox measurment: Temperatura = 1534 °C, O2 = 0,0 ppm, C = 0,000 %, Al = 0,000 % | 95862
1109532 | 24771 | 1362 | 4 | 2014-01-29 23:11 | Chemical analysis request at LFVD in chemical lab: 95862/ 9 Gorensek Peter | 95862
1109533 | 24771 | 1252 | 3 | 2014-01-29 23:11 | Heating start 400 kWh | 95862
1109534 | 24771 | 1252 | 3 | 2014-01-29 23:12 | Heating start 400 kWh | 95862
1109535 | 24771 | 1400 | 5 | 2014-01-29 23:25 | Added [35] FeMo = 35,0 kg | 95862
1109536 | 24771 | 1400 | 5 | 2014-01-29 23:25 | Added [48] FeV = 42,0 kg | 95862
1109537 | 24771 | 1400 | 5 | 2014-01-29 23:25 | Added [41] FeSi = 30,0 kg | 95862
1109538 | 24771 | 1400 | 5 | 2014-01-29 23:25 | Added [27] FeCrC = 200,0 kg | 95862
1109539 | 24771 | 1400 | 5 | 2014-01-29 23:25 | Added [10] Al bloki = 6,0 kg | 95862
1109540 | 24771 | 1400 | 5 | 2014-01-29 23:25 | Added [52] KARBORITmleti = 30,0 kg | 95862
1109541 | 24771 | 1400 | 5 | 2014-01-29 23:27 | Added [13] CaO = 150,0 kg | 95862
1109542 | 24771 | 1251 | 3 | 2014-01-29 23:29 | Vacuum start | 95862
1109543 | 24771 | 1254 | 3 | 2014-01-29 23:32 | Degassing start | 95862
1109544 | 24771 | 1253 | 3 | 2014-01-30 00:03 | Degassing stop | 95862
1109545 | 24771 | 1362 | 4 | 2014-01-30 00:03 | Chemical analysis request at LFVD in chemical lab: 95862/10 Gorensek Peter | 95862
1109546 | 24771 | 1400 | 5 | 2014-01-30 00:03 | Added [21] EPŽ žlindra = 120,0 kg | 95862
1109547 | 24771 | 1101 | 2 | 2014-01-30 00:09 | Celox measurment: Temperatura = 1477 °C, O2 = 0,0 ppm, C = 0,000 %, Al = 0,000 % | 95862
1109548 | 24771 | 1252 | 3 | 2014-01-30 00:09 | Heating start 300 kWh | 95862
1109549 | 24771 | 1101 | 2 | 2014-01-30 00:20 | Celox measurment: Temperatura = 1478 °C, O2 = 0,0 ppm, C = 0,000 %, Al = 0,000 % | 95862
1109550 | 24771 | 1252 | 3 | 2014-01-30 00:20 | Heating start 150 kWh | 95862
1109551 | 24771 | 1400 | 5 | 2014-01-30 00:25 | Added [15] CASIfi13 = 15,4 kg | 95862
1109552 | 24771 | 1362 | 4 | 2014-01-30 00:26 | Chemical analysis request at LFVD in chemical lab: 95862/ 0 Gorensek Peter | 95862
1109557 | 24771 | 1016 | 1 | 2014-01-30 00:35 | Heat stop 95862 | 95862
1110259 | 24790 | 1400 | 5 | 2014-01-31 16:15 | Added [13] CaO = 300,0 kg | 95881
1110260 | 24790 | 1400 | 5 | 2014-01-31 16:15 | Added [12] BOKSIT = 60,0 kg | 95881
1110258 | 24790 | 1015 | 1 | 2014-01-31 17:01 | Heat start 95881 | 95881
1110261 | 24790 | 1400 | 5 | 2014-01-31 17:07 | Added [35] FeMo = 110,0 kg | 95881
1110262 | 24790 | 1400 | 5 | 2014-01-31 17:07 | Added [48] FeV = 290,0 kg | 95881
1110263 | 24790 | 1400 | 5 | 2014-01-31 17:07 | Added [33] FeMnC = 30,0 kg | 95881
1110264 | 24790 | 1400 | 5 | 2014-01-31 17:07 | Added [41] FeSi = 90,0 kg | 95881
1110265 | 24790 | 1400 | 5 | 2014-01-31 17:07 | Added [27] FeCrC = 350,0 kg | 95881
1110266 | 24790 | 1400 | 5 | 2014-01-31 17:07 | Added [10] Al bloki = 5,0 kg | 95881
1110267 | 24790 | 1400 | 5 | 2014-01-31 17:07 | Added [52] KARBORITmleti = 100,0 kg | 95881
1110268 | 24790 | 1400 | 5 | 2014-01-31 17:12 | Added [13] CaO = 150,0 kg | 95881
1110269 | 24790 | 1400 | 5 | 2014-01-31 17:12 | Added [12] BOKSIT = 70,0 kg | 95881
1110270 | 24790 | 1101 | 2 | 2014-01-31 17:14 | Celox measurment: Temperatura = 1461 °C, O2 = 0,0 ppm, C = 0,000 %, Al = 0,000 % | 95881
1110271 | 24790 | 1252 | 3 | 2014-01-31 17:14 | Heating start 2000 kWh | 95881
1110272 | 24790 | 1362 | 4 | 2014-01-31 17:30 | Chemical analysis request at LFVD in chemical lab: 95881/ 9 Adam Maks | 95881
1110273 | 24790 | 1101 | 2 | 2014-01-31 17:33 | Celox measurment: Temperatura = 1506 °C, O2 = 0,0 ppm, C = 0,000 %, Al = 0,000 % | 95881
1110274 | 24790 | 1252 | 3 | 2014-01-31 17:34 | Heating start 800 kWh | 95881
1110275 | 24790 | 1400 | 5 | 2014-01-31 17:48 | Added [35] FeMo = 40,0 kg | 95881
1110276 | 24790 | 1400 | 5 | 2014-01-31 17:48 | Added [48] FeV = 40,0 kg | 95881
1110277 | 24790 | 1400 | 5 | 2014-01-31 17:48 | Added [33] FeMnC = 15,0 kg | 95881
1110278 | 24790 | 1400 | 5 | 2014-01-31 17:48 | Added [41] FeSi = 25,0 kg | 95881
1110279 | 24790 | 1400 | 5 | 2014-01-31 17:48 | Added [27] FeCrC = 150,0 kg | 95881
1110280 | 24790 | 1400 | 5 | 2014-01-31 17:48 | Added [10] Al bloki = 2,0 kg | 95881
1110281 | 24790 | 1400 | 5 | 2014-01-31 17:48 | Added [52] KARBORITmleti = 40,0 kg | 95881
1110282 | 24790 | 1400 | 5 | 2014-01-31 17:49 | Added [12] BOKSIT = 100,0 kg | 95881
1110283 | 24790 | 1400 | 5 | 2014-01-31 17:49 | Added [13] CaO = 200,0 kg | 95881
1110284 | 24790 | 1251 | 3 | 2014-01-31 17:52 | Vacuum start | 95881
1110285 | 24791 | 1400 | 5 | 2014-01-31 17:56 | Added [12] BOKSIT = 100,0 kg | 95882
1110286 | 24791 | 1400 | 5 | 2014-01-31 17:56 | Added [13] CaO = 300,0 kg | 95882
1110287 | 24790 | 1254 | 3 | 2014-01-31 17:57 | Degassing start | 95881
1110288 | 24790 | 1253 | 3 | 2014-01-31 18:32 | Degassing stop | 95881
1110289 | 24790 | 1362 | 4 | 2014-01-31 18:32 | Chemical analysis request at LFVD in chemical lab: 95881/10 Adam Maks | 95881
1110290 | 24790 | 1400 | 5 | 2014-01-31 18:33 | Added [12] BOKSIT = 100,0 kg | 95881
1110291 | 24790 | 1101 | 2 | 2014-01-31 18:36 | Celox measurment: Temperatura = 1460 °C, O2 = 0,0 ppm, C = 0,000 %, Al = 0,000 % | 95881
1110292 | 24790 | 1252 | 3 | 2014-01-31 18:36 | Heating start 600 kWh | 95881
1110293 | 24790 | 1400 | 5 | 2014-01-31 18:42 | Added [17] Cfi13 = 23,9 kg | 95881
1110294 | 24790 | 1102 | 2 | 2014-01-31 18:46 | Temperature measurment: Temperature = 1476 °C | 95881
1110295 | 24790 | 1252 | 3 | 2014-01-31 18:46 | Heating start 250 kWh | 95881
1110296 | 24790 | 1400 | 5 | 2014-01-31 18:50 | Added [15] CASIfi13 = 15,6 kg | 95881
1110297 | 24790 | 1362 | 4 | 2014-01-31 18:52 | Chemical analysis request at LFVD in chemical lab: 95881/ 0 Adam Maks | 95881
1110298 | 24790 | 1016 | 1 | 2014-01-31 19:00 | Heat stop 95881 | 95881
1110299 | 24791 | 1015 | 1 | 2014-01-31 19:00 | Heat start 95882 | 95882
1110302 | 24791 | 1400 | 5 | 2014-01-31 19:07 | Added [35] FeMo = 160,0 kg | 95882
1110303 | 24791 | 1400 | 5 | 2014-01-31 19:07 | Added [48] FeV = 270,0 kg | 95882
1110304 | 24791 | 1400 | 5 | 2014-01-31 19:07 | Added [33] FeMnC = 40,0 kg | 95882
1110305 | 24791 | 1400 | 5 | 2014-01-31 19:07 | Added [41] FeSi = 40,0 kg | 95882
1110306 | 24791 | 1400 | 5 | 2014-01-31 19:07 | Added [27] FeCrC = 650,0 kg | 95882
1110307 | 24791 | 1400 | 5 | 2014-01-31 19:11 | Added [12] BOKSIT = 70,0 kg | 95882
1110308 | 24791 | 1400 | 5 | 2014-01-31 19:11 | Added [13] CaO = 100,0 kg | 95882
1110309 | 24791 | 1101 | 2 | 2014-01-31 19:14 | Celox measurment: Temperatura = 1491 °C, O2 = 0,0 ppm, C = 0,000 %, Al = 0,000 % | 95882
1110310 | 24791 | 1252 | 3 | 2014-01-31 19:14 | Heating start 1800 kWh | 95882
1110311 | 24791 | 1362 | 4 | 2014-01-31 19:26 | Chemical analysis request at LFVD in chemical lab: 95882/ 9 Adam Maks | 95882
1110312 | 24791 | 1101 | 2 | 2014-01-31 19:36 | Celox measurment: Temperatura = 1526 °C, O2 = 0,0 ppm, C = 0,000 %, Al = 0,000 % | 95882
1110313 | 24791 | 1252 | 3 | 2014-01-31 19:37 | Heating start 800 kWh | 95882
1110314 | 24791 | 1400 | 5 | 2014-01-31 19:59 | Added [35] FeMo = 45,0 kg | 95882
1110315 | 24791 | 1400 | 5 | 2014-01-31 19:59 | Added [48] FeV = 40,0 kg | 95882
1110316 | 24791 | 1400 | 5 | 2014-01-31 19:59 | Added [33] FeMnC = 20,0 kg | 95882
1110317 | 24791 | 1400 | 5 | 2014-01-31 19:59 | Added [41] FeSi = 60,0 kg | 95882
1110318 | 24791 | 1400 | 5 | 2014-01-31 19:59 | Added [27] FeCrC = 50,0 kg | 95882
1110319 | 24791 | 1400 | 5 | 2014-01-31 19:59 | Added [10] Al bloki = 5,0 kg | 95882
1110320 | 24791 | 1400 | 5 | 2014-01-31 19:59 | Added [52] KARBORITmleti = 80,0 kg | 95882
1110321 | 24791 | 1400 | 5 | 2014-01-31 20:01 | Added [12] BOKSIT = 150,0 kg | 95882
1110322 | 24791 | 1400 | 5 | 2014-01-31 20:01 | Added [13] CaO = 300,0 kg | 95882
1110323 | 24791 | 1251 | 3 | 2014-01-31 20:04 | Vacuum start | 95882
1110324 | 24791 | 1254 | 3 | 2014-01-31 20:09 | Degassing start | 95882
1110327 | 24791 | 1253 | 3 | 2014-01-31 20:44 | Degassing stop | 95882
1110328 | 24791 | 1361 | 4 | 2014-01-31 20:44 | Zahteva za analizo z VPP na Spectro: 95882/ 6 e Adam Maks | 95882
1110329 | 24791 | 1362 | 4 | 2014-01-31 20:44 | Chemical analysis request at LFVD in chemical lab: 95882/10 Adam Maks | 95882
1110330 | 24791 | 1101 | 2 | 2014-01-31 20:45 | Celox measurment: Temperatura = 1456 °C, O2 = 0,0 ppm, C = 0,000 %, Al = 0,000 % | 95882
1110331 | 24791 | 1252 | 3 | 2014-01-31 20:46 | Heating start 700 kWh | 95882
1110333 | 24791 | 1400 | 5 | 2014-01-31 20:53 | Added [17] Cfi13 = 51,5 kg | 95882
1110332 | 24791 | 1101 | 2 | 2014-01-31 20:56 | Celox measurment: Temperatura = 1475 °C, O2 = 0,0 ppm, C = 0,000 %, Al = 0,000 % | 95882
1110334 | 24791 | 1252 | 3 | 2014-01-31 20:57 | Heating start 200 kWh | 95882
1110335 | 24791 | 1400 | 5 | 2014-01-31 21:00 | Added [15] CASIfi13 = 15,4 kg | 95882
1110336 | 24791 | 1362 | 4 | 2014-01-31 21:04 | Chemical analysis request at LFVD in chemical lab: 95882/ 0 Adam Maks | 95882
1110337 | 24791 | 1016 | 1 | 2014-01-31 21:04 | Heat stop 95882 | 95882
1111060 | 24811 | 1400 | 5 | 2014-02-02 18:09 | Added [12] BOKSIT = 90,0 kg | 95902
1111061 | 24811 | 1400 | 5 | 2014-02-02 18:09 | Added [13] CaO = 300,0 kg | 95902
1111076 | 24811 | 1400 | 5 | 2014-02-02 19:15 | Added [52] KARBORITmleti = 45,0 kg | 95902
1111081 | 24811 | 1015 | 1 | 2014-02-02 19:31 | Heat start 95902 | 95902
1111082 | 24811 | 1400 | 5 | 2014-02-02 19:32 | Added [35] FeMo = 110,0 kg | 95902
1111083 | 24811 | 1400 | 5 | 2014-02-02 19:32 | Added [48] FeV = 300,0 kg | 95902
1111084 | 24811 | 1400 | 5 | 2014-02-02 19:32 | Added [33] FeMnC = 60,0 kg | 95902
1111085 | 24811 | 1400 | 5 | 2014-02-02 19:32 | Added [41] FeSi = 110,0 kg | 95902
1111086 | 24811 | 1400 | 5 | 2014-02-02 19:32 | Added [27] FeCrC = 500,0 kg | 95902
1111087 | 24811 | 1400 | 5 | 2014-02-02 19:32 | Added [10] Al bloki = 13,0 kg | 95902
1111088 | 24811 | 1400 | 5 | 2014-02-02 19:32 | Added [52] KARBORITmleti = 50,0 kg | 95902
1111089 | 24811 | 1101 | 2 | 2014-02-02 19:42 | Celox measurment: Temperatura = 1520 °C, O2 = 0,0 ppm, C = 0,000 %, Al = 0,000 % | 95902
1111090 | 24811 | 1252 | 3 | 2014-02-02 19:43 | Heating start 600 kWh | 95902
1111091 | 24811 | 1362 | 4 | 2014-02-02 19:50 | Chemical analysis request at LFVD in chemical lab: 95902/ 9 Kotnik Marijan | 95902
1111092 | 24811 | 1101 | 2 | 2014-02-02 19:52 | Celox measurment: Temperatura = 1533 °C, O2 = 0,0 ppm, C = 0,000 %, Al = 0,000 % | 95902
1111093 | 24811 | 1111 | 2 | 2014-02-02 19:58 | Hydris meritev: H2 = 1,10 ppm, PBL = 1383 hPa, PSU = 888 hPa | 95902
1111094 | 24811 | 1400 | 5 | 2014-02-02 20:03 | Added [41] FeSi = 25,0 kg | 95902
1111095 | 24811 | 1400 | 5 | 2014-02-02 20:03 | Added [27] FeCrC = 60,0 kg | 95902
1111096 | 24811 | 1400 | 5 | 2014-02-02 20:03 | Added [10] Al bloki = 3,0 kg | 95902
1111097 | 24811 | 1400 | 5 | 2014-02-02 20:03 | Added [52] KARBORITmleti = 10,0 kg | 95902
1111098 | 24811 | 1400 | 5 | 2014-02-02 20:05 | Added [12] BOKSIT = 100,0 kg | 95902
1111099 | 24811 | 1400 | 5 | 2014-02-02 20:05 | Added [13] CaO = 100,0 kg | 95902
1111100 | 24811 | 1251 | 3 | 2014-02-02 20:07 | Vacuum start | 95902
1111101 | 24811 | 1254 | 3 | 2014-02-02 20:12 | Degassing start | 95902
1111102 | 24811 | 1253 | 3 | 2014-02-02 20:39 | Degassing stop | 95902
1111103 | 24811 | 1361 | 4 | 2014-02-02 20:41 | Zahteva za analizo z VPP na Spectro: 95902/ 6 e Kotnik Marijan | 95902
1111104 | 24811 | 1362 | 4 | 2014-02-02 20:41 | Chemical analysis request at LFVD in chemical lab: 95902/10 Kotnik Marijan | 95902
1111105 | 24811 | 1101 | 2 | 2014-02-02 20:47 | Celox measurment: Temperatura = 1471 °C, O2 = 0,0 ppm, C = 0,000 %, Al = 0,000 % | 95902
1111106 | 24811 | 1252 | 3 | 2014-02-02 20:50 | Heating start 300 kWh | 95902
1111109 | 24811 | 1400 | 5 | 2014-02-02 20:54 | Added [17] Cfi13 = 22,1 kg | 95902
1111107 | 24811 | 1101 | 2 | 2014-02-02 20:55 | Celox measurment: Temperatura = 1475 °C, O2 = 0,0 ppm, C = 0,000 %, Al = 0,000 % | 95902
1111108 | 24811 | 1252 | 3 | 2014-02-02 20:55 | Heating start 200 kWh | 95902
1111110 | 24811 | 1400 | 5 | 2014-02-02 21:01 | Added [15] CASIfi13 = 15,2 kg | 95902
1111111 | 24811 | 1362 | 4 | 2014-02-02 21:01 | Chemical analysis request at LFVD in chemical lab: 95902/ 0 Kotnik Marijan | 95902
1111112 | 24811 | 1016 | 1 | 2014-02-02 21:13 | Heat stop 95902 | 95902
1111269 | 24816 | 1400 | 5 | 2014-02-03 08:19 | Added [12] BOKSIT = 90,0 kg | 95907
1111270 | 24816 | 1400 | 5 | 2014-02-03 08:19 | Added [13] CaO = 300,0 kg | 95907
1111271 | 24816 | 1400 | 5 | 2014-02-03 08:20 | Added [35] FeMo = 120,0 kg | 95907
1111272 | 24816 | 1400 | 5 | 2014-02-03 08:20 | Added [48] FeV = 280,0 kg | 95907
1111282 | 24816 | 1015 | 1 | 2014-02-03 08:39 | Heat start 95907 | 95907
1111283 | 24816 | 1400 | 5 | 2014-02-03 08:45 | Added [12] BOKSIT = 30,0 kg | 95907
1111284 | 24816 | 1400 | 5 | 2014-02-03 08:46 | Added [35] FeMo = 50,0 kg | 95907
1111285 | 24816 | 1400 | 5 | 2014-02-03 08:46 | Added [48] FeV = 40,0 kg | 95907
1111286 | 24816 | 1400 | 5 | 2014-02-03 08:46 | Added [33] FeMnC = 70,0 kg | 95907
1111287 | 24816 | 1400 | 5 | 2014-02-03 08:46 | Added [41] FeSi = 130,0 kg | 95907
1111288 | 24816 | 1400 | 5 | 2014-02-03 08:46 | Added [10] Al bloki = 3,0 kg | 95907
1111289 | 24816 | 1400 | 5 | 2014-02-03 08:46 | Added [52] KARBORITmleti = 150,0 kg | 95907
1111290 | 24816 | 1101 | 2 | 2014-02-03 08:57 | Celox measurment: Temperatura = 1536 °C, O2 = 0,0 ppm, C = 0,000 %, Al = 0,000 % | 95907
1111291 | 24816 | 1252 | 3 | 2014-02-03 08:59 | Heating start 1000 kWh | 95907
1111292 | 24816 | 1362 | 4 | 2014-02-03 09:10 | Chemical analysis request at LFVD in chemical lab: 95907/ 9 Kotnik Marijan | 95907
1111293 | 24816 | 1101 | 2 | 2014-02-03 09:10 | Celox measurment: Temperatura = 1565 °C, O2 = 0,0 ppm, C = 0,000 %, Al = 0,000 % | 95907
1111295 | 24816 | 1252 | 3 | 2014-02-03 09:20 | Heating start 700 kWh | 95907
1111296 | 24816 | 1400 | 5 | 2014-02-03 09:24 | Added [35] FeMo = 15,0 kg | 95907
1111297 | 24816 | 1400 | 5 | 2014-02-03 09:24 | Added [48] FeV = 40,0 kg | 95907
1111298 | 24816 | 1400 | 5 | 2014-02-03 09:24 | Added [33] FeMnC = 10,0 kg | 95907
1111299 | 24816 | 1400 | 5 | 2014-02-03 09:24 | Added [41] FeSi = 35,0 kg | 95907
1111300 | 24816 | 1400 | 5 | 2014-02-03 09:24 | Added [10] Al bloki = 2,0 kg | 95907
1111301 | 24816 | 1400 | 5 | 2014-02-03 09:24 | Added [52] KARBORITmleti = 15,0 kg | 95907
1111302 | 24816 | 1251 | 3 | 2014-02-03 09:31 | Vacuum start | 95907
1111303 | 24816 | 1254 | 3 | 2014-02-03 09:35 | Degassing start | 95907
1111304 | 24816 | 1362 | 4 | 2014-02-03 10:02 | Chemical analysis request at LFVD in chemical lab: 95907/10 Kotnik Marijan | 95907
1111305 | 24816 | 1101 | 2 | 2014-02-03 10:05 | Celox measurment: Temperatura = 1470 °C, O2 = 0,0 ppm, C = 0,000 %, Al = 0,000 % | 95907
1111306 | 24816 | 1252 | 3 | 2014-02-03 10:05 | Heating start 50 kWh | 95907
1111307 | 24816 | 1252 | 3 | 2014-02-03 10:05 | Heating start 450 kWh | 95907
1111309 | 24816 | 1400 | 5 | 2014-02-03 10:15 | Added [17] Cfi13 = 5,5 kg | 95907
1111308 | 24816 | 1101 | 2 | 2014-02-03 10:17 | Celox measurment: Temperatura = 1482 °C, O2 = 0,0 ppm, C = 0,000 %, Al = 0,000 % | 95907
1111310 | 24816 | 1252 | 3 | 2014-02-03 10:17 | Heating start 200 kWh | 95907
1111311 | 24816 | 1400 | 5 | 2014-02-03 10:22 | Added [15] CASIfi13 = 14,0 kg | 95907
1111312 | 24816 | 1362 | 4 | 2014-02-03 10:23 | Chemical analysis request at LFVD in chemical lab: 95907/ 0 Kotnik Marijan | 95907
1111313 | 24816 | 1016 | 1 | 2014-02-03 10:34 | Heat stop 95907 | 95907
1111606 | 24824 | 1400 | 5 | 2014-02-05 03:10 | Added [35] FeMo = 100,0 kg | 95915
1111607 | 24824 | 1400 | 5 | 2014-02-05 03:10 | Added [48] FeV = 230,0 kg | 95915
1111608 | 24824 | 1400 | 5 | 2014-02-05 03:11 | Added [13] CaO = 300,0 kg | 95915
1111609 | 24824 | 1400 | 5 | 2014-02-05 03:11 | Added [12] BOKSIT = 120,0 kg | 95915
1111623 | 24824 | 1015 | 1 | 2014-02-05 03:48 | Heat start 95915 | 95915
1111624 | 24824 | 1400 | 5 | 2014-02-05 03:49 | Added [35] FeMo = 75,0 kg | 95915
1111625 | 24824 | 1400 | 5 | 2014-02-05 03:49 | Added [48] FeV = 95,0 kg | 95915
1111626 | 24824 | 1400 | 5 | 2014-02-05 03:49 | Added [33] FeMnC = 60,0 kg | 95915
1111627 | 24824 | 1400 | 5 | 2014-02-05 03:49 | Added [41] FeSi = 120,0 kg | 95915
1111628 | 24824 | 1400 | 5 | 2014-02-05 03:49 | Added [27] FeCrC = 1090,0 kg | 95915
1111629 | 24824 | 1400 | 5 | 2014-02-05 03:49 | Added [10] Al bloki = 13,0 kg | 95915
1111630 | 24824 | 1400 | 5 | 2014-02-05 03:49 | Added [52] KARBORITmleti = 175,0 kg | 95915
1111631 | 24824 | 1400 | 5 | 2014-02-05 04:01 | Added [13] CaO = 100,0 kg | 95915
1111632 | 24824 | 1400 | 5 | 2014-02-05 04:01 | Added [12] BOKSIT = 40,0 kg | 95915
1111633 | 24824 | 1101 | 2 | 2014-02-05 04:03 | Celox measurment: Temperatura = 1456 °C, O2 = 0,0 ppm, C = 0,000 %, Al = 0,000 % | 95915
1111634 | 24824 | 1252 | 3 | 2014-02-05 04:04 | Heating start 1000 kWh | 95915
1111635 | 24824 | 1362 | 4 | 2014-02-05 04:16 | Chemical analysis request at LFVD in chemical lab: 95915/ 9 Kotnik Marijan | 95915
1111636 | 24824 | 1101 | 2 | 2014-02-05 04:16 | Celox measurment: Temperatura = 1495 °C, O2 = 0,0 ppm, C = 0,000 %, Al = 0,000 % | 95915
1111637 | 24824 | 1252 | 3 | 2014-02-05 04:17 | Heating start 600 kWh | 95915
1111638 | 24824 | 1400 | 5 | 2014-02-05 04:30 | Added [35] FeMo = 15,0 kg | 95915
1111639 | 24824 | 1400 | 5 | 2014-02-05 04:30 | Added [33] FeMnC = 10,0 kg | 95915
1111640 | 24824 | 1400 | 5 | 2014-02-05 04:30 | Added [41] FeSi = 50,0 kg | 95915
1111641 | 24824 | 1400 | 5 | 2014-02-05 04:30 | Added [27] FeCrC = 30,0 kg | 95915
1111642 | 24824 | 1400 | 5 | 2014-02-05 04:30 | Added [10] Al bloki = 7,0 kg | 95915
1111643 | 24824 | 1400 | 5 | 2014-02-05 04:30 | Added [52] KARBORITmleti = 30,0 kg | 95915
1111644 | 24824 | 1400 | 5 | 2014-02-05 04:32 | Added [13] CaO = 50,0 kg | 95915
1111645 | 24824 | 1400 | 5 | 2014-02-05 04:32 | Added [12] BOKSIT = 50,0 kg | 95915
1111646 | 24824 | 1251 | 3 | 2014-02-05 04:33 | Vacuum start | 95915
1111647 | 24824 | 1254 | 3 | 2014-02-05 04:39 | Degassing start | 95915
1111648 | 24825 | 1400 | 5 | 2014-02-05 05:00 | Added [35] FeMo = 100,0 kg | 95916
1111649 | 24825 | 1400 | 5 | 2014-02-05 05:00 | Added [48] FeV = 230,0 kg | 95916
1111650 | 24825 | 1400 | 5 | 2014-02-05 05:00 | Added [13] CaO = 300,0 kg | 95916
1111651 | 24825 | 1400 | 5 | 2014-02-05 05:00 | Added [12] BOKSIT = 120,0 kg | 95916
1111652 | 24824 | 1253 | 3 | 2014-02-05 05:04 | Degassing stop | 95915
1111653 | 24824 | 1361 | 4 | 2014-02-05 05:05 | Zahteva za analizo z VPP na Spectro: 95915/ 6 e Kotnik Marijan | 95915
1111654 | 24824 | 1362 | 4 | 2014-02-05 05:05 | Chemical analysis request at LFVD in chemical lab: 95915/10 Kotnik Marijan | 95915
1111655 | 24824 | 1101 | 2 | 2014-02-05 05:09 | Celox measurment: Temperatura = 1473 °C, O2 = 0,0 ppm, C = 0,000 %, Al = 0,000 % | 95915
1111656 | 24824 | 1252 | 3 | 2014-02-05 05:10 | Heating start 300 kWh | 95915
1111657 | 24824 | 1400 | 5 | 2014-02-05 05:19 | Added [17] Cfi13 = 5,5 kg | 95915
1111658 | 24824 | 1101 | 2 | 2014-02-05 05:21 | Celox measurment: Temperatura = 1477 °C, O2 = 0,0 ppm, C = 0,000 %, Al = 0,000 % | 95915
1111659 | 24824 | 1252 | 3 | 2014-02-05 05:21 | Heating start 200 kWh | 95915
1111660 | 24824 | 1400 | 5 | 2014-02-05 05:25 | Added [15] CASIfi13 = 15,4 kg | 95915
1111661 | 24824 | 1362 | 4 | 2014-02-05 05:28 | Chemical analysis request at LFVD in chemical lab: 95915/ 0 Kotnik Marijan | 95915
1111662 | 24824 | 1016 | 1 | 2014-02-05 05:28 | Heat stop 95915 | 95915
1111663 | 24825 | 1015 | 1 | 2014-02-05 05:29 | Heat start 95916 | 95916
1111664 | 24825 | 1400 | 5 | 2014-02-05 05:30 | Added [35] FeMo = 100,0 kg | 95916
1111665 | 24825 | 1400 | 5 | 2014-02-05 05:30 | Added [48] FeV = 30,0 kg | 95916
1111666 | 24825 | 1400 | 5 | 2014-02-05 05:30 | Added [64] SiMn = 80,0 kg | 95916
1111667 | 24825 | 1400 | 5 | 2014-02-05 05:30 | Added [41] FeSi = 60,0 kg | 95916
1111668 | 24825 | 1400 | 5 | 2014-02-05 05:30 | Added [26] FeCrA = 360,0 kg | 95916
1111669 | 24825 | 1400 | 5 | 2014-02-05 05:30 | Added [27] FeCrC = 620,0 kg | 95916
1111670 | 24825 | 1400 | 5 | 2014-02-05 05:30 | Added [10] Al bloki = 15,0 kg | 95916
1111671 | 24825 | 1101 | 2 | 2014-02-05 05:40 | Celox measurment: Temperatura = 0 °C, O2 = 0,0 ppm, C = 0,000 %, Al = 0,000 % | 95916
1111672 | 24825 | 1101 | 2 | 2014-02-05 05:40 | Celox measurment: Temperatura = 1507 °C, O2 = 0,0 ppm, C = 0,000 %, Al = 0,000 % | 95916
1111673 | 24825 | 1252 | 3 | 2014-02-05 05:41 | Heating start 700 kWh | 95916
1111674 | 24825 | 1101 | 2 | 2014-02-05 05:49 | Celox measurment: Temperatura = 1531 °C, O2 = 0,0 ppm, C = 0,000 %, Al = 0,000 % | 95916
1111675 | 24825 | 1362 | 4 | 2014-02-05 05:49 | Chemical analysis request at LFVD in chemical lab: 95916/ 9 Adam Maks | 95916
1111676 | 24825 | 1252 | 3 | 2014-02-05 05:49 | Heating start 300 kWh | 95916
1111679 | 24825 | 1400 | 5 | 2014-02-05 06:04 | Added [48] FeV = 10,0 kg | 95916
1111680 | 24825 | 1400 | 5 | 2014-02-05 06:04 | Added [27] FeCrC = 100,0 kg | 95916
1111681 | 24825 | 1400 | 5 | 2014-02-05 06:04 | Added [12] BOKSIT = 40,0 kg | 95916
1111682 | 24825 | 1400 | 5 | 2014-02-05 06:04 | Added [13] CaO = 100,0 kg | 95916
1111683 | 24825 | 1251 | 3 | 2014-02-05 06:06 | Vacuum start | 95916
1111684 | 24825 | 1254 | 3 | 2014-02-05 06:11 | Degassing start | 95916
1111685 | 24825 | 1253 | 3 | 2014-02-05 06:37 | Degassing stop | 95916
1111686 | 24825 | 1362 | 4 | 2014-02-05 06:37 | Chemical analysis request at LFVD in chemical lab: 95916/10 Adam Maks | 95916
1111687 | 24825 | 1101 | 2 | 2014-02-05 06:41 | Celox measurment: Temperatura = 1482 °C, O2 = 0,0 ppm, C = 0,000 %, Al = 0,000 % | 95916
1111688 | 24825 | 1252 | 3 | 2014-02-05 06:41 | Heating start 300 kWh | 95916
1111690 | 24825 | 1400 | 5 | 2014-02-05 06:52 | Added [17] Cfi13 = 7,4 kg | 95916
1111691 | 24825 | 1400 | 5 | 2014-02-05 06:52 | Added [72] Al opl.zica = 3,0 kg | 95916
1111689 | 24825 | 1101 | 2 | 2014-02-05 06:54 | Celox measurment: Temperatura = 1486 °C, O2 = 0,0 ppm, C = 0,000 %, Al = 0,000 % | 95916
1111692 | 24825 | 1252 | 3 | 2014-02-05 06:55 | Heating start 100 kWh | 95916
1111693 | 24825 | 1400 | 5 | 2014-02-05 07:02 | Added [15] CASIfi13 = 15,0 kg | 95916
1111694 | 24825 | 1362 | 4 | 2014-02-05 07:02 | Chemical analysis request at LFVD in chemical lab: 95916/ 0 Adam Maks | 95916
1111696 | 24825 | 1016 | 1 | 2014-02-05 07:06 | Heat stop 95916 | 95916
1112059 | 24836 | 1400 | 5 | 2014-02-06 02:35 | Added [35] FeMo = 130,0 kg | 95927
1112060 | 24836 | 1400 | 5 | 2014-02-06 02:35 | Added [48] FeV = 230,0 kg | 95927
1112061 | 24836 | 1400 | 5 | 2014-02-06 02:36 | Added [13] CaO = 300,0 kg | 95927
1112062 | 24836 | 1400 | 5 | 2014-02-06 02:36 | Added [12] BOKSIT = 150,0 kg | 95927
1112077 | 24836 | 1015 | 1 | 2014-02-06 03:34 | Heat start 95927 | 95927
1112078 | 24836 | 1400 | 5 | 2014-02-06 03:43 | Added [35] FeMo = 70,0 kg | 95927
1112079 | 24836 | 1400 | 5 | 2014-02-06 03:43 | Added [48] FeV = 80,0 kg | 95927
1112080 | 24836 | 1400 | 5 | 2014-02-06 03:43 | Added [33] FeMnC = 25,0 kg | 95927
1112081 | 24836 | 1400 | 5 | 2014-02-06 03:43 | Added [41] FeSi = 60,0 kg | 95927
1112082 | 24836 | 1400 | 5 | 2014-02-06 03:43 | Added [27] FeCrC = 1150,0 kg | 95927
1112083 | 24836 | 1400 | 5 | 2014-02-06 03:43 | Added [10] Al bloki = 15,0 kg | 95927
1112084 | 24836 | 1400 | 5 | 2014-02-06 03:43 | Added [52] KARBORITmleti = 105,0 kg | 95927
1112085 | 24836 | 1400 | 5 | 2014-02-06 03:45 | Added [13] CaO = 200,0 kg | 95927
1112086 | 24836 | 1400 | 5 | 2014-02-06 03:45 | Added [12] BOKSIT = 50,0 kg | 95927
1112087 | 24836 | 1101 | 2 | 2014-02-06 03:48 | Celox measurment: Temperatura = 1461 °C, O2 = 0,0 ppm, C = 0,000 %, Al = 0,000 % | 95927
1112088 | 24836 | 1252 | 3 | 2014-02-06 03:50 | Heating start 1100 kWh | 95927
1112089 | 24836 | 1101 | 2 | 2014-02-06 04:01 | Celox measurment: Temperatura = 1505 °C, O2 = 0,0 ppm, C = 0,000 %, Al = 0,000 % | 95927
1112090 | 24836 | 1362 | 4 | 2014-02-06 04:02 | Chemical analysis request at LFVD in chemical lab: 95927/ 9 Kotnik Marijan | 95927
1112091 | 24836 | 1252 | 3 | 2014-02-06 04:03 | Heating start 800 kWh | 95927
1112092 | 24836 | 1400 | 5 | 2014-02-06 04:15 | Added [35] FeMo = 15,0 kg | 95927
1112093 | 24836 | 1400 | 5 | 2014-02-06 04:15 | Added [48] FeV = 15,0 kg | 95927
1112094 | 24836 | 1400 | 5 | 2014-02-06 04:15 | Added [41] FeSi = 35,0 kg | 95927
1112095 | 24836 | 1400 | 5 | 2014-02-06 04:15 | Added [27] FeCrC = 35,0 kg | 95927
1112096 | 24836 | 1400 | 5 | 2014-02-06 04:15 | Added [10] Al bloki = 7,0 kg | 95927
1112097 | 24836 | 1400 | 5 | 2014-02-06 04:15 | Added [52] KARBORITmleti = 25,0 kg | 95927
1112098 | 24836 | 1400 | 5 | 2014-02-06 04:18 | Added [13] CaO = 100,0 kg | 95927
1112099 | 24836 | 1400 | 5 | 2014-02-06 04:18 | Added [12] BOKSIT = 70,0 kg | 95927
1112100 | 24836 | 1251 | 3 | 2014-02-06 04:19 | Vacuum start | 95927
1112101 | 24836 | 1254 | 3 | 2014-02-06 04:24 | Degassing start | 95927
1112102 | 24837 | 1400 | 5 | 2014-02-06 04:32 | Added [35] FeMo = 170,0 kg | 95928
1112103 | 24837 | 1400 | 5 | 2014-02-06 04:32 | Added [48] FeV = 230,0 kg | 95928
1112104 | 24837 | 1400 | 5 | 2014-02-06 04:33 | Added [13] CaO = 300,0 kg | 95928
1112105 | 24837 | 1400 | 5 | 2014-02-06 04:33 | Added [12] BOKSIT = 100,0 kg | 95928
1112106 | 24836 | 1253 | 3 | 2014-02-06 04:59 | Degassing stop | 95927
1112114 | 24837 | 1400 | 5 | 2014-02-06 05:00 | Added [11] Al gran = 10,0 kg | 95928
1112107 | 24836 | 1361 | 4 | 2014-02-06 05:02 | Zahteva za analizo z VPP na Spectro: 95927/ 6 e Kotnik Marijan | 95927
1112108 | 24836 | 1362 | 4 | 2014-02-06 05:02 | Chemical analysis request at LFVD in chemical lab: 95927/10 Kotnik Marijan | 95927
1112109 | 24836 | 1101 | 2 | 2014-02-06 05:06 | Celox measurment: Temperatura = 1480 °C, O2 = 0,0 ppm, C = 0,000 %, Al = 0,000 % | 95927
1112110 | 24836 | 1252 | 3 | 2014-02-06 05:09 | Heating start 300 kWh | 95927
1112112 | 24836 | 1400 | 5 | 2014-02-06 05:21 | Added [72] Al opl.zica = 4,0 kg | 95927
1112111 | 24836 | 1101 | 2 | 2014-02-06 05:23 | Celox measurment: Temperatura = 1483 °C, O2 = 0,0 ppm, C = 0,000 %, Al = 0,000 % | 95927
1112113 | 24836 | 1252 | 3 | 2014-02-06 05:25 | Heating start 200 kWh | 95927
1112115 | 24836 | 1400 | 5 | 2014-02-06 05:34 | Added [15] CASIfi13 = 15,0 kg | 95927
1112116 | 24836 | 1362 | 4 | 2014-02-06 05:34 | Chemical analysis request at LFVD in chemical lab: 95927/ 0 Kotnik Marijan | 95927
1112117 | 24836 | 1016 | 1 | 2014-02-06 05:38 | Heat stop 95927 | 95927
1112118 | 24837 | 1015 | 1 | 2014-02-06 05:39 | Heat start 95928 | 95928
1112119 | 24837 | 1400 | 5 | 2014-02-06 05:44 | Added [35] FeMo = 40,0 kg | 95928
1112120 | 24837 | 1400 | 5 | 2014-02-06 05:44 | Added [48] FeV = 50,0 kg | 95928
1112121 | 24837 | 1400 | 5 | 2014-02-06 05:44 | Added [33] FeMnC = 50,0 kg | 95928
1112122 | 24837 | 1400 | 5 | 2014-02-06 05:44 | Added [41] FeSi = 85,0 kg | 95928
1112123 | 24837 | 1400 | 5 | 2014-02-06 05:44 | Added [27] FeCrC = 800,0 kg | 95928
1112124 | 24837 | 1400 | 5 | 2014-02-06 05:47 | Added [12] BOKSIT = 50,0 kg | 95928
1112125 | 24837 | 1400 | 5 | 2014-02-06 05:47 | Added [13] CaO = 100,0 kg | 95928
1112128 | 24837 | 1101 | 2 | 2014-02-06 05:49 | Celox measurment: Temperatura = 1529 °C, O2 = 0,0 ppm, C = 0,000 %, Al = 0,000 % | 95928
1112129 | 24837 | 1252 | 3 | 2014-02-06 05:50 | Heating start 300 kWh | 95928
1112130 | 24837 | 1362 | 4 | 2014-02-06 06:01 | Chemical analysis request at LFVD in chemical lab: 95928/ 9 Adam Maks | 95928
1112131 | 24837 | 1252 | 3 | 2014-02-06 06:04 | Heating start 300 kWh | 95928
1112132 | 24837 | 1400 | 5 | 2014-02-06 06:12 | Added [35] FeMo = 20,0 kg | 95928
1112133 | 24837 | 1400 | 5 | 2014-02-06 06:12 | Added [48] FeV = 50,0 kg | 95928
1112134 | 24837 | 1400 | 5 | 2014-02-06 06:12 | Added [33] FeMnC = 8,0 kg | 95928
1112135 | 24837 | 1400 | 5 | 2014-02-06 06:12 | Added [41] FeSi = 70,0 kg | 95928
1112136 | 24837 | 1400 | 5 | 2014-02-06 06:12 | Added [27] FeCrC = 400,0 kg | 95928
1112137 | 24837 | 1400 | 5 | 2014-02-06 06:12 | Added [10] Al bloki = 5,0 kg | 95928
1112138 | 24837 | 1400 | 5 | 2014-02-06 06:12 | Added [52] KARBORITmleti = 30,0 kg | 95928
1112139 | 24837 | 1400 | 5 | 2014-02-06 06:17 | Added [12] BOKSIT = 50,0 kg | 95928
1112140 | 24837 | 1400 | 5 | 2014-02-06 06:17 | Added [13] CaO = 100,0 kg | 95928
1112141 | 24837 | 1251 | 3 | 2014-02-06 06:20 | Vacuum start | 95928
1112142 | 24837 | 1254 | 3 | 2014-02-06 06:23 | Degassing start | 95928
1112144 | 24837 | 1253 | 3 | 2014-02-06 06:49 | Degassing stop | 95928
1112145 | 24837 | 1361 | 4 | 2014-02-06 06:49 | Zahteva za analizo z VPP na Spectro: 95928/ 6 e Adam Maks | 95928
1112146 | 24837 | 1362 | 4 | 2014-02-06 06:49 | Chemical analysis request at LFVD in chemical lab: 95928/10 Adam Maks | 95928
1112147 | 24837 | 1101 | 2 | 2014-02-06 06:52 | Celox measurment: Temperatura = 1470 °C, O2 = 0,0 ppm, C = 0,000 %, Al = 0,000 % | 95928
1112148 | 24837 | 1252 | 3 | 2014-02-06 06:52 | Heating start 300 kWh | 95928
1112149 | 24837 | 1252 | 3 | 2014-02-06 06:57 | Heating start 200 kWh | 95928
1112150 | 24837 | 1400 | 5 | 2014-02-06 07:02 | Added [17] Cfi13 = 16,6 kg | 95928
1112151 | 24837 | 1400 | 5 | 2014-02-06 07:02 | Added [72] Al opl.zica = 3,6 kg | 95928
1112152 | 24837 | 1400 | 5 | 2014-02-06 07:11 | Added [15] CASIfi13 = 15,4 kg | 95928
1112153 | 24837 | 1362 | 4 | 2014-02-06 07:11 | Chemical analysis request at LFVD in chemical lab: 95928/ 0 Adam Maks | 95928
1112154 | 24837 | 1016 | 1 | 2014-02-06 07:16 | Heat stop 95928 | 95928
1112165 | 24839 | 1400 | 5 | 2014-02-06 07:32 | Added [13] CaO = 200,0 kg | 95930
1112166 | 24839 | 1400 | 5 | 2014-02-06 07:32 | Added [12] BOKSIT = 50,0 kg | 95930
1112182 | 24839 | 1400 | 5 | 2014-02-06 09:00 | Added [35] FeMo = 120,0 kg | 95930
1112183 | 24839 | 1400 | 5 | 2014-02-06 09:00 | Added [48] FeV = 200,0 kg | 95930
1112191 | 24839 | 1400 | 5 | 2014-02-06 09:10 | Added [52] KARBORITmleti = 60,0 kg | 95930
1112195 | 24839 | 1015 | 1 | 2014-02-06 09:31 | Heat start 95930 | 95930
1112196 | 24839 | 1400 | 5 | 2014-02-06 09:35 | Added [35] FeMo = 30,0 kg | 95930
1112197 | 24839 | 1400 | 5 | 2014-02-06 09:35 | Added [48] FeV = 50,0 kg | 95930
1112198 | 24839 | 1400 | 5 | 2014-02-06 09:35 | Added [33] FeMnC = 30,0 kg | 95930
1112199 | 24839 | 1400 | 5 | 2014-02-06 09:35 | Added [41] FeSi = 70,0 kg | 95930
1112200 | 24839 | 1400 | 5 | 2014-02-06 09:35 | Added [27] FeCrC = 800,0 kg | 95930
1112201 | 24839 | 1400 | 5 | 2014-02-06 09:41 | Added [12] BOKSIT = 110,0 kg | 95930
1112202 | 24839 | 1400 | 5 | 2014-02-06 09:41 | Added [13] CaO = 250,0 kg | 95930
1112203 | 24839 | 1252 | 3 | 2014-02-06 09:44 | Heating start 500 kWh | 95930
1112204 | 24840 | 1400 | 5 | 2014-02-06 09:45 | Added [13] CaO = 200,0 kg | 95931
1112205 | 24840 | 1400 | 5 | 2014-02-06 09:45 | Added [12] BOKSIT = 50,0 kg | 95931
1112206 | 24839 | 1252 | 3 | 2014-02-06 09:51 | Heating start 1700 kWh | 95930
1112207 | 24839 | 1102 | 2 | 2014-02-06 09:53 | Temperature measurment: Temperature = 1470 °C | 95930
1112208 | 24839 | 1362 | 4 | 2014-02-06 09:58 | Chemical analysis request at LFVD in chemical lab: 95930/ 9 Krof Miha | 95930
1112209 | 24839 | 1252 | 3 | 2014-02-06 10:11 | Heating start 300 kWh | 95930
1112210 | 24839 | 1400 | 5 | 2014-02-06 10:17 | Added [35] FeMo = 15,0 kg | 95930
1112211 | 24839 | 1400 | 5 | 2014-02-06 10:17 | Added [48] FeV = 50,0 kg | 95930
1112212 | 24839 | 1400 | 5 | 2014-02-06 10:17 | Added [41] FeSi = 30,0 kg | 95930
1112213 | 24839 | 1400 | 5 | 2014-02-06 10:17 | Added [27] FeCrC = 430,0 kg | 95930
1112214 | 24839 | 1400 | 5 | 2014-02-06 10:17 | Added [10] Al bloki = 2,0 kg | 95930
1112215 | 24839 | 1400 | 5 | 2014-02-06 10:17 | Added [52] KARBORITmleti = 40,0 kg | 95930
1112216 | 24839 | 1400 | 5 | 2014-02-06 10:20 | Added [12] BOKSIT = 50,0 kg | 95930
1112217 | 24839 | 1400 | 5 | 2014-02-06 10:20 | Added [13] CaO = 100,0 kg | 95930
1112218 | 24839 | 1251 | 3 | 2014-02-06 10:23 | Vacuum start | 95930
1112219 | 24839 | 1254 | 3 | 2014-02-06 10:27 | Degassing start | 95930
1112220 | 24839 | 1253 | 3 | 2014-02-06 11:01 | Degassing stop | 95930
1112221 | 24839 | 1361 | 4 | 2014-02-06 11:03 | Zahteva za analizo z VPP na Spectro: 95930/ 6 e Krof Miha | 95930
1112222 | 24839 | 1362 | 4 | 2014-02-06 11:03 | Chemical analysis request at LFVD in chemical lab: 95930/10 Krof Miha | 95930
1112223 | 24839 | 1102 | 2 | 2014-02-06 11:05 | Temperature measurment: Temperature = 1477 °C | 95930
1112224 | 24839 | 1252 | 3 | 2014-02-06 11:12 | Heating start 200 kWh | 95930
1112225 | 24839 | 1252 | 3 | 2014-02-06 11:24 | Heating start 200 kWh | 95930
1112226 | 24839 | 1400 | 5 | 2014-02-06 11:32 | Added [72] Al opl.zica = 1,7 kg | 95930
1112227 | 24839 | 1252 | 3 | 2014-02-06 11:34 | Heating start 200 kWh | 95930
1112228 | 24839 | 1400 | 5 | 2014-02-06 11:41 | Added [15] CASIfi13 = 23,0 kg | 95930
1112229 | 24839 | 1362 | 4 | 2014-02-06 11:41 | Chemical analysis request at LFVD in chemical lab: 95930/ 0 Krof Miha | 95930
1112230 | 24839 | 1016 | 1 | 2014-02-06 11:51 | Heat stop 95930 | 95930
1112231 | 24840 | 1015 | 1 | 2014-02-06 11:52 | Heat start 95931 | 95931
1112232 | 24840 | 1400 | 5 | 2014-02-06 12:00 | Added [35] FeMo = 100,0 kg | 95931
1112233 | 24840 | 1400 | 5 | 2014-02-06 12:00 | Added [48] FeV = 180,0 kg | 95931
1112234 | 24840 | 1400 | 5 | 2014-02-06 12:00 | Added [41] FeSi = 30,0 kg | 95931
1112235 | 24840 | 1400 | 5 | 2014-02-06 12:00 | Added [27] FeCrC = 210,0 kg | 95931
1112236 | 24840 | 1400 | 5 | 2014-02-06 12:03 | Added [12] BOKSIT = 100,0 kg | 95931
1112237 | 24840 | 1252 | 3 | 2014-02-06 12:11 | Heating start 700 kWh | 95931
1112238 | 24841 | 1400 | 5 | 2014-02-06 12:13 | Added [13] CaO = 200,0 kg | 95932
1112239 | 24841 | 1400 | 5 | 2014-02-06 12:13 | Added [12] BOKSIT = 50,0 kg | 95932
1112240 | 24840 | 1102 | 2 | 2014-02-06 12:19 | Temperature measurment: Temperature = 1448 °C | 95931
1112241 | 24840 | 1252 | 3 | 2014-02-06 12:20 | Heating start 2000 kWh | 95931
1112242 | 24840 | 1362 | 4 | 2014-02-06 12:31 | Chemical analysis request at LFVD in chemical lab: 95931/ 9 Krof Miha | 95931
1112243 | 24840 | 1252 | 3 | 2014-02-06 12:44 | Heating start 200 kWh | 95931
1112244 | 24840 | 1400 | 5 | 2014-02-06 12:49 | Added [35] FeMo = 15,0 kg | 95931
1112245 | 24840 | 1400 | 5 | 2014-02-06 12:49 | Added [48] FeV = 25,0 kg | 95931
1112246 | 24840 | 1400 | 5 | 2014-02-06 12:49 | Added [33] FeMnC = 30,0 kg | 95931
1112247 | 24840 | 1400 | 5 | 2014-02-06 12:49 | Added [41] FeSi = 50,0 kg | 95931
1112248 | 24840 | 1400 | 5 | 2014-02-06 12:49 | Added [27] FeCrC = 50,0 kg | 95931
1112249 | 24840 | 1400 | 5 | 2014-02-06 12:49 | Added [10] Al bloki = 3,0 kg | 95931
1112250 | 24840 | 1400 | 5 | 2014-02-06 12:49 | Added [52] KARBORITmleti = 40,0 kg | 95931
1112251 | 24840 | 1400 | 5 | 2014-02-06 12:52 | Added [13] CaO = 70,0 kg | 95931
1112252 | 24840 | 1251 | 3 | 2014-02-06 12:54 | Vacuum start | 95931
1112253 | 24840 | 1254 | 3 | 2014-02-06 12:57 | Degassing start | 95931
1112254 | 24841 | 1400 | 5 | 2014-02-06 13:04 | Added [48] FeV = 200,0 kg | 95932
1112255 | 24840 | 1253 | 3 | 2014-02-06 13:27 | Degassing stop | 95931
1112256 | 24840 | 1361 | 4 | 2014-02-06 13:29 | Zahteva za analizo z VPP na Spectro: 95931/ 6 e Krof Miha | 95931
1112257 | 24840 | 1362 | 4 | 2014-02-06 13:29 | Chemical analysis request at LFVD in chemical lab: 95931/10 Krof Miha | 95931
1112258 | 24840 | 1102 | 2 | 2014-02-06 13:31 | Temperature measurment: Temperature = 1485 °C | 95931
1112259 | 24840 | 1252 | 3 | 2014-02-06 13:41 | Heating start 200 kWh | 95931
1112260 | 24840 | 1400 | 5 | 2014-02-06 13:46 | Added [15] CASIfi13 = 15,0 kg | 95931
1112261 | 24840 | 1362 | 4 | 2014-02-06 13:47 | Chemical analysis request at LFVD in chemical lab: 95931/ 0 Krof Miha | 95931
1112262 | 24840 | 1016 | 1 | 2014-02-06 13:52 | Heat stop 95931 | 95931
1112263 | 24841 | 1015 | 1 | 2014-02-06 13:53 | Heat start 95932 | 95932
1112264 | 24841 | 1400 | 5 | 2014-02-06 13:54 | Added [35] FeMo = 110,0 kg | 95932
1112265 | 24841 | 1400 | 5 | 2014-02-06 13:54 | Added [48] FeV = 60,0 kg | 95932
1112266 | 24841 | 1400 | 5 | 2014-02-06 13:54 | Added [33] FeMnC = 25,0 kg | 95932
1112267 | 24841 | 1400 | 5 | 2014-02-06 13:54 | Added [41] FeSi = 93,0 kg | 95932
1112268 | 24841 | 1400 | 5 | 2014-02-06 13:54 | Added [27] FeCrC = 400,0 kg | 95932
1112269 | 24841 | 1400 | 5 | 2014-02-06 13:54 | Added [10] Al bloki = 8,0 kg | 95932
1112270 | 24841 | 1400 | 5 | 2014-02-06 14:01 | Added [13] CaO = 300,0 kg | 95932
1112271 | 24841 | 1400 | 5 | 2014-02-06 14:01 | Added [12] BOKSIT = 120,0 kg | 95932
1112274 | 24841 | 1252 | 3 | 2014-02-06 14:07 | Heating start 1000 kWh | 95932
1112275 | 24841 | 1362 | 4 | 2014-02-06 14:17 | Chemical analysis request at LFVD in chemical lab: 95932/ 9 Gorensek Peter | 95932
1112276 | 24841 | 1252 | 3 | 2014-02-06 14:18 | Heating start 1200 kWh | 95932
1112277 | 24841 | 1400 | 5 | 2014-02-06 14:36 | Added [13] CaO = 250,0 kg | 95932
1112278 | 24841 | 1400 | 5 | 2014-02-06 14:38 | Added [35] FeMo = 18,0 kg | 95932
1112279 | 24841 | 1400 | 5 | 2014-02-06 14:38 | Added [48] FeV = 15,0 kg | 95932
1112280 | 24841 | 1400 | 5 | 2014-02-06 14:38 | Added [33] FeMnC = 12,0 kg | 95932
1112281 | 24841 | 1400 | 5 | 2014-02-06 14:38 | Added [41] FeSi = 55,0 kg | 95932
1112282 | 24841 | 1400 | 5 | 2014-02-06 14:38 | Added [10] Al bloki = 4,0 kg | 95932
1112283 | 24841 | 1400 | 5 | 2014-02-06 14:38 | Added [52] KARBORITmleti = 70,0 kg | 95932
1112284 | 24841 | 1251 | 3 | 2014-02-06 14:42 | Vacuum start | 95932
1112285 | 24841 | 1254 | 3 | 2014-02-06 14:45 | Degassing start | 95932
1112286 | 24841 | 1253 | 3 | 2014-02-06 15:20 | Degassing stop | 95932
1112287 | 24841 | 1362 | 4 | 2014-02-06 15:24 | Chemical analysis request at LFVD in chemical lab: 95932/10 Gorensek Peter | 95932
1112288 | 24841 | 1361 | 4 | 2014-02-06 15:24 | Zahteva za analizo z VPP na Spectro: 95932/ 6 e Gorensek Peter | 95932
1112289 | 24841 | 1400 | 5 | 2014-02-06 15:24 | Added [12] BOKSIT = 80,0 kg | 95932
1112290 | 24841 | 1400 | 5 | 2014-02-06 15:24 | Added [21] EPŽ žlindra = 100,0 kg | 95932
1112291 | 24841 | 1252 | 3 | 2014-02-06 15:29 | Heating start 100 kWh | 95932
1112292 | 24841 | 1101 | 2 | 2014-02-06 15:34 | Celox measurment: Temperatura = 1487 °C, O2 = 0,0 ppm, C = 0,000 %, Al = 0,000 % | 95932
1112293 | 24841 | 1400 | 5 | 2014-02-06 15:43 | Added [15] CASIfi13 = 34,5 kg | 95932
1112294 | 24841 | 1362 | 4 | 2014-02-06 15:43 | Chemical analysis request at LFVD in chemical lab: 95932/ 0 Gorensek Peter | 95932
1112299 | 24841 | 1016 | 1 | 2014-02-06 15:49 | Heat stop 95932 | 95932
1112548 | 24849 | 1400 | 5 | 2014-02-07 04:46 | Added [12] BOKSIT = 75,0 kg | 95940
1112549 | 24849 | 1400 | 5 | 2014-02-07 04:46 | Added [13] CaO = 300,0 kg | 95940
1112560 | 24849 | 1400 | 5 | 2014-02-07 05:38 | Added [48] FeV = 200,0 kg | 95940
1112559 | 24849 | 1015 | 1 | 2014-02-07 05:45 | Heat start 95940 | 95940
1112561 | 24849 | 1400 | 5 | 2014-02-07 05:52 | Added [35] FeMo = 140,0 kg | 95940
1112562 | 24849 | 1400 | 5 | 2014-02-07 05:52 | Added [48] FeV = 35,0 kg | 95940
1112563 | 24849 | 1400 | 5 | 2014-02-07 05:52 | Added [41] FeSi = 50,0 kg | 95940
1112564 | 24849 | 1400 | 5 | 2014-02-07 05:52 | Added [27] FeCrC = 200,0 kg | 95940
1112565 | 24849 | 1400 | 5 | 2014-02-07 05:52 | Added [10] Al bloki = 10,0 kg | 95940
1112566 | 24849 | 1400 | 5 | 2014-02-07 05:56 | Added [12] BOKSIT = 100,0 kg | 95940
1112567 | 24849 | 1400 | 5 | 2014-02-07 05:56 | Added [13] CaO = 100,0 kg | 95940
1112568 | 24849 | 1101 | 2 | 2014-02-07 05:59 | Celox measurment: Temperatura = 1524 °C, O2 = 0,0 ppm, C = 0,000 %, Al = 0,000 % | 95940
1112569 | 24849 | 1252 | 3 | 2014-02-07 06:00 | Heating start 500 kWh | 95940
1112570 | 24850 | 1400 | 5 | 2014-02-07 06:04 | Added [13] CaO = 300,0 kg | 95941
1112571 | 24850 | 1400 | 5 | 2014-02-07 06:04 | Added [12] BOKSIT = 75,0 kg | 95941
1112572 | 24849 | 1101 | 2 | 2014-02-07 06:05 | Celox measurment: Temperatura = 1542 °C, O2 = 0,0 ppm, C = 0,000 %, Al = 0,000 % | 95940
1112573 | 24849 | 1362 | 4 | 2014-02-07 06:05 | Chemical analysis request at LFVD in chemical lab: 95940/ 9 Krof Miha | 95940
1112574 | 24849 | 1252 | 3 | 2014-02-07 06:10 | Heating start 500 kWh | 95940
1112575 | 24849 | 1400 | 5 | 2014-02-07 06:18 | Added [35] FeMo = 85,0 kg | 95940
1112576 | 24849 | 1400 | 5 | 2014-02-07 06:18 | Added [48] FeV = 35,0 kg | 95940
1112577 | 24849 | 1400 | 5 | 2014-02-07 06:18 | Added [64] SiMn = 35,0 kg | 95940
1112578 | 24849 | 1400 | 5 | 2014-02-07 06:18 | Added [41] FeSi = 25,0 kg | 95940
1112579 | 24849 | 1400 | 5 | 2014-02-07 06:18 | Added [26] FeCrA = 70,0 kg | 95940
1112580 | 24849 | 1400 | 5 | 2014-02-07 06:18 | Added [27] FeCrC = 400,0 kg | 95940
1112581 | 24849 | 1400 | 5 | 2014-02-07 06:23 | Added [12] BOKSIT = 70,0 kg | 95940
1112582 | 24849 | 1400 | 5 | 2014-02-07 06:23 | Added [13] CaO = 130,0 kg | 95940
1112583 | 24849 | 1251 | 3 | 2014-02-07 06:25 | Vacuum start | 95940
1112584 | 24849 | 1254 | 3 | 2014-02-07 06:29 | Degassing start | 95940
1112585 | 24849 | 1253 | 3 | 2014-02-07 06:53 | Degassing stop | 95940
1112586 | 24849 | 1361 | 4 | 2014-02-07 06:55 | Zahteva za analizo z VPP na Spectro: 95940/ 6 e Krof Miha | 95940
1112587 | 24849 | 1362 | 4 | 2014-02-07 06:55 | Chemical analysis request at LFVD in chemical lab: 95940/10 Krof Miha | 95940
1112588 | 24849 | 1252 | 3 | 2014-02-07 07:07 | Heating start 200 kWh | 95940
1112589 | 24849 | 1400 | 5 | 2014-02-07 07:08 | Added [17] Cfi13 = 16,6 kg | 95940
1112590 | 24849 | 1400 | 5 | 2014-02-07 07:08 | Added [72] Al opl.zica = 3,6 kg | 95940
1112591 | 24849 | 1252 | 3 | 2014-02-07 07:11 | Heating start 100 kWh | 95940
1112592 | 24849 | 1102 | 2 | 2014-02-07 07:11 | Temperature measurment: Temperature = 1483 °C | 95940
1112593 | 24849 | 1400 | 5 | 2014-02-07 07:18 | Added [15] CASIfi13 = 15,2 kg | 95940
1112594 | 24849 | 1362 | 4 | 2014-02-07 07:22 | Chemical analysis request at LFVD in chemical lab: 95940/ 0 Krof Miha | 95940
1112595 | 24849 | 1016 | 1 | 2014-02-07 07:29 | Heat stop 95940 | 95940
1112596 | 24850 | 1400 | 5 | 2014-02-07 10:18 | Added [48] FeV = 220,0 kg | 95941
1112597 | 24850 | 1015 | 1 | 2014-02-07 10:52 | Heat start 95941 | 95941
1112598 | 24850 | 1400 | 5 | 2014-02-07 11:01 | Added [35] FeMo = 50,0 kg | 95941
1112599 | 24850 | 1400 | 5 | 2014-02-07 11:01 | Added [48] FeV = 100,0 kg | 95941
1112600 | 24850 | 1400 | 5 | 2014-02-07 11:01 | Added [41] FeSi = 50,0 kg | 95941
1112601 | 24850 | 1400 | 5 | 2014-02-07 11:01 | Added [27] FeCrC = 1400,0 kg | 95941
1112602 | 24850 | 1400 | 5 | 2014-02-07 11:05 | Added [12] BOKSIT = 100,0 kg | 95941
1112603 | 24850 | 1400 | 5 | 2014-02-07 11:05 | Added [13] CaO = 150,0 kg | 95941
1112604 | 24850 | 1252 | 3 | 2014-02-07 11:08 | Heating start 700 kWh | 95941
1112605 | 24850 | 1102 | 2 | 2014-02-07 11:16 | Temperature measurment: Temperature = 1458 °C | 95941
1112606 | 24850 | 1252 | 3 | 2014-02-07 11:17 | Heating start 1800 kWh | 95941
1112607 | 24850 | 1362 | 4 | 2014-02-07 11:31 | Chemical analysis request at LFVD in chemical lab: 95941/ 9 Krof Miha | 95941
1112608 | 24850 | 1101 | 2 | 2014-02-07 11:36 | Celox measurment: Temperatura = 1517 °C, O2 = 0,0 ppm, C = 0,000 %, Al = 0,000 % | 95941
1112609 | 24850 | 1252 | 3 | 2014-02-07 11:37 | Heating start 800 kWh | 95941
1112610 | 24850 | 1101 | 2 | 2014-02-07 11:48 | Celox measurment: Temperatura = 1551 °C, O2 = 0,0 ppm, C = 0,000 %, Al = 0,000 % | 95941
1112611 | 24850 | 1252 | 3 | 2014-02-07 11:49 | Heating start 500 kWh | 95941
1112612 | 24850 | 1400 | 5 | 2014-02-07 11:57 | Added [35] FeMo = 30,0 kg | 95941
1112613 | 24850 | 1400 | 5 | 2014-02-07 11:57 | Added [48] FeV = 50,0 kg | 95941
1112614 | 24850 | 1400 | 5 | 2014-02-07 11:57 | Added [33] FeMnC = 30,0 kg | 95941
1112615 | 24850 | 1400 | 5 | 2014-02-07 11:57 | Added [41] FeSi = 30,0 kg | 95941
1112616 | 24850 | 1400 | 5 | 2014-02-07 11:57 | Added [27] FeCrC = 300,0 kg | 95941
1112617 | 24850 | 1400 | 5 | 2014-02-07 11:57 | Added [10] Al bloki = 4,0 kg | 95941
1112618 | 24850 | 1400 | 5 | 2014-02-07 11:57 | Added [52] KARBORITmleti = 120,0 kg | 95941
1112624 | 24851 | 1400 | 5 | 2014-02-07 12:00 | Added [13] CaO = 250,0 kg | 95942
1112625 | 24851 | 1400 | 5 | 2014-02-07 12:00 | Added [12] BOKSIT = 70,0 kg | 95942
1112619 | 24850 | 1400 | 5 | 2014-02-07 12:00 | Added [12] BOKSIT = 70,0 kg | 95941
1112620 | 24850 | 1400 | 5 | 2014-02-07 12:00 | Added [13] CaO = 150,0 kg | 95941
1112621 | 24850 | 1251 | 3 | 2014-02-07 12:03 | Vacuum start | 95941
1112622 | 24850 | 1254 | 3 | 2014-02-07 12:07 | Degassing start | 95941
1112623 | 24851 | 1400 | 5 | 2014-02-07 12:20 | Added [48] FeV = 220,0 kg | 95942
1112626 | 24850 | 1253 | 3 | 2014-02-07 12:41 | Degassing stop | 95941
1112629 | 24850 | 1400 | 5 | 2014-02-07 12:44 | Added [12] BOKSIT = 100,0 kg | 95941
1112630 | 24850 | 1400 | 5 | 2014-02-07 12:44 | Added [21] EPŽ žlindra = 100,0 kg | 95941
1112627 | 24850 | 1361 | 4 | 2014-02-07 12:45 | Zahteva za analizo z VPP na Spectro: 95941/ 6 e Krof Miha | 95941
1112628 | 24850 | 1362 | 4 | 2014-02-07 12:45 | Chemical analysis request at LFVD in chemical lab: 95941/10 Krof Miha | 95941
1112631 | 24850 | 1252 | 3 | 2014-02-07 12:50 | Heating start 200 kWh | 95941
1112632 | 24850 | 1101 | 2 | 2014-02-07 12:52 | Celox measurment: Temperatura = 1475 °C, O2 = 0,0 ppm, C = 0,000 %, Al = 0,000 % | 95941
1112633 | 24850 | 1252 | 3 | 2014-02-07 12:52 | Heating start 300 kWh | 95941
1112634 | 24850 | 1400 | 5 | 2014-02-07 12:55 | Added [17] Cfi13 = 18,4 kg | 95941
1112635 | 24850 | 1400 | 5 | 2014-02-07 12:55 | Added [72] Al opl.zica = 1,7 kg | 95941
1112636 | 24850 | 1101 | 2 | 2014-02-07 12:58 | Celox measurment: Temperatura = 1481 °C, O2 = 0,0 ppm, C = 0,000 %, Al = 0,000 % | 95941
1112637 | 24850 | 1252 | 3 | 2014-02-07 12:59 | Heating start 300 kWh | 95941
1112638 | 24850 | 1361 | 4 | 2014-02-07 13:01 | Zahteva za analizo z VPP na Spectro: 95941/ 7 e Krof Miha | 95941
1112639 | 24850 | 1400 | 5 | 2014-02-07 13:05 | Added [15] CASIfi13 = 15,4 kg | 95941
1112640 | 24850 | 1362 | 4 | 2014-02-07 13:06 | Chemical analysis request at LFVD in chemical lab: 95941/ 0 Krof Miha | 95941
1112641 | 24850 | 1016 | 1 | 2014-02-07 13:09 | Heat stop 95941 | 95941
1112642 | 24851 | 1015 | 1 | 2014-02-07 13:10 | Heat start 95942 | 95942
1112643 | 24851 | 1400 | 5 | 2014-02-07 13:12 | Added [35] FeMo = 50,0 kg | 95942
1112644 | 24851 | 1400 | 5 | 2014-02-07 13:12 | Added [48] FeV = 70,0 kg | 95942
1112645 | 24851 | 1400 | 5 | 2014-02-07 13:12 | Added [41] FeSi = 30,0 kg | 95942
1112646 | 24851 | 1400 | 5 | 2014-02-07 13:12 | Added [27] FeCrC = 100,0 kg | 95942
1112647 | 24851 | 1400 | 5 | 2014-02-07 13:15 | Added [12] BOKSIT = 100,0 kg | 95942
1112648 | 24851 | 1400 | 5 | 2014-02-07 13:15 | Added [13] CaO = 100,0 kg | 95942
1112649 | 24851 | 1252 | 3 | 2014-02-07 13:18 | Heating start 500 kWh | 95942
1112650 | 24851 | 1101 | 2 | 2014-02-07 13:24 | Celox measurment: Temperatura = 1515 °C, O2 = 0,0 ppm, C = 0,000 %, Al = 0,000 % | 95942
1112651 | 24851 | 1252 | 3 | 2014-02-07 13:25 | Heating start 1000 kWh | 95942
1112652 | 24851 | 1362 | 4 | 2014-02-07 13:28 | Chemical analysis request at LFVD in chemical lab: 95942/ 9 Krof Miha | 95942
1112653 | 24851 | 1101 | 2 | 2014-02-07 13:36 | Celox measurment: Temperatura = 1542 °C, O2 = 0,0 ppm, C = 0,000 %, Al = 0,000 % | 95942
1112654 | 24851 | 1252 | 3 | 2014-02-07 13:36 | Heating start 500 kWh | 95942
1112655 | 24851 | 1400 | 5 | 2014-02-07 13:46 | Added [13] CaO = 300,0 kg | 95942
1112656 | 24851 | 1400 | 5 | 2014-02-07 13:47 | Added [35] FeMo = 16,0 kg | 95942
1112657 | 24851 | 1400 | 5 | 2014-02-07 13:47 | Added [48] FeV = 35,0 kg | 95942
1112658 | 24851 | 1400 | 5 | 2014-02-07 13:47 | Added [41] FeSi = 30,0 kg | 95942
1112659 | 24851 | 1400 | 5 | 2014-02-07 13:47 | Added [27] FeCrC = 100,0 kg | 95942
1112660 | 24851 | 1400 | 5 | 2014-02-07 13:47 | Added [10] Al bloki = 8,0 kg | 95942
1112661 | 24851 | 1400 | 5 | 2014-02-07 13:47 | Added [52] KARBORITmleti = 120,0 kg | 95942
1112662 | 24851 | 1251 | 3 | 2014-02-07 13:50 | Vacuum start | 95942
1112665 | 24851 | 1254 | 3 | 2014-02-07 13:55 | Degassing start | 95942
1112666 | 24851 | 1253 | 3 | 2014-02-07 14:30 | Degassing stop | 95942
1112667 | 24851 | 1362 | 4 | 2014-02-07 14:32 | Chemical analysis request at LFVD in chemical lab: 95942/10 Krof Miha | 95942
1112668 | 24851 | 1400 | 5 | 2014-02-07 14:34 | Added [21] EPŽ žlindra = 120,0 kg | 95942
1112669 | 24851 | 1101 | 2 | 2014-02-07 14:35 | Celox measurment: Temperatura = 1489 °C, O2 = 0,0 ppm, C = 0,000 %, Al = 0,000 % | 95942
1112670 | 24851 | 1400 | 5 | 2014-02-07 14:45 | Added [17] Cfi13 = 22,1 kg | 95942
1112671 | 24851 | 1101 | 2 | 2014-02-07 14:46 | Celox measurment: Temperatura = 1475 °C, O2 = 0,0 ppm, C = 0,000 %, Al = 0,000 % | 95942
1112672 | 24851 | 1101 | 2 | 2014-02-07 14:47 | Celox measurment: Temperatura = 1475 °C, O2 = 0,0 ppm, C = 0,000 %, Al = 0,000 % | 95942
1112673 | 24851 | 1400 | 5 | 2014-02-07 14:50 | Added [15] CASIfi13 = 15,2 kg | 95942
1112674 | 24851 | 1362 | 4 | 2014-02-07 14:50 | Chemical analysis request at LFVD in chemical lab: 95942/ 0 Krof Miha | 95942
1112675 | 24851 | 1016 | 1 | 2014-02-07 14:56 | Heat stop 95942 | 95942
1112892 | 24858 | 1400 | 5 | 2014-02-08 03:44 | Added [13] CaO = 300,0 kg | 95949
1112893 | 24858 | 1400 | 5 | 2014-02-08 03:44 | Added [12] BOKSIT = 70,0 kg | 95949
1112904 | 24858 | 1400 | 5 | 2014-02-08 04:35 | Added [52] KARBORITmleti = 60,0 kg | 95949
1112905 | 24858 | 1400 | 5 | 2014-02-08 04:35 | Added [11] Al gran = 20,0 kg | 95949
1112909 | 24858 | 1015 | 1 | 2014-02-08 04:53 | Heat start 95949 | 95949
1112910 | 24858 | 1400 | 5 | 2014-02-08 04:54 | Added [35] FeMo = 120,0 kg | 95949
1112911 | 24858 | 1400 | 5 | 2014-02-08 04:54 | Added [48] FeV = 80,0 kg | 95949
1112912 | 24858 | 1400 | 5 | 2014-02-08 04:54 | Added [33] FeMnC = 30,0 kg | 95949
1112913 | 24858 | 1400 | 5 | 2014-02-08 04:54 | Added [41] FeSi = 80,0 kg | 95949
1112914 | 24858 | 1400 | 5 | 2014-02-08 04:54 | Added [27] FeCrC = 50,0 kg | 95949
1112915 | 24858 | 1400 | 5 | 2014-02-08 04:54 | Added [10] Al bloki = 5,0 kg | 95949
1112916 | 24858 | 1400 | 5 | 2014-02-08 04:54 | Added [52] KARBORITmleti = 80,0 kg | 95949
1112917 | 24858 | 1400 | 5 | 2014-02-08 05:01 | Added [13] CaO = 150,0 kg | 95949
1112918 | 24858 | 1400 | 5 | 2014-02-08 05:01 | Added [12] BOKSIT = 100,0 kg | 95949
1112919 | 24858 | 1101 | 2 | 2014-02-08 05:04 | Celox measurment: Temperatura = 1524 °C, O2 = 0,0 ppm, C = 0,000 %, Al = 0,000 % | 95949
1112920 | 24858 | 1252 | 3 | 2014-02-08 05:05 | Heating start 600 kWh | 95949
1112921 | 24858 | 1362 | 4 | 2014-02-08 05:14 | Chemical analysis request at LFVD in chemical lab: 95949/ 9 Kotnik Marijan | 95949
1112922 | 24858 | 1101 | 2 | 2014-02-08 05:14 | Celox measurment: Temperatura = 1542 °C, O2 = 0,0 ppm, C = 0,000 %, Al = 0,000 % | 95949
1112923 | 24858 | 1400 | 5 | 2014-02-08 05:32 | Added [35] FeMo = 7,0 kg | 95949
1112924 | 24858 | 1400 | 5 | 2014-02-08 05:32 | Added [41] FeSi = 25,0 kg | 95949
1112925 | 24858 | 1400 | 5 | 2014-02-08 05:32 | Added [10] Al bloki = 5,0 kg | 95949
1112926 | 24858 | 1400 | 5 | 2014-02-08 05:32 | Added [52] KARBORITmleti = 5,0 kg | 95949
1112927 | 24858 | 1400 | 5 | 2014-02-08 05:33 | Added [12] BOKSIT = 20,0 kg | 95949
1112928 | 24858 | 1251 | 3 | 2014-02-08 05:35 | Vacuum start | 95949
1112929 | 24858 | 1254 | 3 | 2014-02-08 05:39 | Degassing start | 95949
1112930 | 24859 | 1400 | 5 | 2014-02-08 05:42 | Added [13] CaO = 250,0 kg | 95950
1112931 | 24859 | 1400 | 5 | 2014-02-08 05:42 | Added [12] BOKSIT = 50,0 kg | 95950
1112932 | 24858 | 1253 | 3 | 2014-02-08 06:08 | Degassing stop | 95949
1112933 | 24858 | 1361 | 4 | 2014-02-08 06:08 | Zahteva za analizo z VPP na Spectro: 95949/ 6 e Kotnik Marijan | 95949
1112934 | 24858 | 1362 | 4 | 2014-02-08 06:08 | Chemical analysis request at LFVD in chemical lab: 95949/10 Kotnik Marijan | 95949
1112935 | 24858 | 1101 | 2 | 2014-02-08 06:11 | Celox measurment: Temperatura = 1477 °C, O2 = 0,0 ppm, C = 0,000 %, Al = 0,000 % | 95949
1112939 | 24859 | 1400 | 5 | 2014-02-08 06:11 | Added [48] FeV = 225,0 kg | 95950
1112940 | 24859 | 1400 | 5 | 2014-02-08 06:11 | Added [52] KARBORITmleti = 30,0 kg | 95950
1112941 | 24859 | 1400 | 5 | 2014-02-08 06:11 | Added [11] Al gran = 10,0 kg | 95950
1112936 | 24858 | 1252 | 3 | 2014-02-08 06:12 | Heating start 300 kWh | 95949
1112937 | 24858 | 1400 | 5 | 2014-02-08 06:12 | Added [72] Al opl.zica = 4,1 kg | 95949
1112938 | 24858 | 1101 | 2 | 2014-02-08 06:19 | Celox measurment: Temperatura = 1486 °C, O2 = 0,0 ppm, C = 0,000 %, Al = 0,000 % | 95949
1112942 | 24858 | 1400 | 5 | 2014-02-08 06:25 | Added [15] CASIfi13 = 15,0 kg | 95949
1112943 | 24858 | 1362 | 4 | 2014-02-08 06:25 | Chemical analysis request at LFVD in chemical lab: 95949/ 0 Kotnik Marijan | 95949
1112944 | 24858 | 1016 | 1 | 2014-02-08 06:28 | Heat stop 95949 | 95949
1112945 | 24859 | 1015 | 1 | 2014-02-08 06:28 | Heat start 95950 | 95950
1112946 | 24859 | 1400 | 5 | 2014-02-08 06:31 | Added [35] FeMo = 100,0 kg | 95950
1112947 | 24859 | 1400 | 5 | 2014-02-08 06:31 | Added [48] FeV = 35,0 kg | 95950
1112948 | 24859 | 1400 | 5 | 2014-02-08 06:31 | Added [33] FeMnC = 30,0 kg | 95950
1112949 | 24859 | 1400 | 5 | 2014-02-08 06:31 | Added [41] FeSi = 40,0 kg | 95950
1112950 | 24859 | 1400 | 5 | 2014-02-08 06:31 | Added [27] FeCrC = 300,0 kg | 95950
1112955 | 24859 | 1101 | 2 | 2014-02-08 06:36 | Celox measurment: Temperatura = 1516 °C, O2 = 0,0 ppm, C = 0,000 %, Al = 0,000 % | 95950
1112956 | 24859 | 1252 | 3 | 2014-02-08 06:36 | Heating start 500 kWh | 95950
1112957 | 24859 | 1101 | 2 | 2014-02-08 06:43 | Celox measurment: Temperatura = 1529 °C, O2 = 0,0 ppm, C = 0,000 %, Al = 0,000 % | 95950
1112958 | 24859 | 1361 | 4 | 2014-02-08 06:44 | Zahteva za analizo z VPP na Spectro: 95950/ 5 e Adam Maks | 95950
1112959 | 24859 | 1252 | 3 | 2014-02-08 06:44 | Heating start 200 kWh | 95950
1112960 | 24859 | 1362 | 4 | 2014-02-08 06:46 | Chemical analysis request at LFVD in chemical lab: 95950/ 9 Adam Maks | 95950
1112961 | 24859 | 1400 | 5 | 2014-02-08 06:55 | Added [35] FeMo = 35,0 kg | 95950
1112962 | 24859 | 1400 | 5 | 2014-02-08 06:55 | Added [48] FeV = 33,0 kg | 95950
1112963 | 24859 | 1400 | 5 | 2014-02-08 06:55 | Added [41] FeSi = 20,0 kg | 95950
1112964 | 24859 | 1400 | 5 | 2014-02-08 06:55 | Added [27] FeCrC = 150,0 kg | 95950
1112965 | 24859 | 1400 | 5 | 2014-02-08 06:55 | Added [10] Al bloki = 7,0 kg | 95950
1112966 | 24859 | 1400 | 5 | 2014-02-08 06:55 | Added [52] KARBORITmleti = 45,0 kg | 95950
1112967 | 24859 | 1400 | 5 | 2014-02-08 06:58 | Added [12] BOKSIT = 70,0 kg | 95950
1112968 | 24859 | 1400 | 5 | 2014-02-08 06:58 | Added [13] CaO = 150,0 kg | 95950
1112969 | 24859 | 1251 | 3 | 2014-02-08 07:02 | Vacuum start | 95950
1112970 | 24859 | 1254 | 3 | 2014-02-08 07:07 | Degassing start | 95950
1112971 | 24859 | 1253 | 3 | 2014-02-08 07:33 | Degassing stop | 95950
1112972 | 24859 | 1361 | 4 | 2014-02-08 07:33 | Zahteva za analizo z VPP na Spectro: 95950/ 6 e Adam Maks | 95950
1112973 | 24859 | 1362 | 4 | 2014-02-08 07:33 | Chemical analysis request at LFVD in chemical lab: 95950/10 Adam Maks | 95950
1112974 | 24859 | 1400 | 5 | 2014-02-08 07:35 | Added [12] BOKSIT = 100,0 kg | 95950
1112975 | 24859 | 1101 | 2 | 2014-02-08 07:37 | Celox measurment: Temperatura = 1464 °C, O2 = 0,0 ppm, C = 0,000 %, Al = 0,000 % | 95950
1112976 | 24859 | 1252 | 3 | 2014-02-08 07:38 | Heating start 500 kWh | 95950
1112978 | 24859 | 1400 | 5 | 2014-02-08 07:44 | Added [17] Cfi13 = 27,6 kg | 95950
1112979 | 24859 | 1400 | 5 | 2014-02-08 07:44 | Added [72] Al opl.zica = 3,6 kg | 95950
1112977 | 24859 | 1101 | 2 | 2014-02-08 07:47 | Celox measurment: Temperatura = 1480 °C, O2 = 0,0 ppm, C = 0,000 %, Al = 0,000 % | 95950
1112980 | 24859 | 1252 | 3 | 2014-02-08 07:48 | Heating start 150 kWh | 95950
1112981 | 24859 | 1400 | 5 | 2014-02-08 07:55 | Added [15] CASIfi13 = 14,7 kg | 95950
1112982 | 24859 | 1362 | 4 | 2014-02-08 07:55 | Chemical analysis request at LFVD in chemical lab: 95950/ 0 Adam Maks | 95950
1112986 | 24859 | 1016 | 1 | 2014-02-08 08:00 | Heat stop 95950 | 95950
1113340 | 24869 | 1400 | 5 | 2014-02-09 04:06 | Added [13] CaO = 300,0 kg | 95960
1113341 | 24869 | 1400 | 5 | 2014-02-09 04:06 | Added [12] BOKSIT = 75,0 kg | 95960
1113356 | 24869 | 1400 | 5 | 2014-02-09 05:15 | Added [48] FeV = 280,0 kg | 95960
1113357 | 24869 | 1400 | 5 | 2014-02-09 05:15 | Added [11] Al gran = 20,0 kg | 95960
1113355 | 24869 | 1015 | 1 | 2014-02-09 05:28 | Heat start 95960 | 95960
1113358 | 24869 | 1400 | 5 | 2014-02-09 05:36 | Added [35] FeMo = 80,0 kg | 95960
1113359 | 24869 | 1400 | 5 | 2014-02-09 05:36 | Added [48] FeV = 50,0 kg | 95960
1113360 | 24869 | 1400 | 5 | 2014-02-09 05:36 | Added [33] FeMnC = 60,0 kg | 95960
1113361 | 24869 | 1400 | 5 | 2014-02-09 05:36 | Added [41] FeSi = 25,0 kg | 95960
1113362 | 24869 | 1400 | 5 | 2014-02-09 05:36 | Added [27] FeCrC = 500,0 kg | 95960
1113363 | 24869 | 1400 | 5 | 2014-02-09 05:36 | Added [52] KARBORITmleti = 105,0 kg | 95960
1113364 | 24869 | 1400 | 5 | 2014-02-09 05:36 | Added [11] Al gran = 10,0 kg | 95960
1113365 | 24869 | 1101 | 2 | 2014-02-09 05:46 | Celox measurment: Temperatura = 1495 °C, O2 = 0,0 ppm, C = 0,000 %, Al = 0,000 % | 95960
1113366 | 24869 | 1252 | 3 | 2014-02-09 05:46 | Heating start 1500 kWh | 95960
1113367 | 24869 | 1400 | 5 | 2014-02-09 06:21 | Added [13] CaO = 200,0 kg | 95960
1113368 | 24869 | 1400 | 5 | 2014-02-09 06:21 | Added [12] BOKSIT = 200,0 kg | 95960
1113369 | 24869 | 1400 | 5 | 2014-02-09 06:21 | Added [13] CaO = 300,0 kg | 95960
1113370 | 24869 | 1252 | 3 | 2014-02-09 06:26 | Heating start 700 kWh | 95960
1113371 | 24869 | 1101 | 2 | 2014-02-09 06:33 | Celox measurment: Temperatura = 1523 °C, O2 = 0,0 ppm, C = 0,000 %, Al = 0,000 % | 95960
1113372 | 24869 | 1361 | 4 | 2014-02-09 06:33 | Zahteva za analizo z VPP na Spectro: 95960/ 5 e Adam Maks | 95960
1113373 | 24869 | 1362 | 4 | 2014-02-09 06:33 | Chemical analysis request at LFVD in chemical lab: 95960/ 9 Adam Maks | 95960
1113374 | 24869 | 1252 | 3 | 2014-02-09 06:33 | Heating start 800 kWh | 95960
1113375 | 24869 | 1101 | 2 | 2014-02-09 06:41 | Celox measurment: Temperatura = 1554 °C, O2 = 0,0 ppm, C = 0,000 %, Al = 0,000 % | 95960
1113376 | 24869 | 1252 | 3 | 2014-02-09 06:42 | Heating start 300 kWh | 95960
1113377 | 24869 | 1400 | 5 | 2014-02-09 06:47 | Added [35] FeMo = 38,0 kg | 95960
1113378 | 24869 | 1400 | 5 | 2014-02-09 06:47 | Added [48] FeV = 45,0 kg | 95960
1113379 | 24869 | 1400 | 5 | 2014-02-09 06:47 | Added [33] FeMnC = 60,0 kg | 95960
1113380 | 24869 | 1400 | 5 | 2014-02-09 06:47 | Added [41] FeSi = 60,0 kg | 95960
1113381 | 24869 | 1400 | 5 | 2014-02-09 06:47 | Added [27] FeCrC = 450,0 kg | 95960
1113382 | 24869 | 1400 | 5 | 2014-02-09 06:47 | Added [10] Al bloki = 10,0 kg | 95960
1113383 | 24869 | 1400 | 5 | 2014-02-09 06:47 | Added [52] KARBORITmleti = 10,0 kg | 95960
1113384 | 24869 | 1400 | 5 | 2014-02-09 06:51 | Added [12] BOKSIT = 150,0 kg | 95960
1113385 | 24869 | 1400 | 5 | 2014-02-09 06:51 | Added [13] CaO = 200,0 kg | 95960
1113386 | 24869 | 1251 | 3 | 2014-02-09 06:53 | Vacuum start | 95960
1113387 | 24869 | 1254 | 3 | 2014-02-09 06:57 | Degassing start | 95960
1113388 | 24869 | 1253 | 3 | 2014-02-09 07:26 | Degassing stop | 95960
1113389 | 24869 | 1361 | 4 | 2014-02-09 07:27 | Zahteva za analizo z VPP na Spectro: 95960/ 6 e Adam Maks | 95960
1113390 | 24869 | 1362 | 4 | 2014-02-09 07:27 | Chemical analysis request at LFVD in chemical lab: 95960/10 Adam Maks | 95960
1113391 | 24869 | 1101 | 2 | 2014-02-09 07:30 | Celox measurment: Temperatura = 1484 °C, O2 = 0,0 ppm, C = 0,000 %, Al = 0,000 % | 95960
1113392 | 24869 | 1112 | 2 | 2014-02-09 07:32 | Hydris meritev: H2 = 0,50 ppm, PBL = 1110 hPa, PSU = 434 hPa | 95960
1113394 | 24869 | 1400 | 5 | 2014-02-09 07:38 | Added [17] Cfi13 = 16,6 kg | 95960
1113393 | 24869 | 1101 | 2 | 2014-02-09 07:40 | Celox measurment: Temperatura = 1478 °C, O2 = 0,0 ppm, C = 0,000 %, Al = 0,000 % | 95960
1113395 | 24869 | 1252 | 3 | 2014-02-09 07:40 | Heating start 200 kWh | 95960
1113396 | 24869 | 1400 | 5 | 2014-02-09 07:43 | Added [15] CASIfi13 = 39,1 kg | 95960
1113397 | 24869 | 1362 | 4 | 2014-02-09 07:46 | Chemical analysis request at LFVD in chemical lab: 95960/ 0 Adam Maks | 95960
1113398 | 24869 | 1101 | 2 | 2014-02-09 07:55 | Celox measurment: Temperatura = 1475 °C, O2 = 0,0 ppm, C = 0,000 %, Al = 0,000 % | 95960
1113399 | 24869 | 1016 | 1 | 2014-02-09 08:03 | Heat stop 95960 | 95960
1113981 | 24885 | 1400 | 5 | 2014-02-11 15:59 | Added [35] FeMo = 100,0 kg | 95976
1113982 | 24885 | 1400 | 5 | 2014-02-11 15:59 | Added [48] FeV = 270,0 kg | 95976
1113983 | 24885 | 1400 | 5 | 2014-02-11 16:00 | Added [13] CaO = 300,0 kg | 95976
1113984 | 24885 | 1400 | 5 | 2014-02-11 16:00 | Added [12] BOKSIT = 70,0 kg | 95976
1113985 | 24885 | 1400 | 5 | 2014-02-11 16:03 | Added [41] FeSi = 100,0 kg | 95976
1114007 | 24885 | 1015 | 1 | 2014-02-11 17:01 | Heat start 95976 | 95976
1114008 | 24885 | 1400 | 5 | 2014-02-11 17:02 | Added [35] FeMo = 90,0 kg | 95976
1114009 | 24885 | 1400 | 5 | 2014-02-11 17:02 | Added [48] FeV = 30,0 kg | 95976
1114010 | 24885 | 1400 | 5 | 2014-02-11 17:02 | Added [33] FeMnC = 70,0 kg | 95976
1114011 | 24885 | 1400 | 5 | 2014-02-11 17:02 | Added [41] FeSi = 50,0 kg | 95976
1114012 | 24885 | 1400 | 5 | 2014-02-11 17:02 | Added [27] FeCrC = 530,0 kg | 95976
1114013 | 24885 | 1400 | 5 | 2014-02-11 17:02 | Added [52] KARBORITmleti = 30,0 kg | 95976
1114014 | 24885 | 1101 | 2 | 2014-02-11 17:17 | Celox measurment: Temperatura = 1467 °C, O2 = 0,0 ppm, C = 0,000 %, Al = 0,000 % | 95976
1114015 | 24885 | 1252 | 3 | 2014-02-11 17:19 | Heating start 1100 kWh | 95976
1114016 | 24885 | 1252 | 3 | 2014-02-11 17:20 | Heating start 200 kWh | 95976
1114017 | 24885 | 1362 | 4 | 2014-02-11 17:33 | Chemical analysis request at LFVD in chemical lab: 95976/ 9 Kotnik Marijan | 95976
1114018 | 24885 | 1101 | 2 | 2014-02-11 17:34 | Celox measurment: Temperatura = 1523 °C, O2 = 0,0 ppm, C = 0,000 %, Al = 0,000 % | 95976
1114019 | 24885 | 1252 | 3 | 2014-02-11 17:34 | Heating start 600 kWh | 95976
1114020 | 24885 | 1111 | 2 | 2014-02-11 17:43 | Hydris meritev: H2 = 4,10 ppm, PBL = 1326 hPa, PSU = 534 hPa | 95976
1114021 | 24885 | 1400 | 5 | 2014-02-11 17:48 | Added [35] FeMo = 8,0 kg | 95976
1114022 | 24885 | 1400 | 5 | 2014-02-11 17:48 | Added [41] FeSi = 15,0 kg | 95976
1114023 | 24885 | 1400 | 5 | 2014-02-11 17:48 | Added [10] Al bloki = 5,0 kg | 95976
1114024 | 24885 | 1400 | 5 | 2014-02-11 17:48 | Added [52] KARBORITmleti = 15,0 kg | 95976
1114025 | 24885 | 1400 | 5 | 2014-02-11 17:49 | Added [12] BOKSIT = 30,0 kg | 95976
1114027 | 24885 | 1400 | 5 | 2014-02-11 17:49 | Added [13] CaO = 100,0 kg | 95976
1114028 | 24885 | 1251 | 3 | 2014-02-11 17:50 | Vacuum start | 95976
1114026 | 24885 | 1254 | 3 | 2014-02-11 17:57 | Degassing start | 95976
1114029 | 24885 | 1253 | 3 | 2014-02-11 18:42 | Degassing stop | 95976
1114030 | 24885 | 1362 | 4 | 2014-02-11 18:44 | Chemical analysis request at LFVD in chemical lab: 95976/10 Kotnik Marijan | 95976
1114049 | 24886 | 1400 | 5 | 2014-02-11 18:45 | Added [52] KARBORITmleti = 15,0 kg | 95977
1114050 | 24886 | 1400 | 5 | 2014-02-11 18:45 | Added [11] Al gran = 30,0 kg | 95977
1114031 | 24885 | 1101 | 2 | 2014-02-11 18:46 | Celox measurment: Temperatura = 1473 °C, O2 = 0,0 ppm, C = 0,000 %, Al = 0,000 % | 95976
1114032 | 24885 | 1111 | 2 | 2014-02-11 18:49 | Hydris meritev: H2 = 0,00 ppm, PBL = 1367 hPa, PSU = 509 hPa | 95976
1114033 | 24885 | 1112 | 2 | 2014-02-11 18:49 | Hydris meritev: H2 = 0,50 ppm, PBL = 0 hPa, PSU = 0 hPa | 95976
1114034 | 24885 | 1252 | 3 | 2014-02-11 18:49 | Heating start 300 kWh | 95976
1114035 | 24886 | 1400 | 5 | 2014-02-11 18:50 | Added [35] FeMo = 170,0 kg | 95977
1114036 | 24886 | 1400 | 5 | 2014-02-11 18:50 | Added [48] FeV = 280,0 kg | 95977
1114037 | 24886 | 1400 | 5 | 2014-02-11 18:50 | Added [64] SiMn = 50,0 kg | 95977
1114038 | 24886 | 1400 | 5 | 2014-02-11 18:50 | Added [41] FeSi = 80,0 kg | 95977
1114039 | 24886 | 1400 | 5 | 2014-02-11 18:50 | Added [27] FeCrC = 500,0 kg | 95977
1114040 | 24886 | 1400 | 5 | 2014-02-11 18:50 | Added [52] KARBORITmleti = 150,0 kg | 95977
1114041 | 24886 | 1400 | 5 | 2014-02-11 18:51 | Added [13] CaO = 250,0 kg | 95977
1114042 | 24886 | 1400 | 5 | 2014-02-11 18:51 | Added [12] BOKSIT = 70,0 kg | 95977
1114043 | 24885 | 1252 | 3 | 2014-02-11 18:55 | Heating start 100 kWh | 95976
1114044 | 24885 | 1101 | 2 | 2014-02-11 18:56 | Celox measurment: Temperatura = 1486 °C, O2 = 0,0 ppm, C = 0,000 %, Al = 0,000 % | 95976
1114045 | 24885 | 1400 | 5 | 2014-02-11 18:59 | Added [15] CASIfi13 = 14,0 kg | 95976
1114046 | 24885 | 1362 | 4 | 2014-02-11 18:59 | Chemical analysis request at LFVD in chemical lab: 95976/ 0 Kotnik Marijan | 95976
1114047 | 24885 | 1016 | 1 | 2014-02-11 19:02 | Heat stop 95976 | 95976
1114048 | 24886 | 1015 | 1 | 2014-02-11 19:02 | Heat start 95977 | 95977
1114051 | 24886 | 1101 | 2 | 2014-02-11 19:11 | Celox measurment: Temperatura = 1517 °C, O2 = 0,0 ppm, C = 0,000 %, Al = 0,000 % | 95977
1114052 | 24886 | 1400 | 5 | 2014-02-11 19:12 | Added [35] FeMo = 70,0 kg | 95977
1114053 | 24886 | 1400 | 5 | 2014-02-11 19:12 | Added [48] FeV = 45,0 kg | 95977
1114054 | 24886 | 1400 | 5 | 2014-02-11 19:12 | Added [33] FeMnC = 50,0 kg | 95977
1114055 | 24886 | 1400 | 5 | 2014-02-11 19:12 | Added [41] FeSi = 30,0 kg | 95977
1114056 | 24886 | 1400 | 5 | 2014-02-11 19:12 | Added [27] FeCrC = 250,0 kg | 95977
1114057 | 24886 | 1400 | 5 | 2014-02-11 19:14 | Added [13] CaO = 50,0 kg | 95977
1114058 | 24886 | 1400 | 5 | 2014-02-11 19:14 | Added [12] BOKSIT = 30,0 kg | 95977
1114059 | 24886 | 1101 | 2 | 2014-02-11 19:16 | Celox measurment: Temperatura = 1502 °C, O2 = 0,0 ppm, C = 0,000 %, Al = 0,000 % | 95977
1114060 | 24886 | 1252 | 3 | 2014-02-11 19:17 | Heating start 600 kWh | 95977
1114061 | 24886 | 1362 | 4 | 2014-02-11 19:24 | Chemical analysis request at LFVD in chemical lab: 95977/ 9 Kotnik Marijan | 95977
1114062 | 24886 | 1101 | 2 | 2014-02-11 19:25 | Celox measurment: Temperatura = 1519 °C, O2 = 0,0 ppm, C = 0,000 %, Al = 0,000 % | 95977
1114063 | 24886 | 1400 | 5 | 2014-02-11 19:36 | Added [35] FeMo = 8,0 kg | 95977
1114064 | 24886 | 1400 | 5 | 2014-02-11 19:36 | Added [48] FeV = 13,0 kg | 95977
1114065 | 24886 | 1400 | 5 | 2014-02-11 19:36 | Added [41] FeSi = 10,0 kg | 95977
1114066 | 24886 | 1400 | 5 | 2014-02-11 19:36 | Added [10] Al bloki = 5,0 kg | 95977
1114067 | 24886 | 1400 | 5 | 2014-02-11 19:36 | Added [52] KARBORITmleti = 25,0 kg | 95977
1114068 | 24886 | 1251 | 3 | 2014-02-11 19:39 | Vacuum start | 95977
1114069 | 24887 | 1400 | 5 | 2014-02-11 19:39 | Added [13] CaO = 300,0 kg | 95978
1114070 | 24887 | 1400 | 5 | 2014-02-11 19:39 | Added [12] BOKSIT = 70,0 kg | 95978
1114071 | 24886 | 1254 | 3 | 2014-02-11 19:42 | Degassing start | 95977
1114072 | 24886 | 1253 | 3 | 2014-02-11 20:08 | Degassing stop | 95977
1114073 | 24886 | 1362 | 4 | 2014-02-11 20:09 | Chemical analysis request at LFVD in chemical lab: 95977/10 Kotnik Marijan | 95977
1114074 | 24886 | 1101 | 2 | 2014-02-11 20:12 | Celox measurment: Temperatura = 1467 °C, O2 = 0,0 ppm, C = 0,000 %, Al = 0,000 % | 95977
1114075 | 24886 | 1252 | 3 | 2014-02-11 20:14 | Heating start 500 kWh | 95977
1114076 | 24886 | 1400 | 5 | 2014-02-11 20:22 | Added [72] Al opl.zica = 2,5 kg | 95977
1114077 | 24886 | 1101 | 2 | 2014-02-11 20:23 | Celox measurment: Temperatura = 1482 °C, O2 = 0,0 ppm, C = 0,000 %, Al = 0,000 % | 95977
1114078 | 24886 | 1252 | 3 | 2014-02-11 20:24 | Heating start 100 kWh | 95977
1114079 | 24887 | 1400 | 5 | 2014-02-11 20:24 | Added [35] FeMo = 100,0 kg | 95978
1114080 | 24887 | 1400 | 5 | 2014-02-11 20:24 | Added [48] FeV = 280,0 kg | 95978
1114081 | 24886 | 1252 | 3 | 2014-02-11 20:26 | Heating start 100 kWh | 95977
1114086 | 24887 | 1400 | 5 | 2014-02-11 20:35 | Added [11] Al gran = 20,0 kg | 95978
1114082 | 24886 | 1400 | 5 | 2014-02-11 20:37 | Added [15] CASIfi13 = 15,4 kg | 95977
1114083 | 24886 | 1362 | 4 | 2014-02-11 20:38 | Chemical analysis request at LFVD in chemical lab: 95977/ 0 Kotnik Marijan | 95977
1114084 | 24886 | 1016 | 1 | 2014-02-11 20:40 | Heat stop 95977 | 95977
1114085 | 24887 | 1015 | 1 | 2014-02-11 20:41 | Heat start 95978 | 95978
1114087 | 24887 | 1400 | 5 | 2014-02-11 20:50 | Added [35] FeMo = 120,0 kg | 95978
1114088 | 24887 | 1400 | 5 | 2014-02-11 20:50 | Added [48] FeV = 45,0 kg | 95978
1114089 | 24887 | 1400 | 5 | 2014-02-11 20:50 | Added [33] FeMnC = 60,0 kg | 95978
1114090 | 24887 | 1400 | 5 | 2014-02-11 20:50 | Added [26] FeCrA = 100,0 kg | 95978
1114091 | 24887 | 1400 | 5 | 2014-02-11 20:50 | Added [27] FeCrC = 200,0 kg | 95978
1114092 | 24887 | 1400 | 5 | 2014-02-11 20:54 | Added [12] BOKSIT = 20,0 kg | 95978
1114093 | 24887 | 1101 | 2 | 2014-02-11 20:57 | Celox measurment: Temperatura = 1482 °C, O2 = 0,0 ppm, C = 0,000 %, Al = 0,000 % | 95978
1114094 | 24887 | 1252 | 3 | 2014-02-11 20:58 | Heating start 800 kWh | 95978
1114095 | 24887 | 1101 | 2 | 2014-02-11 21:08 | Celox measurment: Temperatura = 1511 °C, O2 = 0,0 ppm, C = 0,000 %, Al = 0,000 % | 95978
1114096 | 24887 | 1362 | 4 | 2014-02-11 21:08 | Chemical analysis request at LFVD in chemical lab: 95978/ 9 Kotnik Marijan | 95978
1114097 | 24887 | 1252 | 3 | 2014-02-11 21:08 | Heating start 200 kWh | 95978
1114098 | 24887 | 1400 | 5 | 2014-02-11 21:19 | Added [33] FeMnC = 10,0 kg | 95978
1114099 | 24887 | 1400 | 5 | 2014-02-11 21:19 | Added [27] FeCrC = 20,0 kg | 95978
1114100 | 24887 | 1400 | 5 | 2014-02-11 21:19 | Added [10] Al bloki = 7,0 kg | 95978
1114101 | 24887 | 1400 | 5 | 2014-02-11 21:19 | Added [52] KARBORITmleti = 5,0 kg | 95978
1114102 | 24887 | 1251 | 3 | 2014-02-11 21:26 | Vacuum start | 95978
1114103 | 24887 | 1254 | 3 | 2014-02-11 21:30 | Degassing start | 95978
1114104 | 24887 | 1253 | 3 | 2014-02-11 21:56 | Degassing stop | 95978
1114105 | 24887 | 1361 | 4 | 2014-02-11 21:57 | Zahteva za analizo z VPP na Spectro: 95978/ 6 e Kotnik Marijan | 95978
1114106 | 24887 | 1362 | 4 | 2014-02-11 21:57 | Chemical analysis request at LFVD in chemical lab: 95978/10 Kotnik Marijan | 95978
1114107 | 24887 | 1101 | 2 | 2014-02-11 22:00 | Celox measurment: Temperatura = 1455 °C, O2 = 0,0 ppm, C = 0,000 %, Al = 0,000 % | 95978
1114108 | 24887 | 1252 | 3 | 2014-02-11 22:01 | Heating start 700 kWh | 95978
1114114 | 24887 | 1400 | 5 | 2014-02-11 22:12 | Added [72] Al opl.zica = 6,3 kg | 95978
1114113 | 24887 | 1101 | 2 | 2014-02-11 22:14 | Celox measurment: Temperatura = 1481 °C, O2 = 0,0 ppm, C = 0,000 %, Al = 0,000 % | 95978
1114115 | 24887 | 1252 | 3 | 2014-02-11 22:15 | Heating start 200 kWh | 95978
1114116 | 24887 | 1400 | 5 | 2014-02-11 22:23 | Added [15] CASIfi13 = 14,5 kg | 95978
1114117 | 24887 | 1362 | 4 | 2014-02-11 22:23 | Chemical analysis request at LFVD in chemical lab: 95978/ 0 Kotnik Marijan | 95978
1114118 | 24887 | 1016 | 1 | 2014-02-11 22:32 | Heat stop 95978 | 95978
1114494 | 24898 | 1400 | 5 | 2014-02-12 18:45 | Added [13] CaO = 300,0 kg | 95989
1114495 | 24898 | 1400 | 5 | 2014-02-12 18:45 | Added [12] BOKSIT = 100,0 kg | 95989
1114496 | 24898 | 1400 | 5 | 2014-02-12 18:48 | Added [35] FeMo = 150,0 kg | 95989
1114497 | 24898 | 1400 | 5 | 2014-02-12 18:48 | Added [48] FeV = 300,0 kg | 95989
1114507 | 24898 | 1400 | 5 | 2014-02-12 19:00 | Added [52] KARBORITmleti = 60,0 kg | 95989
1114508 | 24898 | 1400 | 5 | 2014-02-12 19:00 | Added [11] Al gran = 10,0 kg | 95989
1114512 | 24898 | 1015 | 1 | 2014-02-12 19:31 | Heat start 95989 | 95989
1114513 | 24898 | 1400 | 5 | 2014-02-12 19:45 | Added [35] FeMo = 100,0 kg | 95989
1114514 | 24898 | 1400 | 5 | 2014-02-12 19:45 | Added [48] FeV = 60,0 kg | 95989
1114515 | 24898 | 1400 | 5 | 2014-02-12 19:45 | Added [33] FeMnC = 90,0 kg | 95989
1114516 | 24898 | 1400 | 5 | 2014-02-12 19:45 | Added [41] FeSi = 45,0 kg | 95989
1114517 | 24898 | 1400 | 5 | 2014-02-12 19:45 | Added [27] FeCrC = 180,0 kg | 95989
1114518 | 24898 | 1400 | 5 | 2014-02-12 19:45 | Added [52] KARBORITmleti = 30,0 kg | 95989
1114519 | 24898 | 1101 | 2 | 2014-02-12 19:48 | Celox measurment: Temperatura = 1506 °C, O2 = 0,0 ppm, C = 0,000 %, Al = 0,000 % | 95989
1114520 | 24898 | 1252 | 3 | 2014-02-12 19:49 | Heating start 800 kWh | 95989
1114521 | 24898 | 1362 | 4 | 2014-02-12 19:59 | Chemical analysis request at LFVD in chemical lab: 95989/ 9 Kotnik Marijan | 95989
1114522 | 24898 | 1101 | 2 | 2014-02-12 20:00 | Celox measurment: Temperatura = 1530 °C, O2 = 0,0 ppm, C = 0,000 %, Al = 0,000 % | 95989
1114523 | 24898 | 1252 | 3 | 2014-02-12 20:00 | Heating start 300 kWh | 95989
1114524 | 24898 | 1400 | 5 | 2014-02-12 20:11 | Added [35] FeMo = 18,0 kg | 95989
1114525 | 24898 | 1400 | 5 | 2014-02-12 20:11 | Added [48] FeV = 12,0 kg | 95989
1114526 | 24898 | 1400 | 5 | 2014-02-12 20:11 | Added [33] FeMnC = 30,0 kg | 95989
1114527 | 24898 | 1400 | 5 | 2014-02-12 20:11 | Added [41] FeSi = 30,0 kg | 95989
1114528 | 24898 | 1400 | 5 | 2014-02-12 20:11 | Added [26] FeCrA = 50,0 kg | 95989
1114529 | 24898 | 1400 | 5 | 2014-02-12 20:11 | Added [27] FeCrC = 130,0 kg | 95989
1114530 | 24898 | 1400 | 5 | 2014-02-12 20:11 | Added [10] Al bloki = 8,0 kg | 95989
1114531 | 24898 | 1400 | 5 | 2014-02-12 20:17 | Added [13] CaO = 50,0 kg | 95989
1114532 | 24898 | 1251 | 3 | 2014-02-12 20:18 | Vacuum start | 95989
1114533 | 24898 | 1254 | 3 | 2014-02-12 20:21 | Degassing start | 95989
1114534 | 24899 | 1400 | 5 | 2014-02-12 20:52 | Added [35] FeMo = 100,0 kg | 95990
1114535 | 24899 | 1400 | 5 | 2014-02-12 20:52 | Added [48] FeV = 300,0 kg | 95990
1114536 | 24899 | 1400 | 5 | 2014-02-12 20:53 | Added [13] CaO = 300,0 kg | 95990
1114537 | 24899 | 1400 | 5 | 2014-02-12 20:53 | Added [12] BOKSIT = 100,0 kg | 95990
1114538 | 24898 | 1253 | 3 | 2014-02-12 20:56 | Degassing stop | 95989
1114539 | 24898 | 1362 | 4 | 2014-02-12 20:58 | Chemical analysis request at LFVD in chemical lab: 95989/10 Kotnik Marijan | 95989
1114540 | 24898 | 1112 | 2 | 2014-02-12 21:02 | Hydris meritev: H2 = 0,50 ppm, PBL = 0 hPa, PSU = 0 hPa | 95989
1114541 | 24898 | 1101 | 2 | 2014-02-12 21:03 | Celox measurment: Temperatura = 1476 °C, O2 = 0,0 ppm, C = 0,000 %, Al = 0,000 % | 95989
1114542 | 24898 | 1252 | 3 | 2014-02-12 21:03 | Heating start 300 kWh | 95989
1114544 | 24898 | 1400 | 5 | 2014-02-12 21:11 | Added [17] Cfi13 = 12,9 kg | 95989
1114545 | 24898 | 1400 | 5 | 2014-02-12 21:11 | Added [72] Al opl.zica = 2,1 kg | 95989
1114543 | 24898 | 1101 | 2 | 2014-02-12 21:13 | Celox measurment: Temperatura = 1483 °C, O2 = 0,0 ppm, C = 0,000 %, Al = 0,000 % | 95989
1114546 | 24898 | 1252 | 3 | 2014-02-12 21:14 | Heating start 400 kWh | 95989
1114547 | 24898 | 1251 | 3 | 2014-02-12 21:21 | Vacuum start | 95989
1114548 | 24898 | 1254 | 3 | 2014-02-12 21:24 | Degassing start | 95989
1114549 | 24898 | 1101 | 2 | 2014-02-12 21:29 | Celox measurment: Temperatura = 1487 °C, O2 = 0,0 ppm, C = 0,000 %, Al = 0,000 % | 95989
1114550 | 24898 | 1400 | 5 | 2014-02-12 21:30 | Added [15] CASIfi13 = 15,0 kg | 95989
1114551 | 24898 | 1362 | 4 | 2014-02-12 21:30 | Chemical analysis request at LFVD in chemical lab: 95989/ 0 Kotnik Marijan | 95989
1114552 | 24898 | 1016 | 1 | 2014-02-12 21:34 | Heat stop 95989 | 95989
1114553 | 24899 | 1015 | 1 | 2014-02-12 21:34 | Heat start 95990 | 95990
1114554 | 24899 | 1400 | 5 | 2014-02-12 21:36 | Added [35] FeMo = 105,0 kg | 95990
1114555 | 24899 | 1400 | 5 | 2014-02-12 21:36 | Added [48] FeV = 10,0 kg | 95990
1114556 | 24899 | 1400 | 5 | 2014-02-12 21:36 | Added [33] FeMnC = 70,0 kg | 95990
1114557 | 24899 | 1400 | 5 | 2014-02-12 21:36 | Added [41] FeSi = 90,0 kg | 95990
1114558 | 24899 | 1400 | 5 | 2014-02-12 21:36 | Added [11] Al gran = 10,0 kg | 95990
1114559 | 24899 | 1400 | 5 | 2014-02-12 21:44 | Added [12] BOKSIT = 70,0 kg | 95990
1114560 | 24899 | 1400 | 5 | 2014-02-12 21:44 | Added [13] CaO = 150,0 kg | 95990
1114561 | 24899 | 1101 | 2 | 2014-02-12 21:46 | Celox measurment: Temperatura = 1578 °C, O2 = 0,0 ppm, C = 0,000 %, Al = 0,000 % | 95990
1114562 | 24899 | 1252 | 3 | 2014-02-12 21:48 | Heating start 200 kWh | 95990
1114563 | 24899 | 1101 | 2 | 2014-02-12 21:52 | Celox measurment: Temperatura = 1574 °C, O2 = 0,0 ppm, C = 0,000 %, Al = 0,000 % | 95990
1114564 | 24899 | 1400 | 5 | 2014-02-12 21:54 | Added [12] BOKSIT = 100,0 kg | 95990
1114565 | 24899 | 1400 | 5 | 2014-02-12 21:54 | Added [13] CaO = 300,0 kg | 95990
1114566 | 24899 | 1251 | 3 | 2014-02-12 21:57 | Vacuum start | 95990
1114567 | 24899 | 1254 | 3 | 2014-02-12 22:02 | Degassing start | 95990
1114568 | 24899 | 1253 | 3 | 2014-02-12 22:39 | Degassing stop | 95990
1114569 | 24899 | 1361 | 4 | 2014-02-12 22:39 | Zahteva za analizo z VPP na Spectro: 95990/ 5 e Kotnik Marijan | 95990
1114570 | 24899 | 1362 | 4 | 2014-02-12 22:39 | Chemical analysis request at LFVD in chemical lab: 95990/ 9 Kotnik Marijan | 95990
1114575 | 24899 | 1101 | 2 | 2014-02-12 22:45 | Celox measurment: Temperatura = 1495 °C, O2 = 0,0 ppm, C = 0,000 %, Al = 0,000 % | 95990
1114577 | 24899 | 1400 | 5 | 2014-02-12 22:50 | Added [41] FeSi = 25,0 kg | 95990
1114578 | 24899 | 1400 | 5 | 2014-02-12 22:50 | Added [17] Cfi13 = 31,3 kg | 95990
1114579 | 24899 | 1400 | 5 | 2014-02-12 22:50 | Added [72] Al opl.zica = 2,5 kg | 95990
1114576 | 24899 | 1101 | 2 | 2014-02-12 22:53 | Celox measurment: Temperatura = 1487 °C, O2 = 0,0 ppm, C = 0,000 %, Al = 0,000 % | 95990
1114580 | 24899 | 1400 | 5 | 2014-02-12 23:01 | Added [15] CASIfi13 = 18,4 kg | 95990
1114581 | 24899 | 1362 | 4 | 2014-02-12 23:01 | Chemical analysis request at LFVD in chemical lab: 95990/ 0 Kotnik Marijan | 95990
1114583 | 24899 | 1016 | 1 | 2014-02-12 23:06 | Heat stop 95990 | 95990
1114969 | 24910 | 1400 | 5 | 2014-02-13 18:30 | Added [12] BOKSIT = 100,0 kg | 96001
1114970 | 24910 | 1400 | 5 | 2014-02-13 18:30 | Added [13] CaO = 300,0 kg | 96001
1114966 | 24910 | 1400 | 5 | 2014-02-13 18:50 | Added [35] FeMo = 160,0 kg | 96001
1114967 | 24910 | 1400 | 5 | 2014-02-13 18:50 | Added [48] FeV = 300,0 kg | 96001
1114968 | 24910 | 1400 | 5 | 2014-02-13 18:50 | Added [11] Al gran = 10,0 kg | 96001
1114956 | 24910 | 1015 | 1 | 2014-02-13 19:27 | Heat start 96001 | 96001
1114957 | 24910 | 1400 | 5 | 2014-02-13 19:31 | Added [35] FeMo = 90,0 kg | 96001
1114958 | 24910 | 1400 | 5 | 2014-02-13 19:31 | Added [48] FeV = 25,0 kg | 96001
1114959 | 24910 | 1400 | 5 | 2014-02-13 19:31 | Added [64] SiMn = 65,0 kg | 96001
1114960 | 24910 | 1400 | 5 | 2014-02-13 19:31 | Added [26] FeCrA = 600,0 kg | 96001
1114961 | 24910 | 1400 | 5 | 2014-02-13 19:31 | Added [27] FeCrC = 400,0 kg | 96001
1114971 | 24910 | 1400 | 5 | 2014-02-13 19:32 | Added [13] CaO = 100,0 kg | 96001
1114962 | 24910 | 1252 | 3 | 2014-02-13 19:37 | Heating start 1000 kWh | 96001
1114963 | 24910 | 1362 | 4 | 2014-02-13 19:48 | Chemical analysis request at LFVD in chemical lab: 96001/ 9 Ferk Jože | 96001
1114964 | 24910 | 1102 | 2 | 2014-02-13 19:48 | Temperature measurment: Temperature = 1491 °C | 96001
1114965 | 24910 | 1252 | 3 | 2014-02-13 19:49 | Heating start 1000 kWh | 96001
1114972 | 24910 | 1252 | 3 | 2014-02-13 20:02 | Heating start 300 kWh | 96001
1114973 | 24910 | 1400 | 5 | 2014-02-13 20:09 | Added [35] FeMo = 15,0 kg | 96001
1114974 | 24910 | 1400 | 5 | 2014-02-13 20:09 | Added [48] FeV = 15,0 kg | 96001
1114975 | 24910 | 1400 | 5 | 2014-02-13 20:09 | Added [64] SiMn = 25,0 kg | 96001
1114976 | 24910 | 1400 | 5 | 2014-02-13 20:09 | Added [26] FeCrA = 280,0 kg | 96001
1114977 | 24910 | 1400 | 5 | 2014-02-13 20:09 | Added [27] FeCrC = 70,0 kg | 96001
1114978 | 24910 | 1251 | 3 | 2014-02-13 20:11 | Vacuum start | 96001
1114979 | 24910 | 1254 | 3 | 2014-02-13 20:14 | Degassing start | 96001
1114982 | 24910 | 1253 | 3 | 2014-02-13 20:44 | Degassing stop | 96001
1114983 | 24910 | 1362 | 4 | 2014-02-13 20:46 | Chemical analysis request at LFVD in chemical lab: 96001/10 Ferk Jože | 96001
1114984 | 24910 | 1102 | 2 | 2014-02-13 20:48 | Temperature measurment: Temperature = 1491 °C | 96001
1114986 | 24910 | 1400 | 5 | 2014-02-13 20:59 | Added [17] Cfi13 = 7,4 kg | 96001
1114987 | 24910 | 1400 | 5 | 2014-02-13 21:01 | Added [15] CASIfi13 = 15,6 kg | 96001
1114988 | 24910 | 1362 | 4 | 2014-02-13 21:02 | Chemical analysis request at LFVD in chemical lab: 96001/ 0 Ferk Jože | 96001
1114989 | 24910 | 1016 | 1 | 2014-02-13 21:04 | Heat stop 96001 | 96001
1115623 | 24928 | 1400 | 5 | 2014-02-18 10:20 | Added [13] CaO = 300,0 kg | 96019
1115624 | 24928 | 1400 | 5 | 2014-02-18 10:20 | Added [12] BOKSIT = 100,0 kg | 96019
1115627 | 24928 | 1400 | 5 | 2014-02-18 10:26 | Added [35] FeMo = 200,0 kg | 96019
1115628 | 24928 | 1400 | 5 | 2014-02-18 10:26 | Added [48] FeV = 330,0 kg | 96019
1115629 | 24928 | 1400 | 5 | 2014-02-18 10:26 | Added [41] FeSi = 40,0 kg | 96019
1115636 | 24928 | 1015 | 1 | 2014-02-18 10:43 | Heat start 96019 | 96019
1115637 | 24928 | 1361 | 4 | 2014-02-18 10:49 | Zahteva za analizo z VPP na Spectro: 96019/ 4 e Kotnik Marijan | 96019
1115638 | 24928 | 1400 | 5 | 2014-02-18 10:51 | Added [12] BOKSIT = 70,0 kg | 96019
1115639 | 24928 | 1400 | 5 | 2014-02-18 10:55 | Added [35] FeMo = 45,0 kg | 96019
1115640 | 24928 | 1400 | 5 | 2014-02-18 10:55 | Added [48] FeV = 70,0 kg | 96019
1115641 | 24928 | 1400 | 5 | 2014-02-18 10:55 | Added [33] FeMnC = 40,0 kg | 96019
1115642 | 24928 | 1400 | 5 | 2014-02-18 10:55 | Added [52] KARBORITmleti = 60,0 kg | 96019
1115643 | 24928 | 1400 | 5 | 2014-02-18 10:55 | Added [11] Al gran = 10,0 kg | 96019
1115644 | 24928 | 1400 | 5 | 2014-02-18 11:00 | Added [13] CaO = 200,0 kg | 96019
1115645 | 24928 | 1400 | 5 | 2014-02-18 11:00 | Added [12] BOKSIT = 30,0 kg | 96019
1115646 | 24928 | 1101 | 2 | 2014-02-18 11:02 | Celox measurment: Temperatura = 1458 °C, O2 = 0,0 ppm, C = 0,000 %, Al = 0,000 % | 96019
1115649 | 24928 | 1252 | 3 | 2014-02-18 11:03 | Heating start 1200 kWh | 96019
1115647 | 24929 | 1400 | 5 | 2014-02-18 11:04 | Added [13] CaO = 300,0 kg | 96020
1115648 | 24929 | 1400 | 5 | 2014-02-18 11:04 | Added [12] BOKSIT = 100,0 kg | 96020
1115650 | 24928 | 1252 | 3 | 2014-02-18 11:22 | Heating start 500 kWh | 96019
1115651 | 24928 | 1362 | 4 | 2014-02-18 11:27 | Chemical analysis request at LFVD in chemical lab: 96019/ 9 Kotnik Marijan | 96019
1115652 | 24928 | 1101 | 2 | 2014-02-18 11:27 | Celox measurment: Temperatura = 1521 °C, O2 = 0,0 ppm, C = 0,000 %, Al = 0,000 % | 96019
1115653 | 24928 | 1252 | 3 | 2014-02-18 11:30 | Heating start 1200 kWh | 96019
1115654 | 24928 | 1101 | 2 | 2014-02-18 11:48 | Celox measurment: Temperatura = 1534 °C, O2 = 0,0 ppm, C = 0,000 %, Al = 0,000 % | 96019
1115655 | 24928 | 1400 | 5 | 2014-02-18 11:53 | Added [35] FeMo = 45,0 kg | 96019
1115656 | 24928 | 1400 | 5 | 2014-02-18 11:53 | Added [48] FeV = 17,0 kg | 96019
1115657 | 24928 | 1400 | 5 | 2014-02-18 11:53 | Added [27] FeCrC = 190,0 kg | 96019
1115658 | 24928 | 1400 | 5 | 2014-02-18 11:53 | Added [10] Al bloki = 6,0 kg | 96019
1115659 | 24928 | 1400 | 5 | 2014-02-18 11:54 | Added [13] CaO = 60,0 kg | 96019
1115660 | 24928 | 1251 | 3 | 2014-02-18 11:56 | Vacuum start | 96019
1115661 | 24928 | 1254 | 3 | 2014-02-18 12:00 | Degassing start | 96019
1115663 | 24929 | 1400 | 5 | 2014-02-18 12:25 | Added [35] FeMo = 180,0 kg | 96020
1115664 | 24929 | 1400 | 5 | 2014-02-18 12:25 | Added [48] FeV = 190,0 kg | 96020
1115665 | 24929 | 1400 | 5 | 2014-02-18 12:25 | Added [64] SiMn = 30,0 kg | 96020
1115666 | 24929 | 1400 | 5 | 2014-02-18 12:25 | Added [41] FeSi = 40,0 kg | 96020
1115667 | 24929 | 1400 | 5 | 2014-02-18 12:27 | Added [52] KARBORITmleti = 30,0 kg | 96020
1115668 | 24928 | 1253 | 3 | 2014-02-18 12:36 | Degassing stop | 96019
1115669 | 24928 | 1361 | 4 | 2014-02-18 12:37 | Zahteva za analizo z VPP na Spectro: 96019/ 6 e Kotnik Marijan | 96019
1115670 | 24928 | 1362 | 4 | 2014-02-18 12:37 | Chemical analysis request at LFVD in chemical lab: 96019/10 Kotnik Marijan | 96019
1115671 | 24928 | 1101 | 2 | 2014-02-18 12:41 | Celox measurment: Temperatura = 1476 °C, O2 = 0,0 ppm, C = 0,000 %, Al = 0,000 % | 96019
1115672 | 24928 | 1252 | 3 | 2014-02-18 12:44 | Heating start 300 kWh | 96019
1115673 | 24928 | 1101 | 2 | 2014-02-18 12:52 | Celox measurment: Temperatura = 1482 °C, O2 = 0,0 ppm, C = 0,000 %, Al = 0,000 % | 96019
1115674 | 24928 | 1400 | 5 | 2014-02-18 12:54 | Added [15] CASIfi13 = 14,7 kg | 96019
1115675 | 24928 | 1362 | 4 | 2014-02-18 12:54 | Chemical analysis request at LFVD in chemical lab: 96019/ 0 Kotnik Marijan | 96019
1115676 | 24928 | 1016 | 1 | 2014-02-18 12:57 | Heat stop 96019 | 96019
1115677 | 24929 | 1015 | 1 | 2014-02-18 12:57 | Heat start 96020 | 96020
1115678 | 24929 | 1400 | 5 | 2014-02-18 12:59 | Added [35] FeMo = 40,0 kg | 96020
1115679 | 24929 | 1400 | 5 | 2014-02-18 12:59 | Added [48] FeV = 25,0 kg | 96020
1115680 | 24929 | 1400 | 5 | 2014-02-18 12:59 | Added [33] FeMnC = 40,0 kg | 96020
1115681 | 24929 | 1400 | 5 | 2014-02-18 12:59 | Added [41] FeSi = 30,0 kg | 96020
1115682 | 24929 | 1400 | 5 | 2014-02-18 12:59 | Added [27] FeCrC = 270,0 kg | 96020
1115683 | 24929 | 1400 | 5 | 2014-02-18 12:59 | Added [52] KARBORITmleti = 15,0 kg | 96020
1115684 | 24929 | 1400 | 5 | 2014-02-18 13:03 | Added [13] CaO = 150,0 kg | 96020
1115685 | 24929 | 1400 | 5 | 2014-02-18 13:03 | Added [12] BOKSIT = 50,0 kg | 96020
1115686 | 24929 | 1101 | 2 | 2014-02-18 13:06 | Celox measurment: Temperatura = 1531 °C, O2 = 0,0 ppm, C = 0,000 %, Al = 0,000 % | 96020
1115687 | 24929 | 1252 | 3 | 2014-02-18 13:07 | Heating start 500 kWh | 96020
1115688 | 24929 | 1361 | 4 | 2014-02-18 13:13 | Zahteva za analizo z VPP na Spectro: 96020/ 5 e Ferk Jože | 96020
1115689 | 24929 | 1252 | 3 | 2014-02-18 13:15 | Heating start 200 kWh | 96020
1115690 | 24929 | 1400 | 5 | 2014-02-18 13:18 | Added [48] FeV = 10,0 kg | 96020
1115691 | 24929 | 1400 | 5 | 2014-02-18 13:18 | Added [41] FeSi = 15,0 kg | 96020
1115692 | 24929 | 1400 | 5 | 2014-02-18 13:18 | Added [27] FeCrC = 40,0 kg | 96020
1115693 | 24929 | 1400 | 5 | 2014-02-18 13:18 | Added [52] KARBORITmleti = 10,0 kg | 96020
1115694 | 24929 | 1251 | 3 | 2014-02-18 13:23 | Vacuum start | 96020
1115695 | 24929 | 1254 | 3 | 2014-02-18 13:27 | Degassing start | 96020
1115696 | 24930 | 1400 | 5 | 2014-02-18 13:38 | Added [13] CaO = 250,0 kg | 96021
1115697 | 24930 | 1400 | 5 | 2014-02-18 13:38 | Added [12] BOKSIT = 75,0 kg | 96021
1115698 | 24929 | 1253 | 3 | 2014-02-18 14:03 | Degassing stop | 96020
1115699 | 24929 | 1361 | 4 | 2014-02-18 14:03 | Zahteva za analizo z VPP na Spectro: 96020/ 6 e Ferk Jože | 96020
1115700 | 24929 | 1362 | 4 | 2014-02-18 14:03 | Chemical analysis request at LFVD in chemical lab: 96020/10 Ferk Jože | 96020
1115701 | 24929 | 1101 | 2 | 2014-02-18 14:06 | Celox measurment: Temperatura = 1486 °C, O2 = 0,0 ppm, C = 0,000 %, Al = 0,000 % | 96020
1115702 | 24929 | 1252 | 3 | 2014-02-18 14:06 | Heating start 200 kWh | 96020
1115703 | 24929 | 1101 | 2 | 2014-02-18 14:18 | Celox measurment: Temperatura = 1487 °C, O2 = 0,0 ppm, C = 0,000 %, Al = 0,000 % | 96020
1115704 | 24929 | 1400 | 5 | 2014-02-18 14:19 | Added [15] CASIfi13 = 15,0 kg | 96020
1115708 | 24930 | 1400 | 5 | 2014-02-18 14:22 | Added [48] FeV = 200,0 kg | 96021
1115705 | 24929 | 1362 | 4 | 2014-02-18 14:28 | Chemical analysis request at LFVD in chemical lab: 96020/ 0 Ferk Jože | 96020
1115706 | 24929 | 1016 | 1 | 2014-02-18 14:33 | Heat stop 96020 | 96020
1115707 | 24930 | 1015 | 1 | 2014-02-18 14:33 | Heat start 96021 | 96021
1115709 | 24930 | 1400 | 5 | 2014-02-18 14:42 | Added [35] FeMo = 150,0 kg | 96021
1115710 | 24930 | 1400 | 5 | 2014-02-18 14:42 | Added [48] FeV = 60,0 kg | 96021
1115711 | 24930 | 1400 | 5 | 2014-02-18 14:42 | Added [33] FeMnC = 40,0 kg | 96021
1115712 | 24930 | 1400 | 5 | 2014-02-18 14:42 | Added [41] FeSi = 50,0 kg | 96021
1115713 | 24930 | 1400 | 5 | 2014-02-18 14:42 | Added [27] FeCrC = 800,0 kg | 96021
1115714 | 24930 | 1400 | 5 | 2014-02-18 14:45 | Added [12] BOKSIT = 50,0 kg | 96021
1115715 | 24930 | 1400 | 5 | 2014-02-18 14:45 | Added [13] CaO = 100,0 kg | 96021
1115716 | 24930 | 1101 | 2 | 2014-02-18 14:48 | Celox measurment: Temperatura = 1500 °C, O2 = 0,0 ppm, C = 0,000 %, Al = 0,000 % | 96021
1115717 | 24930 | 1252 | 3 | 2014-02-18 14:48 | Heating start 1000 kWh | 96021
1115718 | 24930 | 1101 | 2 | 2014-02-18 15:01 | Celox measurment: Temperatura = 1533 °C, O2 = 0,0 ppm, C = 0,000 %, Al = 0,000 % | 96021
1115719 | 24930 | 1362 | 4 | 2014-02-18 15:01 | Chemical analysis request at LFVD in chemical lab: 96021/ 9 Adam Maks | 96021
1115720 | 24930 | 1252 | 3 | 2014-02-18 15:01 | Heating start 500 kWh | 96021
1115721 | 24930 | 1400 | 5 | 2014-02-18 15:11 | Added [35] FeMo = 10,0 kg | 96021
1115722 | 24930 | 1400 | 5 | 2014-02-18 15:11 | Added [48] FeV = 35,0 kg | 96021
1115723 | 24930 | 1400 | 5 | 2014-02-18 15:11 | Added [41] FeSi = 30,0 kg | 96021
1115724 | 24930 | 1400 | 5 | 2014-02-18 15:11 | Added [27] FeCrC = 400,0 kg | 96021
1115725 | 24930 | 1400 | 5 | 2014-02-18 15:11 | Added [10] Al bloki = 7,0 kg | 96021
1115726 | 24930 | 1400 | 5 | 2014-02-18 15:11 | Added [52] KARBORITmleti = 45,0 kg | 96021
1115727 | 24930 | 1400 | 5 | 2014-02-18 15:14 | Added [12] BOKSIT = 30,0 kg | 96021
1115728 | 24930 | 1400 | 5 | 2014-02-18 15:14 | Added [13] CaO = 150,0 kg | 96021
1115729 | 24930 | 1251 | 3 | 2014-02-18 15:16 | Vacuum start | 96021
1115730 | 24930 | 1254 | 3 | 2014-02-18 15:20 | Degassing start | 96021
1115733 | 24930 | 1253 | 3 | 2014-02-18 15:50 | Degassing stop | 96021
1115734 | 24930 | 1362 | 4 | 2014-02-18 15:50 | Chemical analysis request at LFVD in chemical lab: 96021/10 Adam Maks | 96021
1115735 | 24930 | 1101 | 2 | 2014-02-18 15:52 | Celox measurment: Temperatura = 1482 °C, O2 = 0,0 ppm, C = 0,000 %, Al = 0,000 % | 96021
1115737 | 24930 | 1252 | 3 | 2014-02-18 15:53 | Heating start 300 kWh | 96021
1115738 | 24930 | 1101 | 2 | 2014-02-18 16:01 | Celox measurment: Temperatura = 1488 °C, O2 = 0,0 ppm, C = 0,000 %, Al = 0,000 % | 96021
1115739 | 24930 | 1400 | 5 | 2014-02-18 16:03 | Added [15] CASIfi13 = 15,4 kg | 96021
1115740 | 24930 | 1362 | 4 | 2014-02-18 16:03 | Chemical analysis request at LFVD in chemical lab: 96021/ 0 Adam Maks | 96021
1115741 | 24930 | 1016 | 1 | 2014-02-18 16:14 | Heat stop 96021 | 96021
1117240 | 24971 | 1015 | 1 | 2014-02-22 10:11 | Heat start 96062 | 96062
1117241 | 24971 | 1400 | 5 | 2014-02-22 10:20 | Added [35] FeMo = 210,0 kg | 96062
1117242 | 24971 | 1400 | 5 | 2014-02-22 10:20 | Added [48] FeV = 315,0 kg | 96062
1117243 | 24971 | 1400 | 5 | 2014-02-22 10:20 | Added [64] SiMn = 90,0 kg | 96062
1117244 | 24971 | 1400 | 5 | 2014-02-22 10:20 | Added [41] FeSi = 100,0 kg | 96062
1117245 | 24971 | 1400 | 5 | 2014-02-22 10:20 | Added [27] FeCrC = 600,0 kg | 96062
1117246 | 24971 | 1400 | 5 | 2014-02-22 10:20 | Added [11] Al gran = 20,0 kg | 96062
1117251 | 24971 | 1400 | 5 | 2014-02-22 10:21 | Added [13] CaO = 300,0 kg | 96062
1117252 | 24971 | 1400 | 5 | 2014-02-22 10:21 | Added [12] BOKSIT = 100,0 kg | 96062
1117247 | 24971 | 1101 | 2 | 2014-02-22 10:26 | Celox measurment: Temperatura = 1508 °C, O2 = 0,0 ppm, C = 0,000 %, Al = 0,000 % | 96062
1117248 | 24971 | 1252 | 3 | 2014-02-22 10:29 | Heating start 1000 kWh | 96062
1117249 | 24971 | 1362 | 4 | 2014-02-22 10:39 | Chemical analysis request at LFVD in chemical lab: 96062/ 9 Kotnik Marijan | 96062
1117250 | 24971 | 1101 | 2 | 2014-02-22 10:39 | Celox measurment: Temperatura = 1540 °C, O2 = 0,0 ppm, C = 0,000 %, Al = 0,000 % | 96062
1117253 | 24971 | 1400 | 5 | 2014-02-22 10:51 | Added [35] FeMo = 60,0 kg | 96062
1117254 | 24971 | 1400 | 5 | 2014-02-22 10:51 | Added [48] FeV = 25,0 kg | 96062
1117255 | 24971 | 1400 | 5 | 2014-02-22 10:51 | Added [33] FeMnC = 30,0 kg | 96062
1117256 | 24971 | 1400 | 5 | 2014-02-22 10:51 | Added [41] FeSi = 25,0 kg | 96062
1117257 | 24971 | 1400 | 5 | 2014-02-22 10:51 | Added [10] Al bloki = 9,0 kg | 96062
1117258 | 24971 | 1400 | 5 | 2014-02-22 10:51 | Added [52] KARBORITmleti = 20,0 kg | 96062
1117259 | 24971 | 1400 | 5 | 2014-02-22 10:59 | Added [13] CaO = 220,0 kg | 96062
1117260 | 24971 | 1400 | 5 | 2014-02-22 10:59 | Added [12] BOKSIT = 70,0 kg | 96062
1117261 | 24971 | 1251 | 3 | 2014-02-22 11:06 | Vacuum start | 96062
1117262 | 24971 | 1254 | 3 | 2014-02-22 11:10 | Degassing start | 96062
1117263 | 24971 | 1253 | 3 | 2014-02-22 11:40 | Degassing stop | 96062
1117264 | 24971 | 1361 | 4 | 2014-02-22 11:43 | Zahteva za analizo z VPP na Spectro: 96062/ 6 e Kotnik Marijan | 96062
1117265 | 24971 | 1362 | 4 | 2014-02-22 11:43 | Chemical analysis request at LFVD in chemical lab: 96062/10 Kotnik Marijan | 96062
1117266 | 24971 | 1101 | 2 | 2014-02-22 11:46 | Celox measurment: Temperatura = 1462 °C, O2 = 0,0 ppm, C = 0,000 %, Al = 0,000 % | 96062
1117269 | 24971 | 1252 | 3 | 2014-02-22 11:47 | Heating start 100 kWh | 96062
1117268 | 24971 | 1400 | 5 | 2014-02-22 11:48 | Added [72] Al opl.zica = 1,8 kg | 96062
1117267 | 24971 | 1101 | 2 | 2014-02-22 11:49 | Celox measurment: Temperatura = 1465 °C, O2 = 0,0 ppm, C = 0,000 %, Al = 0,000 % | 96062
1117270 | 24971 | 1252 | 3 | 2014-02-22 11:50 | Heating start 400 kWh | 96062
1117271 | 24971 | 1252 | 3 | 2014-02-22 11:53 | Heating start 100 kWh | 96062
1117272 | 24971 | 1101 | 2 | 2014-02-22 11:56 | Celox measurment: Temperatura = 1480 °C, O2 = 0,0 ppm, C = 0,000 %, Al = 0,000 % | 96062
1117273 | 24971 | 1252 | 3 | 2014-02-22 11:56 | Heating start 100 kWh | 96062
1117274 | 24971 | 1400 | 5 | 2014-02-22 12:03 | Added [15] CASIfi13 = 15,6 kg | 96062
1117275 | 24971 | 1362 | 4 | 2014-02-22 12:03 | Chemical analysis request at LFVD in chemical lab: 96062/ 0 Kotnik Marijan | 96062
1117276 | 24971 | 1016 | 1 | 2014-02-22 12:08 | Heat stop 96062 | 96062
1117277 | 24972 | 1015 | 1 | 2014-02-22 12:08 | Heat start 96063 | 96063
1117278 | 24972 | 1400 | 5 | 2014-02-22 12:13 | Added [35] FeMo = 260,0 kg | 96063
1117279 | 24972 | 1400 | 5 | 2014-02-22 12:13 | Added [48] FeV = 310,0 kg | 96063
1117280 | 24972 | 1400 | 5 | 2014-02-22 12:13 | Added [64] SiMn = 90,0 kg | 96063
1117281 | 24972 | 1400 | 5 | 2014-02-22 12:13 | Added [41] FeSi = 50,0 kg | 96063
1117282 | 24972 | 1400 | 5 | 2014-02-22 12:13 | Added [26] FeCrA = 500,0 kg | 96063
1117283 | 24972 | 1400 | 5 | 2014-02-22 12:13 | Added [27] FeCrC = 560,0 kg | 96063
1117284 | 24972 | 1400 | 5 | 2014-02-22 12:13 | Added [11] Al gran = 20,0 kg | 96063
1117285 | 24972 | 1400 | 5 | 2014-02-22 12:19 | Added [13] CaO = 350,0 kg | 96063
1117286 | 24972 | 1400 | 5 | 2014-02-22 12:19 | Added [12] BOKSIT = 120,0 kg | 96063
1117287 | 24972 | 1101 | 2 | 2014-02-22 12:22 | Celox measurment: Temperatura = 1485 °C, O2 = 0,0 ppm, C = 0,000 %, Al = 0,000 % | 96063
1117288 | 24972 | 1252 | 3 | 2014-02-22 12:25 | Heating start 1000 kWh | 96063
1117289 | 24972 | 1362 | 4 | 2014-02-22 12:35 | Chemical analysis request at LFVD in chemical lab: 96063/ 9 Kotnik Marijan | 96063
1117290 | 24972 | 1101 | 2 | 2014-02-22 12:36 | Celox measurment: Temperatura = 1520 °C, O2 = 0,0 ppm, C = 0,000 %, Al = 0,000 % | 96063
1117291 | 24972 | 1252 | 3 | 2014-02-22 12:40 | Heating start 300 kWh | 96063
1117292 | 24972 | 1252 | 3 | 2014-02-22 12:45 | Heating start 700 kWh | 96063
1117293 | 24972 | 1400 | 5 | 2014-02-22 12:54 | Added [35] FeMo = 8,0 kg | 96063
1117294 | 24972 | 1400 | 5 | 2014-02-22 12:54 | Added [64] SiMn = 20,0 kg | 96063
1117295 | 24972 | 1400 | 5 | 2014-02-22 12:54 | Added [41] FeSi = 30,0 kg | 96063
1117296 | 24972 | 1400 | 5 | 2014-02-22 12:54 | Added [27] FeCrC = 50,0 kg | 96063
1117297 | 24972 | 1400 | 5 | 2014-02-22 12:54 | Added [10] Al bloki = 20,0 kg | 96063
1117298 | 24972 | 1400 | 5 | 2014-02-22 12:57 | Added [13] CaO = 200,0 kg | 96063
1117299 | 24972 | 1400 | 5 | 2014-02-22 12:57 | Added [12] BOKSIT = 60,0 kg | 96063
1117301 | 24972 | 1251 | 3 | 2014-02-22 13:00 | Vacuum start | 96063
1117300 | 24972 | 1254 | 3 | 2014-02-22 13:06 | Degassing start | 96063
1117302 | 24972 | 1253 | 3 | 2014-02-22 13:31 | Degassing stop | 96063
1117303 | 24972 | 1361 | 4 | 2014-02-22 13:38 | Zahteva za analizo z VPP na Spectro: 96063/ 6 e Kotnik Marijan | 96063
1117304 | 24972 | 1362 | 4 | 2014-02-22 13:39 | Chemical analysis request at LFVD in chemical lab: 96063/10 Kotnik Marijan | 96063
1117305 | 24972 | 1101 | 2 | 2014-02-22 13:46 | Celox measurment: Temperatura = 1473 °C, O2 = 0,0 ppm, C = 0,000 %, Al = 0,000 % | 96063
1117306 | 24972 | 1252 | 3 | 2014-02-22 13:47 | Heating start 400 kWh | 96063
1117308 | 24972 | 1400 | 5 | 2014-02-22 13:54 | Added [72] Al opl.zica = 5,0 kg | 96063
1117307 | 24972 | 1101 | 2 | 2014-02-22 13:56 | Celox measurment: Temperatura = 1482 °C, O2 = 0,0 ppm, C = 0,000 %, Al = 0,000 % | 96063
1117309 | 24972 | 1400 | 5 | 2014-02-22 14:05 | Added [15] CASIfi13 = 15,2 kg | 96063
1117310 | 24972 | 1362 | 4 | 2014-02-22 14:05 | Chemical analysis request at LFVD in chemical lab: 96063/ 0 Kotnik Marijan | 96063
1117311 | 24972 | 1016 | 1 | 2014-02-22 14:11 | Heat stop 96063 | 96063
1117613 | 24981 | 1400 | 5 | 2014-02-23 07:55 | Added [52] KARBORITmleti = 75,0 kg | 96072
1117614 | 24981 | 1400 | 5 | 2014-02-23 07:55 | Added [11] Al gran = 30,0 kg | 96072
1117612 | 24981 | 1015 | 1 | 2014-02-23 08:00 | Heat start 96072 | 96072
1117615 | 24981 | 1400 | 5 | 2014-02-23 08:03 | Added [35] FeMo = 240,0 kg | 96072
1117616 | 24981 | 1400 | 5 | 2014-02-23 08:03 | Added [48] FeV = 280,0 kg | 96072
1117617 | 24981 | 1400 | 5 | 2014-02-23 08:03 | Added [64] SiMn = 80,0 kg | 96072
1117618 | 24981 | 1400 | 5 | 2014-02-23 08:03 | Added [41] FeSi = 50,0 kg | 96072
1117619 | 24981 | 1400 | 5 | 2014-02-23 08:03 | Added [27] FeCrC = 200,0 kg | 96072
1117620 | 24981 | 1400 | 5 | 2014-02-23 08:06 | Added [13] CaO = 300,0 kg | 96072
1117621 | 24981 | 1400 | 5 | 2014-02-23 08:06 | Added [12] BOKSIT = 100,0 kg | 96072
1117622 | 24981 | 1101 | 2 | 2014-02-23 08:10 | Celox measurment: Temperatura = 1529 °C, O2 = 0,0 ppm, C = 0,000 %, Al = 0,000 % | 96072
1117623 | 24981 | 1252 | 3 | 2014-02-23 08:11 | Heating start 500 kWh | 96072
1117624 | 24981 | 1362 | 4 | 2014-02-23 08:17 | Chemical analysis request at LFVD in chemical lab: 96072/ 9 Ferk Jože | 96072
1117625 | 24981 | 1400 | 5 | 2014-02-23 08:36 | Added [35] FeMo = 10,0 kg | 96072
1117626 | 24981 | 1400 | 5 | 2014-02-23 08:36 | Added [48] FeV = 30,0 kg | 96072
1117627 | 24981 | 1400 | 5 | 2014-02-23 08:36 | Added [33] FeMnC = 10,0 kg | 96072
1117628 | 24981 | 1400 | 5 | 2014-02-23 08:36 | Added [27] FeCrC = 270,0 kg | 96072
1117629 | 24981 | 1251 | 3 | 2014-02-23 08:37 | Vacuum start | 96072
1117630 | 24981 | 1254 | 3 | 2014-02-23 08:40 | Degassing start | 96072
1117631 | 24981 | 1253 | 3 | 2014-02-23 09:07 | Degassing stop | 96072
1117632 | 24981 | 1362 | 4 | 2014-02-23 09:09 | Chemical analysis request at LFVD in chemical lab: 96072/10 Ferk Jože | 96072
1117633 | 24981 | 1361 | 4 | 2014-02-23 09:11 | Zahteva za analizo z VPP na Spectro: 96072/ 6 e Ferk Jože | 96072
1117634 | 24981 | 1101 | 2 | 2014-02-23 09:14 | Celox measurment: Temperatura = 1453 °C, O2 = 0,0 ppm, C = 0,000 %, Al = 0,000 % | 96072
1117635 | 24981 | 1252 | 3 | 2014-02-23 09:15 | Heating start 800 kWh | 96072
1117636 | 24981 | 1400 | 5 | 2014-02-23 09:24 | Added [17] Cfi13 = 12,9 kg | 96072
1117637 | 24981 | 1400 | 5 | 2014-02-23 09:24 | Added [72] Al opl.zica = 4,1 kg | 96072
1117638 | 24981 | 1101 | 2 | 2014-02-23 09:27 | Celox measurment: Temperatura = 1486 °C, O2 = 0,0 ppm, C = 0,000 %, Al = 0,000 % | 96072
1117639 | 24981 | 1361 | 4 | 2014-02-23 09:39 | Zahteva za analizo z VPP na Spectro: 96072/ 7 e Ferk Jože | 96072
1117640 | 24981 | 1101 | 2 | 2014-02-23 09:40 | Celox measurment: Temperatura = 1476 °C, O2 = 0,0 ppm, C = 0,000 %, Al = 0,000 % | 96072
1117641 | 24981 | 1252 | 3 | 2014-02-23 09:40 | Heating start 200 kWh | 96072
1117642 | 24982 | 1400 | 5 | 2014-02-23 09:43 | Added [11] Al gran = 20,0 kg | 96073
1117643 | 24981 | 1400 | 5 | 2014-02-23 09:47 | Added [15] CASIfi13 = 14,5 kg | 96072
1117644 | 24981 | 1362 | 4 | 2014-02-23 09:47 | Chemical analysis request at LFVD in chemical lab: 96072/ 0 Ferk Jože | 96072
1117645 | 24981 | 1016 | 1 | 2014-02-23 09:52 | Heat stop 96072 | 96072
1117646 | 24982 | 1015 | 1 | 2014-02-23 09:52 | Heat start 96073 | 96073
1117647 | 24982 | 1400 | 5 | 2014-02-23 09:58 | Added [35] FeMo = 220,0 kg | 96073
1117648 | 24982 | 1400 | 5 | 2014-02-23 09:58 | Added [48] FeV = 230,0 kg | 96073
1117649 | 24982 | 1400 | 5 | 2014-02-23 09:58 | Added [64] SiMn = 80,0 kg | 96073
1117650 | 24982 | 1400 | 5 | 2014-02-23 09:58 | Added [26] FeCrA = 200,0 kg | 96073
1117651 | 24982 | 1400 | 5 | 2014-02-23 09:58 | Added [27] FeCrC = 530,0 kg | 96073
1117652 | 24982 | 1400 | 5 | 2014-02-23 10:05 | Added [13] CaO = 300,0 kg | 96073
1117653 | 24982 | 1400 | 5 | 2014-02-23 10:05 | Added [12] BOKSIT = 70,0 kg | 96073
1117654 | 24982 | 1101 | 2 | 2014-02-23 10:06 | Celox measurment: Temperatura = 1511 °C, O2 = 0,0 ppm, C = 0,000 %, Al = 0,000 % | 96073
1117655 | 24982 | 1252 | 3 | 2014-02-23 10:06 | Heating start 800 kWh | 96073
1117656 | 24982 | 1362 | 4 | 2014-02-23 10:17 | Chemical analysis request at LFVD in chemical lab: 96073/ 9 Ferk Jože | 96073
1117657 | 24982 | 1101 | 2 | 2014-02-23 10:17 | Celox measurment: Temperatura = 1522 °C, O2 = 0,0 ppm, C = 0,000 %, Al = 0,000 % | 96073
1117658 | 24982 | 1252 | 3 | 2014-02-23 10:17 | Heating start 500 kWh | 96073
1117659 | 24982 | 1252 | 3 | 2014-02-23 10:41 | Heating start 600 kWh | 96073
1117665 | 24982 | 1400 | 5 | 2014-02-23 10:59 | Added [13] CaO = 300,0 kg | 96073
1117666 | 24982 | 1400 | 5 | 2014-02-23 10:59 | Added [12] BOKSIT = 40,0 kg | 96073
1117660 | 24982 | 1400 | 5 | 2014-02-23 10:59 | Added [35] FeMo = 30,0 kg | 96073
1117661 | 24982 | 1400 | 5 | 2014-02-23 10:59 | Added [48] FeV = 35,0 kg | 96073
1117662 | 24982 | 1400 | 5 | 2014-02-23 10:59 | Added [41] FeSi = 80,0 kg | 96073
1117663 | 24982 | 1400 | 5 | 2014-02-23 10:59 | Added [11] Al gran = 10,0 kg | 96073
1117664 | 24982 | 1251 | 3 | 2014-02-23 11:00 | Vacuum start | 96073
1117667 | 24982 | 1254 | 3 | 2014-02-23 11:03 | Degassing start | 96073
1117670 | 24982 | 1253 | 3 | 2014-02-23 11:31 | Degassing stop | 96073
1117671 | 24982 | 1362 | 4 | 2014-02-23 11:31 | Chemical analysis request at LFVD in chemical lab: 96073/10 Ferk Jože | 96073
1117672 | 24982 | 1361 | 4 | 2014-02-23 11:31 | Zahteva za analizo z VPP na Spectro: 96073/ 6 e Ferk Jože | 96073
1117673 | 24982 | 1400 | 5 | 2014-02-23 11:31 | Added [12] BOKSIT = 50,0 kg | 96073
1117674 | 24982 | 1252 | 3 | 2014-02-23 11:35 | Heating start 300 kWh | 96073
1117675 | 24982 | 1400 | 5 | 2014-02-23 11:42 | Added [17] Cfi13 = 5,5 kg | 96073
1117676 | 24982 | 1400 | 5 | 2014-02-23 11:42 | Added [72] Al opl.zica = 1,2 kg | 96073
1117677 | 24982 | 1252 | 3 | 2014-02-23 11:45 | Heating start 200 kWh | 96073
1117678 | 24982 | 1361 | 4 | 2014-02-23 11:49 | Zahteva za analizo z VPP na Spectro: 96073/ 7 e Ferk Jože | 96073
1117680 | 24982 | 1102 | 2 | 2014-02-23 11:55 | Temperature measurment: Temperature = 1478 °C | 96073
1117679 | 24982 | 1400 | 5 | 2014-02-23 11:57 | Added [15] CASIfi13 = 27,6 kg | 96073
1117681 | 24982 | 1362 | 4 | 2014-02-23 12:01 | Chemical analysis request at LFVD in chemical lab: 96073/ 0 Ferk Jože | 96073
1117682 | 24982 | 1016 | 1 | 2014-02-23 12:01 | Heat stop 96073 | 96073
1118408 | 25002 | 1400 | 5 | 2014-02-27 07:08 | Added [11] Al gran = 10,0 kg | 96093
1118407 | 25002 | 1015 | 1 | 2014-02-27 07:15 | Heat start 96093 | 96093
1118409 | 25002 | 1400 | 5 | 2014-02-27 07:21 | Added [35] FeMo = 25,0 kg | 96093
1118410 | 25002 | 1400 | 5 | 2014-02-27 07:21 | Added [48] FeV = 280,0 kg | 96093
1118411 | 25002 | 1400 | 5 | 2014-02-27 07:21 | Added [33] FeMnC = 60,0 kg | 96093
1118412 | 25002 | 1400 | 5 | 2014-02-27 07:21 | Added [27] FeCrC = 700,0 kg | 96093
1118413 | 25002 | 1400 | 5 | 2014-02-27 07:21 | Added [10] Al bloki = 8,0 kg | 96093
1118414 | 25002 | 1400 | 5 | 2014-02-27 07:21 | Added [52] KARBORITmleti = 45,0 kg | 96093
1118415 | 25002 | 1400 | 5 | 2014-02-27 07:25 | Added [12] BOKSIT = 150,0 kg | 96093
1118416 | 25002 | 1400 | 5 | 2014-02-27 07:25 | Added [13] CaO = 400,0 kg | 96093
1118417 | 25002 | 1101 | 2 | 2014-02-27 07:28 | Celox measurment: Temperatura = 1500 °C, O2 = 0,0 ppm, C = 0,000 %, Al = 0,000 % | 96093
1118418 | 25002 | 1252 | 3 | 2014-02-27 07:29 | Heating start 1000 kWh | 96093
1118419 | 25002 | 1101 | 2 | 2014-02-27 07:41 | Celox measurment: Temperatura = 1528 °C, O2 = 0,0 ppm, C = 0,000 %, Al = 0,000 % | 96093
1118420 | 25002 | 1362 | 4 | 2014-02-27 07:42 | Chemical analysis request at LFVD in chemical lab: 96093/ 9 Adam Maks | 96093
1118421 | 25002 | 1252 | 3 | 2014-02-27 07:42 | Heating start 500 kWh | 96093
1118422 | 25002 | 1400 | 5 | 2014-02-27 07:54 | Added [48] FeV = 60,0 kg | 96093
1118423 | 25002 | 1400 | 5 | 2014-02-27 07:54 | Added [27] FeCrC = 250,0 kg | 96093
1118424 | 25002 | 1400 | 5 | 2014-02-27 07:54 | Added [10] Al bloki = 8,0 kg | 96093
1118425 | 25002 | 1400 | 5 | 2014-02-27 07:54 | Added [52] KARBORITmleti = 25,0 kg | 96093
1118426 | 25002 | 1400 | 5 | 2014-02-27 07:56 | Added [12] BOKSIT = 50,0 kg | 96093
1118427 | 25002 | 1400 | 5 | 2014-02-27 07:56 | Added [13] CaO = 300,0 kg | 96093
1118428 | 25002 | 1251 | 3 | 2014-02-27 07:59 | Vacuum start | 96093
1118429 | 25002 | 1254 | 3 | 2014-02-27 08:04 | Degassing start | 96093
1118430 | 25002 | 1253 | 3 | 2014-02-27 08:31 | Degassing stop | 96093
1118431 | 25002 | 1361 | 4 | 2014-02-27 08:31 | Zahteva za analizo z VPP na Spectro: 96093/ 6 e Adam Maks | 96093
1118432 | 25002 | 1362 | 4 | 2014-02-27 08:31 | Chemical analysis request at LFVD in chemical lab: 96093/10 Adam Maks | 96093
1118433 | 25002 | 1101 | 2 | 2014-02-27 08:34 | Celox measurment: Temperatura = 1469 °C, O2 = 0,0 ppm, C = 0,000 %, Al = 0,000 % | 96093
1118434 | 25002 | 1252 | 3 | 2014-02-27 08:34 | Heating start 500 kWh | 96093
1118435 | 25002 | 1252 | 3 | 2014-02-27 08:41 | Heating start 400 kWh | 96093
1118436 | 25002 | 1400 | 5 | 2014-02-27 08:45 | Added [10] Al bloki = 2,0 kg | 96093
1118437 | 25002 | 1400 | 5 | 2014-02-27 08:45 | Added [52] KARBORITmleti = 20,0 kg | 96093
1118438 | 25002 | 1400 | 5 | 2014-02-27 08:47 | Added [12] BOKSIT = 50,0 kg | 96093
1118439 | 25002 | 1400 | 5 | 2014-02-27 08:47 | Added [13] CaO = 100,0 kg | 96093
1118440 | 25002 | 1400 | 5 | 2014-02-27 08:47 | Added [21] EPŽ žlindra = 100,0 kg | 96093
1118441 | 25002 | 1251 | 3 | 2014-02-27 08:50 | Vacuum start | 96093
1118442 | 25002 | 1253 | 3 | 2014-02-27 09:04 | Degassing stop | 96093
1118443 | 25002 | 1361 | 4 | 2014-02-27 09:05 | Zahteva za analizo z VPP na Spectro: 96093/ 7 e Adam Maks | 96093
1118444 | 25002 | 1362 | 4 | 2014-02-27 09:05 | Chemical analysis request at LFVD in chemical lab: 96093/11 Adam Maks | 96093
1118445 | 25002 | 1101 | 2 | 2014-02-27 09:08 | Celox measurment: Temperatura = 1473 °C, O2 = 0,0 ppm, C = 0,000 %, Al = 0,000 % | 96093
1118446 | 25002 | 1252 | 3 | 2014-02-27 09:09 | Heating start 400 kWh | 96093
1118447 | 25002 | 1400 | 5 | 2014-02-27 09:11 | Added [72] Al opl.zica = 3,0 kg | 96093
1118448 | 25002 | 1101 | 2 | 2014-02-27 09:15 | Celox measurment: Temperatura = 1491 °C, O2 = 0,0 ppm, C = 0,000 %, Al = 0,000 % | 96093
1118449 | 25002 | 1400 | 5 | 2014-02-27 09:20 | Added [15] CASIfi13 = 15,2 kg | 96093
1118450 | 25002 | 1362 | 4 | 2014-02-27 09:21 | Chemical analysis request at LFVD in chemical lab: 96093/ 0 Adam Maks | 96093
1118451 | 25002 | 1016 | 1 | 2014-02-27 09:27 | Heat stop 96093 | 96093
1118452 | 25003 | 1015 | 1 | 2014-02-27 09:27 | Heat start 96094 | 96094
1118453 | 25003 | 1400 | 5 | 2014-02-27 09:30 | Added [35] FeMo = 70,0 kg | 96094
1118454 | 25003 | 1400 | 5 | 2014-02-27 09:30 | Added [48] FeV = 290,0 kg | 96094
1118455 | 25003 | 1400 | 5 | 2014-02-27 09:30 | Added [33] FeMnC = 30,0 kg | 96094
1118456 | 25003 | 1400 | 5 | 2014-02-27 09:30 | Added [27] FeCrC = 250,0 kg | 96094
1118457 | 25003 | 1400 | 5 | 2014-02-27 09:30 | Added [10] Al bloki = 8,0 kg | 96094
1118458 | 25003 | 1400 | 5 | 2014-02-27 09:30 | Added [52] KARBORITmleti = 45,0 kg | 96094
1118459 | 25003 | 1400 | 5 | 2014-02-27 09:32 | Added [12] BOKSIT = 100,0 kg | 96094
1118460 | 25003 | 1400 | 5 | 2014-02-27 09:32 | Added [13] CaO = 350,0 kg | 96094
1118461 | 25003 | 1101 | 2 | 2014-02-27 09:36 | Celox measurment: Temperatura = 1513 °C, O2 = 0,0 ppm, C = 0,000 %, Al = 0,000 % | 96094
1118462 | 25003 | 1252 | 3 | 2014-02-27 09:36 | Heating start 1000 kWh | 96094
1118463 | 25003 | 1362 | 4 | 2014-02-27 09:44 | Chemical analysis request at LFVD in chemical lab: 96094/ 9 Adam Maks | 96094
1118464 | 25003 | 1400 | 5 | 2014-02-27 09:59 | Added [35] FeMo = 10,0 kg | 96094
1118465 | 25003 | 1400 | 5 | 2014-02-27 09:59 | Added [48] FeV = 15,0 kg | 96094
1118466 | 25003 | 1400 | 5 | 2014-02-27 09:59 | Added [41] FeSi = 20,0 kg | 96094
1118467 | 25003 | 1400 | 5 | 2014-02-27 09:59 | Added [27] FeCrC = 80,0 kg | 96094
1118468 | 25003 | 1400 | 5 | 2014-02-27 09:59 | Added [10] Al bloki = 5,0 kg | 96094
1118469 | 25003 | 1400 | 5 | 2014-02-27 09:59 | Added [52] KARBORITmleti = 20,0 kg | 96094
1118470 | 25003 | 1400 | 5 | 2014-02-27 10:00 | Added [13] CaO = 100,0 kg | 96094
1118471 | 25003 | 1400 | 5 | 2014-02-27 10:00 | Added [12] BOKSIT = 45,0 kg | 96094
1118472 | 25003 | 1251 | 3 | 2014-02-27 10:03 | Vacuum start | 96094
1118473 | 25003 | 1254 | 3 | 2014-02-27 10:07 | Degassing start | 96094
1118474 | 25003 | 1253 | 3 | 2014-02-27 10:31 | Degassing stop | 96094
1118475 | 25003 | 1361 | 4 | 2014-02-27 10:32 | Zahteva za analizo z VPP na Spectro: 96094/ 6 e Adam Maks | 96094
1118476 | 25003 | 1362 | 4 | 2014-02-27 10:33 | Chemical analysis request at LFVD in chemical lab: 96094/10 Adam Maks | 96094
1118477 | 25003 | 1101 | 2 | 2014-02-27 10:35 | Celox measurment: Temperatura = 1472 °C, O2 = 0,0 ppm, C = 0,000 %, Al = 0,000 % | 96094
1118478 | 25003 | 1252 | 3 | 2014-02-27 10:35 | Heating start 500 kWh | 96094
1118479 | 25003 | 1400 | 5 | 2014-02-27 10:39 | Added [72] Al opl.zica = 5,0 kg | 96094
1118480 | 25003 | 1101 | 2 | 2014-02-27 10:47 | Celox measurment: Temperatura = 1486 °C, O2 = 0,0 ppm, C = 0,000 %, Al = 0,000 % | 96094
1118481 | 25003 | 1400 | 5 | 2014-02-27 10:51 | Added [15] CASIfi13 = 15,0 kg | 96094
1118482 | 25003 | 1362 | 4 | 2014-02-27 10:53 | Chemical analysis request at LFVD in chemical lab: 96094/ 0 Adam Maks | 96094
1118483 | 25003 | 1016 | 1 | 2014-02-27 11:07 | Heat stop 96094 | 96094
1118764 | 25011 | 1400 | 5 | 2014-02-28 02:30 | Added [52] KARBORITmleti = 105,0 kg | 96102
1118765 | 25011 | 1400 | 5 | 2014-02-28 02:30 | Added [11] Al gran = 10,0 kg | 96102
1118763 | 25011 | 1015 | 1 | 2014-02-28 02:49 | Heat start 96102 | 96102
1118767 | 25011 | 1400 | 5 | 2014-02-28 02:55 | Added [35] FeMo = 285,0 kg | 96102
1118768 | 25011 | 1400 | 5 | 2014-02-28 02:55 | Added [48] FeV = 315,0 kg | 96102
1118769 | 25011 | 1400 | 5 | 2014-02-28 02:55 | Added [64] SiMn = 50,0 kg | 96102
1118770 | 25011 | 1400 | 5 | 2014-02-28 02:55 | Added [41] FeSi = 115,0 kg | 96102
1118771 | 25011 | 1400 | 5 | 2014-02-28 02:55 | Added [27] FeCrC = 130,0 kg | 96102
1118772 | 25011 | 1400 | 5 | 2014-02-28 02:55 | Added [10] Al bloki = 40,0 kg | 96102
1118766 | 25011 | 1101 | 2 | 2014-02-28 02:59 | Celox measurment: Temperatura = 1536 °C, O2 = 0,0 ppm, C = 0,000 %, Al = 0,000 % | 96102
1118773 | 25011 | 1400 | 5 | 2014-02-28 03:02 | Added [13] CaO = 400,0 kg | 96102
1118774 | 25011 | 1400 | 5 | 2014-02-28 03:02 | Added [12] BOKSIT = 100,0 kg | 96102
1118775 | 25011 | 1101 | 2 | 2014-02-28 03:05 | Celox measurment: Temperatura = 1521 °C, O2 = 0,0 ppm, C = 0,000 %, Al = 0,000 % | 96102
1118776 | 25011 | 1252 | 3 | 2014-02-28 03:06 | Heating start 500 kWh | 96102
1118777 | 25011 | 1400 | 5 | 2014-02-28 03:13 | Added [35] FeMo = 10,0 kg | 96102
1118778 | 25011 | 1400 | 5 | 2014-02-28 03:13 | Added [48] FeV = 5,0 kg | 96102
1118779 | 25011 | 1400 | 5 | 2014-02-28 03:13 | Added [27] FeCrC = 25,0 kg | 96102
1118780 | 25011 | 1400 | 5 | 2014-02-28 03:13 | Added [52] KARBORITmleti = 10,0 kg | 96102
1118781 | 25011 | 1400 | 5 | 2014-02-28 03:15 | Added [12] BOKSIT = 40,0 kg | 96102
1118782 | 25011 | 1251 | 3 | 2014-02-28 03:17 | Vacuum start | 96102
1118783 | 25011 | 1254 | 3 | 2014-02-28 03:21 | Degassing start | 96102
1118784 | 25011 | 1253 | 3 | 2014-02-28 03:56 | Degassing stop | 96102
1118785 | 25011 | 1362 | 4 | 2014-02-28 03:57 | Chemical analysis request at LFVD in chemical lab: 96102/10 Kotnik Marijan | 96102
1118786 | 25011 | 1101 | 2 | 2014-02-28 04:00 | Celox measurment: Temperatura = 1476 °C, O2 = 0,0 ppm, C = 0,000 %, Al = 0,000 % | 96102
1118787 | 25011 | 1252 | 3 | 2014-02-28 04:04 | Heating start 300 kWh | 96102
1118788 | 25011 | 1400 | 5 | 2014-02-28 04:09 | Added [48] FeV = 15,0 kg | 96102
1118789 | 25011 | 1400 | 5 | 2014-02-28 04:09 | Added [17] Cfi13 = 18,4 kg | 96102
1118790 | 25011 | 1400 | 5 | 2014-02-28 04:09 | Added [72] Al opl.zica = 1,8 kg | 96102
1118791 | 25011 | 1101 | 2 | 2014-02-28 04:12 | Celox measurment: Temperatura = 1482 °C, O2 = 0,0 ppm, C = 0,000 %, Al = 0,000 % | 96102
1118792 | 25011 | 1252 | 3 | 2014-02-28 04:13 | Heating start 150 kWh | 96102
1118793 | 25011 | 1400 | 5 | 2014-02-28 04:25 | Added [15] CASIfi13 = 14,5 kg | 96102
1118794 | 25011 | 1362 | 4 | 2014-02-28 04:25 | Chemical analysis request at LFVD in chemical lab: 96102/ 0 Kotnik Marijan | 96102
1118795 | 25011 | 1016 | 1 | 2014-02-28 04:28 | Heat stop 96102 | 96102
1118903 | 25015 | 1400 | 5 | 2014-02-28 11:34 | Added [11] Al gran = 10,0 kg | 96106
1118902 | 25015 | 1015 | 1 | 2014-02-28 11:43 | Heat start 96106 | 96106
1118904 | 25015 | 1400 | 5 | 2014-02-28 11:51 | Added [12] BOKSIT = 100,0 kg | 96106
1118905 | 25015 | 1400 | 5 | 2014-02-28 11:51 | Added [13] CaO = 300,0 kg | 96106
1118906 | 25015 | 1400 | 5 | 2014-02-28 11:51 | Added [35] FeMo = 80,0 kg | 96106
1118907 | 25015 | 1400 | 5 | 2014-02-28 11:51 | Added [48] FeV = 270,0 kg | 96106
1118908 | 25015 | 1400 | 5 | 2014-02-28 11:51 | Added [33] FeMnC = 30,0 kg | 96106
1118909 | 25015 | 1400 | 5 | 2014-02-28 11:51 | Added [27] FeCrC = 700,0 kg | 96106
1118910 | 25015 | 1101 | 2 | 2014-02-28 11:56 | Celox measurment: Temperatura = 1485 °C, O2 = 0,0 ppm, C = 0,000 %, Al = 0,000 % | 96106
1118911 | 25015 | 1252 | 3 | 2014-02-28 11:56 | Heating start 1300 kWh | 96106
1118912 | 25015 | 1362 | 4 | 2014-02-28 12:08 | Chemical analysis request at LFVD in chemical lab: 96106/ 9 Adam Maks | 96106
1118913 | 25015 | 1101 | 2 | 2014-02-28 12:12 | Celox measurment: Temperatura = 1515 °C, O2 = 0,0 ppm, C = 0,000 %, Al = 0,000 % | 96106
1118914 | 25015 | 1252 | 3 | 2014-02-28 12:12 | Heating start 700 kWh | 96106
1118915 | 25015 | 1400 | 5 | 2014-02-28 12:22 | Added [35] FeMo = 25,0 kg | 96106
1118916 | 25015 | 1400 | 5 | 2014-02-28 12:22 | Added [48] FeV = 37,0 kg | 96106
1118917 | 25015 | 1400 | 5 | 2014-02-28 12:22 | Added [41] FeSi = 25,0 kg | 96106
1118918 | 25015 | 1400 | 5 | 2014-02-28 12:22 | Added [27] FeCrC = 200,0 kg | 96106
1118919 | 25015 | 1400 | 5 | 2014-02-28 12:22 | Added [10] Al bloki = 6,0 kg | 96106
1118920 | 25015 | 1400 | 5 | 2014-02-28 12:22 | Added [52] KARBORITmleti = 45,0 kg | 96106
1118921 | 25015 | 1400 | 5 | 2014-02-28 12:24 | Added [13] CaO = 150,0 kg | 96106
1118922 | 25015 | 1251 | 3 | 2014-02-28 12:26 | Vacuum start | 96106
1118923 | 25015 | 1254 | 3 | 2014-02-28 12:29 | Degassing start | 96106
1118924 | 25015 | 1253 | 3 | 2014-02-28 12:55 | Degassing stop | 96106
1118925 | 25015 | 1362 | 4 | 2014-02-28 12:57 | Chemical analysis request at LFVD in chemical lab: 96106/10 Adam Maks | 96106
1118926 | 25015 | 1400 | 5 | 2014-02-28 13:00 | Added [12] BOKSIT = 100,0 kg | 96106
1118927 | 25015 | 1101 | 2 | 2014-02-28 13:06 | Celox measurment: Temperatura = 1465 °C, O2 = 0,0 ppm, C = 0,000 %, Al = 0,000 % | 96106
1118928 | 25015 | 1252 | 3 | 2014-02-28 13:06 | Heating start 500 kWh | 96106
1118929 | 25015 | 1400 | 5 | 2014-02-28 13:11 | Added [17] Cfi13 = 18,4 kg | 96106
1118930 | 25015 | 1400 | 5 | 2014-02-28 13:11 | Added [72] Al opl.zica = 4,1 kg | 96106
1118931 | 25015 | 1101 | 2 | 2014-02-28 13:15 | Celox measurment: Temperatura = 1471 °C, O2 = 0,0 ppm, C = 0,000 %, Al = 0,000 % | 96106
1118932 | 25015 | 1252 | 3 | 2014-02-28 13:15 | Heating start 300 kWh | 96106
1118933 | 25015 | 1400 | 5 | 2014-02-28 13:21 | Added [15] CASIfi13 = 14,7 kg | 96106
1118934 | 25015 | 1362 | 4 | 2014-02-28 13:22 | Chemical analysis request at LFVD in chemical lab: 96106/ 0 Adam Maks | 96106
1118935 | 25015 | 1016 | 1 | 2014-02-28 13:27 | Heat stop 96106 | 96106
1119049 | 25019 | 1400 | 5 | 2014-02-28 19:38 | Added [52] KARBORITmleti = 75,0 kg | 96110
1119037 | 25019 | 1015 | 1 | 2014-02-28 20:10 | Heat start 96110 | 96110
1119038 | 25019 | 1400 | 5 | 2014-02-28 20:12 | Added [35] FeMo = 150,0 kg | 96110
1119039 | 25019 | 1400 | 5 | 2014-02-28 20:12 | Added [48] FeV = 300,0 kg | 96110
1119040 | 25019 | 1400 | 5 | 2014-02-28 20:12 | Added [33] FeMnC = 122,0 kg | 96110
1119041 | 25019 | 1400 | 5 | 2014-02-28 20:12 | Added [41] FeSi = 90,0 kg | 96110
1119042 | 25019 | 1400 | 5 | 2014-02-28 20:17 | Added [13] CaO = 450,0 kg | 96110
1119043 | 25019 | 1400 | 5 | 2014-02-28 20:17 | Added [12] BOKSIT = 150,0 kg | 96110
1119044 | 25019 | 1101 | 2 | 2014-02-28 20:19 | Celox measurment: Temperatura = 1526 °C, O2 = 0,0 ppm, C = 0,000 %, Al = 0,000 % | 96110
1119045 | 25019 | 1252 | 3 | 2014-02-28 20:19 | Heating start 600 kWh | 96110
1119046 | 25019 | 1362 | 4 | 2014-02-28 20:27 | Chemical analysis request at LFVD in chemical lab: 96110/ 9 Gorensek Peter | 96110
1119047 | 25019 | 1101 | 2 | 2014-02-28 20:27 | Celox measurment: Temperatura = 1542 °C, O2 = 0,0 ppm, C = 0,000 %, Al = 0,000 % | 96110
1119048 | 25019 | 1252 | 3 | 2014-02-28 20:27 | Heating start 500 kWh | 96110
1119050 | 25019 | 1400 | 5 | 2014-02-28 20:39 | Added [35] FeMo = 23,0 kg | 96110
1119051 | 25019 | 1400 | 5 | 2014-02-28 20:39 | Added [48] FeV = 25,0 kg | 96110
1119052 | 25019 | 1400 | 5 | 2014-02-28 20:39 | Added [33] FeMnC = 15,0 kg | 96110
1119053 | 25019 | 1400 | 5 | 2014-02-28 20:39 | Added [41] FeSi = 20,0 kg | 96110
1119054 | 25019 | 1400 | 5 | 2014-02-28 20:39 | Added [27] FeCrC = 130,0 kg | 96110
1119055 | 25019 | 1400 | 5 | 2014-02-28 20:39 | Added [10] Al bloki = 6,0 kg | 96110
1119056 | 25019 | 1400 | 5 | 2014-02-28 20:39 | Added [52] KARBORITmleti = 85,0 kg | 96110
1119057 | 25019 | 1400 | 5 | 2014-02-28 20:42 | Added [13] CaO = 150,0 kg | 96110
1119058 | 25019 | 1251 | 3 | 2014-02-28 20:44 | Vacuum start | 96110
1119059 | 25019 | 1254 | 3 | 2014-02-28 20:47 | Degassing start | 96110
1119060 | 25019 | 1253 | 3 | 2014-02-28 21:23 | Degassing stop | 96110
1119061 | 25019 | 1362 | 4 | 2014-02-28 21:25 | Chemical analysis request at LFVD in chemical lab: 96110/10 Gorensek Peter | 96110
1119062 | 25019 | 1400 | 5 | 2014-02-28 21:26 | Added [12] BOKSIT = 100,0 kg | 96110
1119063 | 25019 | 1101 | 2 | 2014-02-28 21:29 | Celox measurment: Temperatura = 1466 °C, O2 = 0,0 ppm, C = 0,000 %, Al = 0,000 % | 96110
1119064 | 25019 | 1252 | 3 | 2014-02-28 21:30 | Heating start 400 kWh | 96110
1119065 | 25019 | 1101 | 2 | 2014-02-28 21:42 | Celox measurment: Temperatura = 1476 °C, O2 = 0,0 ppm, C = 0,000 %, Al = 0,000 % | 96110
1119066 | 25019 | 1252 | 3 | 2014-02-28 21:44 | Heating start 300 kWh | 96110
1119067 | 25019 | 1361 | 4 | 2014-02-28 21:46 | Zahteva za analizo z VPP na Spectro: 96110/ 7 e Gorensek Peter | 96110
1119068 | 25019 | 1101 | 2 | 2014-02-28 21:51 | Celox measurment: Temperatura = 1484 °C, O2 = 0,0 ppm, C = 0,000 %, Al = 0,000 % | 96110
1119069 | 25019 | 1400 | 5 | 2014-02-28 21:55 | Added [15] CASIfi13 = 15,2 kg | 96110
1119070 | 25019 | 1362 | 4 | 2014-02-28 21:55 | Chemical analysis request at LFVD in chemical lab: 96110/ 0 Gorensek Peter | 96110
1119071 | 25019 | 1016 | 1 | 2014-02-28 21:58 | Heat stop 96110 | 96110
1119072 | 25020 | 1015 | 1 | 2014-02-28 21:59 | Heat start 96111 | 96111
1119073 | 25020 | 1400 | 5 | 2014-02-28 21:59 | Added [13] CaO = 300,0 kg | 96111
1119074 | 25020 | 1400 | 5 | 2014-02-28 21:59 | Added [12] BOKSIT = 80,0 kg | 96111
1119075 | 25020 | 1400 | 5 | 2014-02-28 22:05 | Added [35] FeMo = 100,0 kg | 96111
1119076 | 25020 | 1400 | 5 | 2014-02-28 22:05 | Added [48] FeV = 315,0 kg | 96111
1119077 | 25020 | 1400 | 5 | 2014-02-28 22:05 | Added [33] FeMnC = 100,0 kg | 96111
1119078 | 25020 | 1400 | 5 | 2014-02-28 22:05 | Added [41] FeSi = 100,0 kg | 96111
1119079 | 25020 | 1400 | 5 | 2014-02-28 22:05 | Added [27] FeCrC = 900,0 kg | 96111
1119080 | 25020 | 1400 | 5 | 2014-02-28 22:05 | Added [52] KARBORITmleti = 30,0 kg | 96111
1119081 | 25020 | 1400 | 5 | 2014-02-28 22:05 | Added [11] Al gran = 10,0 kg | 96111
1119082 | 25020 | 1101 | 2 | 2014-02-28 22:13 | Celox measurment: Temperatura = 1508 °C, O2 = 0,0 ppm, C = 0,000 %, Al = 0,000 % | 96111
1119083 | 25020 | 1252 | 3 | 2014-02-28 22:14 | Heating start 900 kWh | 96111
1119084 | 25020 | 1362 | 4 | 2014-02-28 22:25 | Chemical analysis request at LFVD in chemical lab: 96111/ 9 Kotnik Marijan | 96111
1119085 | 25020 | 1101 | 2 | 2014-02-28 22:25 | Celox measurment: Temperatura = 1543 °C, O2 = 0,0 ppm, C = 0,000 %, Al = 0,000 % | 96111
1119086 | 25020 | 1252 | 3 | 2014-02-28 22:32 | Heating start 100 kWh | 96111
1119087 | 25020 | 1400 | 5 | 2014-02-28 22:37 | Added [33] FeMnC = 25,0 kg | 96111
1119088 | 25020 | 1400 | 5 | 2014-02-28 22:37 | Added [41] FeSi = 30,0 kg | 96111
1119089 | 25020 | 1400 | 5 | 2014-02-28 22:37 | Added [27] FeCrC = 60,0 kg | 96111
1119090 | 25020 | 1400 | 5 | 2014-02-28 22:37 | Added [10] Al bloki = 6,0 kg | 96111
1119091 | 25020 | 1400 | 5 | 2014-02-28 22:37 | Added [52] KARBORITmleti = 25,0 kg | 96111
1119092 | 25020 | 1400 | 5 | 2014-02-28 22:39 | Added [12] BOKSIT = 20,0 kg | 96111
1119093 | 25020 | 1251 | 3 | 2014-02-28 22:44 | Vacuum start | 96111
1119094 | 25020 | 1254 | 3 | 2014-02-28 22:47 | Degassing start | 96111
1119095 | 25020 | 1253 | 3 | 2014-02-28 23:21 | Degassing stop | 96111
1119096 | 25020 | 1362 | 4 | 2014-02-28 23:24 | Chemical analysis request at LFVD in chemical lab: 96111/10 Kotnik Marijan | 96111
1119098 | 25021 | 1400 | 5 | 2014-02-28 23:25 | Added [52] KARBORITmleti = 135,0 kg | 96112
1119099 | 25021 | 1400 | 5 | 2014-02-28 23:25 | Added [11] Al gran = 20,0 kg | 96112
1119097 | 25020 | 1101 | 2 | 2014-02-28 23:26 | Celox measurment: Temperatura = 1489 °C, O2 = 0,0 ppm, C = 0,000 %, Al = 0,000 % | 96111
1119101 | 25020 | 1252 | 3 | 2014-02-28 23:30 | Heating start 100 kWh | 96111
1119100 | 25020 | 1400 | 5 | 2014-02-28 23:38 | Added [17] Cfi13 = 11,0 kg | 96111
1119102 | 25020 | 1101 | 2 | 2014-02-28 23:39 | Celox measurment: Temperatura = 0 °C, O2 = 0,0 ppm, C = 0,000 %, Al = 0,000 % | 96111
1119103 | 25020 | 1101 | 2 | 2014-02-28 23:40 | Celox measurment: Temperatura = 1485 °C, O2 = 0,0 ppm, C = 0,000 %, Al = 0,000 % | 96111
1119104 | 25020 | 1400 | 5 | 2014-02-28 23:43 | Added [15] CASIfi13 = 15,4 kg | 96111
1119105 | 25020 | 1362 | 4 | 2014-02-28 23:44 | Chemical analysis request at LFVD in chemical lab: 96111/ 0 Kotnik Marijan | 96111
1119106 | 25020 | 1016 | 1 | 2014-02-28 23:47 | Heat stop 96111 | 96111
1119107 | 25021 | 1015 | 1 | 2014-02-28 23:47 | Heat start 96112 | 96112
1119108 | 25021 | 1400 | 5 | 2014-02-28 23:48 | Added [35] FeMo = 235,0 kg | 96112
1119109 | 25021 | 1400 | 5 | 2014-02-28 23:48 | Added [48] FeV = 305,0 kg | 96112
1119110 | 25021 | 1400 | 5 | 2014-02-28 23:48 | Added [33] FeMnC = 60,0 kg | 96112
1119111 | 25021 | 1400 | 5 | 2014-02-28 23:48 | Added [41] FeSi = 100,0 kg | 96112
1119112 | 25021 | 1400 | 5 | 2014-02-28 23:48 | Added [27] FeCrC = 1250,0 kg | 96112
1119113 | 25021 | 1400 | 5 | 2014-02-28 23:48 | Added [11] Al gran = 10,0 kg | 96112
1119114 | 25021 | 1400 | 5 | 2014-02-28 23:59 | Added [13] CaO = 400,0 kg | 96112
1119115 | 25021 | 1400 | 5 | 2014-02-28 23:59 | Added [12] BOKSIT = 120,0 kg | 96112
1119116 | 25021 | 1101 | 2 | 2014-03-01 00:02 | Celox measurment: Temperatura = 1461 °C, O2 = 0,0 ppm, C = 0,000 %, Al = 0,000 % | 96112
1119117 | 25021 | 1252 | 3 | 2014-03-01 00:02 | Heating start 1200 kWh | 96112
1119118 | 25021 | 1362 | 4 | 2014-03-01 00:17 | Chemical analysis request at LFVD in chemical lab: 96112/ 9 Kotnik Marijan | 96112
1119119 | 25021 | 1101 | 2 | 2014-03-01 00:18 | Celox measurment: Temperatura = 1504 °C, O2 = 0,0 ppm, C = 0,000 %, Al = 0,000 % | 96112
1119120 | 25021 | 1252 | 3 | 2014-03-01 00:18 | Heating start 600 kWh | 96112
1119121 | 25021 | 1400 | 5 | 2014-03-01 00:30 | Added [35] FeMo = 15,0 kg | 96112
1119122 | 25021 | 1400 | 5 | 2014-03-01 00:30 | Added [33] FeMnC = 20,0 kg | 96112
1119123 | 25021 | 1400 | 5 | 2014-03-01 00:30 | Added [41] FeSi = 25,0 kg | 96112
1119124 | 25021 | 1400 | 5 | 2014-03-01 00:30 | Added [27] FeCrC = 125,0 kg | 96112
1119125 | 25021 | 1400 | 5 | 2014-03-01 00:30 | Added [52] KARBORITmleti = 10,0 kg | 96112
1119126 | 25021 | 1400 | 5 | 2014-03-01 00:32 | Added [13] CaO = 50,0 kg | 96112
1119127 | 25021 | 1251 | 3 | 2014-03-01 00:36 | Vacuum start | 96112
1119128 | 25021 | 1254 | 3 | 2014-03-01 00:47 | Degassing start | 96112
1119129 | 25021 | 1253 | 3 | 2014-03-01 01:16 | Degassing stop | 96112
1119130 | 25021 | 1362 | 4 | 2014-03-01 01:22 | Chemical analysis request at LFVD in chemical lab: 96112/10 Kotnik Marijan | 96112
1119131 | 25021 | 1101 | 2 | 2014-03-01 01:23 | Celox measurment: Temperatura = 1471 °C, O2 = 0,0 ppm, C = 0,000 %, Al = 0,000 % | 96112
1119132 | 25021 | 1252 | 3 | 2014-03-01 01:24 | Heating start 300 kWh | 96112
1119133 | 25021 | 1252 | 3 | 2014-03-01 01:28 | Heating start 100 kWh | 96112
1119134 | 25021 | 1101 | 2 | 2014-03-01 01:35 | Celox measurment: Temperatura = 1482 °C, O2 = 0,0 ppm, C = 0,000 %, Al = 0,000 % | 96112
1119135 | 25021 | 1252 | 3 | 2014-03-01 01:36 | Heating start 100 kWh | 96112
1119136 | 25021 | 1400 | 5 | 2014-03-01 01:40 | Added [15] CASIfi13 = 14,7 kg | 96112
1119137 | 25021 | 1362 | 4 | 2014-03-01 01:40 | Chemical analysis request at LFVD in chemical lab: 96112/ 0 Kotnik Marijan | 96112
1119138 | 25021 | 1016 | 1 | 2014-03-01 01:45 | Heat stop 96112 | 96112
1119484 | 25031 | 1400 | 5 | 2014-03-01 22:20 | Added [11] Al gran = 10,0 kg | 96122
1119483 | 25031 | 1015 | 1 | 2014-03-01 22:27 | Heat start 96122 | 96122
1119485 | 25031 | 1400 | 5 | 2014-03-01 22:32 | Added [35] FeMo = 235,0 kg | 96122
1119486 | 25031 | 1400 | 5 | 2014-03-01 22:32 | Added [48] FeV = 380,0 kg | 96122
1119487 | 25031 | 1400 | 5 | 2014-03-01 22:32 | Added [33] FeMnC = 90,0 kg | 96122
1119488 | 25031 | 1400 | 5 | 2014-03-01 22:32 | Added [41] FeSi = 70,0 kg | 96122
1119489 | 25031 | 1400 | 5 | 2014-03-01 22:32 | Added [27] FeCrC = 1320,0 kg | 96122
1119490 | 25031 | 1400 | 5 | 2014-03-01 22:32 | Added [52] KARBORITmleti = 45,0 kg | 96122
1119491 | 25031 | 1400 | 5 | 2014-03-01 22:46 | Added [13] CaO = 400,0 kg | 96122
1119492 | 25031 | 1400 | 5 | 2014-03-01 22:46 | Added [12] BOKSIT = 130,0 kg | 96122
1119493 | 25031 | 1101 | 2 | 2014-03-01 22:49 | Celox measurment: Temperatura = 1478 °C, O2 = 0,0 ppm, C = 0,000 %, Al = 0,000 % | 96122
1119494 | 25031 | 1252 | 3 | 2014-03-01 22:51 | Heating start 1000 kWh | 96122
1119495 | 25031 | 1362 | 4 | 2014-03-01 23:01 | Chemical analysis request at LFVD in chemical lab: 96122/ 9 Kotnik Marijan | 96122
1119496 | 25031 | 1101 | 2 | 2014-03-01 23:03 | Celox measurment: Temperatura = 1509 °C, O2 = 0,0 ppm, C = 0,000 %, Al = 0,000 % | 96122
1119497 | 25031 | 1252 | 3 | 2014-03-01 23:04 | Heating start 700 kWh | 96122
1119498 | 25031 | 1111 | 2 | 2014-03-01 23:07 | Hydris meritev: H2 = 5,90 ppm, PBL = 1335 hPa, PSU = 657 hPa | 96122
1119499 | 25031 | 1400 | 5 | 2014-03-01 23:16 | Added [35] FeMo = 20,0 kg | 96122
1119500 | 25031 | 1400 | 5 | 2014-03-01 23:16 | Added [48] FeV = 17,0 kg | 96122
1119501 | 25031 | 1400 | 5 | 2014-03-01 23:16 | Added [33] FeMnC = 20,0 kg | 96122
1119502 | 25031 | 1400 | 5 | 2014-03-01 23:16 | Added [41] FeSi = 20,0 kg | 96122
1119503 | 25031 | 1400 | 5 | 2014-03-01 23:16 | Added [27] FeCrC = 340,0 kg | 96122
1119504 | 25031 | 1400 | 5 | 2014-03-01 23:16 | Added [10] Al bloki = 7,0 kg | 96122
1119505 | 25031 | 1400 | 5 | 2014-03-01 23:21 | Added [13] CaO = 100,0 kg | 96122
1119506 | 25031 | 1400 | 5 | 2014-03-01 23:21 | Added [12] BOKSIT = 60,0 kg | 96122
1119507 | 25031 | 1251 | 3 | 2014-03-01 23:23 | Vacuum start | 96122
1119508 | 25031 | 1254 | 3 | 2014-03-01 23:27 | Degassing start | 96122
1119509 | 25031 | 1253 | 3 | 2014-03-01 23:56 | Degassing stop | 96122
1119510 | 25031 | 1361 | 4 | 2014-03-01 23:58 | Zahteva za analizo z VPP na Spectro: 96122/ 6 e Kotnik Marijan | 96122
1119511 | 25031 | 1362 | 4 | 2014-03-01 23:58 | Chemical analysis request at LFVD in chemical lab: 96122/10 Kotnik Marijan | 96122
1119512 | 25031 | 1400 | 5 | 2014-03-01 23:59 | Added [12] BOKSIT = 100,0 kg | 96122
1119513 | 25031 | 1101 | 2 | 2014-03-02 00:02 | Celox measurment: Temperatura = 1472 °C, O2 = 0,0 ppm, C = 0,000 %, Al = 0,000 % | 96122
1119514 | 25031 | 1111 | 2 | 2014-03-02 00:04 | Hydris meritev: H2 = 0,00 ppm, PBL = 1260 hPa, PSU = 567 hPa | 96122
1119515 | 25031 | 1112 | 2 | 2014-03-02 00:04 | Hydris meritev: H2 = 0,50 ppm, PBL = 0 hPa, PSU = 0 hPa | 96122
1119516 | 25031 | 1252 | 3 | 2014-03-02 00:06 | Heating start 500 kWh | 96122
1119517 | 25031 | 1101 | 2 | 2014-03-02 00:14 | Celox measurment: Temperatura = 1483 °C, O2 = 0,0 ppm, C = 0,000 %, Al = 0,000 % | 96122
1119518 | 25031 | 1400 | 5 | 2014-03-02 00:14 | Added [35] FeMo = 10,0 kg | 96122
1119519 | 25031 | 1400 | 5 | 2014-03-02 00:14 | Added [41] FeSi = 10,0 kg | 96122
1119520 | 25031 | 1400 | 5 | 2014-03-02 00:14 | Added [27] FeCrC = 75,0 kg | 96122
1119521 | 25031 | 1400 | 5 | 2014-03-02 00:14 | Added [17] Cfi13 = 12,9 kg | 96122
1119522 | 25031 | 1400 | 5 | 2014-03-02 00:14 | Added [72] Al opl.zica = 1,8 kg | 96122
1119523 | 25031 | 1252 | 3 | 2014-03-02 00:18 | Heating start 400 kWh | 96122
1119538 | 25032 | 1400 | 5 | 2014-03-02 00:20 | Added [11] Al gran = 10,0 kg | 96123
1119524 | 25031 | 1251 | 3 | 2014-03-02 00:23 | Vacuum start | 96122
1119525 | 25031 | 1254 | 3 | 2014-03-02 00:26 | Degassing start | 96122
1119526 | 25031 | 1253 | 3 | 2014-03-02 00:31 | Degassing stop | 96122
1119527 | 25031 | 1101 | 2 | 2014-03-02 00:33 | Celox measurment: Temperatura = 1485 °C, O2 = 0,0 ppm, C = 0,000 %, Al = 0,000 % | 96122
1119528 | 25031 | 1400 | 5 | 2014-03-02 00:33 | Added [15] CASIfi13 = 14,3 kg | 96122
1119529 | 25031 | 1362 | 4 | 2014-03-02 00:36 | Chemical analysis request at LFVD in chemical lab: 96122/ 0 Kotnik Marijan | 96122
1119530 | 25031 | 1016 | 1 | 2014-03-02 00:38 | Heat stop 96122 | 96122
1119531 | 25032 | 1015 | 1 | 2014-03-02 00:38 | Heat start 96123 | 96123
1119532 | 25032 | 1400 | 5 | 2014-03-02 00:38 | Added [35] FeMo = 230,0 kg | 96123
1119533 | 25032 | 1400 | 5 | 2014-03-02 00:38 | Added [48] FeV = 370,0 kg | 96123
1119534 | 25032 | 1400 | 5 | 2014-03-02 00:38 | Added [64] SiMn = 30,0 kg | 96123
1119535 | 25032 | 1400 | 5 | 2014-03-02 00:38 | Added [41] FeSi = 80,0 kg | 96123
1119536 | 25032 | 1400 | 5 | 2014-03-02 00:38 | Added [27] FeCrC = 720,0 kg | 96123
1119537 | 25032 | 1400 | 5 | 2014-03-02 00:38 | Added [11] Al gran = 10,0 kg | 96123
1119553 | 25032 | 1400 | 5 | 2014-03-02 00:40 | Added [13] CaO = 400,0 kg | 96123
1119554 | 25032 | 1400 | 5 | 2014-03-02 00:40 | Added [12] BOKSIT = 150,0 kg | 96123
1119539 | 25032 | 1101 | 2 | 2014-03-02 00:51 | Celox measurment: Temperatura = 1506 °C, O2 = 0,0 ppm, C = 0,000 %, Al = 0,000 % | 96123
1119540 | 25032 | 1252 | 3 | 2014-03-02 00:52 | Heating start 1000 kWh | 96123
1119541 | 25032 | 1362 | 4 | 2014-03-02 01:03 | Chemical analysis request at LFVD in chemical lab: 96123/ 9 Kotnik Marijan | 96123
1119542 | 25032 | 1101 | 2 | 2014-03-02 01:03 | Celox measurment: Temperatura = 1537 °C, O2 = 0,0 ppm, C = 0,000 %, Al = 0,000 % | 96123
1119543 | 25032 | 1252 | 3 | 2014-03-02 01:04 | Heating start 300 kWh | 96123
1119544 | 25032 | 1400 | 5 | 2014-03-02 01:15 | Added [35] FeMo = 20,0 kg | 96123
1119545 | 25032 | 1400 | 5 | 2014-03-02 01:15 | Added [48] FeV = 20,0 kg | 96123
1119546 | 25032 | 1400 | 5 | 2014-03-02 01:15 | Added [41] FeSi = 20,0 kg | 96123
1119547 | 25032 | 1400 | 5 | 2014-03-02 01:15 | Added [10] Al bloki = 2,0 kg | 96123
1119548 | 25032 | 1400 | 5 | 2014-03-02 01:15 | Added [52] KARBORITmleti = 10,0 kg | 96123
1119549 | 25032 | 1400 | 5 | 2014-03-02 01:18 | Added [13] CaO = 150,0 kg | 96123
1119550 | 25032 | 1400 | 5 | 2014-03-02 01:18 | Added [12] BOKSIT = 70,0 kg | 96123
1119551 | 25032 | 1251 | 3 | 2014-03-02 01:27 | Vacuum start | 96123
1119552 | 25032 | 1254 | 3 | 2014-03-02 01:31 | Degassing start | 96123
1119555 | 25032 | 1253 | 3 | 2014-03-02 02:05 | Degassing stop | 96123
1119556 | 25032 | 1361 | 4 | 2014-03-02 02:07 | Zahteva za analizo z VPP na Spectro: 96123/ 6 e Kotnik Marijan | 96123
1119557 | 25032 | 1362 | 4 | 2014-03-02 02:07 | Chemical analysis request at LFVD in chemical lab: 96123/10 Kotnik Marijan | 96123
1119558 | 25032 | 1101 | 2 | 2014-03-02 02:11 | Celox measurment: Temperatura = 1476 °C, O2 = 0,0 ppm, C = 0,000 %, Al = 0,000 % | 96123
1119559 | 25032 | 1252 | 3 | 2014-03-02 02:12 | Heating start 300 kWh | 96123
1119560 | 25032 | 1400 | 5 | 2014-03-02 02:21 | Added [17] Cfi13 = 9,2 kg | 96123
1119561 | 25032 | 1101 | 2 | 2014-03-02 02:22 | Celox measurment: Temperatura = 1482 °C, O2 = 0,0 ppm, C = 0,000 %, Al = 0,000 % | 96123
1119562 | 25032 | 1252 | 3 | 2014-03-02 02:26 | Heating start 100 kWh | 96123
1119563 | 25032 | 1101 | 2 | 2014-03-02 02:34 | Celox measurment: Temperatura = 1479 °C, O2 = 0,0 ppm, C = 0,000 %, Al = 0,000 % | 96123
1119564 | 25032 | 1252 | 3 | 2014-03-02 02:34 | Heating start 100 kWh | 96123
1119565 | 25032 | 1400 | 5 | 2014-03-02 02:38 | Added [15] CASIfi13 = 15,0 kg | 96123
1119566 | 25032 | 1362 | 4 | 2014-03-02 02:38 | Chemical analysis request at LFVD in chemical lab: 96123/ 0 Kotnik Marijan | 96123
1119567 | 25032 | 1400 | 5 | 2014-03-02 02:43 | Added [15] CASIfi13 = 15,0 kg | 96123
1119568 | 25032 | 1362 | 4 | 2014-03-02 02:43 | Chemical analysis request at LFVD in chemical lab: 96123/ 0 Kotnik Marijan | 96123
1119569 | 25032 | 1016 | 1 | 2014-03-02 02:45 | Heat stop 96123 | 96123
1120169 | 25048 | 1015 | 1 | 2014-03-04 14:43 | Heat start 96139 | 96139
1120170 | 25048 | 1400 | 5 | 2014-03-04 14:52 | Added [35] FeMo = 250,0 kg | 96139
1120171 | 25048 | 1400 | 5 | 2014-03-04 14:52 | Added [48] FeV = 300,0 kg | 96139
1120172 | 25048 | 1400 | 5 | 2014-03-04 14:52 | Added [64] SiMn = 60,0 kg | 96139
1120173 | 25048 | 1400 | 5 | 2014-03-04 14:52 | Added [41] FeSi = 15,0 kg | 96139
1120174 | 25048 | 1400 | 5 | 2014-03-04 14:52 | Added [26] FeCrA = 240,0 kg | 96139
1120175 | 25048 | 1400 | 5 | 2014-03-04 14:52 | Added [27] FeCrC = 610,0 kg | 96139
1120176 | 25048 | 1400 | 5 | 2014-03-04 15:03 | Added [13] CaO = 400,0 kg | 96139
1120177 | 25048 | 1400 | 5 | 2014-03-04 15:03 | Added [12] BOKSIT = 150,0 kg | 96139
1120178 | 25048 | 1101 | 2 | 2014-03-04 15:04 | Celox measurment: Temperatura = 1435 °C, O2 = 0,0 ppm, C = 0,000 %, Al = 0,000 % | 96139
1120179 | 25048 | 1252 | 3 | 2014-03-04 15:08 | Heating start 1700 kWh | 96139
1120180 | 25048 | 1362 | 4 | 2014-03-04 15:25 | Chemical analysis request at LFVD in chemical lab: 96139/ 9 Kotnik Marijan | 96139
1120181 | 25048 | 1101 | 2 | 2014-03-04 15:26 | Celox measurment: Temperatura = 1492 °C, O2 = 0,0 ppm, C = 0,000 %, Al = 0,000 % | 96139
1120182 | 25048 | 1400 | 5 | 2014-03-04 15:28 | Added [81] DUŠIK = 18,0 kg | 96139
1120183 | 25048 | 1252 | 3 | 2014-03-04 15:29 | Heating start 1400 kWh | 96139
1120184 | 25048 | 1101 | 2 | 2014-03-04 15:43 | Celox measurment: Temperatura = 1549 °C, O2 = 0,0 ppm, C = 0,000 %, Al = 0,000 % | 96139
1120185 | 25048 | 1400 | 5 | 2014-03-04 15:45 | Added [35] FeMo = 20,0 kg | 96139
1120186 | 25048 | 1400 | 5 | 2014-03-04 15:45 | Added [48] FeV = 18,0 kg | 96139
1120187 | 25048 | 1400 | 5 | 2014-03-04 15:45 | Added [64] SiMn = 30,0 kg | 96139
1120188 | 25048 | 1400 | 5 | 2014-03-04 15:45 | Added [41] FeSi = 25,0 kg | 96139
1120189 | 25048 | 1400 | 5 | 2014-03-04 15:45 | Added [26] FeCrA = 190,0 kg | 96139
1120190 | 25048 | 1400 | 5 | 2014-03-04 15:45 | Added [27] FeCrC = 100,0 kg | 96139
1120191 | 25048 | 1400 | 5 | 2014-03-04 15:48 | Added [13] CaO = 50,0 kg | 96139
1120192 | 25048 | 1251 | 3 | 2014-03-04 15:49 | Vacuum start | 96139
1120193 | 25048 | 1254 | 3 | 2014-03-04 15:53 | Degassing start | 96139
1120194 | 25048 | 1253 | 3 | 2014-03-04 16:28 | Degassing stop | 96139
1120195 | 25048 | 1362 | 4 | 2014-03-04 16:30 | Chemical analysis request at LFVD in chemical lab: 96139/10 Kotnik Marijan | 96139
1120196 | 25048 | 1101 | 2 | 2014-03-04 16:32 | Celox measurment: Temperatura = 1467 °C, O2 = 0,0 ppm, C = 0,000 %, Al = 0,000 % | 96139
1120197 | 25048 | 1252 | 3 | 2014-03-04 16:33 | Heating start 500 kWh | 96139
1120198 | 25048 | 1252 | 3 | 2014-03-04 16:43 | Heating start 100 kWh | 96139
1120199 | 25048 | 1101 | 2 | 2014-03-04 16:45 | Celox measurment: Temperatura = 1487 °C, O2 = 0,0 ppm, C = 0,000 %, Al = 0,000 % | 96139
1120200 | 25048 | 1400 | 5 | 2014-03-04 16:47 | Added [15] CASIfi13 = 15,2 kg | 96139
1120201 | 25048 | 1362 | 4 | 2014-03-04 16:47 | Chemical analysis request at LFVD in chemical lab: 96139/ 0 Kotnik Marijan | 96139
1120202 | 25048 | 1016 | 1 | 2014-03-04 16:52 | Heat stop 96139 | 96139
1120203 | 25049 | 1015 | 1 | 2014-03-04 16:52 | Heat start 96140 | 96140
1120204 | 25049 | 1361 | 4 | 2014-03-04 16:54 | Zahteva za analizo z VPP na Spectro: 96140/ 4 e Kotnik Marijan | 96140
1120205 | 25049 | 1400 | 5 | 2014-03-04 16:58 | Added [35] FeMo = 180,0 kg | 96140
1120206 | 25049 | 1400 | 5 | 2014-03-04 16:58 | Added [48] FeV = 280,0 kg | 96140
1120207 | 25049 | 1400 | 5 | 2014-03-04 16:58 | Added [64] SiMn = 50,0 kg | 96140
1120208 | 25049 | 1400 | 5 | 2014-03-04 16:58 | Added [41] FeSi = 15,0 kg | 96140
1120209 | 25049 | 1400 | 5 | 2014-03-04 16:58 | Added [26] FeCrA = 500,0 kg | 96140
1120210 | 25049 | 1400 | 5 | 2014-03-04 16:58 | Added [27] FeCrC = 440,0 kg | 96140
1120224 | 25049 | 1400 | 5 | 2014-03-04 17:05 | Added [13] CaO = 450,0 kg | 96140
1120225 | 25049 | 1400 | 5 | 2014-03-04 17:05 | Added [12] BOKSIT = 100,0 kg | 96140
1120211 | 25049 | 1101 | 2 | 2014-03-04 17:11 | Celox measurment: Temperatura = 1485 °C, O2 = 0,0 ppm, C = 0,000 %, Al = 0,000 % | 96140
1120212 | 25049 | 1252 | 3 | 2014-03-04 17:11 | Heating start 1000 kWh | 96140
1120213 | 25049 | 1362 | 4 | 2014-03-04 17:23 | Chemical analysis request at LFVD in chemical lab: 96140/ 9 Kotnik Marijan | 96140
1120214 | 25049 | 1101 | 2 | 2014-03-04 17:23 | Celox measurment: Temperatura = 1519 °C, O2 = 0,0 ppm, C = 0,000 %, Al = 0,000 % | 96140
1120215 | 25049 | 1252 | 3 | 2014-03-04 17:25 | Heating start 500 kWh | 96140
1120216 | 25049 | 1400 | 5 | 2014-03-04 17:35 | Added [35] FeMo = 15,0 kg | 96140
1120217 | 25049 | 1400 | 5 | 2014-03-04 17:35 | Added [64] SiMn = 10,0 kg | 96140
1120218 | 25049 | 1400 | 5 | 2014-03-04 17:35 | Added [41] FeSi = 10,0 kg | 96140
1120219 | 25049 | 1400 | 5 | 2014-03-04 17:35 | Added [26] FeCrA = 120,0 kg | 96140
1120220 | 25049 | 1400 | 5 | 2014-03-04 17:35 | Added [27] FeCrC = 160,0 kg | 96140
1120221 | 25049 | 1400 | 5 | 2014-03-04 17:39 | Added [13] CaO = 150,0 kg | 96140
1120222 | 25049 | 1400 | 5 | 2014-03-04 17:39 | Added [12] BOKSIT = 30,0 kg | 96140
1120223 | 25049 | 1400 | 5 | 2014-03-04 17:41 | Added [13] CaO = 70,0 kg | 96140
1120226 | 25049 | 1251 | 3 | 2014-03-04 17:43 | Vacuum start | 96140
1120227 | 25049 | 1254 | 3 | 2014-03-04 17:49 | Degassing start | 96140
1120228 | 25049 | 1253 | 3 | 2014-03-04 18:24 | Degassing stop | 96140
1120229 | 25049 | 1361 | 4 | 2014-03-04 18:26 | Zahteva za analizo z VPP na Spectro: 96140/ 6 e Kotnik Marijan | 96140
1120230 | 25049 | 1362 | 4 | 2014-03-04 18:26 | Chemical analysis request at LFVD in chemical lab: 96140/10 Kotnik Marijan | 96140
1120231 | 25049 | 1101 | 2 | 2014-03-04 18:30 | Celox measurment: Temperatura = 1450 °C, O2 = 0,0 ppm, C = 0,000 %, Al = 0,000 % | 96140
1120232 | 25049 | 1252 | 3 | 2014-03-04 18:32 | Heating start 700 kWh | 96140
1120233 | 25049 | 1400 | 5 | 2014-03-04 18:38 | Added [17] Cfi13 = 9,2 kg | 96140
1120234 | 25049 | 1101 | 2 | 2014-03-04 18:40 | Celox measurment: Temperatura = 1479 °C, O2 = 0,0 ppm, C = 0,000 %, Al = 0,000 % | 96140
1120235 | 25049 | 1252 | 3 | 2014-03-04 18:40 | Heating start 100 kWh | 96140
1120236 | 25049 | 1400 | 5 | 2014-03-04 18:43 | Added [15] CASIfi13 = 14,7 kg | 96140
1120237 | 25049 | 1362 | 4 | 2014-03-04 18:44 | Chemical analysis request at LFVD in chemical lab: 96140/ 0 Kotnik Marijan | 96140
1120238 | 25049 | 1016 | 1 | 2014-03-04 18:46 | Heat stop 96140 | 96140
1120796 | 25065 | 1400 | 5 | 2014-03-06 03:57 | Added [52] KARBORITmleti = 150,0 kg | 96156
1120797 | 25065 | 1400 | 5 | 2014-03-06 03:57 | Added [11] Al gran = 20,0 kg | 96156
1120795 | 25065 | 1015 | 1 | 2014-03-06 04:05 | Heat start 96156 | 96156
1120798 | 25065 | 1400 | 5 | 2014-03-06 04:11 | Added [35] FeMo = 70,0 kg | 96156
1120799 | 25065 | 1400 | 5 | 2014-03-06 04:11 | Added [48] FeV = 250,0 kg | 96156
1120800 | 25065 | 1400 | 5 | 2014-03-06 04:11 | Added [33] FeMnC = 40,0 kg | 96156
1120801 | 25065 | 1400 | 5 | 2014-03-06 04:11 | Added [41] FeSi = 100,0 kg | 96156
1120802 | 25065 | 1400 | 5 | 2014-03-06 04:12 | Added [12] BOKSIT = 150,0 kg | 96156
1120803 | 25065 | 1400 | 5 | 2014-03-06 04:12 | Added [13] CaO = 400,0 kg | 96156
1120804 | 25065 | 1252 | 3 | 2014-03-06 04:16 | Heating start 800 kWh | 96156
1120805 | 25065 | 1101 | 2 | 2014-03-06 04:25 | Celox measurment: Temperatura = 1550 °C, O2 = 0,0 ppm, C = 0,000 %, Al = 0,000 % | 96156
1120806 | 25065 | 1362 | 4 | 2014-03-06 04:25 | Chemical analysis request at LFVD in chemical lab: 96156/ 9 Adam Maks | 96156
1120807 | 25065 | 1252 | 3 | 2014-03-06 04:26 | Heating start 300 kWh | 96156
1120808 | 25065 | 1400 | 5 | 2014-03-06 04:41 | Added [35] FeMo = 70,0 kg | 96156
1120809 | 25065 | 1400 | 5 | 2014-03-06 04:41 | Added [48] FeV = 80,0 kg | 96156
1120810 | 25065 | 1400 | 5 | 2014-03-06 04:41 | Added [41] FeSi = 35,0 kg | 96156
1120811 | 25065 | 1400 | 5 | 2014-03-06 04:41 | Added [52] KARBORITmleti = 70,0 kg | 96156
1120812 | 25065 | 1400 | 5 | 2014-03-06 04:43 | Added [12] BOKSIT = 70,0 kg | 96156
1120813 | 25065 | 1400 | 5 | 2014-03-06 04:43 | Added [13] CaO = 250,0 kg | 96156
1120814 | 25065 | 1251 | 3 | 2014-03-06 04:46 | Vacuum start | 96156
1120815 | 25065 | 1254 | 3 | 2014-03-06 04:51 | Degassing start | 96156
1120816 | 25065 | 1253 | 3 | 2014-03-06 05:18 | Degassing stop | 96156
1120817 | 25065 | 1361 | 4 | 2014-03-06 05:18 | Zahteva za analizo z VPP na Spectro: 96156/ 6 e Adam Maks | 96156
1120818 | 25065 | 1362 | 4 | 2014-03-06 05:18 | Chemical analysis request at LFVD in chemical lab: 96156/10 Adam Maks | 96156
1120819 | 25065 | 1101 | 2 | 2014-03-06 05:21 | Celox measurment: Temperatura = 1476 °C, O2 = 0,0 ppm, C = 0,000 %, Al = 0,000 % | 96156
1120820 | 25065 | 1252 | 3 | 2014-03-06 05:22 | Heating start 400 kWh | 96156
1120825 | 25066 | 1400 | 5 | 2014-03-06 05:33 | Added [52] KARBORITmleti = 125,0 kg | 96157
1120826 | 25066 | 1400 | 5 | 2014-03-06 05:33 | Added [11] Al gran = 10,0 kg | 96157
1120821 | 25065 | 1101 | 2 | 2014-03-06 05:35 | Celox measurment: Temperatura = 1479 °C, O2 = 0,0 ppm, C = 0,000 %, Al = 0,000 % | 96156
1120822 | 25065 | 1400 | 5 | 2014-03-06 05:35 | Added [17] Cfi13 = 22,1 kg | 96156
1120823 | 25065 | 1400 | 5 | 2014-03-06 05:36 | Added [15] CASIfi13 = 15,0 kg | 96156
1120824 | 25065 | 1362 | 4 | 2014-03-06 05:37 | Chemical analysis request at LFVD in chemical lab: 96156/ 0 Adam Maks | 96156
1120827 | 25065 | 1016 | 1 | 2014-03-06 05:46 | Heat stop 96156 | 96156
1120828 | 25066 | 1015 | 1 | 2014-03-06 05:46 | Heat start 96157 | 96157
1120829 | 25066 | 1400 | 5 | 2014-03-06 05:49 | Added [35] FeMo = 98,0 kg | 96157
1120830 | 25066 | 1400 | 5 | 2014-03-06 05:49 | Added [48] FeV = 254,0 kg | 96157
1120831 | 25066 | 1400 | 5 | 2014-03-06 05:49 | Added [64] SiMn = 75,0 kg | 96157
1120832 | 25066 | 1400 | 5 | 2014-03-06 05:49 | Added [41] FeSi = 75,0 kg | 96157
1120833 | 25066 | 1400 | 5 | 2014-03-06 05:49 | Added [27] FeCrC = 310,0 kg | 96157
1120843 | 25066 | 1400 | 5 | 2014-03-06 05:50 | Added [13] CaO = 500,0 kg | 96157
1120844 | 25066 | 1400 | 5 | 2014-03-06 05:50 | Added [12] BOKSIT = 150,0 kg | 96157
1120834 | 25066 | 1101 | 2 | 2014-03-06 05:56 | Celox measurment: Temperatura = 1534 °C, O2 = 0,0 ppm, C = 0,000 %, Al = 0,000 % | 96157
1120835 | 25066 | 1252 | 3 | 2014-03-06 05:57 | Heating start 600 kWh | 96157
1120836 | 25066 | 1101 | 2 | 2014-03-06 06:10 | Celox measurment: Temperatura = 1537 °C, O2 = 0,0 ppm, C = 0,000 %, Al = 0,000 % | 96157
1120837 | 25066 | 1362 | 4 | 2014-03-06 06:10 | Chemical analysis request at LFVD in chemical lab: 96157/ 9 Gorensek Peter | 96157
1120838 | 25066 | 1400 | 5 | 2014-03-06 06:22 | Added [35] FeMo = 40,0 kg | 96157
1120839 | 25066 | 1400 | 5 | 2014-03-06 06:22 | Added [48] FeV = 48,0 kg | 96157
1120840 | 25066 | 1400 | 5 | 2014-03-06 06:22 | Added [41] FeSi = 30,0 kg | 96157
1120841 | 25066 | 1400 | 5 | 2014-03-06 06:22 | Added [27] FeCrC = 120,0 kg | 96157
1120842 | 25066 | 1400 | 5 | 2014-03-06 06:22 | Added [10] Al bloki = 15,0 kg | 96157
1120845 | 25066 | 1400 | 5 | 2014-03-06 06:25 | Added [13] CaO = 300,0 kg | 96157
1120846 | 25066 | 1400 | 5 | 2014-03-06 06:25 | Added [12] BOKSIT = 100,0 kg | 96157
1120847 | 25066 | 1251 | 3 | 2014-03-06 06:26 | Vacuum start | 96157
1120848 | 25066 | 1254 | 3 | 2014-03-06 06:30 | Degassing start | 96157
1120849 | 25066 | 1253 | 3 | 2014-03-06 06:56 | Degassing stop | 96157
1120850 | 25066 | 1362 | 4 | 2014-03-06 06:58 | Chemical analysis request at LFVD in chemical lab: 96157/10 Gorensek Peter | 96157
1120851 | 25066 | 1400 | 5 | 2014-03-06 06:59 | Added [12] BOKSIT = 70,0 kg | 96157
1120860 | 25066 | 1252 | 3 | 2014-03-06 07:00 | Heating start 500 kWh | 96157
1120852 | 25066 | 1101 | 2 | 2014-03-06 07:01 | Celox measurment: Temperatura = 1465 °C, O2 = 0,0 ppm, C = 0,000 %, Al = 0,000 % | 96157
1120858 | 25066 | 1400 | 5 | 2014-03-06 07:11 | Added [17] Cfi13 = 5,5 kg | 96157
1120859 | 25066 | 1101 | 2 | 2014-03-06 07:13 | Celox measurment: Temperatura = 1474 °C, O2 = 0,0 ppm, C = 0,000 %, Al = 0,000 % | 96157
1120861 | 25066 | 1252 | 3 | 2014-03-06 07:13 | Heating start 300 kWh | 96157
1120862 | 25066 | 1400 | 5 | 2014-03-06 07:20 | Added [15] CASIfi13 = 15,2 kg | 96157
1120863 | 25066 | 1362 | 4 | 2014-03-06 07:20 | Chemical analysis request at LFVD in chemical lab: 96157/ 0 Gorensek Peter | 96157
1120865 | 25066 | 1016 | 1 | 2014-03-06 07:28 | Heat stop 96157 | 96157
1121649 | 25088 | 1400 | 5 | 2014-03-08 04:09 | Added [13] CaO = 300,0 kg | 96179
1121650 | 25088 | 1400 | 5 | 2014-03-08 04:09 | Added [12] BOKSIT = 75,0 kg | 96179
1121688 | 25088 | 1015 | 1 | 2014-03-08 06:34 | Heat start 96179 | 96179
1121689 | 25088 | 1400 | 5 | 2014-03-08 06:38 | Added [35] FeMo = 70,0 kg | 96179
1121690 | 25088 | 1400 | 5 | 2014-03-08 06:38 | Added [48] FeV = 300,0 kg | 96179
1121691 | 25088 | 1400 | 5 | 2014-03-08 06:38 | Added [33] FeMnC = 93,0 kg | 96179
1121692 | 25088 | 1400 | 5 | 2014-03-08 06:38 | Added [41] FeSi = 120,0 kg | 96179
1121693 | 25088 | 1400 | 5 | 2014-03-08 06:38 | Added [27] FeCrC = 400,0 kg | 96179
1121694 | 25088 | 1400 | 5 | 2014-03-08 06:38 | Added [10] Al bloki = 5,0 kg | 96179
1121695 | 25088 | 1400 | 5 | 2014-03-08 06:43 | Added [13] CaO = 100,0 kg | 96179
1121696 | 25088 | 1400 | 5 | 2014-03-08 06:43 | Added [12] BOKSIT = 50,0 kg | 96179
1121697 | 25088 | 1101 | 2 | 2014-03-08 06:45 | Celox measurment: Temperatura = 1543 °C, O2 = 0,0 ppm, C = 0,000 %, Al = 0,000 % | 96179
1121698 | 25088 | 1252 | 3 | 2014-03-08 06:46 | Heating start 500 kWh | 96179
1121699 | 25088 | 1101 | 2 | 2014-03-08 06:53 | Celox measurment: Temperatura = 1556 °C, O2 = 0,0 ppm, C = 0,000 %, Al = 0,000 % | 96179
1121700 | 25088 | 1362 | 4 | 2014-03-08 06:53 | Chemical analysis request at LFVD in chemical lab: 96179/ 9 Ramot Ivan | 96179
1121701 | 25088 | 1252 | 3 | 2014-03-08 06:55 | Heating start 400 kWh | 96179
1121702 | 25088 | 1400 | 5 | 2014-03-08 07:06 | Added [35] FeMo = 35,0 kg | 96179
1121703 | 25088 | 1400 | 5 | 2014-03-08 07:06 | Added [48] FeV = 55,0 kg | 96179
1121704 | 25088 | 1400 | 5 | 2014-03-08 07:06 | Added [33] FeMnC = 13,0 kg | 96179
1121705 | 25088 | 1400 | 5 | 2014-03-08 07:06 | Added [41] FeSi = 45,0 kg | 96179
1121706 | 25088 | 1400 | 5 | 2014-03-08 07:06 | Added [27] FeCrC = 240,0 kg | 96179
1121707 | 25088 | 1400 | 5 | 2014-03-08 07:06 | Added [10] Al bloki = 4,0 kg | 96179
1121708 | 25088 | 1400 | 5 | 2014-03-08 07:06 | Added [52] KARBORITmleti = 70,0 kg | 96179
1121709 | 25088 | 1400 | 5 | 2014-03-08 07:11 | Added [12] BOKSIT = 100,0 kg | 96179
1121710 | 25088 | 1251 | 3 | 2014-03-08 07:13 | Vacuum start | 96179
1121711 | 25088 | 1254 | 3 | 2014-03-08 07:17 | Degassing start | 96179
1121712 | 25089 | 1400 | 5 | 2014-03-08 07:19 | Added [13] CaO = 300,0 kg | 96180
1121713 | 25089 | 1400 | 5 | 2014-03-08 07:19 | Added [12] BOKSIT = 80,0 kg | 96180
1121714 | 25088 | 1253 | 3 | 2014-03-08 07:52 | Degassing stop | 96179
1121715 | 25088 | 1362 | 4 | 2014-03-08 07:52 | Chemical analysis request at LFVD in chemical lab: 96179/10 Ramot Ivan | 96179
1121716 | 25088 | 1101 | 2 | 2014-03-08 07:56 | Celox measurment: Temperatura = 1484 °C, O2 = 0,0 ppm, C = 0,000 %, Al = 0,000 % | 96179
1121717 | 25088 | 1101 | 2 | 2014-03-08 08:08 | Celox measurment: Temperatura = 1478 °C, O2 = 0,0 ppm, C = 0,000 %, Al = 0,000 % | 96179
1121718 | 25088 | 1400 | 5 | 2014-03-08 08:12 | Added [15] CASIfi13 = 14,7 kg | 96179
1121719 | 25088 | 1362 | 4 | 2014-03-08 08:12 | Chemical analysis request at LFVD in chemical lab: 96179/ 0 Ramot Ivan | 96179
1121720 | 25088 | 1016 | 1 | 2014-03-08 08:15 | Heat stop 96179 | 96179
1121721 | 25089 | 1015 | 1 | 2014-03-08 08:17 | Heat start 96180 | 96180
1121722 | 25089 | 1361 | 4 | 2014-03-08 08:23 | Zahteva za analizo z VPP na Spectro: 96180/ 4 e Ramot Ivan | 96180
1121723 | 25089 | 1400 | 5 | 2014-03-08 08:27 | Added [35] FeMo = 70,0 kg | 96180
1121724 | 25089 | 1400 | 5 | 2014-03-08 08:27 | Added [48] FeV = 300,0 kg | 96180
1121725 | 25089 | 1400 | 5 | 2014-03-08 08:27 | Added [33] FeMnC = 100,0 kg | 96180
1121726 | 25089 | 1400 | 5 | 2014-03-08 08:27 | Added [41] FeSi = 84,0 kg | 96180
1121727 | 25089 | 1400 | 5 | 2014-03-08 08:27 | Added [27] FeCrC = 450,0 kg | 96180
1121728 | 25089 | 1400 | 5 | 2014-03-08 08:27 | Added [10] Al bloki = 6,0 kg | 96180
1121729 | 25089 | 1400 | 5 | 2014-03-08 08:32 | Added [13] CaO = 150,0 kg | 96180
1121730 | 25089 | 1400 | 5 | 2014-03-08 08:32 | Added [12] BOKSIT = 80,0 kg | 96180
1121731 | 25089 | 1101 | 2 | 2014-03-08 08:34 | Celox measurment: Temperatura = 1561 °C, O2 = 0,0 ppm, C = 0,000 %, Al = 0,000 % | 96180
1121732 | 25089 | 1252 | 3 | 2014-03-08 08:35 | Heating start 300 kWh | 96180
1121733 | 25089 | 1362 | 4 | 2014-03-08 08:42 | Chemical analysis request at LFVD in chemical lab: 96180/ 9 Ramot Ivan | 96180
1121734 | 25089 | 1400 | 5 | 2014-03-08 08:54 | Added [35] FeMo = 30,0 kg | 96180
1121735 | 25089 | 1400 | 5 | 2014-03-08 08:54 | Added [48] FeV = 38,0 kg | 96180
1121736 | 25089 | 1400 | 5 | 2014-03-08 08:54 | Added [33] FeMnC = 8,0 kg | 96180
1121737 | 25089 | 1400 | 5 | 2014-03-08 08:54 | Added [41] FeSi = 22,0 kg | 96180
1121738 | 25089 | 1400 | 5 | 2014-03-08 08:54 | Added [27] FeCrC = 290,0 kg | 96180
1121739 | 25089 | 1400 | 5 | 2014-03-08 08:54 | Added [10] Al bloki = 3,0 kg | 96180
1121740 | 25089 | 1400 | 5 | 2014-03-08 08:54 | Added [52] KARBORITmleti = 40,0 kg | 96180
1121741 | 25089 | 1400 | 5 | 2014-03-08 08:59 | Added [13] CaO = 100,0 kg | 96180
1121742 | 25089 | 1400 | 5 | 2014-03-08 08:59 | Added [12] BOKSIT = 100,0 kg | 96180
1121743 | 25089 | 1251 | 3 | 2014-03-08 09:01 | Vacuum start | 96180
1121744 | 25089 | 1254 | 3 | 2014-03-08 09:07 | Degassing start | 96180
1121745 | 25090 | 1400 | 5 | 2014-03-08 09:37 | Added [13] CaO = 300,0 kg | 96181
1121746 | 25090 | 1400 | 5 | 2014-03-08 09:37 | Added [12] BOKSIT = 80,0 kg | 96181
1121747 | 25089 | 1253 | 3 | 2014-03-08 09:42 | Degassing stop | 96180
1121748 | 25089 | 1362 | 4 | 2014-03-08 09:42 | Chemical analysis request at LFVD in chemical lab: 96180/10 Ramot Ivan | 96180
1121749 | 25089 | 1101 | 2 | 2014-03-08 09:44 | Celox measurment: Temperatura = 1467 °C, O2 = 0,0 ppm, C = 0,000 %, Al = 0,000 % | 96180
1121750 | 25089 | 1252 | 3 | 2014-03-08 09:45 | Heating start 300 kWh | 96180
1121752 | 25089 | 1400 | 5 | 2014-03-08 09:58 | Added [17] Cfi13 = 18,4 kg | 96180
1121751 | 25089 | 1101 | 2 | 2014-03-08 09:58 | Celox measurment: Temperatura = 1473 °C, O2 = 0,0 ppm, C = 0,000 %, Al = 0,000 % | 96180
1121753 | 25089 | 1400 | 5 | 2014-03-08 10:01 | Added [15] CASIfi13 = 15,2 kg | 96180
1121754 | 25089 | 1362 | 4 | 2014-03-08 10:03 | Chemical analysis request at LFVD in chemical lab: 96180/ 0 Ramot Ivan | 96180
1121755 | 25089 | 1016 | 1 | 2014-03-08 10:05 | Heat stop 96180 | 96180
1121756 | 25090 | 1015 | 1 | 2014-03-08 10:05 | Heat start 96181 | 96181
1121757 | 25090 | 1400 | 5 | 2014-03-08 10:12 | Added [35] FeMo = 80,0 kg | 96181
1121758 | 25090 | 1400 | 5 | 2014-03-08 10:12 | Added [48] FeV = 150,0 kg | 96181
1121759 | 25090 | 1400 | 5 | 2014-03-08 10:12 | Added [33] FeMnC = 90,0 kg | 96181
1121760 | 25090 | 1400 | 5 | 2014-03-08 10:12 | Added [41] FeSi = 35,0 kg | 96181
1121761 | 25090 | 1400 | 5 | 2014-03-08 10:12 | Added [27] FeCrC = 200,0 kg | 96181
1121762 | 25090 | 1400 | 5 | 2014-03-08 10:12 | Added [10] Al bloki = 10,0 kg | 96181
1121763 | 25090 | 1400 | 5 | 2014-03-08 10:15 | Added [13] CaO = 100,0 kg | 96181
1121764 | 25090 | 1400 | 5 | 2014-03-08 10:15 | Added [12] BOKSIT = 60,0 kg | 96181
1121765 | 25090 | 1101 | 2 | 2014-03-08 10:17 | Celox measurment: Temperatura = 1508 °C, O2 = 0,0 ppm, C = 0,000 %, Al = 0,000 % | 96181
1121766 | 25090 | 1252 | 3 | 2014-03-08 10:18 | Heating start 600 kWh | 96181
1121767 | 25090 | 1362 | 4 | 2014-03-08 10:26 | Chemical analysis request at LFVD in chemical lab: 96181/ 9 Ramot Ivan | 96181
1121768 | 25090 | 1101 | 2 | 2014-03-08 10:26 | Celox measurment: Temperatura = 1523 °C, O2 = 0,0 ppm, C = 0,000 %, Al = 0,000 % | 96181
1121769 | 25090 | 1252 | 3 | 2014-03-08 10:26 | Heating start 400 kWh | 96181
1121770 | 25090 | 1400 | 5 | 2014-03-08 10:39 | Added [35] FeMo = 35,0 kg | 96181
1121771 | 25090 | 1400 | 5 | 2014-03-08 10:39 | Added [48] FeV = 18,0 kg | 96181
1121772 | 25090 | 1400 | 5 | 2014-03-08 10:39 | Added [41] FeSi = 10,0 kg | 96181
1121773 | 25090 | 1400 | 5 | 2014-03-08 10:39 | Added [27] FeCrC = 100,0 kg | 96181
1121774 | 25090 | 1400 | 5 | 2014-03-08 10:39 | Added [10] Al bloki = 5,0 kg | 96181
1121775 | 25090 | 1400 | 5 | 2014-03-08 10:39 | Added [52] KARBORITmleti = 55,0 kg | 96181
1121776 | 25090 | 1400 | 5 | 2014-03-08 10:41 | Added [12] BOKSIT = 100,0 kg | 96181
1121777 | 25090 | 1251 | 3 | 2014-03-08 10:43 | Vacuum start | 96181
1121780 | 25090 | 1254 | 3 | 2014-03-08 10:48 | Degassing start | 96181
1121781 | 25090 | 1253 | 3 | 2014-03-08 11:13 | Degassing stop | 96181
1121782 | 25090 | 1362 | 4 | 2014-03-08 11:13 | Chemical analysis request at LFVD in chemical lab: 96181/10 Ramot Ivan | 96181
1121783 | 25090 | 1101 | 2 | 2014-03-08 11:17 | Celox measurment: Temperatura = 1468 °C, O2 = 0,0 ppm, C = 0,000 %, Al = 0,000 % | 96181
1121784 | 25090 | 1252 | 3 | 2014-03-08 11:17 | Heating start 300 kWh | 96181
1121785 | 25090 | 1400 | 5 | 2014-03-08 11:27 | Added [17] Cfi13 = 5,5 kg | 96181
1121786 | 25090 | 1400 | 5 | 2014-03-08 11:27 | Added [72] Al opl.zica = 3,3 kg | 96181
1121788 | 25090 | 1252 | 3 | 2014-03-08 11:28 | Heating start 200 kWh | 96181
1121787 | 25090 | 1101 | 2 | 2014-03-08 11:29 | Celox measurment: Temperatura = 1482 °C, O2 = 0,0 ppm, C = 0,000 %, Al = 0,000 % | 96181
1121789 | 25090 | 1400 | 5 | 2014-03-08 11:38 | Added [15] CASIfi13 = 15,0 kg | 96181
1121790 | 25090 | 1362 | 4 | 2014-03-08 11:41 | Chemical analysis request at LFVD in chemical lab: 96181/ 0 Ramot Ivan | 96181
1121791 | 25090 | 1016 | 1 | 2014-03-08 11:49 | Heat stop 96181 | 96181
1122240 | 25104 | 1400 | 5 | 2014-03-09 16:08 | Added [35] FeMo = 270,0 kg | 96195
1122241 | 25104 | 1400 | 5 | 2014-03-09 16:08 | Added [48] FeV = 300,0 kg | 96195
1122262 | 25104 | 1400 | 5 | 2014-03-09 16:08 | Added [35] FeMo = -40,0 kg | 96195
1122242 | 25104 | 1400 | 5 | 2014-03-09 16:10 | Added [13] CaO = 300,0 kg | 96195
1122243 | 25104 | 1400 | 5 | 2014-03-09 16:10 | Added [12] BOKSIT = 80,0 kg | 96195
1122254 | 25104 | 1015 | 1 | 2014-03-09 16:40 | Heat start 96195 | 96195
1122255 | 25104 | 1400 | 5 | 2014-03-09 16:49 | Added [35] FeMo = -40,0 kg | 96195
1122256 | 25104 | 1400 | 5 | 2014-03-09 16:49 | Added [48] FeV = 15,0 kg | 96195
1122257 | 25104 | 1400 | 5 | 2014-03-09 16:49 | Added [64] SiMn = 70,0 kg | 96195
1122258 | 25104 | 1400 | 5 | 2014-03-09 16:49 | Added [41] FeSi = 60,0 kg | 96195
1122259 | 25104 | 1400 | 5 | 2014-03-09 16:49 | Added [26] FeCrA = 420,0 kg | 96195
1122260 | 25104 | 1400 | 5 | 2014-03-09 16:49 | Added [27] FeCrC = 970,0 kg | 96195
1122261 | 25104 | 1400 | 5 | 2014-03-09 16:49 | Added [10] Al bloki = 5,0 kg | 96195
1122263 | 25104 | 1101 | 2 | 2014-03-09 17:01 | Celox measurment: Temperatura = 1492 °C, O2 = 0,0 ppm, C = 0,000 %, Al = 0,000 % | 96195
1122264 | 25104 | 1252 | 3 | 2014-03-09 17:02 | Heating start 800 kWh | 96195
1122265 | 25104 | 1362 | 4 | 2014-03-09 17:11 | Chemical analysis request at LFVD in chemical lab: 96195/ 9 Kotnik Marijan | 96195
1122266 | 25104 | 1101 | 2 | 2014-03-09 17:12 | Celox measurment: Temperatura = 1516 °C, O2 = 0,0 ppm, C = 0,000 %, Al = 0,000 % | 96195
1122267 | 25104 | 1252 | 3 | 2014-03-09 17:12 | Heating start 500 kWh | 96195
1122268 | 25104 | 1252 | 3 | 2014-03-09 17:18 | Heating start 100 kWh | 96195
1122269 | 25104 | 1400 | 5 | 2014-03-09 17:22 | Added [35] FeMo = 10,0 kg | 96195
1122270 | 25104 | 1400 | 5 | 2014-03-09 17:22 | Added [48] FeV = 35,0 kg | 96195
1122271 | 25104 | 1400 | 5 | 2014-03-09 17:22 | Added [33] FeMnC = 20,0 kg | 96195
1122272 | 25104 | 1400 | 5 | 2014-03-09 17:22 | Added [41] FeSi = 40,0 kg | 96195
1122273 | 25104 | 1400 | 5 | 2014-03-09 17:22 | Added [27] FeCrC = 100,0 kg | 96195
1122274 | 25104 | 1400 | 5 | 2014-03-09 17:22 | Added [10] Al bloki = 7,0 kg | 96195
1122275 | 25104 | 1400 | 5 | 2014-03-09 17:22 | Added [52] KARBORITmleti = 5,0 kg | 96195
1122276 | 25104 | 1400 | 5 | 2014-03-09 17:25 | Added [13] CaO = 100,0 kg | 96195
1122277 | 25104 | 1400 | 5 | 2014-03-09 17:25 | Added [12] BOKSIT = 60,0 kg | 96195
1122278 | 25104 | 1251 | 3 | 2014-03-09 17:27 | Vacuum start | 96195
1122279 | 25104 | 1254 | 3 | 2014-03-09 17:31 | Degassing start | 96195
1122280 | 25104 | 1253 | 3 | 2014-03-09 18:06 | Degassing stop | 96195
1122281 | 25104 | 1362 | 4 | 2014-03-09 18:07 | Chemical analysis request at LFVD in chemical lab: 96195/10 Kotnik Marijan | 96195
1122282 | 25104 | 1101 | 2 | 2014-03-09 18:10 | Celox measurment: Temperatura = 1477 °C, O2 = 0,0 ppm, C = 0,000 %, Al = 0,000 % | 96195
1122283 | 25104 | 1252 | 3 | 2014-03-09 18:12 | Heating start 300 kWh | 96195
1122284 | 25104 | 1252 | 3 | 2014-03-09 18:21 | Heating start 500 kWh | 96195
1122285 | 25104 | 1400 | 5 | 2014-03-09 18:22 | Added [17] Cfi13 = 11,0 kg | 96195
1122286 | 25104 | 1101 | 2 | 2014-03-09 18:27 | Celox measurment: Temperatura = 1503 °C, O2 = 0,0 ppm, C = 0,000 %, Al = 0,000 % | 96195
1122287 | 25104 | 1400 | 5 | 2014-03-09 18:29 | Added [12] BOKSIT = 30,0 kg | 96195
1122288 | 25104 | 1251 | 3 | 2014-03-09 18:31 | Vacuum start | 96195
1122289 | 25105 | 1400 | 5 | 2014-03-09 18:32 | Added [13] CaO = 300,0 kg | 96196
1122290 | 25105 | 1400 | 5 | 2014-03-09 18:32 | Added [12] BOKSIT = 80,0 kg | 96196
1122293 | 25104 | 1254 | 3 | 2014-03-09 18:34 | Degassing start | 96195
1122291 | 25105 | 1400 | 5 | 2014-03-09 18:40 | Added [35] FeMo = 270,0 kg | 96196
1122292 | 25105 | 1400 | 5 | 2014-03-09 18:40 | Added [48] FeV = 300,0 kg | 96196
1122294 | 25104 | 1253 | 3 | 2014-03-09 18:43 | Degassing stop | 96195
1122295 | 25104 | 1101 | 2 | 2014-03-09 18:45 | Celox measurment: Temperatura = 1483 °C, O2 = 0,0 ppm, C = 0,000 %, Al = 0,000 % | 96195
1122296 | 25104 | 1400 | 5 | 2014-03-09 18:47 | Added [15] CASIfi13 = 15,2 kg | 96195
1122297 | 25104 | 1362 | 4 | 2014-03-09 18:47 | Chemical analysis request at LFVD in chemical lab: 96195/ 0 Kotnik Marijan | 96195
1122301 | 25105 | 1400 | 5 | 2014-03-09 18:50 | Added [11] Al gran = 10,0 kg | 96196
1122298 | 25104 | 1016 | 1 | 2014-03-09 18:56 | Heat stop 96195 | 96195
1122299 | 25105 | 1015 | 1 | 2014-03-09 18:57 | Heat start 96196 | 96196
1122300 | 25105 | 1361 | 4 | 2014-03-09 19:00 | Zahteva za analizo z VPP na Spectro: 96196/ 4 e Kotnik Marijan | 96196
1122302 | 25105 | 1400 | 5 | 2014-03-09 19:06 | Added [64] SiMn = 80,0 kg | 96196
1122303 | 25105 | 1400 | 5 | 2014-03-09 19:06 | Added [41] FeSi = 55,0 kg | 96196
1122304 | 25105 | 1400 | 5 | 2014-03-09 19:06 | Added [27] FeCrC = 400,0 kg | 96196
1122305 | 25105 | 1400 | 5 | 2014-03-09 19:09 | Added [13] CaO = 150,0 kg | 96196
1122306 | 25105 | 1400 | 5 | 2014-03-09 19:09 | Added [12] BOKSIT = 80,0 kg | 96196
1122307 | 25105 | 1101 | 2 | 2014-03-09 19:12 | Celox measurment: Temperatura = 0 °C, O2 = 0,0 ppm, C = 0,000 %, Al = 0,000 % | 96196
1122308 | 25105 | 1101 | 2 | 2014-03-09 19:13 | Celox measurment: Temperatura = 1524 °C, O2 = 0,0 ppm, C = 0,000 %, Al = 0,000 % | 96196
1122309 | 25105 | 1252 | 3 | 2014-03-09 19:13 | Heating start 500 kWh | 96196
1122310 | 25105 | 1252 | 3 | 2014-03-09 19:16 | Heating start 100 kWh | 96196
1122313 | 25105 | 1362 | 4 | 2014-03-09 19:20 | Chemical analysis request at LFVD in chemical lab: 96196/ 9 Kotnik Marijan | 96196
1122314 | 25105 | 1101 | 2 | 2014-03-09 19:20 | Celox measurment: Temperatura = 1538 °C, O2 = 0,0 ppm, C = 0,000 %, Al = 0,000 % | 96196
1122315 | 25105 | 1252 | 3 | 2014-03-09 19:21 | Heating start 100 kWh | 96196
1122316 | 25105 | 1400 | 5 | 2014-03-09 19:32 | Added [35] FeMo = 7,0 kg | 96196
1122317 | 25105 | 1400 | 5 | 2014-03-09 19:32 | Added [64] SiMn = 20,0 kg | 96196
1122318 | 25105 | 1400 | 5 | 2014-03-09 19:32 | Added [41] FeSi = 45,0 kg | 96196
1122319 | 25105 | 1400 | 5 | 2014-03-09 19:32 | Added [27] FeCrC = 210,0 kg | 96196
1122320 | 25105 | 1400 | 5 | 2014-03-09 19:32 | Added [10] Al bloki = 4,0 kg | 96196
1122321 | 25105 | 1400 | 5 | 2014-03-09 19:32 | Added [52] KARBORITmleti = 10,0 kg | 96196
1122322 | 25105 | 1400 | 5 | 2014-03-09 19:35 | Added [13] CaO = 50,0 kg | 96196
1122323 | 25105 | 1400 | 5 | 2014-03-09 19:35 | Added [12] BOKSIT = 40,0 kg | 96196
1122324 | 25105 | 1251 | 3 | 2014-03-09 19:37 | Vacuum start | 96196
1122325 | 25105 | 1254 | 3 | 2014-03-09 19:42 | Degassing start | 96196
1122326 | 25105 | 1253 | 3 | 2014-03-09 20:17 | Degassing stop | 96196
1122327 | 25105 | 1362 | 4 | 2014-03-09 20:18 | Chemical analysis request at LFVD in chemical lab: 96196/10 Kotnik Marijan | 96196
1122328 | 25105 | 1101 | 2 | 2014-03-09 20:20 | Celox measurment: Temperatura = 1467 °C, O2 = 0,0 ppm, C = 0,000 %, Al = 0,000 % | 96196
1122329 | 25105 | 1252 | 3 | 2014-03-09 20:21 | Heating start 400 kWh | 96196
1122332 | 25105 | 1252 | 3 | 2014-03-09 20:27 | Heating start 100 kWh | 96196
1122330 | 25105 | 1400 | 5 | 2014-03-09 20:30 | Added [17] Cfi13 = 5,5 kg | 96196
1122331 | 25105 | 1101 | 2 | 2014-03-09 20:31 | Celox measurment: Temperatura = 1481 °C, O2 = 0,0 ppm, C = 0,000 %, Al = 0,000 % | 96196
1122333 | 25105 | 1400 | 5 | 2014-03-09 20:35 | Added [15] CASIfi13 = 14,7 kg | 96196
1122334 | 25105 | 1362 | 4 | 2014-03-09 20:36 | Chemical analysis request at LFVD in chemical lab: 96196/ 0 Kotnik Marijan | 96196
1122337 | 25105 | 1016 | 1 | 2014-03-09 20:46 | Heat stop 96196 | 96196
1122802 | 25119 | 1400 | 5 | 2014-03-12 00:48 | Added [13] CaO = 300,0 kg | 96210
1122803 | 25119 | 1400 | 5 | 2014-03-12 00:48 | Added [12] BOKSIT = 80,0 kg | 96210
1122825 | 25119 | 1400 | 5 | 2014-03-12 02:20 | Added [52] KARBORITmleti = 125,0 kg | 96210
1122826 | 25119 | 1400 | 5 | 2014-03-12 02:20 | Added [11] Al gran = 10,0 kg | 96210
1122829 | 25119 | 1015 | 1 | 2014-03-12 02:30 | Heat start 96210 | 96210
1122839 | 25119 | 1400 | 5 | 2014-03-12 02:31 | Added [13] CaO = 300,0 kg | 96210
1122840 | 25119 | 1400 | 5 | 2014-03-12 02:31 | Added [12] BOKSIT = 100,0 kg | 96210
1122830 | 25119 | 1400 | 5 | 2014-03-12 02:33 | Added [35] FeMo = 30,0 kg | 96210
1122831 | 25119 | 1400 | 5 | 2014-03-12 02:33 | Added [48] FeV = 300,0 kg | 96210
1122832 | 25119 | 1400 | 5 | 2014-03-12 02:33 | Added [33] FeMnC = 48,0 kg | 96210
1122833 | 25119 | 1400 | 5 | 2014-03-12 02:33 | Added [41] FeSi = 60,0 kg | 96210
1122834 | 25119 | 1400 | 5 | 2014-03-12 02:33 | Added [27] FeCrC = 260,0 kg | 96210
1122835 | 25120 | 1400 | 5 | 2014-03-12 02:38 | Added [13] CaO = 300,0 kg | 96211
1122836 | 25120 | 1400 | 5 | 2014-03-12 02:38 | Added [12] BOKSIT = 80,0 kg | 96211
1122837 | 25119 | 1101 | 2 | 2014-03-12 02:39 | Celox measurment: Temperatura = 1532 °C, O2 = 0,0 ppm, C = 0,000 %, Al = 0,000 % | 96210
1122838 | 25119 | 1252 | 3 | 2014-03-12 02:40 | Heating start 500 kWh | 96210
1122841 | 25119 | 1362 | 4 | 2014-03-12 02:49 | Chemical analysis request at LFVD in chemical lab: 96210/ 9 Gorensek Peter | 96210
1122842 | 25119 | 1101 | 2 | 2014-03-12 02:50 | Celox measurment: Temperatura = 1535 °C, O2 = 0,0 ppm, C = 0,000 %, Al = 0,000 % | 96210
1122843 | 25119 | 1400 | 5 | 2014-03-12 03:03 | Added [35] FeMo = 12,0 kg | 96210
1122844 | 25119 | 1400 | 5 | 2014-03-12 03:03 | Added [48] FeV = 35,0 kg | 96210
1122845 | 25119 | 1400 | 5 | 2014-03-12 03:03 | Added [41] FeSi = 20,0 kg | 96210
1122846 | 25119 | 1400 | 5 | 2014-03-12 03:03 | Added [27] FeCrC = 180,0 kg | 96210
1122847 | 25119 | 1400 | 5 | 2014-03-12 03:03 | Added [10] Al bloki = 6,0 kg | 96210
1122848 | 25119 | 1400 | 5 | 2014-03-12 03:07 | Added [12] BOKSIT = 80,0 kg | 96210
1122849 | 25119 | 1251 | 3 | 2014-03-12 03:07 | Vacuum start | 96210
1122850 | 25119 | 1254 | 3 | 2014-03-12 03:10 | Degassing start | 96210
1122851 | 25119 | 1253 | 3 | 2014-03-12 03:36 | Degassing stop | 96210
1122852 | 25119 | 1362 | 4 | 2014-03-12 03:39 | Chemical analysis request at LFVD in chemical lab: 96210/10 Gorensek Peter | 96210
1122853 | 25119 | 1101 | 2 | 2014-03-12 03:43 | Celox measurment: Temperatura = 1463 °C, O2 = 0,0 ppm, C = 0,000 %, Al = 0,000 % | 96210
1122854 | 25119 | 1252 | 3 | 2014-03-12 03:44 | Heating start 400 kWh | 96210
1122856 | 25119 | 1400 | 5 | 2014-03-12 03:55 | Added [48] FeV = 30,0 kg | 96210
1122857 | 25119 | 1400 | 5 | 2014-03-12 03:55 | Added [26] FeCrA = 75,0 kg | 96210
1122858 | 25119 | 1400 | 5 | 2014-03-12 03:55 | Added [17] Cfi13 = 31,3 kg | 96210
1122859 | 25119 | 1400 | 5 | 2014-03-12 03:55 | Added [72] Al opl.zica = 302,0 kg | 96210
1122855 | 25119 | 1101 | 2 | 2014-03-12 03:56 | Celox measurment: Temperatura = 1471 °C, O2 = 0,0 ppm, C = 0,000 %, Al = 0,000 % | 96210
1122860 | 25119 | 1252 | 3 | 2014-03-12 03:57 | Heating start 300 kWh | 96210
1122862 | 25120 | 1400 | 5 | 2014-03-12 04:02 | Added [52] KARBORITmleti = 75,0 kg | 96211
1122863 | 25120 | 1400 | 5 | 2014-03-12 04:02 | Added [11] Al gran = 10,0 kg | 96211
1122861 | 25119 | 1400 | 5 | 2014-03-12 04:05 | Added [15] CASIfi13 = 15,4 kg | 96210
1122864 | 25119 | 1362 | 4 | 2014-03-12 04:10 | Chemical analysis request at LFVD in chemical lab: 96210/ 0 Gorensek Peter | 96210
1122865 | 25119 | 1016 | 1 | 2014-03-12 04:10 | Heat stop 96210 | 96210
1122866 | 25120 | 1015 | 1 | 2014-03-12 04:11 | Heat start 96211 | 96211
1122867 | 25120 | 1361 | 4 | 2014-03-12 04:11 | Zahteva za analizo z VPP na Spectro: 96211/ 4 e Gorensek Peter | 96211
1122868 | 25120 | 1400 | 5 | 2014-03-12 04:12 | Added [13] CaO = 150,0 kg | 96211
1122869 | 25120 | 1400 | 5 | 2014-03-12 04:15 | Added [35] FeMo = 300,0 kg | 96211
1122870 | 25120 | 1400 | 5 | 2014-03-12 04:15 | Added [48] FeV = 250,0 kg | 96211
1122871 | 25120 | 1400 | 5 | 2014-03-12 04:15 | Added [33] FeMnC = 52,0 kg | 96211
1122873 | 25121 | 1400 | 5 | 2014-03-12 04:20 | Added [13] CaO = 300,0 kg | 96212
1122874 | 25121 | 1400 | 5 | 2014-03-12 04:20 | Added [12] BOKSIT = 80,0 kg | 96212
1122872 | 25120 | 1101 | 2 | 2014-03-12 04:20 | Celox measurment: Temperatura = 1522 °C, O2 = 0,0 ppm, C = 0,000 %, Al = 0,000 % | 96211
1122875 | 25120 | 1252 | 3 | 2014-03-12 04:20 | Heating start 800 kWh | 96211
1122876 | 25120 | 1101 | 2 | 2014-03-12 04:30 | Celox measurment: Temperatura = 1543 °C, O2 = 0,0 ppm, C = 0,000 %, Al = 0,000 % | 96211
1122877 | 25120 | 1362 | 4 | 2014-03-12 04:30 | Chemical analysis request at LFVD in chemical lab: 96211/ 9 Gorensek Peter | 96211
1122878 | 25120 | 1400 | 5 | 2014-03-12 04:44 | Added [35] FeMo = 20,0 kg | 96211
1122879 | 25120 | 1400 | 5 | 2014-03-12 04:44 | Added [48] FeV = 52,0 kg | 96211
1122880 | 25120 | 1400 | 5 | 2014-03-12 04:44 | Added [41] FeSi = 24,0 kg | 96211
1122881 | 25120 | 1400 | 5 | 2014-03-12 04:44 | Added [10] Al bloki = 12,0 kg | 96211
1122882 | 25120 | 1400 | 5 | 2014-03-12 04:44 | Added [52] KARBORITmleti = 15,0 kg | 96211
1122883 | 25120 | 1400 | 5 | 2014-03-12 04:46 | Added [12] BOKSIT = 100,0 kg | 96211
1122884 | 25120 | 1251 | 3 | 2014-03-12 04:47 | Vacuum start | 96211
1122885 | 25120 | 1254 | 3 | 2014-03-12 04:51 | Degassing start | 96211
1122886 | 25120 | 1253 | 3 | 2014-03-12 05:15 | Degassing stop | 96211
1122887 | 25120 | 1362 | 4 | 2014-03-12 05:18 | Chemical analysis request at LFVD in chemical lab: 96211/10 Gorensek Peter | 96211
1122888 | 25120 | 1101 | 2 | 2014-03-12 05:21 | Celox measurment: Temperatura = 1478 °C, O2 = 0,0 ppm, C = 0,000 %, Al = 0,000 % | 96211
1122889 | 25120 | 1252 | 3 | 2014-03-12 05:33 | Heating start 200 kWh | 96211
1122890 | 25120 | 1101 | 2 | 2014-03-12 05:44 | Celox measurment: Temperatura = 1473 °C, O2 = 0,0 ppm, C = 0,000 %, Al = 0,000 % | 96211
1122891 | 25120 | 1252 | 3 | 2014-03-12 05:46 | Heating start 400 kWh | 96211
1122892 | 25120 | 1400 | 5 | 2014-03-12 05:53 | Added [15] CASIfi13 = 15,2 kg | 96211
1122893 | 25120 | 1362 | 4 | 2014-03-12 05:53 | Chemical analysis request at LFVD in chemical lab: 96211/ 0 Gorensek Peter | 96211
1122897 | 25121 | 1400 | 5 | 2014-03-12 06:00 | Added [35] FeMo = 230,0 kg | 96212
1122898 | 25121 | 1400 | 5 | 2014-03-12 06:00 | Added [48] FeV = 240,0 kg | 96212
1122894 | 25120 | 1016 | 1 | 2014-03-12 06:04 | Heat stop 96211 | 96211
1122895 | 25121 | 1015 | 1 | 2014-03-12 06:08 | Heat start 96212 | 96212
1122896 | 25121 | 1361 | 4 | 2014-03-12 06:09 | Zahteva za analizo z VPP na Spectro: 96212/ 4 e Kotnik Marijan | 96212
1122899 | 25121 | 1400 | 5 | 2014-03-12 06:17 | Added [35] FeMo = 120,0 kg | 96212
1122900 | 25121 | 1400 | 5 | 2014-03-12 06:17 | Added [48] FeV = 60,0 kg | 96212
1122901 | 25121 | 1400 | 5 | 2014-03-12 06:17 | Added [33] FeMnC = 50,0 kg | 96212
1122902 | 25121 | 1400 | 5 | 2014-03-12 06:17 | Added [27] FeCrC = 180,0 kg | 96212
1122903 | 25121 | 1400 | 5 | 2014-03-12 06:17 | Added [10] Al bloki = 4,0 kg | 96212
1122904 | 25121 | 1400 | 5 | 2014-03-12 06:17 | Added [52] KARBORITmleti = 35,0 kg | 96212
1122905 | 25121 | 1400 | 5 | 2014-03-12 06:19 | Added [12] BOKSIT = 20,0 kg | 96212
1122906 | 25121 | 1101 | 2 | 2014-03-12 06:21 | Celox measurment: Temperatura = 1470 °C, O2 = 0,0 ppm, C = 0,000 %, Al = 0,000 % | 96212
1122907 | 25121 | 1252 | 3 | 2014-03-12 06:21 | Heating start 900 kWh | 96212
1122908 | 25121 | 1362 | 4 | 2014-03-12 06:33 | Chemical analysis request at LFVD in chemical lab: 96212/ 9 Kotnik Marijan | 96212
1122909 | 25121 | 1101 | 2 | 2014-03-12 06:33 | Celox measurment: Temperatura = 1498 °C, O2 = 0,0 ppm, C = 0,000 %, Al = 0,000 % | 96212
1122910 | 25121 | 1252 | 3 | 2014-03-12 06:34 | Heating start 900 kWh | 96212
1122911 | 25121 | 1400 | 5 | 2014-03-12 06:45 | Added [48] FeV = 5,0 kg | 96212
1122912 | 25121 | 1400 | 5 | 2014-03-12 06:45 | Added [33] FeMnC = 20,0 kg | 96212
1122913 | 25121 | 1400 | 5 | 2014-03-12 06:45 | Added [41] FeSi = 30,0 kg | 96212
1122914 | 25121 | 1400 | 5 | 2014-03-12 06:45 | Added [27] FeCrC = 80,0 kg | 96212
1122915 | 25121 | 1400 | 5 | 2014-03-12 06:45 | Added [10] Al bloki = 4,0 kg | 96212
1122916 | 25121 | 1400 | 5 | 2014-03-12 06:45 | Added [52] KARBORITmleti = 5,0 kg | 96212
1122917 | 25121 | 1400 | 5 | 2014-03-12 06:47 | Added [13] CaO = 50,0 kg | 96212
1122918 | 25121 | 1400 | 5 | 2014-03-12 06:47 | Added [12] BOKSIT = 15,0 kg | 96212
1122919 | 25121 | 1251 | 3 | 2014-03-12 06:49 | Vacuum start | 96212
1122920 | 25121 | 1254 | 3 | 2014-03-12 06:53 | Degassing start | 96212
1122921 | 25121 | 1253 | 3 | 2014-03-12 07:28 | Degassing stop | 96212
1122922 | 25121 | 1362 | 4 | 2014-03-12 07:31 | Chemical analysis request at LFVD in chemical lab: 96212/10 Kotnik Marijan | 96212
1122923 | 25121 | 1101 | 2 | 2014-03-12 07:33 | Celox measurment: Temperatura = 1472 °C, O2 = 0,0 ppm, C = 0,000 %, Al = 0,000 % | 96212
1122924 | 25121 | 1252 | 3 | 2014-03-12 07:34 | Heating start 400 kWh | 96212
1122925 | 25121 | 1101 | 2 | 2014-03-12 07:41 | Celox measurment: Temperatura = 1481 °C, O2 = 0,0 ppm, C = 0,000 %, Al = 0,000 % | 96212
1122926 | 25121 | 1400 | 5 | 2014-03-12 07:45 | Added [15] CASIfi13 = 15,2 kg | 96212
1122930 | 25122 | 1400 | 5 | 2014-03-12 07:45 | Added [35] FeMo = 300,0 kg | 96213
1122931 | 25122 | 1400 | 5 | 2014-03-12 07:45 | Added [48] FeV = 350,0 kg | 96213
1122955 | 25122 | 1400 | 5 | 2014-03-12 07:45 | Added [13] CaO = 300,0 kg | 96213
1122956 | 25122 | 1400 | 5 | 2014-03-12 07:45 | Added [12] BOKSIT = 70,0 kg | 96213
1122927 | 25121 | 1362 | 4 | 2014-03-12 07:45 | Chemical analysis request at LFVD in chemical lab: 96212/ 0 Kotnik Marijan | 96212
1122928 | 25121 | 1016 | 1 | 2014-03-12 07:48 | Heat stop 96212 | 96212
1122929 | 25122 | 1015 | 1 | 2014-03-12 07:48 | Heat start 96213 | 96213
1122932 | 25122 | 1400 | 5 | 2014-03-12 07:56 | Added [48] FeV = 30,0 kg | 96213
1122933 | 25122 | 1400 | 5 | 2014-03-12 07:56 | Added [33] FeMnC = 50,0 kg | 96213
1122934 | 25122 | 1400 | 5 | 2014-03-12 07:56 | Added [41] FeSi = 60,0 kg | 96213
1122935 | 25122 | 1400 | 5 | 2014-03-12 07:56 | Added [27] FeCrC = 350,0 kg | 96213
1122936 | 25122 | 1400 | 5 | 2014-03-12 07:56 | Added [10] Al bloki = 6,0 kg | 96213
1122937 | 25122 | 1400 | 5 | 2014-03-12 07:56 | Added [52] KARBORITmleti = 50,0 kg | 96213
1122938 | 25122 | 1101 | 2 | 2014-03-12 08:01 | Celox measurment: Temperatura = 1498 °C, O2 = 0,0 ppm, C = 0,000 %, Al = 0,000 % | 96213
1122939 | 25122 | 1252 | 3 | 2014-03-12 08:02 | Heating start 1000 kWh | 96213
1122940 | 25122 | 1362 | 4 | 2014-03-12 08:13 | Chemical analysis request at LFVD in chemical lab: 96213/ 9 Kotnik Marijan | 96213
1122941 | 25122 | 1101 | 2 | 2014-03-12 08:14 | Celox measurment: Temperatura = 1536 °C, O2 = 0,0 ppm, C = 0,000 %, Al = 0,000 % | 96213
1122942 | 25122 | 1400 | 5 | 2014-03-12 08:28 | Added [35] FeMo = 30,0 kg | 96213
1122943 | 25122 | 1400 | 5 | 2014-03-12 08:28 | Added [48] FeV = 25,0 kg | 96213
1122944 | 25122 | 1400 | 5 | 2014-03-12 08:28 | Added [33] FeMnC = 25,0 kg | 96213
1122945 | 25122 | 1400 | 5 | 2014-03-12 08:28 | Added [41] FeSi = 30,0 kg | 96213
1122946 | 25122 | 1400 | 5 | 2014-03-12 08:28 | Added [27] FeCrC = 80,0 kg | 96213
1122947 | 25122 | 1400 | 5 | 2014-03-12 08:28 | Added [10] Al bloki = 3,0 kg | 96213
1122948 | 25122 | 1400 | 5 | 2014-03-12 08:28 | Added [52] KARBORITmleti = 25,0 kg | 96213
1122949 | 25122 | 1400 | 5 | 2014-03-12 08:32 | Added [12] BOKSIT = 20,0 kg | 96213
1122950 | 25122 | 1251 | 3 | 2014-03-12 08:33 | Vacuum start | 96213
1122951 | 25122 | 1254 | 3 | 2014-03-12 08:37 | Degassing start | 96213
1122952 | 25122 | 1253 | 3 | 2014-03-12 09:02 | Degassing stop | 96213
1122953 | 25122 | 1362 | 4 | 2014-03-12 09:02 | Chemical analysis request at LFVD in chemical lab: 96213/10 Kotnik Marijan | 96213
1122954 | 25122 | 1400 | 5 | 2014-03-12 09:05 | Added [12] BOKSIT = 75,0 kg | 96213
1122957 | 25122 | 1101 | 2 | 2014-03-12 09:08 | Celox measurment: Temperatura = 1467 °C, O2 = 0,0 ppm, C = 0,000 %, Al = 0,000 % | 96213
1122958 | 25122 | 1252 | 3 | 2014-03-12 09:10 | Heating start 400 kWh | 96213
1122959 | 25123 | 1400 | 5 | 2014-03-12 09:16 | Added [35] FeMo = 150,0 kg | 96214
1122960 | 25123 | 1400 | 5 | 2014-03-12 09:16 | Added [48] FeV = 220,0 kg | 96214
1122961 | 25123 | 1400 | 5 | 2014-03-12 09:16 | Added [13] CaO = 300,0 kg | 96214
1122962 | 25123 | 1400 | 5 | 2014-03-12 09:16 | Added [12] BOKSIT = 70,0 kg | 96214
1122964 | 25122 | 1400 | 5 | 2014-03-12 09:17 | Added [17] Cfi13 = 5,5 kg | 96213
1122963 | 25122 | 1101 | 2 | 2014-03-12 09:18 | Celox measurment: Temperatura = 1479 °C, O2 = 0,0 ppm, C = 0,000 %, Al = 0,000 % | 96213
1122965 | 25122 | 1252 | 3 | 2014-03-12 09:20 | Heating start 100 kWh | 96213
1122966 | 25122 | 1400 | 5 | 2014-03-12 09:21 | Added [15] CASIfi13 = 14,0 kg | 96213
1122967 | 25122 | 1362 | 4 | 2014-03-12 09:22 | Chemical analysis request at LFVD in chemical lab: 96213/ 0 Kotnik Marijan | 96213
1122978 | 25123 | 1400 | 5 | 2014-03-12 09:30 | Added [52] KARBORITmleti = 25,0 kg | 96214
1122968 | 25122 | 1016 | 1 | 2014-03-12 09:32 | Heat stop 96213 | 96213
1122969 | 25123 | 1015 | 1 | 2014-03-12 09:32 | Heat start 96214 | 96214
1122970 | 25123 | 1400 | 5 | 2014-03-12 09:40 | Added [35] FeMo = 120,0 kg | 96214
1122971 | 25123 | 1400 | 5 | 2014-03-12 09:40 | Added [48] FeV = 70,0 kg | 96214
1122972 | 25123 | 1400 | 5 | 2014-03-12 09:40 | Added [33] FeMnC = 70,0 kg | 96214
1122973 | 25123 | 1400 | 5 | 2014-03-12 09:40 | Added [41] FeSi = 100,0 kg | 96214
1122974 | 25123 | 1400 | 5 | 2014-03-12 09:40 | Added [27] FeCrC = 1200,0 kg | 96214
1122975 | 25123 | 1400 | 5 | 2014-03-12 09:40 | Added [10] Al bloki = 7,0 kg | 96214
1122976 | 25123 | 1400 | 5 | 2014-03-12 09:46 | Added [13] CaO = 50,0 kg | 96214
1122977 | 25123 | 1400 | 5 | 2014-03-12 09:46 | Added [12] BOKSIT = 40,0 kg | 96214
1122979 | 25123 | 1101 | 2 | 2014-03-12 09:48 | Celox measurment: Temperatura = 1487 °C, O2 = 0,0 ppm, C = 0,000 %, Al = 0,000 % | 96214
1122980 | 25123 | 1252 | 3 | 2014-03-12 09:49 | Heating start 900 kWh | 96214
1122981 | 25123 | 1362 | 4 | 2014-03-12 10:00 | Chemical analysis request at LFVD in chemical lab: 96214/ 9 Kotnik Marijan | 96214
1122982 | 25123 | 1101 | 2 | 2014-03-12 10:00 | Celox measurment: Temperatura = 1521 °C, O2 = 0,0 ppm, C = 0,000 %, Al = 0,000 % | 96214
1122983 | 25123 | 1252 | 3 | 2014-03-12 10:04 | Heating start 500 kWh | 96214
1122984 | 25123 | 1400 | 5 | 2014-03-12 10:13 | Added [35] FeMo = 40,0 kg | 96214
1122985 | 25123 | 1400 | 5 | 2014-03-12 10:13 | Added [48] FeV = 45,0 kg | 96214
1122986 | 25123 | 1400 | 5 | 2014-03-12 10:13 | Added [33] FeMnC = 25,0 kg | 96214
1122987 | 25123 | 1400 | 5 | 2014-03-12 10:13 | Added [41] FeSi = 30,0 kg | 96214
1122988 | 25123 | 1400 | 5 | 2014-03-12 10:13 | Added [27] FeCrC = 210,0 kg | 96214
1122989 | 25123 | 1400 | 5 | 2014-03-12 10:13 | Added [10] Al bloki = 2,0 kg | 96214
1122990 | 25123 | 1400 | 5 | 2014-03-12 10:13 | Added [52] KARBORITmleti = 5,0 kg | 96214
1122991 | 25123 | 1400 | 5 | 2014-03-12 10:16 | Added [12] BOKSIT = 20,0 kg | 96214
1122992 | 25123 | 1251 | 3 | 2014-03-12 10:18 | Vacuum start | 96214
1122993 | 25123 | 1254 | 3 | 2014-03-12 10:22 | Degassing start | 96214
1122994 | 25124 | 1400 | 5 | 2014-03-12 10:54 | Added [35] FeMo = 210,0 kg | 96215
1122995 | 25124 | 1400 | 5 | 2014-03-12 10:54 | Added [48] FeV = 220,0 kg | 96215
1122996 | 25123 | 1253 | 3 | 2014-03-12 10:56 | Degassing stop | 96214
1122997 | 25123 | 1362 | 4 | 2014-03-12 10:56 | Chemical analysis request at LFVD in chemical lab: 96214/10 Kotnik Marijan | 96214
1122998 | 25123 | 1101 | 2 | 2014-03-12 11:00 | Celox measurment: Temperatura = 1468 °C, O2 = 0,0 ppm, C = 0,000 %, Al = 0,000 % | 96214
1122999 | 25123 | 1252 | 3 | 2014-03-12 11:01 | Heating start 400 kWh | 96214
1123007 | 25124 | 1400 | 5 | 2014-03-12 11:07 | Added [13] CaO = 300,0 kg | 96215
1123008 | 25124 | 1400 | 5 | 2014-03-12 11:07 | Added [12] BOKSIT = 70,0 kg | 96215
1123009 | 25124 | 1400 | 5 | 2014-03-12 11:07 | Added [52] KARBORITmleti = 25,0 kg | 96215
1123010 | 25124 | 1400 | 5 | 2014-03-12 11:07 | Added [11] Al gran = 10,0 kg | 96215
1123001 | 25123 | 1400 | 5 | 2014-03-12 11:11 | Added [17] Cfi13 = 11,0 kg | 96214
1123000 | 25123 | 1101 | 2 | 2014-03-12 11:12 | Celox measurment: Temperatura = 1479 °C, O2 = 0,0 ppm, C = 0,000 %, Al = 0,000 % | 96214
1123002 | 25123 | 1252 | 3 | 2014-03-12 11:12 | Heating start 100 kWh | 96214
1123003 | 25123 | 1400 | 5 | 2014-03-12 11:16 | Added [15] CASIfi13 = 15,4 kg | 96214
1123004 | 25123 | 1362 | 4 | 2014-03-12 11:16 | Chemical analysis request at LFVD in chemical lab: 96214/ 0 Kotnik Marijan | 96214
1123005 | 25123 | 1016 | 1 | 2014-03-12 11:18 | Heat stop 96214 | 96214
1123006 | 25124 | 1015 | 1 | 2014-03-12 11:18 | Heat start 96215 | 96215
1123011 | 25124 | 1400 | 5 | 2014-03-12 11:24 | Added [35] FeMo = 70,0 kg | 96215
1123012 | 25124 | 1400 | 5 | 2014-03-12 11:24 | Added [48] FeV = 80,0 kg | 96215
1123013 | 25124 | 1400 | 5 | 2014-03-12 11:24 | Added [33] FeMnC = 80,0 kg | 96215
1123014 | 25124 | 1400 | 5 | 2014-03-12 11:24 | Added [41] FeSi = 100,0 kg | 96215
1123015 | 25124 | 1400 | 5 | 2014-03-12 11:24 | Added [27] FeCrC = 1210,0 kg | 96215
1123016 | 25124 | 1400 | 5 | 2014-03-12 11:28 | Added [13] CaO = 50,0 kg | 96215
1123017 | 25124 | 1400 | 5 | 2014-03-12 11:28 | Added [12] BOKSIT = 50,0 kg | 96215
1123018 | 25124 | 1101 | 2 | 2014-03-12 11:30 | Celox measurment: Temperatura = 1492 °C, O2 = 0,0 ppm, C = 0,000 %, Al = 0,000 % | 96215
1123019 | 25124 | 1252 | 3 | 2014-03-12 11:30 | Heating start 800 kWh | 96215
1123020 | 25124 | 1362 | 4 | 2014-03-12 11:39 | Chemical analysis request at LFVD in chemical lab: 96215/ 9 Kotnik Marijan | 96215
1123021 | 25124 | 1101 | 2 | 2014-03-12 11:40 | Celox measurment: Temperatura = 1504 °C, O2 = 0,0 ppm, C = 0,000 %, Al = 0,000 % | 96215
1123022 | 25124 | 1252 | 3 | 2014-03-12 11:41 | Heating start 800 kWh | 96215
1123023 | 25124 | 1400 | 5 | 2014-03-12 11:58 | Added [35] FeMo = 35,0 kg | 96215
1123024 | 25124 | 1400 | 5 | 2014-03-12 11:58 | Added [48] FeV = 45,0 kg | 96215
1123025 | 25124 | 1400 | 5 | 2014-03-12 11:58 | Added [33] FeMnC = 15,0 kg | 96215
1123026 | 25124 | 1400 | 5 | 2014-03-12 11:58 | Added [41] FeSi = 25,0 kg | 96215
1123027 | 25124 | 1400 | 5 | 2014-03-12 11:58 | Added [27] FeCrC = 90,0 kg | 96215
1123028 | 25124 | 1400 | 5 | 2014-03-12 11:58 | Added [10] Al bloki = 6,0 kg | 96215
1123029 | 25124 | 1400 | 5 | 2014-03-12 11:58 | Added [52] KARBORITmleti = 25,0 kg | 96215
1123030 | 25124 | 1400 | 5 | 2014-03-12 12:00 | Added [13] CaO = 150,0 kg | 96215
1123031 | 25124 | 1400 | 5 | 2014-03-12 12:00 | Added [12] BOKSIT = 50,0 kg | 96215
1123032 | 25124 | 1251 | 3 | 2014-03-12 12:02 | Vacuum start | 96215
1123036 | 25124 | 1254 | 3 | 2014-03-12 12:02 | Degassing start | 96215
1123037 | 25124 | 1253 | 3 | 2014-03-12 12:38 | Degassing stop | 96215
1123038 | 25124 | 1361 | 4 | 2014-03-12 12:39 | Zahteva za analizo z VPP na Spectro: 96215/ 6 e Kotnik Marijan | 96215
1123039 | 25124 | 1362 | 4 | 2014-03-12 12:39 | Chemical analysis request at LFVD in chemical lab: 96215/10 Kotnik Marijan | 96215
1123040 | 25124 | 1101 | 2 | 2014-03-12 12:42 | Celox measurment: Temperatura = 1464 °C, O2 = 0,0 ppm, C = 0,000 %, Al = 0,000 % | 96215
1123041 | 25124 | 1252 | 3 | 2014-03-12 12:43 | Heating start 400 kWh | 96215
1123042 | 25124 | 1400 | 5 | 2014-03-12 12:52 | Added [72] Al opl.zica = 4,1 kg | 96215
1123043 | 25124 | 1101 | 2 | 2014-03-12 12:53 | Celox measurment: Temperatura = 1480 °C, O2 = 0,0 ppm, C = 0,000 %, Al = 0,000 % | 96215
1123044 | 25124 | 1252 | 3 | 2014-03-12 12:54 | Heating start 350 kWh | 96215
1123045 | 25124 | 1251 | 3 | 2014-03-12 13:00 | Vacuum start | 96215
1123046 | 25124 | 1254 | 3 | 2014-03-12 13:04 | Degassing start | 96215
1123049 | 25124 | 1253 | 3 | 2014-03-12 13:07 | Degassing stop | 96215
1123050 | 25124 | 1101 | 2 | 2014-03-12 13:08 | Celox measurment: Temperatura = 1482 °C, O2 = 0,0 ppm, C = 0,000 %, Al = 0,000 % | 96215
1123051 | 25124 | 1400 | 5 | 2014-03-12 13:09 | Added [15] CASIfi13 = 15,0 kg | 96215
1123052 | 25124 | 1362 | 4 | 2014-03-12 13:09 | Chemical analysis request at LFVD in chemical lab: 96215/ 0 Kotnik Marijan | 96215
1123053 | 25124 | 1016 | 1 | 2014-03-12 13:19 | Heat stop 96215 | 96215
1124061 | 25151 | 1015 | 1 | 2014-03-18 07:42 | Heat start 96242 | 96242
1124062 | 25151 | 1400 | 5 | 2014-03-18 07:47 | Added [35] FeMo = 70,0 kg | 96242
1124063 | 25151 | 1400 | 5 | 2014-03-18 07:47 | Added [48] FeV = 210,0 kg | 96242
1124064 | 25151 | 1400 | 5 | 2014-03-18 07:47 | Added [33] FeMnC = 50,0 kg | 96242
1124065 | 25151 | 1400 | 5 | 2014-03-18 07:47 | Added [41] FeSi = 20,0 kg | 96242
1124066 | 25151 | 1400 | 5 | 2014-03-18 07:49 | Added [12] BOKSIT = 150,0 kg | 96242
1124067 | 25151 | 1400 | 5 | 2014-03-18 07:49 | Added [13] CaO = 400,0 kg | 96242
1124068 | 25152 | 1400 | 5 | 2014-03-18 07:52 | Added [13] CaO = 300,0 kg | 96243
1124069 | 25152 | 1400 | 5 | 2014-03-18 07:52 | Added [12] BOKSIT = 75,0 kg | 96243
1124070 | 25151 | 1101 | 2 | 2014-03-18 07:53 | Celox measurment: Temperatura = 1509 °C, O2 = 0,0 ppm, C = 0,000 %, Al = 0,000 % | 96242
1124071 | 25151 | 1252 | 3 | 2014-03-18 07:54 | Heating start 1000 kWh | 96242
1124072 | 25151 | 1362 | 4 | 2014-03-18 08:04 | Chemical analysis request at LFVD in chemical lab: 96242/ 9 Adam Maks | 96242
1124073 | 25151 | 1101 | 2 | 2014-03-18 08:04 | Celox measurment: Temperatura = 1526 °C, O2 = 0,0 ppm, C = 0,000 %, Al = 0,000 % | 96242
1124074 | 25151 | 1252 | 3 | 2014-03-18 08:05 | Heating start 1000 kWh | 96242
1124075 | 25151 | 1101 | 2 | 2014-03-18 08:16 | Celox measurment: Temperatura = 1558 °C, O2 = 0,0 ppm, C = 0,000 %, Al = 0,000 % | 96242
1124076 | 25151 | 1400 | 5 | 2014-03-18 08:29 | Added [35] FeMo = 50,0 kg | 96242
1124077 | 25151 | 1400 | 5 | 2014-03-18 08:29 | Added [48] FeV = 35,0 kg | 96242
1124078 | 25151 | 1400 | 5 | 2014-03-18 08:29 | Added [41] FeSi = 35,0 kg | 96242
1124079 | 25151 | 1400 | 5 | 2014-03-18 08:29 | Added [10] Al bloki = 6,0 kg | 96242
1124080 | 25151 | 1400 | 5 | 2014-03-18 08:29 | Added [52] KARBORITmleti = 100,0 kg | 96242
1124081 | 25151 | 1400 | 5 | 2014-03-18 08:31 | Added [12] BOKSIT = 100,0 kg | 96242
1124082 | 25151 | 1400 | 5 | 2014-03-18 08:31 | Added [13] CaO = 300,0 kg | 96242
1124083 | 25151 | 1251 | 3 | 2014-03-18 08:34 | Vacuum start | 96242
1124084 | 25151 | 1254 | 3 | 2014-03-18 08:38 | Degassing start | 96242
1124085 | 25151 | 1253 | 3 | 2014-03-18 09:19 | Degassing stop | 96242
1124086 | 25151 | 1361 | 4 | 2014-03-18 09:19 | Zahteva za analizo z VPP na Spectro: 96242/ 6 e Adam Maks | 96242
1124087 | 25151 | 1362 | 4 | 2014-03-18 09:19 | Chemical analysis request at LFVD in chemical lab: 96242/10 Adam Maks | 96242
1124088 | 25151 | 1400 | 5 | 2014-03-18 09:24 | Added [12] BOKSIT = 130,0 kg | 96242
1124089 | 25151 | 1101 | 2 | 2014-03-18 09:28 | Celox measurment: Temperatura = 1444 °C, O2 = 0,0 ppm, C = 0,000 %, Al = 0,000 % | 96242
1124090 | 25151 | 1252 | 3 | 2014-03-18 09:28 | Heating start 700 kWh | 96242
1124091 | 25152 | 1400 | 5 | 2014-03-18 09:32 | Added [48] FeV = 200,0 kg | 96243
1124092 | 25152 | 1400 | 5 | 2014-03-18 09:32 | Added [27] FeCrC = 750,0 kg | 96243
1124098 | 25152 | 1400 | 5 | 2014-03-18 09:32 | Added [48] FeV = 200,0 kg | 96243
1124099 | 25152 | 1400 | 5 | 2014-03-18 09:32 | Added [27] FeCrC = 750,0 kg | 96243
1124102 | 25152 | 1400 | 5 | 2014-03-18 09:32 | Added [48] FeV = -200,0 kg | 96243
1124103 | 25152 | 1400 | 5 | 2014-03-18 09:32 | Added [27] FeCrC = -750,0 kg | 96243
1124093 | 25151 | 1400 | 5 | 2014-03-18 09:34 | Added [17] Cfi13 = 27,6 kg | 96242
1124094 | 25151 | 1101 | 2 | 2014-03-18 09:38 | Celox measurment: Temperatura = 1466 °C, O2 = 0,0 ppm, C = 0,000 %, Al = 0,000 % | 96242
1124095 | 25151 | 1252 | 3 | 2014-03-18 09:38 | Heating start 250 kWh | 96242
1124096 | 25151 | 1400 | 5 | 2014-03-18 09:42 | Added [15] CASIfi13 = 23,0 kg | 96242
1124097 | 25151 | 1362 | 4 | 2014-03-18 09:43 | Chemical analysis request at LFVD in chemical lab: 96242/ 0 Adam Maks | 96242
1124100 | 25151 | 1016 | 1 | 2014-03-18 09:48 | Heat stop 96242 | 96242
1124101 | 25152 | 1015 | 1 | 2014-03-18 09:48 | Heat start 96243 | 96243
1124104 | 25152 | 1101 | 2 | 2014-03-18 09:51 | Celox measurment: Temperatura = 1546 °C, O2 = 0,0 ppm, C = 0,000 %, Al = 0,000 % | 96243
1124105 | 25152 | 1400 | 5 | 2014-03-18 09:51 | Added [35] FeMo = 75,0 kg | 96243
1124106 | 25152 | 1400 | 5 | 2014-03-18 09:51 | Added [48] FeV = 35,0 kg | 96243
1124107 | 25152 | 1400 | 5 | 2014-03-18 09:51 | Added [33] FeMnC = 45,0 kg | 96243
1124108 | 25152 | 1400 | 5 | 2014-03-18 09:51 | Added [41] FeSi = 70,0 kg | 96243
1124109 | 25152 | 1400 | 5 | 2014-03-18 09:51 | Added [27] FeCrC = 300,0 kg | 96243
1124110 | 25152 | 1252 | 3 | 2014-03-18 09:56 | Heating start 700 kWh | 96243
1124111 | 25153 | 1400 | 5 | 2014-03-18 10:01 | Added [13] CaO = 300,0 kg | 96244
1124112 | 25153 | 1400 | 5 | 2014-03-18 10:01 | Added [12] BOKSIT = 70,0 kg | 96244
1124113 | 25152 | 1361 | 4 | 2014-03-18 10:03 | Zahteva za analizo z VPP na Spectro: 96243/ 5 e Adam Maks | 96243
1124114 | 25152 | 1400 | 5 | 2014-03-18 10:08 | Added [35] FeMo = 45,0 kg | 96243
1124115 | 25152 | 1400 | 5 | 2014-03-18 10:08 | Added [48] FeV = 20,0 kg | 96243
1124116 | 25152 | 1400 | 5 | 2014-03-18 10:08 | Added [41] FeSi = 20,0 kg | 96243
1124117 | 25152 | 1400 | 5 | 2014-03-18 10:08 | Added [27] FeCrC = 150,0 kg | 96243
1124118 | 25152 | 1400 | 5 | 2014-03-18 10:08 | Added [10] Al bloki = 5,0 kg | 96243
1124119 | 25152 | 1400 | 5 | 2014-03-18 10:08 | Added [52] KARBORITmleti = 15,0 kg | 96243
1124120 | 25152 | 1400 | 5 | 2014-03-18 10:10 | Added [12] BOKSIT = 30,0 kg | 96243
1124121 | 25152 | 1400 | 5 | 2014-03-18 10:10 | Added [13] CaO = 100,0 kg | 96243
1124122 | 25152 | 1251 | 3 | 2014-03-18 10:12 | Vacuum start | 96243
1124123 | 25152 | 1254 | 3 | 2014-03-18 10:16 | Degassing start | 96243
1124124 | 25152 | 1253 | 3 | 2014-03-18 10:49 | Degassing stop | 96243
1124125 | 25152 | 1362 | 4 | 2014-03-18 10:49 | Chemical analysis request at LFVD in chemical lab: 96243/10 Adam Maks | 96243
1124126 | 25152 | 1400 | 5 | 2014-03-18 10:50 | Added [12] BOKSIT = 90,0 kg | 96243
1124127 | 25152 | 1101 | 2 | 2014-03-18 10:52 | Celox measurment: Temperatura = 1468 °C, O2 = 0,0 ppm, C = 0,000 %, Al = 0,000 % | 96243
1124128 | 25152 | 1252 | 3 | 2014-03-18 10:53 | Heating start 400 kWh | 96243
1124129 | 25152 | 1400 | 5 | 2014-03-18 11:09 | Added [48] FeV = 60,0 kg | 96243
1124130 | 25152 | 1400 | 5 | 2014-03-18 11:09 | Added [17] Cfi13 = 27,6 kg | 96243
1124131 | 25152 | 1101 | 2 | 2014-03-18 11:12 | Celox measurment: Temperatura = 1465 °C, O2 = 0,0 ppm, C = 0,000 %, Al = 0,000 % | 96243
1124132 | 25152 | 1252 | 3 | 2014-03-18 11:13 | Heating start 400 kWh | 96243
1124133 | 25152 | 1400 | 5 | 2014-03-18 11:28 | Added [15] CASIfi13 = 14,5 kg | 96243
1124134 | 25152 | 1362 | 4 | 2014-03-18 11:30 | Chemical analysis request at LFVD in chemical lab: 96243/ 0 Adam Maks | 96243
1124135 | 25152 | 1016 | 1 | 2014-03-18 11:38 | Heat stop 96243 | 96243
1124136 | 25153 | 1015 | 1 | 2014-03-18 11:38 | Heat start 96244 | 96244
1124137 | 25153 | 1101 | 2 | 2014-03-18 11:45 | Celox measurment: Temperatura = 1551 °C, O2 = 0,0 ppm, C = 0,000 %, Al = 0,000 % | 96244
1124138 | 25153 | 1400 | 5 | 2014-03-18 11:49 | Added [35] FeMo = 150,0 kg | 96244
1124139 | 25153 | 1400 | 5 | 2014-03-18 11:49 | Added [48] FeV = 290,0 kg | 96244
1124140 | 25153 | 1400 | 5 | 2014-03-18 11:49 | Added [33] FeMnC = 50,0 kg | 96244
1124141 | 25153 | 1400 | 5 | 2014-03-18 11:49 | Added [41] FeSi = 45,0 kg | 96244
1124142 | 25153 | 1400 | 5 | 2014-03-18 11:49 | Added [27] FeCrC = 300,0 kg | 96244
1124143 | 25153 | 1400 | 5 | 2014-03-18 11:49 | Added [10] Al bloki = 5,0 kg | 96244
1124144 | 25153 | 1400 | 5 | 2014-03-18 11:49 | Added [52] KARBORITmleti = 55,0 kg | 96244
1124145 | 25153 | 1400 | 5 | 2014-03-18 11:52 | Added [12] BOKSIT = 50,0 kg | 96244
1124146 | 25153 | 1400 | 5 | 2014-03-18 11:52 | Added [13] CaO = 200,0 kg | 96244
1124147 | 25153 | 1252 | 3 | 2014-03-18 11:55 | Heating start 1000 kWh | 96244
1124148 | 25153 | 1251 | 3 | 2014-03-18 12:10 | Vacuum start | 96244
1124151 | 25153 | 1254 | 3 | 2014-03-18 12:14 | Degassing start | 96244
1124152 | 25153 | 1253 | 3 | 2014-03-18 12:45 | Degassing stop | 96244
1124153 | 25153 | 1361 | 4 | 2014-03-18 12:46 | Zahteva za analizo z VPP na Spectro: 96244/ 6 e Adam Maks | 96244
1124154 | 25153 | 1362 | 4 | 2014-03-18 12:46 | Chemical analysis request at LFVD in chemical lab: 96244/10 Adam Maks | 96244
1124155 | 25153 | 1101 | 2 | 2014-03-18 12:48 | Celox measurment: Temperatura = 1475 °C, O2 = 0,0 ppm, C = 0,000 %, Al = 0,000 % | 96244
1124156 | 25153 | 1252 | 3 | 2014-03-18 12:48 | Heating start 300 kWh | 96244
1124157 | 25153 | 1101 | 2 | 2014-03-18 13:03 | Celox measurment: Temperatura = 1479 °C, O2 = 0,0 ppm, C = 0,000 %, Al = 0,000 % | 96244
1124158 | 25153 | 1400 | 5 | 2014-03-18 13:03 | Added [17] Cfi13 = 11,0 kg | 96244
1124159 | 25153 | 1400 | 5 | 2014-03-18 13:03 | Added [72] Al opl.zica = 2,0 kg | 96244
1124160 | 25153 | 1252 | 3 | 2014-03-18 13:04 | Heating start 250 kWh | 96244
1124161 | 25153 | 1101 | 2 | 2014-03-18 13:13 | Celox measurment: Temperatura = 1485 °C, O2 = 0,0 ppm, C = 0,000 %, Al = 0,000 % | 96244
1124162 | 25153 | 1400 | 5 | 2014-03-18 13:16 | Added [15] CASIfi13 = 46,0 kg | 96244
1124163 | 25153 | 1362 | 4 | 2014-03-18 13:18 | Chemical analysis request at LFVD in chemical lab: 96244/ 0 Adam Maks | 96244
1124164 | 25153 | 1016 | 1 | 2014-03-18 13:25 | Heat stop 96244 | 96244
1124165 | 25154 | 1015 | 1 | 2014-03-18 13:30 | Heat start 96245 | 96245
1124166 | 25154 | 1400 | 5 | 2014-03-18 13:45 | Added [35] FeMo = 100,0 kg | 96245
1124167 | 25154 | 1400 | 5 | 2014-03-18 13:45 | Added [48] FeV = 360,0 kg | 96245
1124168 | 25154 | 1400 | 5 | 2014-03-18 13:45 | Added [33] FeMnC = 58,0 kg | 96245
1124169 | 25154 | 1400 | 5 | 2014-03-18 13:45 | Added [41] FeSi = 41,0 kg | 96245
1124170 | 25154 | 1400 | 5 | 2014-03-18 13:45 | Added [27] FeCrC = 700,0 kg | 96245
1124171 | 25154 | 1400 | 5 | 2014-03-18 13:45 | Added [10] Al bloki = 7,0 kg | 96245
1124172 | 25154 | 1400 | 5 | 2014-03-18 13:49 | Added [13] CaO = 150,0 kg | 96245
1124173 | 25154 | 1400 | 5 | 2014-03-18 13:49 | Added [12] BOKSIT = 80,0 kg | 96245
1124174 | 25154 | 1101 | 2 | 2014-03-18 13:51 | Celox measurment: Temperatura = 1501 °C, O2 = 0,0 ppm, C = 0,000 %, Al = 0,000 % | 96245
1124175 | 25154 | 1252 | 3 | 2014-03-18 13:52 | Heating start 800 kWh | 96245
1124176 | 25154 | 1362 | 4 | 2014-03-18 14:02 | Chemical analysis request at LFVD in chemical lab: 96245/ 9 Gorensek Peter | 96245
1124177 | 25154 | 1101 | 2 | 2014-03-18 14:02 | Celox measurment: Temperatura = 1530 °C, O2 = 0,0 ppm, C = 0,000 %, Al = 0,000 % | 96245
1124178 | 25154 | 1252 | 3 | 2014-03-18 14:07 | Heating start 500 kWh | 96245
1124179 | 25154 | 1400 | 5 | 2014-03-18 14:17 | Added [35] FeMo = 15,0 kg | 96245
1124180 | 25154 | 1400 | 5 | 2014-03-18 14:17 | Added [48] FeV = 48,0 kg | 96245
1124181 | 25154 | 1400 | 5 | 2014-03-18 14:17 | Added [41] FeSi = 24,0 kg | 96245
1124182 | 25154 | 1400 | 5 | 2014-03-18 14:17 | Added [27] FeCrC = 210,0 kg | 96245
1124183 | 25154 | 1400 | 5 | 2014-03-18 14:17 | Added [10] Al bloki = 4,0 kg | 96245
1124184 | 25154 | 1400 | 5 | 2014-03-18 14:17 | Added [52] KARBORITmleti = 30,0 kg | 96245
1124185 | 25154 | 1251 | 3 | 2014-03-18 14:20 | Vacuum start | 96245
1124186 | 25154 | 1254 | 3 | 2014-03-18 14:23 | Degassing start | 96245
1124189 | 25154 | 1253 | 3 | 2014-03-18 14:48 | Degassing stop | 96245
1124190 | 25154 | 1362 | 4 | 2014-03-18 14:50 | Chemical analysis request at LFVD in chemical lab: 96245/10 Gorensek Peter | 96245
1124191 | 25154 | 1400 | 5 | 2014-03-18 14:50 | Added [12] BOKSIT = 70,0 kg | 96245
1124192 | 25154 | 1101 | 2 | 2014-03-18 14:52 | Celox measurment: Temperatura = 1483 °C, O2 = 0,0 ppm, C = 0,000 %, Al = 0,000 % | 96245
1124193 | 25154 | 1252 | 3 | 2014-03-18 14:53 | Heating start 200 kWh | 96245
1124194 | 25154 | 1101 | 2 | 2014-03-18 15:02 | Celox measurment: Temperatura = 1481 °C, O2 = 0,0 ppm, C = 0,000 %, Al = 0,000 % | 96245
1124195 | 25154 | 1400 | 5 | 2014-03-18 15:05 | Added [15] CASIfi13 = 14,5 kg | 96245
1124196 | 25154 | 1362 | 4 | 2014-03-18 15:05 | Chemical analysis request at LFVD in chemical lab: 96245/ 0 Gorensek Peter | 96245
1124197 | 25154 | 1016 | 1 | 2014-03-18 15:12 | Heat stop 96245 | 96245
1124631 | 25166 | 1400 | 5 | 2014-03-19 16:39 | Added [48] FeV = 250,0 kg | 96257
1124632 | 25166 | 1400 | 5 | 2014-03-19 16:39 | Added [27] FeCrC = 500,0 kg | 96257
1124633 | 25166 | 1400 | 5 | 2014-03-19 16:39 | Added [13] CaO = 300,0 kg | 96257
1124634 | 25166 | 1400 | 5 | 2014-03-19 16:39 | Added [12] BOKSIT = 80,0 kg | 96257
1124644 | 25166 | 1400 | 5 | 2014-03-19 16:55 | Added [52] KARBORITmleti = 75,0 kg | 96257
1124638 | 25166 | 1015 | 1 | 2014-03-19 17:02 | Heat start 96257 | 96257
1124639 | 25166 | 1361 | 4 | 2014-03-19 17:03 | Zahteva za analizo z VPP na Spectro: 96257/ 4 e Gorensek Peter | 96257
1124640 | 25166 | 1400 | 5 | 2014-03-19 17:06 | Added [41] FeSi = 40,0 kg | 96257
1124641 | 25166 | 1400 | 5 | 2014-03-19 17:06 | Added [10] Al bloki = 10,0 kg | 96257
1124642 | 25166 | 1400 | 5 | 2014-03-19 17:09 | Added [13] CaO = 150,0 kg | 96257
1124643 | 25166 | 1400 | 5 | 2014-03-19 17:09 | Added [12] BOKSIT = 70,0 kg | 96257
1124645 | 25166 | 1400 | 5 | 2014-03-19 17:11 | Added [48] FeV = 70,0 kg | 96257
1124646 | 25166 | 1400 | 5 | 2014-03-19 17:11 | Added [33] FeMnC = 30,0 kg | 96257
1124647 | 25166 | 1400 | 5 | 2014-03-19 17:11 | Added [27] FeCrC = 500,0 kg | 96257
1124648 | 25166 | 1252 | 3 | 2014-03-19 17:17 | Heating start 500 kWh | 96257
1124649 | 25166 | 1101 | 2 | 2014-03-19 17:23 | Celox measurment: Temperatura = 0 °C, O2 = 0,0 ppm, C = 0,000 %, Al = 0,000 % | 96257
1124650 | 25166 | 1101 | 2 | 2014-03-19 17:26 | Celox measurment: Temperatura = 1489 °C, O2 = 0,0 ppm, C = 0,000 %, Al = 0,000 % | 96257
1124651 | 25166 | 1252 | 3 | 2014-03-19 17:27 | Heating start 500 kWh | 96257
1124652 | 25166 | 1362 | 4 | 2014-03-19 17:34 | Chemical analysis request at LFVD in chemical lab: 96257/ 9 Gorensek Peter | 96257
1124653 | 25166 | 1101 | 2 | 2014-03-19 17:44 | Celox measurment: Temperatura = 1498 °C, O2 = 0,0 ppm, C = 0,000 %, Al = 0,000 % | 96257
1124654 | 25166 | 1252 | 3 | 2014-03-19 17:44 | Heating start 600 kWh | 96257
1124655 | 25166 | 1400 | 5 | 2014-03-19 17:52 | Added [35] FeMo = 20,0 kg | 96257
1124656 | 25166 | 1400 | 5 | 2014-03-19 17:52 | Added [48] FeV = 30,0 kg | 96257
1124657 | 25166 | 1400 | 5 | 2014-03-19 17:52 | Added [27] FeCrC = 350,0 kg | 96257
1124658 | 25166 | 1400 | 5 | 2014-03-19 17:52 | Added [10] Al bloki = 10,0 kg | 96257
1124659 | 25166 | 1400 | 5 | 2014-03-19 17:54 | Added [13] CaO = 150,0 kg | 96257
1124660 | 25166 | 1251 | 3 | 2014-03-19 17:56 | Vacuum start | 96257
1124661 | 25166 | 1254 | 3 | 2014-03-19 18:00 | Degassing start | 96257
1124662 | 25166 | 1253 | 3 | 2014-03-19 18:26 | Degassing stop | 96257
1124663 | 25166 | 1362 | 4 | 2014-03-19 18:28 | Chemical analysis request at LFVD in chemical lab: 96257/10 Gorensek Peter | 96257
1124664 | 25166 | 1400 | 5 | 2014-03-19 18:28 | Added [12] BOKSIT = 120,0 kg | 96257
1124665 | 25166 | 1101 | 2 | 2014-03-19 18:33 | Celox measurment: Temperatura = 1450 °C, O2 = 0,0 ppm, C = 0,000 %, Al = 0,000 % | 96257
1124667 | 25167 | 1400 | 5 | 2014-03-19 18:33 | Added [48] FeV = 240,0 kg | 96258
1124668 | 25167 | 1400 | 5 | 2014-03-19 18:33 | Added [41] FeSi = 50,0 kg | 96258
1124666 | 25166 | 1252 | 3 | 2014-03-19 18:34 | Heating start 600 kWh | 96257
1124669 | 25167 | 1400 | 5 | 2014-03-19 18:35 | Added [13] CaO = 350,0 kg | 96258
1124670 | 25167 | 1400 | 5 | 2014-03-19 18:35 | Added [12] BOKSIT = 100,0 kg | 96258
1124671 | 25166 | 1400 | 5 | 2014-03-19 18:42 | Added [17] Cfi13 = 7,4 kg | 96257
1124672 | 25166 | 1400 | 5 | 2014-03-19 18:42 | Added [72] Al opl.zica = 2,5 kg | 96257
1124673 | 25166 | 1101 | 2 | 2014-03-19 18:44 | Celox measurment: Temperatura = 1470 °C, O2 = 0,0 ppm, C = 0,000 %, Al = 0,000 % | 96257
1124674 | 25166 | 1252 | 3 | 2014-03-19 18:46 | Heating start 300 kWh | 96257
1124675 | 25166 | 1400 | 5 | 2014-03-19 18:51 | Added [15] CASIfi13 = 14,0 kg | 96257
1124676 | 25166 | 1362 | 4 | 2014-03-19 18:52 | Chemical analysis request at LFVD in chemical lab: 96257/ 0 Gorensek Peter | 96257
1124677 | 25166 | 1016 | 1 | 2014-03-19 19:01 | Heat stop 96257 | 96257
1124678 | 25167 | 1015 | 1 | 2014-03-19 19:01 | Heat start 96258 | 96258
1124679 | 25167 | 1400 | 5 | 2014-03-19 19:10 | Added [35] FeMo = 96,0 kg | 96258
1124680 | 25167 | 1400 | 5 | 2014-03-19 19:10 | Added [48] FeV = 82,0 kg | 96258
1124681 | 25167 | 1400 | 5 | 2014-03-19 19:10 | Added [33] FeMnC = 42,0 kg | 96258
1124682 | 25167 | 1400 | 5 | 2014-03-19 19:10 | Added [41] FeSi = 60,0 kg | 96258
1124683 | 25167 | 1400 | 5 | 2014-03-19 19:10 | Added [27] FeCrC = 1400,0 kg | 96258
1124684 | 25167 | 1400 | 5 | 2014-03-19 19:10 | Added [10] Al bloki = 15,0 kg | 96258
1124685 | 25167 | 1400 | 5 | 2014-03-19 19:14 | Added [13] CaO = 150,0 kg | 96258
1124686 | 25167 | 1400 | 5 | 2014-03-19 19:14 | Added [12] BOKSIT = 70,0 kg | 96258
1124687 | 25167 | 1101 | 2 | 2014-03-19 19:17 | Celox measurment: Temperatura = 1476 °C, O2 = 0,0 ppm, C = 0,000 %, Al = 0,000 % | 96258
1124688 | 25167 | 1252 | 3 | 2014-03-19 19:17 | Heating start 1000 kWh | 96258
1124689 | 25167 | 1101 | 2 | 2014-03-19 19:30 | Celox measurment: Temperatura = 1505 °C, O2 = 0,0 ppm, C = 0,000 %, Al = 0,000 % | 96258
1124690 | 25167 | 1362 | 4 | 2014-03-19 19:30 | Chemical analysis request at LFVD in chemical lab: 96258/ 9 Gorensek Peter | 96258
1124691 | 25167 | 1252 | 3 | 2014-03-19 19:30 | Heating start 1000 kWh | 96258
1124692 | 25167 | 1252 | 3 | 2014-03-19 19:32 | Heating start 1000 kWh | 96258
1124693 | 25167 | 1400 | 5 | 2014-03-19 19:45 | Added [35] FeMo = 36,0 kg | 96258
1124694 | 25167 | 1400 | 5 | 2014-03-19 19:45 | Added [48] FeV = 50,0 kg | 96258
1124695 | 25167 | 1400 | 5 | 2014-03-19 19:45 | Added [41] FeSi = 33,0 kg | 96258
1124696 | 25167 | 1400 | 5 | 2014-03-19 19:45 | Added [27] FeCrC = 100,0 kg | 96258
1124697 | 25167 | 1400 | 5 | 2014-03-19 19:45 | Added [10] Al bloki = 5,0 kg | 96258
1124698 | 25167 | 1400 | 5 | 2014-03-19 19:45 | Added [52] KARBORITmleti = 30,0 kg | 96258
1124699 | 25167 | 1400 | 5 | 2014-03-19 19:48 | Added [13] CaO = 200,0 kg | 96258
1124700 | 25167 | 1251 | 3 | 2014-03-19 19:50 | Vacuum start | 96258
1124701 | 25167 | 1254 | 3 | 2014-03-19 19:54 | Degassing start | 96258
1124704 | 25167 | 1253 | 3 | 2014-03-19 20:19 | Degassing stop | 96258
1124705 | 25167 | 1362 | 4 | 2014-03-19 20:21 | Chemical analysis request at LFVD in chemical lab: 96258/10 Gorensek Peter | 96258
1124706 | 25167 | 1400 | 5 | 2014-03-19 20:21 | Added [21] EPŽ žlindra = 130,0 kg | 96258
1124707 | 25167 | 1101 | 2 | 2014-03-19 20:24 | Celox measurment: Temperatura = 1483 °C, O2 = 0,0 ppm, C = 0,000 %, Al = 0,000 % | 96258
1124709 | 25167 | 1101 | 2 | 2014-03-19 20:34 | Celox measurment: Temperatura = 1475 °C, O2 = 0,0 ppm, C = 0,000 %, Al = 0,000 % | 96258
1124710 | 25167 | 1252 | 3 | 2014-03-19 20:35 | Heating start 200 kWh | 96258
1124711 | 25167 | 1400 | 5 | 2014-03-19 20:40 | Added [15] CASIfi13 = 16,3 kg | 96258
1124712 | 25167 | 1362 | 4 | 2014-03-19 20:41 | Chemical analysis request at LFVD in chemical lab: 96258/ 0 Gorensek Peter | 96258
1124713 | 25167 | 1016 | 1 | 2014-03-19 20:51 | Heat stop 96258 | 96258
1125155 | 25179 | 1400 | 5 | 2014-03-20 21:59 | Added [13] CaO = 300,0 kg | 96270
1125156 | 25179 | 1400 | 5 | 2014-03-20 21:59 | Added [12] BOKSIT = 70,0 kg | 96270
1125159 | 25179 | 1400 | 5 | 2014-03-20 22:07 | Added [35] FeMo = 200,0 kg | 96270
1125160 | 25179 | 1400 | 5 | 2014-03-20 22:07 | Added [48] FeV = 280,0 kg | 96270
1125167 | 25179 | 1400 | 5 | 2014-03-20 22:30 | Added [52] KARBORITmleti = 200,0 kg | 96270
1125166 | 25179 | 1015 | 1 | 2014-03-20 22:36 | Heat start 96270 | 96270
1125168 | 25179 | 1400 | 5 | 2014-03-20 22:45 | Added [35] FeMo = 80,0 kg | 96270
1125169 | 25179 | 1400 | 5 | 2014-03-20 22:45 | Added [48] FeV = 60,0 kg | 96270
1125170 | 25179 | 1400 | 5 | 2014-03-20 22:45 | Added [33] FeMnC = 50,0 kg | 96270
1125171 | 25179 | 1400 | 5 | 2014-03-20 22:45 | Added [41] FeSi = 75,0 kg | 96270
1125172 | 25179 | 1400 | 5 | 2014-03-20 22:45 | Added [27] FeCrC = 50,0 kg | 96270
1125173 | 25179 | 1400 | 5 | 2014-03-20 22:45 | Added [10] Al bloki = 5,0 kg | 96270
1125174 | 25179 | 1400 | 5 | 2014-03-20 22:45 | Added [52] KARBORITmleti = 30,0 kg | 96270
1125175 | 25179 | 1101 | 2 | 2014-03-20 22:50 | Celox measurment: Temperatura = 1521 °C, O2 = 0,0 ppm, C = 0,000 %, Al = 0,000 % | 96270
1125176 | 25179 | 1252 | 3 | 2014-03-20 22:53 | Heating start 700 kWh | 96270
1125177 | 25179 | 1362 | 4 | 2014-03-20 22:59 | Chemical analysis request at LFVD in chemical lab: 96270/ 9 Kotnik Marijan | 96270
1125178 | 25179 | 1101 | 2 | 2014-03-20 23:00 | Celox measurment: Temperatura = 1538 °C, O2 = 0,0 ppm, C = 0,000 %, Al = 0,000 % | 96270
1125179 | 25179 | 1252 | 3 | 2014-03-20 23:00 | Heating start 200 kWh | 96270
1125180 | 25179 | 1400 | 5 | 2014-03-20 23:12 | Added [35] FeMo = 50,0 kg | 96270
1125181 | 25179 | 1400 | 5 | 2014-03-20 23:12 | Added [48] FeV = 20,0 kg | 96270
1125182 | 25179 | 1400 | 5 | 2014-03-20 23:12 | Added [33] FeMnC = 8,0 kg | 96270
1125183 | 25179 | 1400 | 5 | 2014-03-20 23:12 | Added [41] FeSi = 35,0 kg | 96270
1125184 | 25179 | 1400 | 5 | 2014-03-20 23:12 | Added [27] FeCrC = 20,0 kg | 96270
1125185 | 25179 | 1400 | 5 | 2014-03-20 23:12 | Added [10] Al bloki = 5,0 kg | 96270
1125186 | 25179 | 1400 | 5 | 2014-03-20 23:12 | Added [52] KARBORITmleti = 10,0 kg | 96270
1125187 | 25179 | 1400 | 5 | 2014-03-20 23:14 | Added [12] BOKSIT = 25,0 kg | 96270
1125188 | 25179 | 1251 | 3 | 2014-03-20 23:16 | Vacuum start | 96270
1125189 | 25179 | 1254 | 3 | 2014-03-20 23:21 | Degassing start | 96270
1125190 | 25179 | 1253 | 3 | 2014-03-20 23:56 | Degassing stop | 96270
1125191 | 25179 | 1362 | 4 | 2014-03-20 23:59 | Chemical analysis request at LFVD in chemical lab: 96270/10 Kotnik Marijan | 96270
1125192 | 25179 | 1101 | 2 | 2014-03-21 00:02 | Celox measurment: Temperatura = 1478 °C, O2 = 0,0 ppm, C = 0,000 %, Al = 0,000 % | 96270
1125193 | 25179 | 1252 | 3 | 2014-03-21 00:04 | Heating start 200 kWh | 96270
1125194 | 25179 | 1101 | 2 | 2014-03-21 00:12 | Celox measurment: Temperatura = 1478 °C, O2 = 0,0 ppm, C = 0,000 %, Al = 0,000 % | 96270
1125195 | 25179 | 1252 | 3 | 2014-03-21 00:12 | Heating start 100 kWh | 96270
1125196 | 25179 | 1400 | 5 | 2014-03-21 00:16 | Added [15] CASIfi13 = 14,7 kg | 96270
1125197 | 25179 | 1362 | 4 | 2014-03-21 00:17 | Chemical analysis request at LFVD in chemical lab: 96270/ 0 Kotnik Marijan | 96270
1125198 | 25179 | 1016 | 1 | 2014-03-21 00:26 | Heat stop 96270 | 96270
1126021 | 25200 | 1400 | 5 | 2014-03-23 00:13 | Added [12] BOKSIT = 90,0 kg | 96291
1126022 | 25200 | 1400 | 5 | 2014-03-23 00:13 | Added [13] CaO = 300,0 kg | 96291
1126036 | 25200 | 1400 | 5 | 2014-03-23 00:50 | Added [48] FeV = 270,0 kg | 96291
1126037 | 25200 | 1400 | 5 | 2014-03-23 00:50 | Added [11] Al gran = 30,0 kg | 96291
1126038 | 25200 | 1400 | 5 | 2014-03-23 00:50 | Added [35] FeMo = 200,0 kg | 96291
1126039 | 25200 | 1400 | 5 | 2014-03-23 00:50 | Added [27] FeCrC = 500,0 kg | 96291
1126035 | 25200 | 1015 | 1 | 2014-03-23 01:02 | Heat start 96291 | 96291
1126040 | 25200 | 1400 | 5 | 2014-03-23 01:08 | Added [64] SiMn = 60,0 kg | 96291
1126041 | 25200 | 1400 | 5 | 2014-03-23 01:08 | Added [41] FeSi = 20,0 kg | 96291
1126042 | 25200 | 1400 | 5 | 2014-03-23 01:08 | Added [27] FeCrC = 500,0 kg | 96291
1126043 | 25200 | 1400 | 5 | 2014-03-23 01:11 | Added [12] BOKSIT = 50,0 kg | 96291
1126044 | 25200 | 1400 | 5 | 2014-03-23 01:11 | Added [13] CaO = 100,0 kg | 96291
1126045 | 25200 | 1101 | 2 | 2014-03-23 01:13 | Celox measurment: Temperatura = 1482 °C, O2 = 0,0 ppm, C = 0,000 %, Al = 0,000 % | 96291
1126046 | 25200 | 1252 | 3 | 2014-03-23 01:14 | Heating start 800 kWh | 96291
1126047 | 25200 | 1362 | 4 | 2014-03-23 01:23 | Chemical analysis request at LFVD in chemical lab: 96291/ 9 Kotnik Marijan | 96291
1126048 | 25200 | 1101 | 2 | 2014-03-23 01:25 | Celox measurment: Temperatura = 1508 °C, O2 = 0,0 ppm, C = 0,000 %, Al = 0,000 % | 96291
1126049 | 25200 | 1252 | 3 | 2014-03-23 01:26 | Heating start 300 kWh | 96291
1126050 | 25200 | 1400 | 5 | 2014-03-23 01:37 | Added [35] FeMo = 45,0 kg | 96291
1126051 | 25200 | 1400 | 5 | 2014-03-23 01:37 | Added [48] FeV = 40,0 kg | 96291
1126052 | 25200 | 1400 | 5 | 2014-03-23 01:37 | Added [33] FeMnC = 10,0 kg | 96291
1126053 | 25200 | 1400 | 5 | 2014-03-23 01:37 | Added [41] FeSi = 30,0 kg | 96291
1126054 | 25200 | 1400 | 5 | 2014-03-23 01:37 | Added [10] Al bloki = 4,0 kg | 96291
1126055 | 25200 | 1400 | 5 | 2014-03-23 01:37 | Added [52] KARBORITmleti = 10,0 kg | 96291
1126056 | 25200 | 1400 | 5 | 2014-03-23 01:39 | Added [13] CaO = 30,0 kg | 96291
1126057 | 25200 | 1251 | 3 | 2014-03-23 01:41 | Vacuum start | 96291
1126058 | 25200 | 1254 | 3 | 2014-03-23 01:45 | Degassing start | 96291
1126059 | 25200 | 1253 | 3 | 2014-03-23 02:10 | Degassing stop | 96291
1126060 | 25200 | 1362 | 4 | 2014-03-23 02:11 | Chemical analysis request at LFVD in chemical lab: 96291/10 Kotnik Marijan | 96291
1126061 | 25200 | 1101 | 2 | 2014-03-23 02:15 | Celox measurment: Temperatura = 1470 °C, O2 = 0,0 ppm, C = 0,000 %, Al = 0,000 % | 96291
1126062 | 25200 | 1252 | 3 | 2014-03-23 02:15 | Heating start 400 kWh | 96291
1126063 | 25200 | 1400 | 5 | 2014-03-23 02:25 | Added [17] Cfi13 = 11,0 kg | 96291
1126071 | 25200 | 1400 | 5 | 2014-03-23 02:25 | Added [72] Al opl.zica = 1,7 kg | 96291
1126064 | 25200 | 1101 | 2 | 2014-03-23 02:28 | Celox measurment: Temperatura = 1478 °C, O2 = 0,0 ppm, C = 0,000 %, Al = 0,000 % | 96291
1126065 | 25200 | 1252 | 3 | 2014-03-23 02:29 | Heating start 200 kWh | 96291
1126070 | 25200 | 1101 | 2 | 2014-03-23 02:37 | Celox measurment: Temperatura = 1483 °C, O2 = 0,0 ppm, C = 0,000 %, Al = 0,000 % | 96291
1126073 | 25200 | 1252 | 3 | 2014-03-23 02:43 | Heating start 100 kWh | 96291
1126074 | 25200 | 1101 | 2 | 2014-03-23 02:52 | Celox measurment: Temperatura = 1479 °C, O2 = 0,0 ppm, C = 0,000 %, Al = 0,000 % | 96291
1126075 | 25200 | 1252 | 3 | 2014-03-23 02:52 | Heating start 100 kWh | 96291
1126076 | 25200 | 1400 | 5 | 2014-03-23 02:57 | Added [15] CASIfi13 = 14,7 kg | 96291
1126077 | 25200 | 1362 | 4 | 2014-03-23 02:58 | Chemical analysis request at LFVD in chemical lab: 96291/ 0 Kotnik Marijan | 96291
1126078 | 25200 | 1016 | 1 | 2014-03-23 03:01 | Heat stop 96291 | 96291
1126388 | 25210 | 1400 | 5 | 2014-03-23 19:27 | Added [13] CaO = 500,0 kg | 96301
1126389 | 25210 | 1400 | 5 | 2014-03-23 19:27 | Added [12] BOKSIT = 160,0 kg | 96301
1126390 | 25210 | 1400 | 5 | 2014-03-23 19:27 | Added [13] CaO = 5,0 kg | 96301
1126395 | 25210 | 1400 | 5 | 2014-03-23 20:12 | Added [48] FeV = 290,0 kg | 96301
1126396 | 25210 | 1400 | 5 | 2014-03-23 20:12 | Added [41] FeSi = 45,0 kg | 96301
1126397 | 25210 | 1400 | 5 | 2014-03-23 20:12 | Added [27] FeCrC = 700,0 kg | 96301
1126408 | 25210 | 1015 | 1 | 2014-03-23 20:45 | Heat start 96301 | 96301
1126409 | 25210 | 1400 | 5 | 2014-03-23 20:53 | Added [35] FeMo = 90,0 kg | 96301
1126410 | 25210 | 1400 | 5 | 2014-03-23 20:53 | Added [48] FeV = 90,0 kg | 96301
1126411 | 25210 | 1400 | 5 | 2014-03-23 20:53 | Added [33] FeMnC = 80,0 kg | 96301
1126412 | 25210 | 1400 | 5 | 2014-03-23 20:53 | Added [41] FeSi = 40,0 kg | 96301
1126413 | 25210 | 1400 | 5 | 2014-03-23 20:53 | Added [27] FeCrC = 500,0 kg | 96301
1126414 | 25210 | 1400 | 5 | 2014-03-23 20:53 | Added [10] Al bloki = 5,0 kg | 96301
1126415 | 25210 | 1400 | 5 | 2014-03-23 20:58 | Added [12] BOKSIT = 100,0 kg | 96301
1126416 | 25210 | 1400 | 5 | 2014-03-23 20:58 | Added [13] CaO = 250,0 kg | 96301
1126417 | 25210 | 1252 | 3 | 2014-03-23 20:59 | Heating start 300 kWh | 96301
1126418 | 25210 | 1101 | 2 | 2014-03-23 21:03 | Celox measurment: Temperatura = 1474 °C, O2 = 0,0 ppm, C = 0,000 %, Al = 0,000 % | 96301
1126419 | 25210 | 1252 | 3 | 2014-03-23 21:04 | Heating start 1100 kWh | 96301
1126420 | 25210 | 1101 | 2 | 2014-03-23 21:16 | Celox measurment: Temperatura = 1508 °C, O2 = 0,0 ppm, C = 0,000 %, Al = 0,000 % | 96301
1126421 | 25210 | 1362 | 4 | 2014-03-23 21:16 | Chemical analysis request at LFVD in chemical lab: 96301/ 9 Gorensek Peter | 96301
1126422 | 25210 | 1252 | 3 | 2014-03-23 21:16 | Heating start 1100 kWh | 96301
1126423 | 25210 | 1400 | 5 | 2014-03-23 21:33 | Added [12] BOKSIT = 100,0 kg | 96301
1126424 | 25210 | 1400 | 5 | 2014-03-23 21:33 | Added [13] CaO = 250,0 kg | 96301
1126425 | 25210 | 1400 | 5 | 2014-03-23 21:33 | Added [35] FeMo = 41,0 kg | 96301
1126426 | 25210 | 1400 | 5 | 2014-03-23 21:33 | Added [48] FeV = 64,0 kg | 96301
1126427 | 25210 | 1400 | 5 | 2014-03-23 21:33 | Added [33] FeMnC = 33,0 kg | 96301
1126428 | 25210 | 1400 | 5 | 2014-03-23 21:33 | Added [41] FeSi = 20,0 kg | 96301
1126429 | 25210 | 1400 | 5 | 2014-03-23 21:33 | Added [27] FeCrC = 200,0 kg | 96301
1126430 | 25210 | 1400 | 5 | 2014-03-23 21:33 | Added [10] Al bloki = 5,0 kg | 96301
1126431 | 25210 | 1400 | 5 | 2014-03-23 21:33 | Added [52] KARBORITmleti = 60,0 kg | 96301
1126432 | 25210 | 1251 | 3 | 2014-03-23 21:38 | Vacuum start | 96301
1126433 | 25210 | 1253 | 3 | 2014-03-23 21:44 | Degassing stop | 96301
1126434 | 25210 | 1254 | 3 | 2014-03-23 21:44 | Degassing start | 96301
1126435 | 25210 | 1253 | 3 | 2014-03-23 22:18 | Degassing stop | 96301
1126436 | 25210 | 1361 | 4 | 2014-03-23 22:19 | Zahteva za analizo z VPP na Spectro: 96301/ 6 e Gorensek Peter | 96301
1126437 | 25210 | 1362 | 4 | 2014-03-23 22:19 | Chemical analysis request at LFVD in chemical lab: 96301/10 Gorensek Peter | 96301
1126438 | 25210 | 1101 | 2 | 2014-03-23 22:25 | Celox measurment: Temperatura = 1468 °C, O2 = 0,0 ppm, C = 0,000 %, Al = 0,000 % | 96301
1126439 | 25210 | 1111 | 2 | 2014-03-23 22:28 | Hydris meritev: H2 = 0,00 ppm, PBL = 1168 hPa, PSU = 424 hPa | 96301
1126440 | 25210 | 1112 | 2 | 2014-03-23 22:28 | Hydris meritev: H2 = 1,00 ppm, PBL = 0 hPa, PSU = 0 hPa | 96301
1126441 | 25210 | 1252 | 3 | 2014-03-23 22:30 | Heating start 500 kWh | 96301
1126444 | 25210 | 1400 | 5 | 2014-03-23 22:33 | Added [17] Cfi13 = 22,1 kg | 96301
1126442 | 25210 | 1101 | 2 | 2014-03-23 22:35 | Celox measurment: Temperatura = 1477 °C, O2 = 0,0 ppm, C = 0,000 %, Al = 0,000 % | 96301
1126443 | 25210 | 1252 | 3 | 2014-03-23 22:35 | Heating start 100 kWh | 96301
1126445 | 25210 | 1400 | 5 | 2014-03-23 22:40 | Added [15] CASIfi13 = 15,4 kg | 96301
1126446 | 25210 | 1362 | 4 | 2014-03-23 22:40 | Chemical analysis request at LFVD in chemical lab: 96301/ 0 Gorensek Peter | 96301
1126453 | 25210 | 1016 | 1 | 2014-03-23 22:45 | Heat stop 96301 | 96301
1127016 | 25225 | 1400 | 5 | 2014-03-27 05:22 | Added [13] CaO = 300,0 kg | 96316
1127017 | 25225 | 1400 | 5 | 2014-03-27 05:22 | Added [12] BOKSIT = 70,0 kg | 96316
1127029 | 25225 | 1015 | 1 | 2014-03-27 06:39 | Heat start 96316 | 96316
1127030 | 25225 | 1400 | 5 | 2014-03-27 06:42 | Added [35] FeMo = 155,0 kg | 96316
1127031 | 25225 | 1400 | 5 | 2014-03-27 06:42 | Added [48] FeV = 300,0 kg | 96316
1127032 | 25225 | 1400 | 5 | 2014-03-27 06:42 | Added [41] FeSi = 45,0 kg | 96316
1127033 | 25225 | 1400 | 5 | 2014-03-27 06:42 | Added [27] FeCrC = 410,0 kg | 96316
1127034 | 25225 | 1400 | 5 | 2014-03-27 06:48 | Added [13] CaO = 250,0 kg | 96316
1127035 | 25225 | 1400 | 5 | 2014-03-27 06:48 | Added [12] BOKSIT = 100,0 kg | 96316
1127036 | 25225 | 1101 | 2 | 2014-03-27 06:49 | Celox measurment: Temperatura = 1492 °C, O2 = 0,0 ppm, C = 0,000 %, Al = 0,000 % | 96316
1127037 | 25226 | 1400 | 5 | 2014-03-27 06:50 | Added [13] CaO = 300,0 kg | 96317
1127038 | 25226 | 1400 | 5 | 2014-03-27 06:50 | Added [12] BOKSIT = 80,0 kg | 96317
1127039 | 25225 | 1252 | 3 | 2014-03-27 06:50 | Heating start 800 kWh | 96316
1127040 | 25225 | 1362 | 4 | 2014-03-27 07:00 | Chemical analysis request at LFVD in chemical lab: 96316/ 9 Gorensek Peter | 96316
1127041 | 25225 | 1101 | 2 | 2014-03-27 07:00 | Celox measurment: Temperatura = 1516 °C, O2 = 0,0 ppm, C = 0,000 %, Al = 0,000 % | 96316
1127042 | 25225 | 1252 | 3 | 2014-03-27 07:00 | Heating start 1000 kWh | 96316
1127043 | 25225 | 1400 | 5 | 2014-03-27 07:16 | Added [48] FeV = 42,0 kg | 96316
1127044 | 25225 | 1400 | 5 | 2014-03-27 07:16 | Added [41] FeSi = 24,0 kg | 96316
1127045 | 25225 | 1400 | 5 | 2014-03-27 07:16 | Added [27] FeCrC = 80,0 kg | 96316
1127046 | 25225 | 1400 | 5 | 2014-03-27 07:16 | Added [10] Al bloki = 3,0 kg | 96316
1127047 | 25225 | 1400 | 5 | 2014-03-27 07:16 | Added [52] KARBORITmleti = 110,0 kg | 96316
1127048 | 25225 | 1251 | 3 | 2014-03-27 07:20 | Vacuum start | 96316
1127049 | 25225 | 1254 | 3 | 2014-03-27 07:23 | Degassing start | 96316
1127050 | 25225 | 1253 | 3 | 2014-03-27 07:59 | Degassing stop | 96316
1127051 | 25225 | 1362 | 4 | 2014-03-27 08:02 | Chemical analysis request at LFVD in chemical lab: 96316/10 Gorensek Peter | 96316
1127052 | 25225 | 1400 | 5 | 2014-03-27 08:02 | Added [12] BOKSIT = 80,0 kg | 96316
1127053 | 25225 | 1101 | 2 | 2014-03-27 08:04 | Celox measurment: Temperatura = 1473 °C, O2 = 0,0 ppm, C = 0,000 %, Al = 0,000 % | 96316
1127054 | 25225 | 1252 | 3 | 2014-03-27 08:05 | Heating start 300 kWh | 96316
1127055 | 25225 | 1400 | 5 | 2014-03-27 08:14 | Added [17] Cfi13 = 29,4 kg | 96316
1127056 | 25225 | 1101 | 2 | 2014-03-27 08:16 | Celox measurment: Temperatura = 1471 °C, O2 = 0,0 ppm, C = 0,000 %, Al = 0,000 % | 96316
1127057 | 25225 | 1252 | 3 | 2014-03-27 08:17 | Heating start 200 kWh | 96316
1127058 | 25225 | 1400 | 5 | 2014-03-27 08:21 | Added [15] CASIfi13 = 15,0 kg | 96316
1127059 | 25225 | 1362 | 4 | 2014-03-27 08:21 | Chemical analysis request at LFVD in chemical lab: 96316/ 0 Gorensek Peter | 96316
1127060 | 25226 | 1400 | 5 | 2014-03-27 08:22 | Added [48] FeV = 250,0 kg | 96317
1127061 | 25226 | 1400 | 5 | 2014-03-27 08:22 | Added [41] FeSi = 30,0 kg | 96317
1127062 | 25226 | 1400 | 5 | 2014-03-27 08:22 | Added [27] FeCrC = 500,0 kg | 96317
1127063 | 25225 | 1016 | 1 | 2014-03-27 08:32 | Heat stop 96316 | 96316
1127064 | 25226 | 1015 | 1 | 2014-03-27 08:32 | Heat start 96317 | 96317
1127067 | 25226 | 1400 | 5 | 2014-03-27 08:39 | Added [35] FeMo = 75,0 kg | 96317
1127068 | 25226 | 1400 | 5 | 2014-03-27 08:39 | Added [48] FeV = 68,0 kg | 96317
1127069 | 25226 | 1400 | 5 | 2014-03-27 08:39 | Added [33] FeMnC = 24,0 kg | 96317
1127070 | 25226 | 1400 | 5 | 2014-03-27 08:39 | Added [41] FeSi = 45,0 kg | 96317
1127071 | 25226 | 1400 | 5 | 2014-03-27 08:39 | Added [27] FeCrC = 250,0 kg | 96317
1127072 | 25226 | 1400 | 5 | 2014-03-27 08:41 | Added [13] CaO = 300,0 kg | 96317
1127073 | 25226 | 1400 | 5 | 2014-03-27 08:41 | Added [12] BOKSIT = 120,0 kg | 96317
1127074 | 25226 | 1101 | 2 | 2014-03-27 08:43 | Celox measurment: Temperatura = 1532 °C, O2 = 0,0 ppm, C = 0,000 %, Al = 0,000 % | 96317
1127075 | 25226 | 1252 | 3 | 2014-03-27 08:44 | Heating start 500 kWh | 96317
1127076 | 25226 | 1362 | 4 | 2014-03-27 08:52 | Chemical analysis request at LFVD in chemical lab: 96317/ 9 Gorensek Peter | 96317
1127077 | 25226 | 1101 | 2 | 2014-03-27 08:53 | Celox measurment: Temperatura = 1538 °C, O2 = 0,0 ppm, C = 0,000 %, Al = 0,000 % | 96317
1127078 | 25226 | 1252 | 3 | 2014-03-27 08:53 | Heating start 500 kWh | 96317
1127079 | 25226 | 1400 | 5 | 2014-03-27 09:05 | Added [35] FeMo = 18,0 kg | 96317
1127080 | 25226 | 1400 | 5 | 2014-03-27 09:05 | Added [48] FeV = 20,0 kg | 96317
1127081 | 25226 | 1400 | 5 | 2014-03-27 09:05 | Added [41] FeSi = 12,0 kg | 96317
1127082 | 25226 | 1400 | 5 | 2014-03-27 09:05 | Added [27] FeCrC = 130,0 kg | 96317
1127083 | 25226 | 1400 | 5 | 2014-03-27 09:05 | Added [82] karburit-kosi = 110,0 kg | 96317
1127088 | 25226 | 1400 | 5 | 2014-03-27 09:08 | Added [13] CaO = 200,0 kg | 96317
1127089 | 25226 | 1400 | 5 | 2014-03-27 09:08 | Added [12] BOKSIT = 100,0 kg | 96317
1127084 | 25226 | 1251 | 3 | 2014-03-27 09:09 | Vacuum start | 96317
1127085 | 25226 | 1254 | 3 | 2014-03-27 09:12 | Degassing start | 96317
1127086 | 25226 | 1253 | 3 | 2014-03-27 09:43 | Degassing stop | 96317
1127087 | 25226 | 1362 | 4 | 2014-03-27 09:44 | Chemical analysis request at LFVD in chemical lab: 96317/10 Gorensek Peter | 96317
1127090 | 25226 | 1101 | 2 | 2014-03-27 09:53 | Celox measurment: Temperatura = 1466 °C, O2 = 0,0 ppm, C = 0,000 %, Al = 0,000 % | 96317
1127091 | 25226 | 1252 | 3 | 2014-03-27 09:54 | Heating start 500 kWh | 96317
1127092 | 25226 | 1400 | 5 | 2014-03-27 09:59 | Added [17] Cfi13 = 27,6 kg | 96317
1127093 | 25226 | 1101 | 2 | 2014-03-27 10:01 | Celox measurment: Temperatura = 1468 °C, O2 = 0,0 ppm, C = 0,000 %, Al = 0,000 % | 96317
1127094 | 25226 | 1400 | 5 | 2014-03-27 10:05 | Added [15] CASIfi13 = 14,3 kg | 96317
1127096 | 25226 | 1362 | 4 | 2014-03-27 10:18 | Chemical analysis request at LFVD in chemical lab: 96317/ 0 Gorensek Peter | 96317
1127097 | 25226 | 1016 | 1 | 2014-03-27 10:18 | Heat stop 96317 | 96317
1127284 | 25232 | 1400 | 5 | 2014-03-27 20:39 | Added [13] CaO = 300,0 kg | 96323
1127285 | 25232 | 1400 | 5 | 2014-03-27 20:39 | Added [12] BOKSIT = 70,0 kg | 96323
1127300 | 25232 | 1400 | 5 | 2014-03-27 21:33 | Added [35] FeMo = 210,0 kg | 96323
1127301 | 25232 | 1400 | 5 | 2014-03-27 21:33 | Added [48] FeV = 280,0 kg | 96323
1127302 | 25232 | 1400 | 5 | 2014-03-27 21:33 | Added [52] KARBORITmleti = 120,0 kg | 96323
1127303 | 25232 | 1400 | 5 | 2014-03-27 21:33 | Added [11] Al gran = 10,0 kg | 96323
1127299 | 25232 | 1015 | 1 | 2014-03-27 21:38 | Heat start 96323 | 96323
1127304 | 25232 | 1400 | 5 | 2014-03-27 21:51 | Added [35] FeMo = 90,0 kg | 96323
1127305 | 25232 | 1400 | 5 | 2014-03-27 21:51 | Added [48] FeV = 40,0 kg | 96323
1127306 | 25232 | 1400 | 5 | 2014-03-27 21:51 | Added [33] FeMnC = 60,0 kg | 96323
1127307 | 25232 | 1400 | 5 | 2014-03-27 21:51 | Added [41] FeSi = 80,0 kg | 96323
1127308 | 25232 | 1400 | 5 | 2014-03-27 21:51 | Added [27] FeCrC = 600,0 kg | 96323
1127309 | 25232 | 1400 | 5 | 2014-03-27 21:53 | Added [12] BOKSIT = 100,0 kg | 96323
1127310 | 25232 | 1400 | 5 | 2014-03-27 21:53 | Added [13] CaO = 100,0 kg | 96323
1127311 | 25233 | 1400 | 5 | 2014-03-27 21:55 | Added [13] CaO = 300,0 kg | 96324
1127312 | 25233 | 1400 | 5 | 2014-03-27 21:55 | Added [12] BOKSIT = 75,0 kg | 96324
1127313 | 25232 | 1101 | 2 | 2014-03-27 21:55 | Celox measurment: Temperatura = 1489 °C, O2 = 0,0 ppm, C = 0,000 %, Al = 0,000 % | 96323
1127314 | 25232 | 1252 | 3 | 2014-03-27 21:55 | Heating start 1000 kWh | 96323
1127322 | 25232 | 1252 | 3 | 2014-03-27 22:06 | Heating start 1000 kWh | 96323
1127321 | 25232 | 1362 | 4 | 2014-03-27 22:20 | Chemical analysis request at LFVD in chemical lab: 96323/ 9 Adam Maks | 96323
1127323 | 25232 | 1400 | 5 | 2014-03-27 22:22 | Added [35] FeMo = 20,0 kg | 96323
1127324 | 25232 | 1400 | 5 | 2014-03-27 22:22 | Added [48] FeV = 30,0 kg | 96323
1127325 | 25232 | 1400 | 5 | 2014-03-27 22:22 | Added [41] FeSi = 30,0 kg | 96323
1127326 | 25232 | 1400 | 5 | 2014-03-27 22:22 | Added [27] FeCrC = 200,0 kg | 96323
1127327 | 25232 | 1400 | 5 | 2014-03-27 22:22 | Added [10] Al bloki = 5,0 kg | 96323
1127328 | 25232 | 1400 | 5 | 2014-03-27 22:22 | Added [52] KARBORITmleti = 75,0 kg | 96323
1127329 | 25232 | 1400 | 5 | 2014-03-27 22:24 | Added [12] BOKSIT = 50,0 kg | 96323
1127330 | 25232 | 1400 | 5 | 2014-03-27 22:24 | Added [13] CaO = 200,0 kg | 96323
1127331 | 25232 | 1251 | 3 | 2014-03-27 22:26 | Vacuum start | 96323
1127332 | 25232 | 1254 | 3 | 2014-03-27 22:30 | Degassing start | 96323
1127333 | 25232 | 1253 | 3 | 2014-03-27 22:57 | Degassing stop | 96323
1127334 | 25232 | 1361 | 4 | 2014-03-27 22:57 | Zahteva za analizo z VPP na Spectro: 96323/ 6 e Adam Maks | 96323
1127335 | 25232 | 1362 | 4 | 2014-03-27 22:57 | Chemical analysis request at LFVD in chemical lab: 96323/10 Adam Maks | 96323
1127336 | 25232 | 1101 | 2 | 2014-03-27 23:00 | Celox measurment: Temperatura = 1478 °C, O2 = 0,0 ppm, C = 0,000 %, Al = 0,000 % | 96323
1127337 | 25232 | 1252 | 3 | 2014-03-27 23:00 | Heating start 300 kWh | 96323
1127338 | 25232 | 1400 | 5 | 2014-03-27 23:02 | Added [72] Al opl.zica = 3,3 kg | 96323
1127344 | 25233 | 1400 | 5 | 2014-03-27 23:10 | Added [27] FeCrC = 700,0 kg | 96324
1127345 | 25233 | 1400 | 5 | 2014-03-27 23:10 | Added [35] FeMo = 150,0 kg | 96324
1127346 | 25233 | 1400 | 5 | 2014-03-27 23:10 | Added [48] FeV = 285,0 kg | 96324
1127347 | 25233 | 1400 | 5 | 2014-03-27 23:10 | Added [33] FeMnC = 25,0 kg | 96324
1127348 | 25233 | 1400 | 5 | 2014-03-27 23:10 | Added [41] FeSi = 30,0 kg | 96324
1127349 | 25233 | 1400 | 5 | 2014-03-27 23:10 | Added [52] KARBORITmleti = 120,0 kg | 96324
1127350 | 25233 | 1400 | 5 | 2014-03-27 23:10 | Added [11] Al gran = 10,0 kg | 96324
1127339 | 25232 | 1101 | 2 | 2014-03-27 23:13 | Celox measurment: Temperatura = 1484 °C, O2 = 0,0 ppm, C = 0,000 %, Al = 0,000 % | 96323
1127340 | 25232 | 1400 | 5 | 2014-03-27 23:15 | Added [15] CASIfi13 = 15,0 kg | 96323
1127341 | 25232 | 1362 | 4 | 2014-03-27 23:15 | Chemical analysis request at LFVD in chemical lab: 96323/ 0 Adam Maks | 96323
1127342 | 25232 | 1016 | 1 | 2014-03-27 23:30 | Heat stop 96323 | 96323
1127343 | 25233 | 1015 | 1 | 2014-03-27 23:30 | Heat start 96324 | 96324
1127351 | 25233 | 1400 | 5 | 2014-03-27 23:37 | Added [35] FeMo = 35,0 kg | 96324
1127352 | 25233 | 1400 | 5 | 2014-03-27 23:37 | Added [48] FeV = 50,0 kg | 96324
1127353 | 25233 | 1400 | 5 | 2014-03-27 23:37 | Added [33] FeMnC = 30,0 kg | 96324
1127354 | 25233 | 1400 | 5 | 2014-03-27 23:37 | Added [41] FeSi = 45,0 kg | 96324
1127355 | 25233 | 1400 | 5 | 2014-03-27 23:37 | Added [27] FeCrC = 400,0 kg | 96324
1127356 | 25233 | 1400 | 5 | 2014-03-27 23:39 | Added [12] BOKSIT = 100,0 kg | 96324
1127357 | 25233 | 1400 | 5 | 2014-03-27 23:39 | Added [13] CaO = 100,0 kg | 96324
1127358 | 25234 | 1400 | 5 | 2014-03-27 23:41 | Added [13] CaO = 200,0 kg | 96325
1127359 | 25234 | 1400 | 5 | 2014-03-27 23:41 | Added [12] BOKSIT = 100,0 kg | 96325
1127360 | 25233 | 1252 | 3 | 2014-03-27 23:45 | Heating start 1000 kWh | 96324
1127361 | 25233 | 1101 | 2 | 2014-03-27 23:57 | Celox measurment: Temperatura = 1491 °C, O2 = 0,0 ppm, C = 0,000 %, Al = 0,000 % | 96324
1127362 | 25233 | 1252 | 3 | 2014-03-27 23:58 | Heating start 1300 kWh | 96324
1127363 | 25233 | 1362 | 4 | 2014-03-28 00:03 | Chemical analysis request at LFVD in chemical lab: 96324/ 9 Adam Maks | 96324
1127364 | 25233 | 1101 | 2 | 2014-03-28 00:12 | Celox measurment: Temperatura = 1539 °C, O2 = 0,0 ppm, C = 0,000 %, Al = 0,000 % | 96324
1127365 | 25233 | 1252 | 3 | 2014-03-28 00:12 | Heating start 300 kWh | 96324
1127366 | 25233 | 1400 | 5 | 2014-03-28 00:17 | Added [35] FeMo = 20,0 kg | 96324
1127367 | 25233 | 1400 | 5 | 2014-03-28 00:17 | Added [48] FeV = 35,0 kg | 96324
1127368 | 25233 | 1400 | 5 | 2014-03-28 00:17 | Added [41] FeSi = 25,0 kg | 96324
1127369 | 25233 | 1400 | 5 | 2014-03-28 00:17 | Added [27] FeCrC = 80,0 kg | 96324
1127370 | 25233 | 1400 | 5 | 2014-03-28 00:17 | Added [10] Al bloki = 5,0 kg | 96324
1127371 | 25233 | 1400 | 5 | 2014-03-28 00:17 | Added [52] KARBORITmleti = 50,0 kg | 96324
1127372 | 25233 | 1400 | 5 | 2014-03-28 00:19 | Added [12] BOKSIT = 50,0 kg | 96324
1127373 | 25233 | 1400 | 5 | 2014-03-28 00:19 | Added [13] CaO = 150,0 kg | 96324
1127374 | 25233 | 1251 | 3 | 2014-03-28 00:21 | Vacuum start | 96324
1127375 | 25233 | 1254 | 3 | 2014-03-28 00:24 | Degassing start | 96324
1127376 | 25233 | 1253 | 3 | 2014-03-28 00:50 | Degassing stop | 96324
1127377 | 25233 | 1361 | 4 | 2014-03-28 00:50 | Zahteva za analizo z VPP na Spectro: 96324/ 6 e Adam Maks | 96324
1127378 | 25233 | 1362 | 4 | 2014-03-28 00:50 | Chemical analysis request at LFVD in chemical lab: 96324/10 Adam Maks | 96324
1127379 | 25233 | 1101 | 2 | 2014-03-28 00:54 | Celox measurment: Temperatura = 1496 °C, O2 = 0,0 ppm, C = 0,000 %, Al = 0,000 % | 96324
1127380 | 25233 | 1400 | 5 | 2014-03-28 00:55 | Added [72] Al opl.zica = 4,1 kg | 96324
1127385 | 25234 | 1400 | 5 | 2014-03-28 01:03 | Added [52] KARBORITmleti = 120,0 kg | 96325
1127386 | 25234 | 1400 | 5 | 2014-03-28 01:03 | Added [11] Al gran = 20,0 kg | 96325
1127382 | 25233 | 1400 | 5 | 2014-03-28 01:07 | Added [17] Cfi13 = 18,4 kg | 96324
1127381 | 25233 | 1101 | 2 | 2014-03-28 01:09 | Celox measurment: Temperatura = 1485 °C, O2 = 0,0 ppm, C = 0,000 %, Al = 0,000 % | 96324
1127383 | 25233 | 1400 | 5 | 2014-03-28 01:11 | Added [15] CASIfi13 = 15,2 kg | 96324
1127384 | 25233 | 1362 | 4 | 2014-03-28 01:11 | Chemical analysis request at LFVD in chemical lab: 96324/ 0 Adam Maks | 96324
1127387 | 25233 | 1016 | 1 | 2014-03-28 01:23 | Heat stop 96324 | 96324
1127388 | 25234 | 1015 | 1 | 2014-03-28 01:23 | Heat start 96325 | 96325
1127389 | 25234 | 1400 | 5 | 2014-03-28 01:31 | Added [35] FeMo = 80,0 kg | 96325
1127390 | 25234 | 1400 | 5 | 2014-03-28 01:31 | Added [48] FeV = 300,0 kg | 96325
1127391 | 25234 | 1400 | 5 | 2014-03-28 01:31 | Added [33] FeMnC = 70,0 kg | 96325
1127392 | 25234 | 1400 | 5 | 2014-03-28 01:31 | Added [41] FeSi = 100,0 kg | 96325
1127393 | 25234 | 1400 | 5 | 2014-03-28 01:31 | Added [27] FeCrC = 300,0 kg | 96325
1127394 | 25234 | 1400 | 5 | 2014-03-28 01:33 | Added [12] BOKSIT = 50,0 kg | 96325
1127395 | 25234 | 1400 | 5 | 2014-03-28 01:33 | Added [13] CaO = 150,0 kg | 96325
1127398 | 25234 | 1101 | 2 | 2014-03-28 01:36 | Celox measurment: Temperatura = 1520 °C, O2 = 0,0 ppm, C = 0,000 %, Al = 0,000 % | 96325
1127399 | 25234 | 1252 | 3 | 2014-03-28 01:36 | Heating start 800 kWh | 96325
1127400 | 25234 | 1101 | 2 | 2014-03-28 01:46 | Celox measurment: Temperatura = 1541 °C, O2 = 0,0 ppm, C = 0,000 %, Al = 0,000 % | 96325
1127401 | 25234 | 1362 | 4 | 2014-03-28 01:46 | Chemical analysis request at LFVD in chemical lab: 96325/ 9 Adam Maks | 96325
1127402 | 25234 | 1252 | 3 | 2014-03-28 01:46 | Heating start 200 kWh | 96325
1127403 | 25234 | 1400 | 5 | 2014-03-28 01:58 | Added [48] FeV = 50,0 kg | 96325
1127404 | 25234 | 1400 | 5 | 2014-03-28 01:58 | Added [41] FeSi = 30,0 kg | 96325
1127405 | 25234 | 1400 | 5 | 2014-03-28 01:58 | Added [27] FeCrC = 80,0 kg | 96325
1127406 | 25234 | 1400 | 5 | 2014-03-28 01:58 | Added [10] Al bloki = 5,0 kg | 96325
1127407 | 25234 | 1400 | 5 | 2014-03-28 01:58 | Added [52] KARBORITmleti = 70,0 kg | 96325
1127408 | 25234 | 1400 | 5 | 2014-03-28 02:00 | Added [12] BOKSIT = 40,0 kg | 96325
1127409 | 25234 | 1400 | 5 | 2014-03-28 02:00 | Added [13] CaO = 200,0 kg | 96325
1127410 | 25234 | 1251 | 3 | 2014-03-28 02:03 | Vacuum start | 96325
1127411 | 25234 | 1254 | 3 | 2014-03-28 02:07 | Degassing start | 96325
1127412 | 25234 | 1253 | 3 | 2014-03-28 02:33 | Degassing stop | 96325
1127413 | 25234 | 1361 | 4 | 2014-03-28 02:33 | Zahteva za analizo z VPP na Spectro: 96325/ 6 e Adam Maks | 96325
1127414 | 25234 | 1362 | 4 | 2014-03-28 02:33 | Chemical analysis request at LFVD in chemical lab: 96325/10 Adam Maks | 96325
1127415 | 25234 | 1101 | 2 | 2014-03-28 02:35 | Celox measurment: Temperatura = 1479 °C, O2 = 0,0 ppm, C = 0,000 %, Al = 0,000 % | 96325
1127416 | 25234 | 1400 | 5 | 2014-03-28 02:38 | Added [72] Al opl.zica = 5,0 kg | 96325
1127417 | 25234 | 1400 | 5 | 2014-03-28 02:49 | Added [17] Cfi13 = 22,1 kg | 96325
1127418 | 25234 | 1101 | 2 | 2014-03-28 02:52 | Celox measurment: Temperatura = 1466 °C, O2 = 0,0 ppm, C = 0,000 %, Al = 0,000 % | 96325
1127419 | 25234 | 1252 | 3 | 2014-03-28 02:57 | Heating start 200 kWh | 96325
1127420 | 25234 | 1400 | 5 | 2014-03-28 03:00 | Added [15] CASIfi13 = 15,4 kg | 96325
1127421 | 25234 | 1362 | 4 | 2014-03-28 03:02 | Chemical analysis request at LFVD in chemical lab: 96325/ 0 Adam Maks | 96325
1127438 | 25235 | 1400 | 5 | 2014-03-28 03:08 | Added [11] Al gran = 10,0 kg | 96326
1127436 | 25235 | 1400 | 5 | 2014-03-28 03:08 | Added [52] KARBORITmleti = 30,0 kg | 96326
1127422 | 25234 | 1101 | 2 | 2014-03-28 03:10 | Celox measurment: Temperatura = 1460 °C, O2 = 0,0 ppm, C = 0,000 %, Al = 0,000 % | 96325
1127423 | 25234 | 1016 | 1 | 2014-03-28 03:12 | Heat stop 96325 | 96325
1127424 | 25235 | 1015 | 1 | 2014-03-28 03:21 | Heat start 96326 | 96326
1127425 | 25235 | 1400 | 5 | 2014-03-28 03:23 | Added [35] FeMo = 35,0 kg | 96326
1127426 | 25235 | 1400 | 5 | 2014-03-28 03:23 | Added [48] FeV = 300,0 kg | 96326
1127427 | 25235 | 1400 | 5 | 2014-03-28 03:23 | Added [33] FeMnC = 60,0 kg | 96326
1127428 | 25235 | 1400 | 5 | 2014-03-28 03:23 | Added [41] FeSi = 110,0 kg | 96326
1127429 | 25235 | 1400 | 5 | 2014-03-28 03:23 | Added [27] FeCrC = 400,0 kg | 96326
1127430 | 25235 | 1400 | 5 | 2014-03-28 03:27 | Added [12] BOKSIT = 100,0 kg | 96326
1127431 | 25235 | 1400 | 5 | 2014-03-28 03:27 | Added [13] CaO = 150,0 kg | 96326
1127432 | 25235 | 1101 | 2 | 2014-03-28 03:30 | Celox measurment: Temperatura = 1555 °C, O2 = 0,0 ppm, C = 0,000 %, Al = 0,000 % | 96326
1127433 | 25235 | 1252 | 3 | 2014-03-28 03:31 | Heating start 500 kWh | 96326
1127437 | 25235 | 1361 | 4 | 2014-03-28 03:37 | Zahteva za analizo z VPP na Spectro: 96326/ 5 e Adam Maks | 96326
1127439 | 25235 | 1400 | 5 | 2014-03-28 03:42 | Added [35] FeMo = 30,0 kg | 96326
1127440 | 25235 | 1400 | 5 | 2014-03-28 03:42 | Added [48] FeV = 50,0 kg | 96326
1127441 | 25235 | 1400 | 5 | 2014-03-28 03:42 | Added [41] FeSi = 30,0 kg | 96326
1127442 | 25235 | 1400 | 5 | 2014-03-28 03:42 | Added [27] FeCrC = 300,0 kg | 96326
1127443 | 25235 | 1400 | 5 | 2014-03-28 03:42 | Added [10] Al bloki = 10,0 kg | 96326
1127444 | 25235 | 1400 | 5 | 2014-03-28 03:42 | Added [52] KARBORITmleti = 30,0 kg | 96326
1127445 | 25235 | 1400 | 5 | 2014-03-28 03:45 | Added [12] BOKSIT = 40,0 kg | 96326
1127446 | 25235 | 1400 | 5 | 2014-03-28 03:45 | Added [13] CaO = 200,0 kg | 96326
1127447 | 25235 | 1251 | 3 | 2014-03-28 03:47 | Vacuum start | 96326
1127448 | 25235 | 1254 | 3 | 2014-03-28 03:50 | Degassing start | 96326
1127449 | 25235 | 1253 | 3 | 2014-03-28 04:21 | Degassing stop | 96326
1127450 | 25235 | 1361 | 4 | 2014-03-28 04:21 | Zahteva za analizo z VPP na Spectro: 96326/ 6 e Adam Maks | 96326
1127451 | 25235 | 1362 | 4 | 2014-03-28 04:21 | Chemical analysis request at LFVD in chemical lab: 96326/10 Adam Maks | 96326
1127452 | 25235 | 1101 | 2 | 2014-03-28 04:24 | Celox measurment: Temperatura = 1476 °C, O2 = 0,0 ppm, C = 0,000 %, Al = 0,000 % | 96326
1127453 | 25235 | 1252 | 3 | 2014-03-28 04:25 | Heating start 300 kWh | 96326
1127454 | 25235 | 1400 | 5 | 2014-03-28 04:29 | Added [72] Al opl.zica = 6,6 kg | 96326
1127455 | 25235 | 1252 | 3 | 2014-03-28 04:32 | Heating start 300 kWh | 96326
1127456 | 25235 | 1400 | 5 | 2014-03-28 04:36 | Added [13] CaO = 100,0 kg | 96326
1127459 | 25235 | 1101 | 2 | 2014-03-28 04:55 | Celox measurment: Temperatura = 1475 °C, O2 = 0,0 ppm, C = 0,000 %, Al = 0,000 % | 96326
1127460 | 25235 | 1361 | 4 | 2014-03-28 04:56 | Zahteva za analizo z VPP na Spectro: 96326/ 7 e Adam Maks | 96326
1127461 | 25235 | 1252 | 3 | 2014-03-28 04:58 | Heating start 250 kWh | 96326
1127462 | 25235 | 1400 | 5 | 2014-03-28 05:01 | Added [72] Al opl.zica = 3,0 kg | 96326
1127463 | 25235 | 1400 | 5 | 2014-03-28 05:10 | Added [15] CASIfi13 = 15,2 kg | 96326
1127464 | 25235 | 1362 | 4 | 2014-03-28 05:11 | Chemical analysis request at LFVD in chemical lab: 96326/ 0 Adam Maks | 96326
1127465 | 25235 | 1016 | 1 | 2014-03-28 05:21 | Heat stop 96326 | 96326
1127652 | 25241 | 1400 | 5 | 2014-03-28 16:55 | Added [35] FeMo = 210,0 kg | 96332
1127653 | 25241 | 1400 | 5 | 2014-03-28 16:55 | Added [48] FeV = 310,0 kg | 96332
1127654 | 25241 | 1400 | 5 | 2014-03-28 16:55 | Added [13] CaO = 300,0 kg | 96332
1127655 | 25241 | 1400 | 5 | 2014-03-28 16:55 | Added [12] BOKSIT = 70,0 kg | 96332
1127694 | 25241 | 1400 | 5 | 2014-03-28 17:45 | Added [11] Al gran = 10,0 kg | 96332
1127682 | 25241 | 1015 | 1 | 2014-03-28 17:55 | Heat start 96332 | 96332
1127684 | 25241 | 1400 | 5 | 2014-03-28 18:00 | Added [35] FeMo = 90,0 kg | 96332
1127685 | 25241 | 1400 | 5 | 2014-03-28 18:00 | Added [48] FeV = 50,0 kg | 96332
1127686 | 25241 | 1400 | 5 | 2014-03-28 18:00 | Added [33] FeMnC = 80,0 kg | 96332
1127687 | 25241 | 1400 | 5 | 2014-03-28 18:00 | Added [41] FeSi = 140,0 kg | 96332
1127688 | 25241 | 1400 | 5 | 2014-03-28 18:00 | Added [27] FeCrC = 900,0 kg | 96332
1127689 | 25241 | 1400 | 5 | 2014-03-28 18:00 | Added [10] Al bloki = 3,0 kg | 96332
1127690 | 25241 | 1400 | 5 | 2014-03-28 18:00 | Added [52] KARBORITmleti = 45,0 kg | 96332
1127683 | 25241 | 1101 | 2 | 2014-03-28 18:09 | Celox measurment: Temperatura = 1493 °C, O2 = 0,0 ppm, C = 0,000 %, Al = 0,000 % | 96332
1127691 | 25241 | 1400 | 5 | 2014-03-28 18:09 | Added [13] CaO = 100,0 kg | 96332
1127692 | 25241 | 1400 | 5 | 2014-03-28 18:09 | Added [12] BOKSIT = 60,0 kg | 96332
1127693 | 25241 | 1252 | 3 | 2014-03-28 18:13 | Heating start 900 kWh | 96332
1127695 | 25241 | 1362 | 4 | 2014-03-28 18:22 | Chemical analysis request at LFVD in chemical lab: 96332/ 9 Kotnik Marijan | 96332
1127696 | 25241 | 1101 | 2 | 2014-03-28 18:23 | Celox measurment: Temperatura = 1507 °C, O2 = 0,0 ppm, C = 0,000 %, Al = 0,000 % | 96332
1127697 | 25241 | 1252 | 3 | 2014-03-28 18:25 | Heating start 800 kWh | 96332
1127698 | 25241 | 1400 | 5 | 2014-03-28 18:36 | Added [35] FeMo = 15,0 kg | 96332
1127699 | 25241 | 1400 | 5 | 2014-03-28 18:36 | Added [48] FeV = 3,0 kg | 96332
1127700 | 25241 | 1400 | 5 | 2014-03-28 18:36 | Added [33] FeMnC = 20,0 kg | 96332
1127701 | 25241 | 1400 | 5 | 2014-03-28 18:36 | Added [41] FeSi = 45,0 kg | 96332
1127702 | 25241 | 1400 | 5 | 2014-03-28 18:36 | Added [27] FeCrC = 100,0 kg | 96332
1127703 | 25241 | 1400 | 5 | 2014-03-28 18:36 | Added [10] Al bloki = 3,0 kg | 96332
1127704 | 25241 | 1400 | 5 | 2014-03-28 18:36 | Added [52] KARBORITmleti = 20,0 kg | 96332
1127705 | 25241 | 1400 | 5 | 2014-03-28 18:39 | Added [13] CaO = 100,0 kg | 96332
1127706 | 25241 | 1400 | 5 | 2014-03-28 18:39 | Added [12] BOKSIT = 20,0 kg | 96332
1127707 | 25241 | 1251 | 3 | 2014-03-28 18:41 | Vacuum start | 96332
1127708 | 25241 | 1254 | 3 | 2014-03-28 18:44 | Degassing start | 96332
1127709 | 25241 | 1253 | 3 | 2014-03-28 19:19 | Degassing stop | 96332
1127710 | 25241 | 1362 | 4 | 2014-03-28 19:22 | Chemical analysis request at LFVD in chemical lab: 96332/10 Kotnik Marijan | 96332
1127711 | 25241 | 1361 | 4 | 2014-03-28 19:22 | Zahteva za analizo z VPP na Spectro: 96332/ 6 e Kotnik Marijan | 96332
1127712 | 25241 | 1101 | 2 | 2014-03-28 19:25 | Celox measurment: Temperatura = 1460 °C, O2 = 0,0 ppm, C = 0,000 %, Al = 0,000 % | 96332
1127713 | 25241 | 1252 | 3 | 2014-03-28 19:26 | Heating start 600 kWh | 96332
1127714 | 25241 | 1400 | 5 | 2014-03-28 19:35 | Added [17] Cfi13 = 25,8 kg | 96332
1127715 | 25241 | 1101 | 2 | 2014-03-28 19:37 | Celox measurment: Temperatura = 1479 °C, O2 = 0,0 ppm, C = 0,000 %, Al = 0,000 % | 96332
1127716 | 25241 | 1252 | 3 | 2014-03-28 19:37 | Heating start 100 kWh | 96332
1127717 | 25241 | 1400 | 5 | 2014-03-28 19:42 | Added [15] CASIfi13 = 15,0 kg | 96332
1127718 | 25241 | 1362 | 4 | 2014-03-28 19:42 | Chemical analysis request at LFVD in chemical lab: 96332/ 0 Kotnik Marijan | 96332
1127719 | 25241 | 1016 | 1 | 2014-03-28 19:53 | Heat stop 96332 | 96332
1127720 | 25242 | 1400 | 5 | 2014-03-28 20:05 | Added [35] FeMo = 120,0 kg | 96333
1127721 | 25242 | 1400 | 5 | 2014-03-28 20:05 | Added [48] FeV = 360,0 kg | 96333
1127722 | 25242 | 1400 | 5 | 2014-03-28 20:05 | Added [41] FeSi = 70,0 kg | 96333
1127723 | 25242 | 1400 | 5 | 2014-03-28 20:08 | Added [13] CaO = 350,0 kg | 96333
1127724 | 25242 | 1400 | 5 | 2014-03-28 20:08 | Added [12] BOKSIT = 100,0 kg | 96333
1127726 | 25242 | 1400 | 5 | 2014-03-28 20:20 | Added [11] Al gran = 20,0 kg | 96333
1127725 | 25242 | 1015 | 1 | 2014-03-28 20:25 | Heat start 96333 | 96333
1127727 | 25242 | 1400 | 5 | 2014-03-28 20:40 | Added [35] FeMo = 105,0 kg | 96333
1127728 | 25242 | 1400 | 5 | 2014-03-28 20:40 | Added [48] FeV = 85,0 kg | 96333
1127729 | 25242 | 1400 | 5 | 2014-03-28 20:40 | Added [33] FeMnC = 50,0 kg | 96333
1127730 | 25242 | 1400 | 5 | 2014-03-28 20:40 | Added [27] FeCrC = 860,0 kg | 96333
1127731 | 25242 | 1400 | 5 | 2014-03-28 20:40 | Added [52] KARBORITmleti = 80,0 kg | 96333
1127732 | 25242 | 1400 | 5 | 2014-03-28 20:52 | Added [13] CaO = 150,0 kg | 96333
1127733 | 25242 | 1400 | 5 | 2014-03-28 20:52 | Added [12] BOKSIT = 50,0 kg | 96333
1127734 | 25242 | 1101 | 2 | 2014-03-28 20:56 | Celox measurment: Temperatura = 1394 °C, O2 = 0,0 ppm, C = 0,000 %, Al = 0,000 % | 96333
1127735 | 25242 | 1252 | 3 | 2014-03-28 20:57 | Heating start 800 kWh | 96333
1127736 | 25242 | 1252 | 3 | 2014-03-28 21:07 | Heating start 200 kWh | 96333
1127737 | 25242 | 1101 | 2 | 2014-03-28 21:08 | Celox measurment: Temperatura = 1427 °C, O2 = 0,0 ppm, C = 0,000 %, Al = 0,000 % | 96333
1127738 | 25242 | 1252 | 3 | 2014-03-28 21:10 | Heating start 1200 kWh | 96333
1127739 | 25242 | 1101 | 2 | 2014-03-28 21:22 | Celox measurment: Temperatura = 1445 °C, O2 = 0,0 ppm, C = 0,000 %, Al = 0,000 % | 96333
1127740 | 25242 | 1101 | 2 | 2014-03-28 21:25 | Celox measurment: Temperatura = 1445 °C, O2 = 0,0 ppm, C = 0,000 %, Al = 0,000 % | 96333
1127741 | 25242 | 1101 | 2 | 2014-03-28 21:35 | Celox measurment: Temperatura = 1438 °C, O2 = 0,0 ppm, C = 0,000 %, Al = 0,000 % | 96333
1127742 | 25242 | 1252 | 3 | 2014-03-28 21:38 | Heating start 1000 kWh | 96333
1127743 | 25242 | 1101 | 2 | 2014-03-28 21:48 | Celox measurment: Temperatura = 1477 °C, O2 = 0,0 ppm, C = 0,000 %, Al = 0,000 % | 96333
1127744 | 25242 | 1362 | 4 | 2014-03-28 21:50 | Chemical analysis request at LFVD in chemical lab: 96333/ 9 Kotnik Marijan | 96333
1127745 | 25242 | 1252 | 3 | 2014-03-28 21:51 | Heating start 1000 kWh | 96333
1127746 | 25242 | 1101 | 2 | 2014-03-28 22:00 | Celox measurment: Temperatura = 1529 °C, O2 = 0,0 ppm, C = 0,000 %, Al = 0,000 % | 96333
1127747 | 25242 | 1252 | 3 | 2014-03-28 22:02 | Heating start 500 kWh | 96333
1127748 | 25242 | 1400 | 5 | 2014-03-28 22:11 | Added [27] FeCrC = 170,0 kg | 96333
1127749 | 25242 | 1400 | 5 | 2014-03-28 22:11 | Added [52] KARBORITmleti = 45,0 kg | 96333
1127750 | 25242 | 1400 | 5 | 2014-03-28 22:13 | Added [12] BOKSIT = 50,0 kg | 96333
1127751 | 25242 | 1400 | 5 | 2014-03-28 22:13 | Added [13] CaO = 200,0 kg | 96333
1127752 | 25242 | 1251 | 3 | 2014-03-28 22:16 | Vacuum start | 96333
1127753 | 25242 | 1254 | 3 | 2014-03-28 22:20 | Degassing start | 96333
1127754 | 25243 | 1400 | 5 | 2014-03-28 22:24 | Added [13] CaO = 300,0 kg | 96334
1127755 | 25243 | 1400 | 5 | 2014-03-28 22:24 | Added [12] BOKSIT = 100,0 kg | 96334
1127756 | 25243 | 1400 | 5 | 2014-03-28 22:29 | Added [48] FeV = 300,0 kg | 96334
1127757 | 25242 | 1253 | 3 | 2014-03-28 22:48 | Degassing stop | 96333
1127758 | 25242 | 1361 | 4 | 2014-03-28 22:48 | Zahteva za analizo z VPP na Spectro: 96333/ 6 e Kotnik Marijan | 96333
1127759 | 25242 | 1362 | 4 | 2014-03-28 22:48 | Chemical analysis request at LFVD in chemical lab: 96333/10 Kotnik Marijan | 96333
1127760 | 25242 | 1101 | 2 | 2014-03-28 22:51 | Celox measurment: Temperatura = 1484 °C, O2 = 0,0 ppm, C = 0,000 %, Al = 0,000 % | 96333
1127761 | 25242 | 1101 | 2 | 2014-03-28 23:03 | Celox measurment: Temperatura = 1480 °C, O2 = 0,0 ppm, C = 0,000 %, Al = 0,000 % | 96333
1127762 | 25242 | 1400 | 5 | 2014-03-28 23:05 | Added [15] CASIfi13 = 14,5 kg | 96333
1127763 | 25242 | 1362 | 4 | 2014-03-28 23:05 | Chemical analysis request at LFVD in chemical lab: 96333/ 0 Kotnik Marijan | 96333
1127764 | 25242 | 1016 | 1 | 2014-03-28 23:16 | Heat stop 96333 | 96333
1127765 | 25243 | 1015 | 1 | 2014-03-28 23:20 | Heat start 96334 | 96334
1127766 | 25243 | 1101 | 2 | 2014-03-28 23:25 | Celox measurment: Temperatura = 1570 °C, O2 = 0,0 ppm, C = 0,000 %, Al = 0,000 % | 96334
1127767 | 25244 | 1400 | 5 | 2014-03-28 23:31 | Added [13] CaO = 300,0 kg | 96335
1127768 | 25244 | 1400 | 5 | 2014-03-28 23:31 | Added [12] BOKSIT = 100,0 kg | 96335
1127769 | 25243 | 1400 | 5 | 2014-03-28 23:32 | Added [35] FeMo = 80,0 kg | 96334
1127770 | 25243 | 1400 | 5 | 2014-03-28 23:32 | Added [48] FeV = 125,0 kg | 96334
1127771 | 25243 | 1400 | 5 | 2014-03-28 23:32 | Added [33] FeMnC = 60,0 kg | 96334
1127772 | 25243 | 1400 | 5 | 2014-03-28 23:32 | Added [41] FeSi = 100,0 kg | 96334
1127773 | 25243 | 1400 | 5 | 2014-03-28 23:32 | Added [27] FeCrC = 80,0 kg | 96334
1127774 | 25243 | 1400 | 5 | 2014-03-28 23:32 | Added [10] Al bloki = 5,0 kg | 96334
1127775 | 25243 | 1400 | 5 | 2014-03-28 23:32 | Added [52] KARBORITmleti = 110,0 kg | 96334
1127776 | 25243 | 1400 | 5 | 2014-03-28 23:34 | Added [12] BOKSIT = 40,0 kg | 96334
1127777 | 25243 | 1400 | 5 | 2014-03-28 23:34 | Added [13] CaO = 150,0 kg | 96334
1127778 | 25243 | 1251 | 3 | 2014-03-28 23:37 | Vacuum start | 96334
1127779 | 25243 | 1254 | 3 | 2014-03-28 23:41 | Degassing start | 96334
1127780 | 25243 | 1253 | 3 | 2014-03-29 00:14 | Degassing stop | 96334
1127781 | 25243 | 1361 | 4 | 2014-03-29 00:14 | Zahteva za analizo z VPP na Spectro: 96334/ 5 e Adam Maks | 96334
1127782 | 25243 | 1362 | 4 | 2014-03-29 00:14 | Chemical analysis request at LFVD in chemical lab: 96334/ 9 Adam Maks | 96334
1127783 | 25243 | 1101 | 2 | 2014-03-29 00:18 | Celox measurment: Temperatura = 1445 °C, O2 = 0,0 ppm, C = 0,000 %, Al = 0,000 % | 96334
1127784 | 25243 | 1252 | 3 | 2014-03-29 00:18 | Heating start 800 kWh | 96334
1127785 | 25243 | 1400 | 5 | 2014-03-29 00:27 | Added [17] Cfi13 = 46,0 kg | 96334
1127786 | 25243 | 1400 | 5 | 2014-03-29 00:27 | Added [72] Al opl.zica = 1,3 kg | 96334
1127787 | 25243 | 1101 | 2 | 2014-03-29 00:43 | Celox measurment: Temperatura = 1456 °C, O2 = 0,0 ppm, C = 0,000 %, Al = 0,000 % | 96334
1127788 | 25244 | 1400 | 5 | 2014-03-29 00:44 | Added [48] FeV = 200,0 kg | 96335
1127789 | 25243 | 1252 | 3 | 2014-03-29 00:45 | Heating start 500 kWh | 96334
1127790 | 25243 | 1400 | 5 | 2014-03-29 00:52 | Added [15] CASIfi13 = 23,0 kg | 96334
1127791 | 25243 | 1362 | 4 | 2014-03-29 00:53 | Chemical analysis request at LFVD in chemical lab: 96334/ 0 Adam Maks | 96334
1127792 | 25243 | 1016 | 1 | 2014-03-29 01:04 | Heat stop 96334 | 96334
1127793 | 25244 | 1015 | 1 | 2014-03-29 01:04 | Heat start 96335 | 96335
1127794 | 25244 | 1101 | 2 | 2014-03-29 01:09 | Celox measurment: Temperatura = 1567 °C, O2 = 0,0 ppm, C = 0,000 %, Al = 0,000 % | 96335
1127795 | 25244 | 1400 | 5 | 2014-03-29 01:09 | Added [35] FeMo = 30,0 kg | 96335
1127796 | 25244 | 1400 | 5 | 2014-03-29 01:09 | Added [48] FeV = 40,0 kg | 96335
1127797 | 25244 | 1400 | 5 | 2014-03-29 01:09 | Added [33] FeMnC = 40,0 kg | 96335
1127798 | 25244 | 1400 | 5 | 2014-03-29 01:09 | Added [41] FeSi = 50,0 kg | 96335
1127799 | 25244 | 1400 | 5 | 2014-03-29 01:09 | Added [27] FeCrC = 150,0 kg | 96335
1127800 | 25244 | 1400 | 5 | 2014-03-29 01:11 | Added [12] BOKSIT = 50,0 kg | 96335
1127801 | 25244 | 1400 | 5 | 2014-03-29 01:11 | Added [13] CaO = 100,0 kg | 96335
1127802 | 25244 | 1252 | 3 | 2014-03-29 01:14 | Heating start 500 kWh | 96335
1127803 | 25244 | 1361 | 4 | 2014-03-29 01:20 | Zahteva za analizo z VPP na Spectro: 96335/ 5 e Adam Maks | 96335
1127804 | 25244 | 1400 | 5 | 2014-03-29 01:24 | Added [35] FeMo = 35,0 kg | 96335
1127805 | 25244 | 1400 | 5 | 2014-03-29 01:24 | Added [48] FeV = 60,0 kg | 96335
1127806 | 25244 | 1400 | 5 | 2014-03-29 01:24 | Added [41] FeSi = 30,0 kg | 96335
1127807 | 25244 | 1400 | 5 | 2014-03-29 01:24 | Added [27] FeCrC = 380,0 kg | 96335
1127808 | 25244 | 1400 | 5 | 2014-03-29 01:24 | Added [10] Al bloki = 8,0 kg | 96335
1127809 | 25244 | 1400 | 5 | 2014-03-29 01:24 | Added [52] KARBORITmleti = 15,0 kg | 96335
1127810 | 25244 | 1400 | 5 | 2014-03-29 01:27 | Added [13] CaO = 100,0 kg | 96335
1127811 | 25244 | 1251 | 3 | 2014-03-29 01:30 | Vacuum start | 96335
1127812 | 25245 | 1400 | 5 | 2014-03-29 01:32 | Added [13] CaO = 300,0 kg | 96336
1127813 | 25245 | 1400 | 5 | 2014-03-29 01:32 | Added [12] BOKSIT = 100,0 kg | 96336
1127814 | 25244 | 1254 | 3 | 2014-03-29 01:33 | Degassing start | 96335
1127815 | 25244 | 1253 | 3 | 2014-03-29 02:01 | Degassing stop | 96335
1127816 | 25244 | 1361 | 4 | 2014-03-29 02:01 | Zahteva za analizo z VPP na Spectro: 96335/ 6 e Adam Maks | 96335
1127817 | 25244 | 1362 | 4 | 2014-03-29 02:01 | Chemical analysis request at LFVD in chemical lab: 96335/10 Adam Maks | 96335
1127818 | 25244 | 1400 | 5 | 2014-03-29 02:01 | Added [12] BOKSIT = 60,0 kg | 96335
1127819 | 25244 | 1101 | 2 | 2014-03-29 02:07 | Celox measurment: Temperatura = 1472 °C, O2 = 0,0 ppm, C = 0,000 %, Al = 0,000 % | 96335
1127820 | 25244 | 1252 | 3 | 2014-03-29 02:08 | Heating start 300 kWh | 96335
1127822 | 25244 | 1400 | 5 | 2014-03-29 02:15 | Added [17] Cfi13 = 27,6 kg | 96335
1127823 | 25244 | 1400 | 5 | 2014-03-29 02:15 | Added [72] Al opl.zica = 2,1 kg | 96335
1127821 | 25244 | 1101 | 2 | 2014-03-29 02:20 | Celox measurment: Temperatura = 1473 °C, O2 = 0,0 ppm, C = 0,000 %, Al = 0,000 % | 96335
1127824 | 25244 | 1252 | 3 | 2014-03-29 02:21 | Heating start 250 kWh | 96335
1127825 | 25245 | 1400 | 5 | 2014-03-29 02:22 | Added [48] FeV = 230,0 kg | 96336
1127826 | 25244 | 1400 | 5 | 2014-03-29 02:27 | Added [15] CASIfi13 = 15,0 kg | 96335
1127827 | 25244 | 1362 | 4 | 2014-03-29 02:27 | Chemical analysis request at LFVD in chemical lab: 96335/ 0 Adam Maks | 96335
1127828 | 25244 | 1016 | 1 | 2014-03-29 02:38 | Heat stop 96335 | 96335
1127833 | 25245 | 1400 | 5 | 2014-03-29 02:38 | Added [11] Al gran = 10,0 kg | 96336
1127829 | 25245 | 1015 | 1 | 2014-03-29 02:45 | Heat start 96336 | 96336
1127830 | 25245 | 1101 | 2 | 2014-03-29 02:49 | Celox measurment: Temperatura = 1594 °C, O2 = 0,0 ppm, C = 0,000 %, Al = 0,000 % | 96336
1127834 | 25245 | 1400 | 5 | 2014-03-29 02:59 | Added [35] FeMo = 85,0 kg | 96336
1127835 | 25245 | 1400 | 5 | 2014-03-29 02:59 | Added [48] FeV = 75,0 kg | 96336
1127836 | 25245 | 1400 | 5 | 2014-03-29 02:59 | Added [33] FeMnC = 35,0 kg | 96336
1127837 | 25245 | 1400 | 5 | 2014-03-29 02:59 | Added [41] FeSi = 40,0 kg | 96336
1127838 | 25245 | 1400 | 5 | 2014-03-29 02:59 | Added [27] FeCrC = 150,0 kg | 96336
1127839 | 25245 | 1400 | 5 | 2014-03-29 02:59 | Added [10] Al bloki = 6,0 kg | 96336
1127840 | 25245 | 1400 | 5 | 2014-03-29 02:59 | Added [52] KARBORITmleti = 40,0 kg | 96336
1127841 | 25245 | 1400 | 5 | 2014-03-29 03:02 | Added [12] BOKSIT = 50,0 kg | 96336
1127842 | 25245 | 1400 | 5 | 2014-03-29 03:02 | Added [13] CaO = 200,0 kg | 96336
1127843 | 25245 | 1251 | 3 | 2014-03-29 03:03 | Vacuum start | 96336
1127844 | 25245 | 1254 | 3 | 2014-03-29 03:06 | Degassing start | 96336
1127845 | 25245 | 1253 | 3 | 2014-03-29 03:33 | Degassing stop | 96336
1127846 | 25245 | 1361 | 4 | 2014-03-29 03:33 | Zahteva za analizo z VPP na Spectro: 96336/ 5 e Adam Maks | 96336
1127847 | 25245 | 1362 | 4 | 2014-03-29 03:33 | Chemical analysis request at LFVD in chemical lab: 96336/ 9 Adam Maks | 96336
1127848 | 25245 | 1400 | 5 | 2014-03-29 03:42 | Added [13] CaO = 150,0 kg | 96336
1127849 | 25245 | 1101 | 2 | 2014-03-29 03:47 | Celox measurment: Temperatura = 1460 °C, O2 = 0,0 ppm, C = 0,000 %, Al = 0,000 % | 96336
1127850 | 25245 | 1252 | 3 | 2014-03-29 03:47 | Heating start 300 kWh | 96336
1127851 | 25245 | 1400 | 5 | 2014-03-29 03:50 | Added [17] Cfi13 = 23,9 kg | 96336
1127852 | 25245 | 1400 | 5 | 2014-03-29 03:50 | Added [72] Al opl.zica = 7,4 kg | 96336
1127853 | 25245 | 1101 | 2 | 2014-03-29 03:54 | Celox measurment: Temperatura = 1466 °C, O2 = 0,0 ppm, C = 0,000 %, Al = 0,000 % | 96336
1127854 | 25245 | 1252 | 3 | 2014-03-29 03:55 | Heating start 300 kWh | 96336
1127855 | 25246 | 1400 | 5 | 2014-03-29 03:58 | Added [48] FeV = 230,0 kg | 96337
1127856 | 25245 | 1361 | 4 | 2014-03-29 04:00 | Zahteva za analizo z VPP na Spectro: 96336/ 6 e Adam Maks | 96336
1127857 | 25245 | 1101 | 2 | 2014-03-29 04:06 | Celox measurment: Temperatura = 1473 °C, O2 = 0,0 ppm, C = 0,000 %, Al = 0,000 % | 96336
1127858 | 25245 | 1252 | 3 | 2014-03-29 04:07 | Heating start 200 kWh | 96336
1127859 | 25245 | 1400 | 5 | 2014-03-29 04:11 | Added [15] CASIfi13 = 15,2 kg | 96336
1127888 | 25246 | 1400 | 5 | 2014-03-29 04:14 | Added [11] Al gran = 15,0 kg | 96337
1127860 | 25245 | 1362 | 4 | 2014-03-29 04:15 | Chemical analysis request at LFVD in chemical lab: 96336/ 0 Adam Maks | 96336
1127861 | 25245 | 1101 | 2 | 2014-03-29 04:19 | Celox measurment: Temperatura = 1471 °C, O2 = 0,0 ppm, C = 0,000 %, Al = 0,000 % | 96336
1127862 | 25245 | 1016 | 1 | 2014-03-29 04:23 | Heat stop 96336 | 96336
1127863 | 25246 | 1015 | 1 | 2014-03-29 04:23 | Heat start 96337 | 96337
1127864 | 25246 | 1400 | 5 | 2014-03-29 04:27 | Added [35] FeMo = 35,0 kg | 96337
1127865 | 25246 | 1400 | 5 | 2014-03-29 04:27 | Added [48] FeV = 40,0 kg | 96337
1127866 | 25246 | 1400 | 5 | 2014-03-29 04:27 | Added [33] FeMnC = 30,0 kg | 96337
1127867 | 25246 | 1400 | 5 | 2014-03-29 04:27 | Added [41] FeSi = 90,0 kg | 96337
1127868 | 25246 | 1400 | 5 | 2014-03-29 04:29 | Added [12] BOKSIT = 40,0 kg | 96337
1127869 | 25246 | 1400 | 5 | 2014-03-29 04:29 | Added [13] CaO = 200,0 kg | 96337
1127870 | 25246 | 1101 | 2 | 2014-03-29 04:32 | Celox measurment: Temperatura = 1558 °C, O2 = 0,0 ppm, C = 0,000 %, Al = 0,000 % | 96337
1127871 | 25247 | 1400 | 5 | 2014-03-29 04:32 | Added [13] CaO = 300,0 kg | 96338
1127872 | 25247 | 1400 | 5 | 2014-03-29 04:32 | Added [12] BOKSIT = 80,0 kg | 96338
1127873 | 25246 | 1252 | 3 | 2014-03-29 04:34 | Heating start 1000 kWh | 96337
1127874 | 25246 | 1362 | 4 | 2014-03-29 04:43 | Chemical analysis request at LFVD in chemical lab: 96337/ 9 Adam Maks | 96337
1127875 | 25246 | 1101 | 2 | 2014-03-29 04:46 | Celox measurment: Temperatura = 1571 °C, O2 = 0,0 ppm, C = 0,000 %, Al = 0,000 % | 96337
1127876 | 25246 | 1101 | 2 | 2014-03-29 04:59 | Celox measurment: Temperatura = 1544 °C, O2 = 0,0 ppm, C = 0,000 %, Al = 0,000 % | 96337
1127877 | 25246 | 1252 | 3 | 2014-03-29 04:59 | Heating start 800 kWh | 96337
1127878 | 25246 | 1400 | 5 | 2014-03-29 05:11 | Added [35] FeMo = 30,0 kg | 96337
1127879 | 25246 | 1400 | 5 | 2014-03-29 05:11 | Added [48] FeV = 10,0 kg | 96337
1127880 | 25246 | 1400 | 5 | 2014-03-29 05:11 | Added [41] FeSi = 30,0 kg | 96337
1127881 | 25246 | 1400 | 5 | 2014-03-29 05:11 | Added [27] FeCrC = 80,0 kg | 96337
1127882 | 25246 | 1400 | 5 | 2014-03-29 05:11 | Added [10] Al bloki = 8,0 kg | 96337
1127883 | 25246 | 1400 | 5 | 2014-03-29 05:11 | Added [52] KARBORITmleti = 50,0 kg | 96337
1127884 | 25246 | 1400 | 5 | 2014-03-29 05:12 | Added [12] BOKSIT = 40,0 kg | 96337
1127885 | 25246 | 1400 | 5 | 2014-03-29 05:12 | Added [13] CaO = 250,0 kg | 96337
1127886 | 25246 | 1251 | 3 | 2014-03-29 05:15 | Vacuum start | 96337
1127887 | 25246 | 1254 | 3 | 2014-03-29 05:20 | Degassing start | 96337
1127889 | 25246 | 1253 | 3 | 2014-03-29 05:46 | Degassing stop | 96337
1127890 | 25246 | 1362 | 4 | 2014-03-29 05:48 | Chemical analysis request at LFVD in chemical lab: 96337/10 Adam Maks | 96337
1127891 | 25246 | 1101 | 2 | 2014-03-29 05:53 | Celox measurment: Temperatura = 1480 °C, O2 = 0,0 ppm, C = 0,000 %, Al = 0,000 % | 96337
1127892 | 25246 | 1252 | 3 | 2014-03-29 05:53 | Heating start 300 kWh | 96337
1127893 | 25246 | 1400 | 5 | 2014-03-29 06:06 | Added [17] Cfi13 = 27,6 kg | 96337
1127894 | 25246 | 1400 | 5 | 2014-03-29 06:06 | Added [72] Al opl.zica = 5,8 kg | 96337
1127895 | 25246 | 1101 | 2 | 2014-03-29 06:08 | Celox measurment: Temperatura = 1471 °C, O2 = 0,0 ppm, C = 0,000 %, Al = 0,000 % | 96337
1127896 | 25246 | 1252 | 3 | 2014-03-29 06:09 | Heating start 500 kWh | 96337
1127897 | 25246 | 1101 | 2 | 2014-03-29 06:17 | Celox measurment: Temperatura = 1484 °C, O2 = 0,0 ppm, C = 0,000 %, Al = 0,000 % | 96337
1127898 | 25246 | 1400 | 5 | 2014-03-29 06:20 | Added [15] CASIfi13 = 14,7 kg | 96337
1127899 | 25246 | 1362 | 4 | 2014-03-29 06:20 | Chemical analysis request at LFVD in chemical lab: 96337/ 0 Adam Maks | 96337
1127900 | 25246 | 1016 | 1 | 2014-03-29 06:26 | Heat stop 96337 | 96337
1127901 | 25247 | 1015 | 1 | 2014-03-29 06:26 | Heat start 96338 | 96338
1127902 | 25247 | 1400 | 5 | 2014-03-29 06:28 | Added [35] FeMo = 152,0 kg | 96338
1127903 | 25247 | 1400 | 5 | 2014-03-29 06:28 | Added [48] FeV = 244,0 kg | 96338
1127904 | 25247 | 1400 | 5 | 2014-03-29 06:28 | Added [41] FeSi = 70,0 kg | 96338
1127905 | 25247 | 1400 | 5 | 2014-03-29 06:28 | Added [82] karburit-kosi = 90,0 kg | 96338
1127906 | 25247 | 1101 | 2 | 2014-03-29 06:33 | Celox measurment: Temperatura = 1475 °C, O2 = 0,0 ppm, C = 0,000 %, Al = 0,000 % | 96338
1127907 | 25247 | 1400 | 5 | 2014-03-29 06:34 | Added [13] CaO = 150,0 kg | 96338
1127908 | 25247 | 1252 | 3 | 2014-03-29 06:34 | Heating start 800 kWh | 96338
1127909 | 25247 | 1362 | 4 | 2014-03-29 06:45 | Chemical analysis request at LFVD in chemical lab: 96338/ 9 Gorensek Peter | 96338
1127910 | 25247 | 1101 | 2 | 2014-03-29 06:45 | Celox measurment: Temperatura = 1500 °C, O2 = 0,0 ppm, C = 0,000 %, Al = 0,000 % | 96338
1127911 | 25247 | 1252 | 3 | 2014-03-29 06:46 | Heating start 800 kWh | 96338
1127912 | 25247 | 1400 | 5 | 2014-03-29 06:59 | Added [35] FeMo = 7,0 kg | 96338
1127913 | 25247 | 1400 | 5 | 2014-03-29 06:59 | Added [48] FeV = 18,0 kg | 96338
1127914 | 25247 | 1400 | 5 | 2014-03-29 06:59 | Added [41] FeSi = 55,0 kg | 96338
1127915 | 25247 | 1400 | 5 | 2014-03-29 06:59 | Added [10] Al bloki = 12,0 kg | 96338
1127916 | 25247 | 1400 | 5 | 2014-03-29 06:59 | Added [52] KARBORITmleti = 15,0 kg | 96338
1127917 | 25247 | 1400 | 5 | 2014-03-29 07:02 | Added [13] CaO = 350,0 kg | 96338
1127918 | 25247 | 1400 | 5 | 2014-03-29 07:02 | Added [12] BOKSIT = 100,0 kg | 96338
1127919 | 25247 | 1251 | 3 | 2014-03-29 07:05 | Vacuum start | 96338
1127920 | 25247 | 1254 | 3 | 2014-03-29 07:10 | Degassing start | 96338
1127921 | 25247 | 1253 | 3 | 2014-03-29 07:34 | Degassing stop | 96338
1127922 | 25247 | 1362 | 4 | 2014-03-29 07:37 | Chemical analysis request at LFVD in chemical lab: 96338/10 Gorensek Peter | 96338
1127923 | 25247 | 1361 | 4 | 2014-03-29 07:37 | Zahteva za analizo z VPP na Spectro: 96338/ 5 e Gorensek Peter | 96338
1127924 | 25247 | 1101 | 2 | 2014-03-29 07:40 | Celox measurment: Temperatura = 1448 °C, O2 = 0,0 ppm, C = 0,000 %, Al = 0,000 % | 96338
1127925 | 25247 | 1252 | 3 | 2014-03-29 07:40 | Heating start 400 kWh | 96338
1127926 | 25247 | 1400 | 5 | 2014-03-29 07:49 | Added [17] Cfi13 = 27,6 kg | 96338
1127927 | 25247 | 1400 | 5 | 2014-03-29 07:49 | Added [72] Al opl.zica = 8,3 kg | 96338
1127928 | 25247 | 1101 | 2 | 2014-03-29 07:52 | Celox measurment: Temperatura = 1474 °C, O2 = 0,0 ppm, C = 0,000 %, Al = 0,000 % | 96338
1127929 | 25247 | 1252 | 3 | 2014-03-29 07:53 | Heating start 200 kWh | 96338
1127930 | 25247 | 1400 | 5 | 2014-03-29 08:01 | Added [15] CASIfi13 = 14,3 kg | 96338
1127931 | 25247 | 1362 | 4 | 2014-03-29 08:01 | Chemical analysis request at LFVD in chemical lab: 96338/ 0 Gorensek Peter | 96338
1127933 | 25247 | 1016 | 1 | 2014-03-29 08:10 | Heat stop 96338 | 96338
1128518 | 25263 | 1400 | 5 | 2014-03-30 16:40 | Added [11] Al gran = 20,0 kg | 96354
1128507 | 25263 | 1015 | 1 | 2014-03-30 17:01 | Heat start 96354 | 96354
1128508 | 25263 | 1400 | 5 | 2014-03-30 17:11 | Added [35] FeMo = 220,0 kg | 96354
1128509 | 25263 | 1400 | 5 | 2014-03-30 17:11 | Added [48] FeV = 300,0 kg | 96354
1128510 | 25263 | 1400 | 5 | 2014-03-30 17:11 | Added [64] SiMn = 80,0 kg | 96354
1128511 | 25263 | 1400 | 5 | 2014-03-30 17:11 | Added [41] FeSi = 120,0 kg | 96354
1128512 | 25263 | 1400 | 5 | 2014-03-30 17:11 | Added [27] FeCrC = 1000,0 kg | 96354
1128513 | 25263 | 1400 | 5 | 2014-03-30 17:12 | Added [12] BOKSIT = 100,0 kg | 96354
1128514 | 25263 | 1400 | 5 | 2014-03-30 17:12 | Added [13] CaO = 400,0 kg | 96354
1128515 | 25263 | 1252 | 3 | 2014-03-30 17:15 | Heating start 500 kWh | 96354
1128516 | 25263 | 1101 | 2 | 2014-03-30 17:20 | Celox measurment: Temperatura = 1534 °C, O2 = 0,0 ppm, C = 0,000 %, Al = 0,000 % | 96354
1128517 | 25263 | 1252 | 3 | 2014-03-30 17:22 | Heating start 500 kWh | 96354
1128519 | 25263 | 1362 | 4 | 2014-03-30 17:27 | Chemical analysis request at LFVD in chemical lab: 96354/ 9 Ferk Jože | 96354
1128520 | 25263 | 1252 | 3 | 2014-03-30 17:29 | Heating start 500 kWh | 96354
1128521 | 25263 | 1400 | 5 | 2014-03-30 17:42 | Added [35] FeMo = 180,0 kg | 96354
1128522 | 25263 | 1400 | 5 | 2014-03-30 17:42 | Added [48] FeV = 30,0 kg | 96354
1128523 | 25263 | 1400 | 5 | 2014-03-30 17:42 | Added [64] SiMn = 50,0 kg | 96354
1128524 | 25263 | 1400 | 5 | 2014-03-30 17:42 | Added [41] FeSi = 65,0 kg | 96354
1128525 | 25263 | 1400 | 5 | 2014-03-30 17:42 | Added [27] FeCrC = 400,0 kg | 96354
1128526 | 25263 | 1251 | 3 | 2014-03-30 17:45 | Vacuum start | 96354
1128527 | 25263 | 1254 | 3 | 2014-03-30 17:50 | Degassing start | 96354
1128528 | 25263 | 1253 | 3 | 2014-03-30 18:25 | Degassing stop | 96354
1128529 | 25263 | 1362 | 4 | 2014-03-30 18:26 | Chemical analysis request at LFVD in chemical lab: 96354/10 Ferk Jože | 96354
1128530 | 25263 | 1101 | 2 | 2014-03-30 18:30 | Celox measurment: Temperatura = 1491 °C, O2 = 0,0 ppm, C = 0,000 %, Al = 0,000 % | 96354
1128531 | 25263 | 1101 | 2 | 2014-03-30 18:40 | Celox measurment: Temperatura = 1484 °C, O2 = 0,0 ppm, C = 0,000 %, Al = 0,000 % | 96354
1128532 | 25263 | 1400 | 5 | 2014-03-30 18:40 | Added [26] FeCrA = 70,0 kg | 96354
1128533 | 25263 | 1101 | 2 | 2014-03-30 18:47 | Celox measurment: Temperatura = 1478 °C, O2 = 0,0 ppm, C = 0,000 %, Al = 0,000 % | 96354
1128534 | 25263 | 1400 | 5 | 2014-03-30 18:49 | Added [15] CASIfi13 = 15,4 kg | 96354
1128535 | 25263 | 1362 | 4 | 2014-03-30 18:50 | Chemical analysis request at LFVD in chemical lab: 96354/ 0 Ferk Jože | 96354
1128544 | 25264 | 1400 | 5 | 2014-03-30 18:50 | Added [11] Al gran = 10,0 kg | 96355
1128536 | 25263 | 1016 | 1 | 2014-03-30 18:57 | Heat stop 96354 | 96354
1128537 | 25264 | 1015 | 1 | 2014-03-30 18:57 | Heat start 96355 | 96355
1128538 | 25264 | 1400 | 5 | 2014-03-30 19:04 | Added [35] FeMo = 220,0 kg | 96355
1128539 | 25264 | 1400 | 5 | 2014-03-30 19:04 | Added [48] FeV = 300,0 kg | 96355
1128540 | 25264 | 1400 | 5 | 2014-03-30 19:04 | Added [33] FeMnC = 100,0 kg | 96355
1128541 | 25264 | 1400 | 5 | 2014-03-30 19:04 | Added [41] FeSi = 130,0 kg | 96355
1128542 | 25264 | 1400 | 5 | 2014-03-30 19:04 | Added [27] FeCrC = 600,0 kg | 96355
1128543 | 25264 | 1400 | 5 | 2014-03-30 19:04 | Added [11] Al gran = 10,0 kg | 96355
1128545 | 25264 | 1400 | 5 | 2014-03-30 19:05 | Added [12] BOKSIT = 70,0 kg | 96355
1128546 | 25264 | 1400 | 5 | 2014-03-30 19:05 | Added [13] CaO = 350,0 kg | 96355
1128547 | 25264 | 1101 | 2 | 2014-03-30 19:06 | Celox measurment: Temperatura = 1568 °C, O2 = 0,0 ppm, C = 0,000 %, Al = 0,000 % | 96355
1128548 | 25264 | 1252 | 3 | 2014-03-30 19:08 | Heating start 300 kWh | 96355
1128549 | 25264 | 1362 | 4 | 2014-03-30 19:15 | Chemical analysis request at LFVD in chemical lab: 96355/ 9 Ferk Jože | 96355
1128550 | 25264 | 1101 | 2 | 2014-03-30 19:18 | Celox measurment: Temperatura = 1558 °C, O2 = 0,0 ppm, C = 0,000 %, Al = 0,000 % | 96355
1128551 | 25264 | 1400 | 5 | 2014-03-30 19:30 | Added [35] FeMo = 60,0 kg | 96355
1128552 | 25264 | 1400 | 5 | 2014-03-30 19:30 | Added [48] FeV = 12,0 kg | 96355
1128553 | 25264 | 1400 | 5 | 2014-03-30 19:30 | Added [64] SiMn = 25,0 kg | 96355
1128554 | 25264 | 1400 | 5 | 2014-03-30 19:30 | Added [41] FeSi = 30,0 kg | 96355
1128555 | 25264 | 1400 | 5 | 2014-03-30 19:30 | Added [27] FeCrC = 180,0 kg | 96355
1128556 | 25264 | 1400 | 5 | 2014-03-30 19:30 | Added [10] Al bloki = 3,0 kg | 96355
1128557 | 25264 | 1400 | 5 | 2014-03-30 19:30 | Added [52] KARBORITmleti = 15,0 kg | 96355
1128558 | 25264 | 1251 | 3 | 2014-03-30 19:33 | Vacuum start | 96355
1128559 | 25264 | 1254 | 3 | 2014-03-30 19:36 | Degassing start | 96355
1128560 | 25264 | 1253 | 3 | 2014-03-30 20:11 | Degassing stop | 96355
1128561 | 25264 | 1362 | 4 | 2014-03-30 20:11 | Chemical analysis request at LFVD in chemical lab: 96355/10 Ferk Jože | 96355
1128562 | 25264 | 1101 | 2 | 2014-03-30 20:17 | Celox measurment: Temperatura = 1475 °C, O2 = 0,0 ppm, C = 0,000 %, Al = 0,000 % | 96355
1128563 | 25264 | 1252 | 3 | 2014-03-30 20:18 | Heating start 200 kWh | 96355
1128564 | 25264 | 1101 | 2 | 2014-03-30 20:24 | Celox measurment: Temperatura = 1480 °C, O2 = 0,0 ppm, C = 0,000 %, Al = 0,000 % | 96355
1128565 | 25264 | 1400 | 5 | 2014-03-30 20:25 | Added [17] Cfi13 = 7,4 kg | 96355
1128568 | 25265 | 1400 | 5 | 2014-03-30 20:25 | Added [11] Al gran = 30,0 kg | 96356
1128566 | 25264 | 1400 | 5 | 2014-03-30 20:28 | Added [15] CASIfi13 = 15,2 kg | 96355
1128567 | 25264 | 1362 | 4 | 2014-03-30 20:28 | Chemical analysis request at LFVD in chemical lab: 96355/ 0 Ferk Jože | 96355
1128569 | 25264 | 1016 | 1 | 2014-03-30 20:35 | Heat stop 96355 | 96355
1128570 | 25265 | 1015 | 1 | 2014-03-30 20:35 | Heat start 96356 | 96356
1128571 | 25265 | 1400 | 5 | 2014-03-30 20:40 | Added [35] FeMo = 300,0 kg | 96356
1128572 | 25265 | 1400 | 5 | 2014-03-30 20:40 | Added [48] FeV = 290,0 kg | 96356
1128573 | 25265 | 1400 | 5 | 2014-03-30 20:40 | Added [64] SiMn = 30,0 kg | 96356
1128574 | 25265 | 1400 | 5 | 2014-03-30 20:40 | Added [41] FeSi = 90,0 kg | 96356
1128575 | 25265 | 1400 | 5 | 2014-03-30 20:40 | Added [27] FeCrC = 220,0 kg | 96356
1128576 | 25265 | 1400 | 5 | 2014-03-30 20:40 | Added [52] KARBORITmleti = 40,0 kg | 96356
1128577 | 25265 | 1400 | 5 | 2014-03-30 20:40 | Added [11] Al gran = 10,0 kg | 96356
1128583 | 25265 | 1400 | 5 | 2014-03-30 20:41 | Added [12] BOKSIT = 100,0 kg | 96356
1128584 | 25265 | 1400 | 5 | 2014-03-30 20:41 | Added [13] CaO = 450,0 kg | 96356
1128578 | 25265 | 1252 | 3 | 2014-03-30 20:44 | Heating start 300 kWh | 96356
1128579 | 25266 | 1400 | 5 | 2014-03-30 20:44 | Added [13] CaO = 300,0 kg | 96357
1128580 | 25266 | 1400 | 5 | 2014-03-30 20:44 | Added [12] BOKSIT = 70,0 kg | 96357
1128581 | 25265 | 1101 | 2 | 2014-03-30 20:49 | Celox measurment: Temperatura = 1551 °C, O2 = 0,0 ppm, C = 0,000 %, Al = 0,000 % | 96356
1128582 | 25265 | 1362 | 4 | 2014-03-30 20:56 | Chemical analysis request at LFVD in chemical lab: 96356/ 9 Ferk Jože | 96356
1128585 | 25265 | 1400 | 5 | 2014-03-30 21:06 | Added [13] CaO = 100,0 kg | 96356
1128586 | 25265 | 1400 | 5 | 2014-03-30 21:10 | Added [48] FeV = 35,0 kg | 96356
1128587 | 25265 | 1400 | 5 | 2014-03-30 21:10 | Added [64] SiMn = 15,0 kg | 96356
1128588 | 25265 | 1400 | 5 | 2014-03-30 21:10 | Added [41] FeSi = 25,0 kg | 96356
1128589 | 25265 | 1400 | 5 | 2014-03-30 21:10 | Added [27] FeCrC = 360,0 kg | 96356
1128590 | 25265 | 1400 | 5 | 2014-03-30 21:10 | Added [10] Al bloki = 5,0 kg | 96356
1128591 | 25265 | 1400 | 5 | 2014-03-30 21:10 | Added [52] KARBORITmleti = 10,0 kg | 96356
1128592 | 25265 | 1251 | 3 | 2014-03-30 21:13 | Vacuum start | 96356
1128593 | 25265 | 1254 | 3 | 2014-03-30 21:18 | Degassing start | 96356
1128594 | 25265 | 1253 | 3 | 2014-03-30 21:44 | Degassing stop | 96356
1128595 | 25265 | 1361 | 4 | 2014-03-30 21:44 | Zahteva za analizo z VPP na Spectro: 96356/ 6 e Ferk Jože | 96356
1128596 | 25265 | 1362 | 4 | 2014-03-30 21:44 | Chemical analysis request at LFVD in chemical lab: 96356/10 Ferk Jože | 96356
1128597 | 25265 | 1101 | 2 | 2014-03-30 21:47 | Celox measurment: Temperatura = 1472 °C, O2 = 0,0 ppm, C = 0,000 %, Al = 0,000 % | 96356
1128598 | 25265 | 1252 | 3 | 2014-03-30 21:47 | Heating start 400 kWh | 96356
1128599 | 25265 | 1400 | 5 | 2014-03-30 21:50 | Added [72] Al opl.zica = 3,6 kg | 96356
1128605 | 25266 | 1400 | 5 | 2014-03-30 21:56 | Added [11] Al gran = 20,0 kg | 96357
1128600 | 25265 | 1101 | 2 | 2014-03-30 21:59 | Celox measurment: Temperatura = 1485 °C, O2 = 0,0 ppm, C = 0,000 %, Al = 0,000 % | 96356
1128601 | 25265 | 1400 | 5 | 2014-03-30 22:06 | Added [15] CASIfi13 = 15,9 kg | 96356
1128602 | 25265 | 1362 | 4 | 2014-03-30 22:06 | Chemical analysis request at LFVD in chemical lab: 96356/ 0 Ferk Jože | 96356
1128603 | 25265 | 1016 | 1 | 2014-03-30 22:11 | Heat stop 96356 | 96356
1128604 | 25266 | 1015 | 1 | 2014-03-30 22:11 | Heat start 96357 | 96357
1128606 | 25266 | 1400 | 5 | 2014-03-30 22:17 | Added [35] FeMo = 250,0 kg | 96357
1128607 | 25266 | 1400 | 5 | 2014-03-30 22:17 | Added [48] FeV = 290,0 kg | 96357
1128608 | 25266 | 1400 | 5 | 2014-03-30 22:17 | Added [64] SiMn = 60,0 kg | 96357
1128609 | 25266 | 1400 | 5 | 2014-03-30 22:17 | Added [41] FeSi = 30,0 kg | 96357
1128610 | 25266 | 1400 | 5 | 2014-03-30 22:17 | Added [27] FeCrC = 500,0 kg | 96357
1128611 | 25266 | 1101 | 2 | 2014-03-30 22:22 | Celox measurment: Temperatura = 1510 °C, O2 = 0,0 ppm, C = 0,000 %, Al = 0,000 % | 96357
1128612 | 25266 | 1252 | 3 | 2014-03-30 22:22 | Heating start 1000 kWh | 96357
1128613 | 25267 | 1400 | 5 | 2014-03-30 22:25 | Added [13] CaO = 300,0 kg | 96358
1128614 | 25267 | 1400 | 5 | 2014-03-30 22:25 | Added [12] BOKSIT = 80,0 kg | 96358
1128615 | 25266 | 1362 | 4 | 2014-03-30 22:29 | Chemical analysis request at LFVD in chemical lab: 96357/ 9 Adam Maks | 96357
1128616 | 25266 | 1101 | 2 | 2014-03-30 22:35 | Celox measurment: Temperatura = 1533 °C, O2 = 0,0 ppm, C = 0,000 %, Al = 0,000 % | 96357
1128617 | 25266 | 1252 | 3 | 2014-03-30 22:35 | Heating start 300 kWh | 96357
1128618 | 25266 | 1252 | 3 | 2014-03-30 22:39 | Heating start 200 kWh | 96357
1128640 | 25267 | 1400 | 5 | 2014-03-30 22:41 | Added [52] KARBORITmleti = 15,0 kg | 96358
1128619 | 25266 | 1400 | 5 | 2014-03-30 22:44 | Added [35] FeMo = 50,0 kg | 96357
1128620 | 25266 | 1400 | 5 | 2014-03-30 22:44 | Added [48] FeV = 20,0 kg | 96357
1128621 | 25266 | 1400 | 5 | 2014-03-30 22:44 | Added [41] FeSi = 60,0 kg | 96357
1128622 | 25266 | 1400 | 5 | 2014-03-30 22:44 | Added [10] Al bloki = 15,0 kg | 96357
1128623 | 25266 | 1400 | 5 | 2014-03-30 22:44 | Added [52] KARBORITmleti = 65,0 kg | 96357
1128624 | 25266 | 1400 | 5 | 2014-03-30 22:46 | Added [12] BOKSIT = 80,0 kg | 96357
1128625 | 25266 | 1400 | 5 | 2014-03-30 22:46 | Added [13] CaO = 500,0 kg | 96357
1128626 | 25266 | 1251 | 3 | 2014-03-30 22:50 | Vacuum start | 96357
1128627 | 25266 | 1254 | 3 | 2014-03-30 22:55 | Degassing start | 96357
1128628 | 25266 | 1253 | 3 | 2014-03-30 23:21 | Degassing stop | 96357
1128629 | 25266 | 1361 | 4 | 2014-03-30 23:21 | Zahteva za analizo z VPP na Spectro: 96357/ 6 e Adam Maks | 96357
1128630 | 25266 | 1362 | 4 | 2014-03-30 23:21 | Chemical analysis request at LFVD in chemical lab: 96357/10 Adam Maks | 96357
1128631 | 25266 | 1101 | 2 | 2014-03-30 23:28 | Celox measurment: Temperatura = 1483 °C, O2 = 0,0 ppm, C = 0,000 %, Al = 0,000 % | 96357
1128633 | 25266 | 1400 | 5 | 2014-03-30 23:36 | Added [17] Cfi13 = 23,9 kg | 96357
1128634 | 25266 | 1400 | 5 | 2014-03-30 23:36 | Added [72] Al opl.zica = 5,4 kg | 96357
1128632 | 25266 | 1101 | 2 | 2014-03-30 23:39 | Celox measurment: Temperatura = 1474 °C, O2 = 0,0 ppm, C = 0,000 %, Al = 0,000 % | 96357
1128635 | 25266 | 1252 | 3 | 2014-03-30 23:40 | Heating start 100 kWh | 96357
1128641 | 25267 | 1400 | 5 | 2014-03-30 23:41 | Added [11] Al gran = 20,0 kg | 96358
1128636 | 25266 | 1400 | 5 | 2014-03-30 23:47 | Added [15] CASIfi13 = 15,0 kg | 96357
1128637 | 25266 | 1362 | 4 | 2014-03-30 23:48 | Chemical analysis request at LFVD in chemical lab: 96357/ 0 Adam Maks | 96357
1128638 | 25266 | 1016 | 1 | 2014-03-30 23:51 | Heat stop 96357 | 96357
1128639 | 25267 | 1015 | 1 | 2014-03-30 23:51 | Heat start 96358 | 96358
1128642 | 25267 | 1400 | 5 | 2014-03-30 23:57 | Added [35] FeMo = 160,0 kg | 96358
1128643 | 25267 | 1400 | 5 | 2014-03-30 23:57 | Added [48] FeV = 275,0 kg | 96358
1128644 | 25267 | 1400 | 5 | 2014-03-30 23:57 | Added [64] SiMn = 50,0 kg | 96358
1128645 | 25267 | 1400 | 5 | 2014-03-30 23:57 | Added [41] FeSi = 50,0 kg | 96358
1128646 | 25267 | 1400 | 5 | 2014-03-30 23:57 | Added [27] FeCrC = 600,0 kg | 96358
1128647 | 25267 | 1102 | 2 | 2014-03-31 00:01 | Temperature measurment: Temperature = 1522 °C | 96358
1128648 | 25267 | 1252 | 3 | 2014-03-31 00:01 | Heating start 800 kWh | 96358
1128651 | 25267 | 1101 | 2 | 2014-03-31 00:08 | Celox measurment: Temperatura = 1527 °C, O2 = 0,0 ppm, C = 0,000 %, Al = 0,000 % | 96358
1128652 | 25267 | 1362 | 4 | 2014-03-31 00:08 | Chemical analysis request at LFVD in chemical lab: 96358/ 9 Adam Maks | 96358
1128653 | 25267 | 1252 | 3 | 2014-03-31 00:08 | Heating start 200 kWh | 96358
1128654 | 25267 | 1400 | 5 | 2014-03-31 00:22 | Added [35] FeMo = 60,0 kg | 96358
1128655 | 25267 | 1400 | 5 | 2014-03-31 00:22 | Added [48] FeV = 35,0 kg | 96358
1128656 | 25267 | 1400 | 5 | 2014-03-31 00:22 | Added [41] FeSi = 30,0 kg | 96358
1128657 | 25267 | 1400 | 5 | 2014-03-31 00:22 | Added [27] FeCrC = 150,0 kg | 96358
1128658 | 25267 | 1400 | 5 | 2014-03-31 00:22 | Added [10] Al bloki = 7,0 kg | 96358
1128659 | 25267 | 1400 | 5 | 2014-03-31 00:22 | Added [82] karburit-kosi = 20,0 kg | 96358
1128660 | 25267 | 1400 | 5 | 2014-03-31 00:24 | Added [12] BOKSIT = 30,0 kg | 96358
1128661 | 25267 | 1400 | 5 | 2014-03-31 00:24 | Added [13] CaO = 150,0 kg | 96358
1128662 | 25267 | 1251 | 3 | 2014-03-31 00:26 | Vacuum start | 96358
1128663 | 25267 | 1254 | 3 | 2014-03-31 00:30 | Degassing start | 96358
1128664 | 25267 | 1253 | 3 | 2014-03-31 00:56 | Degassing stop | 96358
1128665 | 25267 | 1361 | 4 | 2014-03-31 00:56 | Zahteva za analizo z VPP na Spectro: 96358/ 6 e Adam Maks | 96358
1128666 | 25267 | 1362 | 4 | 2014-03-31 00:56 | Chemical analysis request at LFVD in chemical lab: 96358/10 Adam Maks | 96358
1128667 | 25267 | 1101 | 2 | 2014-03-31 00:58 | Celox measurment: Temperatura = 1480 °C, O2 = 0,0 ppm, C = 0,000 %, Al = 0,000 % | 96358
1128668 | 25267 | 1400 | 5 | 2014-03-31 01:11 | Added [72] Al opl.zica = 5,8 kg | 96358
1128669 | 25267 | 1252 | 3 | 2014-03-31 01:12 | Heating start 250 kWh | 96358
1128670 | 25267 | 1101 | 2 | 2014-03-31 01:17 | Celox measurment: Temperatura = 1478 °C, O2 = 0,0 ppm, C = 0,000 %, Al = 0,000 % | 96358
1128671 | 25267 | 1400 | 5 | 2014-03-31 01:22 | Added [15] CASIfi13 = 15,2 kg | 96358
1128672 | 25267 | 1362 | 4 | 2014-03-31 01:22 | Chemical analysis request at LFVD in chemical lab: 96358/ 0 Adam Maks | 96358
1128673 | 25267 | 1016 | 1 | 2014-03-31 01:35 | Heat stop 96358 | 96358
1129550 | 25292 | 1400 | 5 | 2014-04-04 04:43 | Added [13] CaO = 300,0 kg | 96383
1129551 | 25292 | 1400 | 5 | 2014-04-04 04:43 | Added [12] BOKSIT = 70,0 kg | 96383
1129591 | 25292 | 1400 | 5 | 2014-04-04 06:45 | Added [35] FeMo = 210,0 kg | 96383
1129592 | 25292 | 1400 | 5 | 2014-04-04 06:45 | Added [48] FeV = 270,0 kg | 96383
1129589 | 25292 | 1015 | 1 | 2014-04-04 06:50 | Heat start 96383 | 96383
1129590 | 25292 | 1400 | 5 | 2014-04-04 06:52 | Added [27] FeCrC = 300,0 kg | 96383
1129593 | 25292 | 1400 | 5 | 2014-04-04 06:56 | Added [35] FeMo = 40,0 kg | 96383
1129594 | 25292 | 1400 | 5 | 2014-04-04 06:56 | Added [48] FeV = 15,0 kg | 96383
1129595 | 25292 | 1400 | 5 | 2014-04-04 06:56 | Added [33] FeMnC = 60,0 kg | 96383
1129596 | 25292 | 1400 | 5 | 2014-04-04 06:56 | Added [41] FeSi = 50,0 kg | 96383
1129597 | 25292 | 1400 | 5 | 2014-04-04 06:56 | Added [27] FeCrC = 370,0 kg | 96383
1129598 | 25292 | 1400 | 5 | 2014-04-04 06:56 | Added [10] Al bloki = 10,0 kg | 96383
1129599 | 25292 | 1400 | 5 | 2014-04-04 06:56 | Added [52] KARBORITmleti = 120,0 kg | 96383
1129600 | 25292 | 1101 | 2 | 2014-04-04 06:59 | Celox measurment: Temperatura = 1500 °C, O2 = 0,0 ppm, C = 0,000 %, Al = 0,000 % | 96383
1129601 | 25292 | 1252 | 3 | 2014-04-04 07:00 | Heating start 1000 kWh | 96383
1129602 | 25292 | 1362 | 4 | 2014-04-04 07:11 | Chemical analysis request at LFVD in chemical lab: 96383/ 9 Kotnik Marijan | 96383
1129603 | 25292 | 1101 | 2 | 2014-04-04 07:11 | Celox measurment: Temperatura = 1537 °C, O2 = 0,0 ppm, C = 0,000 %, Al = 0,000 % | 96383
1129604 | 25292 | 1252 | 3 | 2014-04-04 07:14 | Heating start 200 kWh | 96383
1129605 | 25292 | 1400 | 5 | 2014-04-04 07:23 | Added [35] FeMo = 30,0 kg | 96383
1129606 | 25292 | 1400 | 5 | 2014-04-04 07:23 | Added [48] FeV = 12,0 kg | 96383
1129607 | 25292 | 1400 | 5 | 2014-04-04 07:23 | Added [41] FeSi = 35,0 kg | 96383
1129608 | 25292 | 1400 | 5 | 2014-04-04 07:23 | Added [27] FeCrC = 25,0 kg | 96383
1129609 | 25292 | 1400 | 5 | 2014-04-04 07:23 | Added [10] Al bloki = 7,0 kg | 96383
1129610 | 25292 | 1400 | 5 | 2014-04-04 07:23 | Added [52] KARBORITmleti = 50,0 kg | 96383
1129611 | 25292 | 1400 | 5 | 2014-04-04 07:25 | Added [13] CaO = 300,0 kg | 96383
1129612 | 25292 | 1400 | 5 | 2014-04-04 07:25 | Added [12] BOKSIT = 100,0 kg | 96383
1129613 | 25292 | 1251 | 3 | 2014-04-04 07:27 | Vacuum start | 96383
1129614 | 25292 | 1254 | 3 | 2014-04-04 07:34 | Degassing start | 96383
1129622 | 25292 | 1253 | 3 | 2014-04-04 08:09 | Degassing stop | 96383
1129615 | 25292 | 1362 | 4 | 2014-04-04 08:11 | Chemical analysis request at LFVD in chemical lab: 96383/10 Kotnik Marijan | 96383
1129616 | 25292 | 1361 | 4 | 2014-04-04 08:11 | Zahteva za analizo z VPP na Spectro: 96383/ 6 e Kotnik Marijan | 96383
1129617 | 25292 | 1400 | 5 | 2014-04-04 08:14 | Added [12] BOKSIT = 70,0 kg | 96383
1129618 | 25292 | 1101 | 2 | 2014-04-04 08:18 | Celox measurment: Temperatura = 1456 °C, O2 = 0,0 ppm, C = 0,000 %, Al = 0,000 % | 96383
1129619 | 25292 | 1252 | 3 | 2014-04-04 08:20 | Heating start 500 kWh | 96383
1129620 | 25292 | 1252 | 3 | 2014-04-04 08:24 | Heating start 100 kWh | 96383
1129621 | 25292 | 1361 | 4 | 2014-04-04 08:27 | Zahteva za analizo z VPP na Spectro: 96383/ 7 e Kotnik Marijan | 96383
1129623 | 25292 | 1101 | 2 | 2014-04-04 08:32 | Celox measurment: Temperatura = 1474 °C, O2 = 0,0 ppm, C = 0,000 %, Al = 0,000 % | 96383
1129624 | 25292 | 1252 | 3 | 2014-04-04 08:32 | Heating start 200 kWh | 96383
1129625 | 25292 | 1252 | 3 | 2014-04-04 08:35 | Heating start 100 kWh | 96383
1129626 | 25292 | 1400 | 5 | 2014-04-04 08:38 | Added [15] CASIfi13 = 27,6 kg | 96383
1129627 | 25292 | 1362 | 4 | 2014-04-04 08:38 | Chemical analysis request at LFVD in chemical lab: 96383/ 0 Kotnik Marijan | 96383
1129628 | 25292 | 1016 | 1 | 2014-04-04 08:48 | Heat stop 96383 | 96383
1130234 | 25308 | 1400 | 5 | 2014-04-05 19:35 | Added [13] CaO = 300,0 kg | 96399
1130235 | 25308 | 1400 | 5 | 2014-04-05 19:35 | Added [12] BOKSIT = 70,0 kg | 96399
1130236 | 25308 | 1400 | 5 | 2014-04-05 19:35 | Added [48] FeV = 150,0 kg | 96399
1130250 | 25308 | 1015 | 1 | 2014-04-05 20:09 | Heat start 96399 | 96399
1130251 | 25308 | 1101 | 2 | 2014-04-05 20:13 | Celox measurment: Temperatura = 1567 °C, O2 = 0,0 ppm, C = 0,000 %, Al = 0,000 % | 96399
1130252 | 25308 | 1400 | 5 | 2014-04-05 20:19 | Added [35] FeMo = 125,0 kg | 96399
1130253 | 25308 | 1400 | 5 | 2014-04-05 20:19 | Added [48] FeV = 142,0 kg | 96399
1130254 | 25308 | 1400 | 5 | 2014-04-05 20:19 | Added [33] FeMnC = 62,0 kg | 96399
1130255 | 25308 | 1400 | 5 | 2014-04-05 20:19 | Added [41] FeSi = 100,0 kg | 96399
1130256 | 25308 | 1400 | 5 | 2014-04-05 20:19 | Added [27] FeCrC = 900,0 kg | 96399
1130257 | 25308 | 1400 | 5 | 2014-04-05 20:19 | Added [10] Al bloki = 12,0 kg | 96399
1130258 | 25308 | 1400 | 5 | 2014-04-05 20:19 | Added [52] KARBORITmleti = 65,0 kg | 96399
1130259 | 25308 | 1252 | 3 | 2014-04-05 20:28 | Heating start 800 kWh | 96399
1130260 | 25308 | 1400 | 5 | 2014-04-05 20:39 | Added [12] BOKSIT = 75,0 kg | 96399
1130261 | 25308 | 1400 | 5 | 2014-04-05 20:39 | Added [13] CaO = 75,0 kg | 96399
1130262 | 25308 | 1251 | 3 | 2014-04-05 20:41 | Vacuum start | 96399
1130263 | 25308 | 1254 | 3 | 2014-04-05 20:44 | Degassing start | 96399
1130264 | 25309 | 1400 | 5 | 2014-04-05 20:48 | Added [13] CaO = 300,0 kg | 96400
1130265 | 25309 | 1400 | 5 | 2014-04-05 20:48 | Added [12] BOKSIT = 70,0 kg | 96400
1130266 | 25308 | 1253 | 3 | 2014-04-05 21:10 | Degassing stop | 96399
1130267 | 25308 | 1362 | 4 | 2014-04-05 21:11 | Chemical analysis request at LFVD in chemical lab: 96399/10 Obrovnik Boris | 96399
1130268 | 25308 | 1400 | 5 | 2014-04-05 21:12 | Added [12] BOKSIT = 50,0 kg | 96399
1130269 | 25308 | 1101 | 2 | 2014-04-05 21:16 | Celox measurment: Temperatura = 1472 °C, O2 = 0,0 ppm, C = 0,000 %, Al = 0,000 % | 96399
1130270 | 25308 | 1252 | 3 | 2014-04-05 21:16 | Heating start 400 kWh | 96399
1130271 | 25309 | 1400 | 5 | 2014-04-05 21:18 | Added [48] FeV = 270,0 kg | 96400
1130273 | 25308 | 1400 | 5 | 2014-04-05 21:24 | Added [17] Cfi13 = 22,1 kg | 96399
1130274 | 25308 | 1400 | 5 | 2014-04-05 21:24 | Added [72] Al opl.zica = 4,0 kg | 96399
1130272 | 25308 | 1101 | 2 | 2014-04-05 21:27 | Celox measurment: Temperatura = 1485 °C, O2 = 0,0 ppm, C = 0,000 %, Al = 0,000 % | 96399
1130275 | 25308 | 1252 | 3 | 2014-04-05 21:30 | Heating start 150 kWh | 96399
1130276 | 25308 | 1400 | 5 | 2014-04-05 21:34 | Added [15] CASIfi13 = 15,0 kg | 96399
1130277 | 25308 | 1362 | 4 | 2014-04-05 21:37 | Chemical analysis request at LFVD in chemical lab: 96399/ 0 Obrovnik Boris | 96399
1130278 | 25308 | 1016 | 1 | 2014-04-05 21:45 | Heat stop 96399 | 96399
1130279 | 25309 | 1015 | 1 | 2014-04-05 21:45 | Heat start 96400 | 96400
1130280 | 25309 | 1400 | 5 | 2014-04-05 21:48 | Added [35] FeMo = 52,0 kg | 96400
1130281 | 25309 | 1400 | 5 | 2014-04-05 21:48 | Added [48] FeV = 48,0 kg | 96400
1130282 | 25309 | 1400 | 5 | 2014-04-05 21:48 | Added [33] FeMnC = 57,0 kg | 96400
1130283 | 25309 | 1400 | 5 | 2014-04-05 21:48 | Added [41] FeSi = 80,0 kg | 96400
1130311 | 25309 | 1400 | 5 | 2014-04-05 21:49 | Added [12] BOKSIT = 50,0 kg | 96400
1130312 | 25309 | 1400 | 5 | 2014-04-05 21:49 | Added [13] CaO = 200,0 kg | 96400
1130284 | 25309 | 1101 | 2 | 2014-04-05 21:54 | Celox measurment: Temperatura = 1537 °C, O2 = 0,0 ppm, C = 0,000 %, Al = 0,000 % | 96400
1130285 | 25309 | 1252 | 3 | 2014-04-05 21:54 | Heating start 600 kWh | 96400
1130288 | 25309 | 1101 | 2 | 2014-04-05 22:02 | Celox measurment: Temperatura = 1544 °C, O2 = 0,0 ppm, C = 0,000 %, Al = 0,000 % | 96400
1130289 | 25309 | 1362 | 4 | 2014-04-05 22:03 | Chemical analysis request at LFVD in chemical lab: 96400/ 9 Gorensek Peter | 96400
1130290 | 25309 | 1400 | 5 | 2014-04-05 22:15 | Added [35] FeMo = 40,0 kg | 96400
1130291 | 25309 | 1400 | 5 | 2014-04-05 22:15 | Added [48] FeV = 35,0 kg | 96400
1130292 | 25309 | 1400 | 5 | 2014-04-05 22:15 | Added [41] FeSi = 58,0 kg | 96400
1130293 | 25309 | 1400 | 5 | 2014-04-05 22:15 | Added [10] Al bloki = 5,0 kg | 96400
1130294 | 25309 | 1400 | 5 | 2014-04-05 22:15 | Added [52] KARBORITmleti = 60,0 kg | 96400
1130295 | 25309 | 1400 | 5 | 2014-04-05 22:18 | Added [12] BOKSIT = 100,0 kg | 96400
1130296 | 25309 | 1400 | 5 | 2014-04-05 22:18 | Added [13] CaO = 250,0 kg | 96400
1130297 | 25309 | 1251 | 3 | 2014-04-05 22:21 | Vacuum start | 96400
1130298 | 25309 | 1254 | 3 | 2014-04-05 22:24 | Degassing start | 96400
1130299 | 25309 | 1253 | 3 | 2014-04-05 22:54 | Degassing stop | 96400
1130300 | 25309 | 1362 | 4 | 2014-04-05 22:56 | Chemical analysis request at LFVD in chemical lab: 96400/10 Gorensek Peter | 96400
1130301 | 25309 | 1400 | 5 | 2014-04-05 22:56 | Added [12] BOKSIT = 120,0 kg | 96400
1130302 | 25309 | 1101 | 2 | 2014-04-05 22:59 | Celox measurment: Temperatura = 1465 °C, O2 = 0,0 ppm, C = 0,000 %, Al = 0,000 % | 96400
1130303 | 25309 | 1252 | 3 | 2014-04-05 22:59 | Heating start 400 kWh | 96400
1130304 | 25309 | 1400 | 5 | 2014-04-05 23:10 | Added [15] CASIfi13 = 34,5 kg | 96400
1130305 | 25309 | 1400 | 5 | 2014-04-05 23:10 | Added [17] Cfi13 = 12,9 kg | 96400
1130307 | 25309 | 1400 | 5 | 2014-04-05 23:11 | Added [13] CaO = 150,0 kg | 96400
1130308 | 25309 | 1400 | 5 | 2014-04-05 23:11 | Added [21] EPŽ žlindra = 100,0 kg | 96400
1130306 | 25309 | 1101 | 2 | 2014-04-05 23:17 | Celox measurment: Temperatura = 0 °C, O2 = 0,0 ppm, C = 0,000 %, Al = 0,000 % | 96400
1130309 | 25309 | 1101 | 2 | 2014-04-05 23:17 | Celox measurment: Temperatura = 1469 °C, O2 = 0,0 ppm, C = 0,000 %, Al = 0,000 % | 96400
1130310 | 25309 | 1252 | 3 | 2014-04-05 23:18 | Heating start 300 kWh | 96400
1130313 | 25309 | 1400 | 5 | 2014-04-05 23:25 | Added [15] CASIfi13 = 14,0 kg | 96400
1130314 | 25309 | 1362 | 4 | 2014-04-05 23:25 | Chemical analysis request at LFVD in chemical lab: 96400/ 0 Gorensek Peter | 96400
1130317 | 25309 | 1016 | 1 | 2014-04-05 23:32 | Heat stop 96400 | 96400
1130453 | 25314 | 1400 | 5 | 2014-04-06 06:27 | Added [13] CaO = 300,0 kg | 96405
1130454 | 25314 | 1400 | 5 | 2014-04-06 06:27 | Added [12] BOKSIT = 70,0 kg | 96405
1130468 | 25314 | 1400 | 5 | 2014-04-06 07:15 | Added [48] FeV = 250,0 kg | 96405
1130465 | 25314 | 1015 | 1 | 2014-04-06 07:19 | Heat start 96405 | 96405
1130466 | 25314 | 1101 | 2 | 2014-04-06 07:23 | Celox measurment: Temperatura = 1545 °C, O2 = 0,0 ppm, C = 0,000 %, Al = 0,000 % | 96405
1130467 | 25314 | 1252 | 3 | 2014-04-06 07:24 | Heating start 500 kWh | 96405
1130469 | 25314 | 1400 | 5 | 2014-04-06 07:36 | Added [35] FeMo = 140,0 kg | 96405
1130470 | 25314 | 1400 | 5 | 2014-04-06 07:36 | Added [48] FeV = 60,0 kg | 96405
1130471 | 25314 | 1400 | 5 | 2014-04-06 07:36 | Added [33] FeMnC = 70,0 kg | 96405
1130472 | 25314 | 1400 | 5 | 2014-04-06 07:36 | Added [41] FeSi = 70,0 kg | 96405
1130473 | 25314 | 1400 | 5 | 2014-04-06 07:36 | Added [27] FeCrC = 1300,0 kg | 96405
1130474 | 25314 | 1400 | 5 | 2014-04-06 07:36 | Added [52] KARBORITmleti = 60,0 kg | 96405
1130475 | 25314 | 1400 | 5 | 2014-04-06 07:36 | Added [11] Al gran = 10,0 kg | 96405
1130476 | 25314 | 1101 | 2 | 2014-04-06 07:39 | Celox measurment: Temperatura = 1484 °C, O2 = 0,0 ppm, C = 0,000 %, Al = 0,000 % | 96405
1130477 | 25314 | 1252 | 3 | 2014-04-06 07:39 | Heating start 1000 kWh | 96405
1130478 | 25314 | 1362 | 4 | 2014-04-06 07:51 | Chemical analysis request at LFVD in chemical lab: 96405/ 9 Ferk Jože | 96405
1130479 | 25314 | 1101 | 2 | 2014-04-06 07:52 | Celox measurment: Temperatura = 1514 °C, O2 = 0,0 ppm, C = 0,000 %, Al = 0,000 % | 96405
1130480 | 25314 | 1252 | 3 | 2014-04-06 07:52 | Heating start 700 kWh | 96405
1130481 | 25314 | 1400 | 5 | 2014-04-06 08:02 | Added [35] FeMo = 20,0 kg | 96405
1130482 | 25314 | 1400 | 5 | 2014-04-06 08:02 | Added [48] FeV = 15,0 kg | 96405
1130483 | 25314 | 1400 | 5 | 2014-04-06 08:02 | Added [33] FeMnC = 20,0 kg | 96405
1130484 | 25314 | 1400 | 5 | 2014-04-06 08:02 | Added [41] FeSi = 20,0 kg | 96405
1130485 | 25314 | 1400 | 5 | 2014-04-06 08:02 | Added [27] FeCrC = 150,0 kg | 96405
1130486 | 25314 | 1400 | 5 | 2014-04-06 08:02 | Added [10] Al bloki = 4,0 kg | 96405
1130487 | 25314 | 1400 | 5 | 2014-04-06 08:02 | Added [52] KARBORITmleti = 10,0 kg | 96405
1130488 | 25314 | 1251 | 3 | 2014-04-06 08:07 | Vacuum start | 96405
1130489 | 25314 | 1254 | 3 | 2014-04-06 08:10 | Degassing start | 96405
1130490 | 25314 | 1253 | 3 | 2014-04-06 08:35 | Degassing stop | 96405
1130491 | 25314 | 1362 | 4 | 2014-04-06 08:36 | Chemical analysis request at LFVD in chemical lab: 96405/10 Ferk Jože | 96405
1130492 | 25314 | 1101 | 2 | 2014-04-06 08:39 | Celox measurment: Temperatura = 1492 °C, O2 = 0,0 ppm, C = 0,000 %, Al = 0,000 % | 96405
1130493 | 25314 | 1101 | 2 | 2014-04-06 08:48 | Celox measurment: Temperatura = 1486 °C, O2 = 0,0 ppm, C = 0,000 %, Al = 0,000 % | 96405
1130494 | 25314 | 1400 | 5 | 2014-04-06 08:55 | Added [15] CASIfi13 = 16,1 kg | 96405
1130495 | 25314 | 1362 | 4 | 2014-04-06 08:56 | Chemical analysis request at LFVD in chemical lab: 96405/ 0 Ferk Jože | 96405
1130496 | 25314 | 1016 | 1 | 2014-04-06 09:02 | Heat stop 96405 | 96405
1130497 | 25315 | 1015 | 1 | 2014-04-06 09:02 | Heat start 96406 | 96406
1130498 | 25315 | 1400 | 5 | 2014-04-06 09:10 | Added [35] FeMo = 110,0 kg | 96406
1130499 | 25315 | 1400 | 5 | 2014-04-06 09:10 | Added [48] FeV = 240,0 kg | 96406
1130500 | 25315 | 1400 | 5 | 2014-04-06 09:10 | Added [33] FeMnC = 70,0 kg | 96406
1130501 | 25315 | 1400 | 5 | 2014-04-06 09:10 | Added [41] FeSi = 80,0 kg | 96406
1130502 | 25315 | 1400 | 5 | 2014-04-06 09:10 | Added [52] KARBORITmleti = 30,0 kg | 96406
1130503 | 25315 | 1400 | 5 | 2014-04-06 09:10 | Added [11] Al gran = 10,0 kg | 96406
1130504 | 25315 | 1400 | 5 | 2014-04-06 09:12 | Added [13] CaO = 300,0 kg | 96406
1130505 | 25315 | 1400 | 5 | 2014-04-06 09:12 | Added [12] BOKSIT = 70,0 kg | 96406
1130506 | 25315 | 1101 | 2 | 2014-04-06 09:12 | Celox measurment: Temperatura = 1579 °C, O2 = 0,0 ppm, C = 0,000 %, Al = 0,000 % | 96406
1130507 | 25315 | 1252 | 3 | 2014-04-06 09:13 | Heating start 300 kWh | 96406
1130508 | 25315 | 1362 | 4 | 2014-04-06 09:35 | Chemical analysis request at LFVD in chemical lab: 96406/ 9 Ferk Jože | 96406
1130509 | 25315 | 1101 | 2 | 2014-04-06 09:35 | Celox measurment: Temperatura = 1542 °C, O2 = 0,0 ppm, C = 0,000 %, Al = 0,000 % | 96406
1130510 | 25315 | 1400 | 5 | 2014-04-06 09:45 | Added [35] FeMo = 30,0 kg | 96406
1130511 | 25315 | 1400 | 5 | 2014-04-06 09:45 | Added [48] FeV = 15,0 kg | 96406
1130512 | 25315 | 1400 | 5 | 2014-04-06 09:45 | Added [41] FeSi = 25,0 kg | 96406
1130513 | 25315 | 1400 | 5 | 2014-04-06 09:45 | Added [27] FeCrC = 190,0 kg | 96406
1130514 | 25315 | 1400 | 5 | 2014-04-06 09:45 | Added [10] Al bloki = 8,0 kg | 96406
1130515 | 25315 | 1400 | 5 | 2014-04-06 09:45 | Added [52] KARBORITmleti = 15,0 kg | 96406
1130516 | 25315 | 1251 | 3 | 2014-04-06 09:49 | Vacuum start | 96406
1130517 | 25315 | 1254 | 3 | 2014-04-06 09:52 | Degassing start | 96406
1130518 | 25315 | 1253 | 3 | 2014-04-06 10:17 | Degassing stop | 96406
1130519 | 25315 | 1362 | 4 | 2014-04-06 10:17 | Chemical analysis request at LFVD in chemical lab: 96406/10 Ferk Jože | 96406
1130520 | 25315 | 1101 | 2 | 2014-04-06 10:22 | Celox measurment: Temperatura = 1482 °C, O2 = 0,0 ppm, C = 0,000 %, Al = 0,000 % | 96406
1130521 | 25315 | 1252 | 3 | 2014-04-06 10:22 | Heating start 200 kWh | 96406
1130522 | 25315 | 1101 | 2 | 2014-04-06 10:32 | Celox measurment: Temperatura = 1481 °C, O2 = 0,0 ppm, C = 0,000 %, Al = 0,000 % | 96406
1130523 | 25315 | 1400 | 5 | 2014-04-06 10:38 | Added [15] CASIfi13 = 14,7 kg | 96406
1130524 | 25315 | 1362 | 4 | 2014-04-06 10:40 | Chemical analysis request at LFVD in chemical lab: 96406/ 0 Ferk Jože | 96406
1130525 | 25315 | 1016 | 1 | 2014-04-06 10:49 | Heat stop 96406 | 96406
1130750 | 25322 | 1400 | 5 | 2014-04-07 01:00 | Added [12] BOKSIT = 80,0 kg | 96413
1130751 | 25322 | 1400 | 5 | 2014-04-07 01:00 | Added [13] CaO = 300,0 kg | 96413
1130761 | 25322 | 1015 | 1 | 2014-04-07 01:36 | Heat start 96413 | 96413
1130762 | 25322 | 1400 | 5 | 2014-04-07 01:36 | Added [35] FeMo = 90,0 kg | 96413
1130763 | 25322 | 1400 | 5 | 2014-04-07 01:36 | Added [48] FeV = 300,0 kg | 96413
1130764 | 25322 | 1400 | 5 | 2014-04-07 01:36 | Added [33] FeMnC = 55,0 kg | 96413
1130765 | 25322 | 1400 | 5 | 2014-04-07 01:36 | Added [41] FeSi = 100,0 kg | 96413
1130766 | 25322 | 1400 | 5 | 2014-04-07 01:36 | Added [27] FeCrC = 400,0 kg | 96413
1130768 | 25322 | 1252 | 3 | 2014-04-07 01:40 | Heating start 400 kWh | 96413
1130767 | 25322 | 1101 | 2 | 2014-04-07 01:43 | Celox measurment: Temperatura = 1541 °C, O2 = 0,0 ppm, C = 0,000 %, Al = 0,000 % | 96413
1130769 | 25322 | 1101 | 2 | 2014-04-07 01:49 | Celox measurment: Temperatura = 1553 °C, O2 = 0,0 ppm, C = 0,000 %, Al = 0,000 % | 96413
1130770 | 25322 | 1362 | 4 | 2014-04-07 01:50 | Chemical analysis request at LFVD in chemical lab: 96413/ 9 Gorensek Peter | 96413
1130771 | 25322 | 1400 | 5 | 2014-04-07 02:03 | Added [35] FeMo = 32,0 kg | 96413
1130772 | 25322 | 1400 | 5 | 2014-04-07 02:03 | Added [48] FeV = 68,0 kg | 96413
1130773 | 25322 | 1400 | 5 | 2014-04-07 02:03 | Added [27] FeCrC = 130,0 kg | 96413
1130774 | 25322 | 1400 | 5 | 2014-04-07 02:03 | Added [10] Al bloki = 5,0 kg | 96413
1130775 | 25322 | 1400 | 5 | 2014-04-07 02:03 | Added [52] KARBORITmleti = 40,0 kg | 96413
1130776 | 25322 | 1251 | 3 | 2014-04-07 02:07 | Vacuum start | 96413
1130777 | 25322 | 1254 | 3 | 2014-04-07 02:10 | Degassing start | 96413
1130780 | 25322 | 1253 | 3 | 2014-04-07 02:41 | Degassing stop | 96413
1130781 | 25322 | 1101 | 2 | 2014-04-07 02:44 | Celox measurment: Temperatura = 1480 °C, O2 = 0,0 ppm, C = 0,000 %, Al = 0,000 % | 96413
1130785 | 25322 | 1362 | 4 | 2014-04-07 02:54 | Chemical analysis request at LFVD in chemical lab: 96413/10 Gorensek Peter | 96413
1130786 | 25322 | 1101 | 2 | 2014-04-07 02:55 | Celox measurment: Temperatura = 1473 °C, O2 = 0,0 ppm, C = 0,000 %, Al = 0,000 % | 96413
1130787 | 25322 | 1252 | 3 | 2014-04-07 02:56 | Heating start 300 kWh | 96413
1130788 | 25322 | 1400 | 5 | 2014-04-07 02:58 | Added [72] Al opl.zica = 1,7 kg | 96413
1130789 | 25322 | 1101 | 2 | 2014-04-07 03:01 | Celox measurment: Temperatura = 1480 °C, O2 = 0,0 ppm, C = 0,000 %, Al = 0,000 % | 96413
1130790 | 25322 | 1252 | 3 | 2014-04-07 03:02 | Heating start 300 kWh | 96413
1130791 | 25322 | 1400 | 5 | 2014-04-07 03:13 | Added [15] CASIfi13 = 15,2 kg | 96413
1130792 | 25322 | 1362 | 4 | 2014-04-07 03:13 | Chemical analysis request at LFVD in chemical lab: 96413/ 0 Gorensek Peter | 96413
1130793 | 25322 | 1016 | 1 | 2014-04-07 03:22 | Heat stop 96413 | 96413
1131177 | 25332 | 1400 | 5 | 2014-04-08 23:00 | Added [13] CaO = 350,0 kg | 96423
1131178 | 25332 | 1400 | 5 | 2014-04-08 23:00 | Added [12] BOKSIT = 70,0 kg | 96423
1131155 | 25332 | 1400 | 5 | 2014-04-08 23:00 | Added [35] FeMo = 80,0 kg | 96423
1131156 | 25332 | 1400 | 5 | 2014-04-08 23:00 | Added [48] FeV = 300,0 kg | 96423
1131157 | 25332 | 1400 | 5 | 2014-04-08 23:00 | Added [41] FeSi = 70,0 kg | 96423
1131158 | 25332 | 1400 | 5 | 2014-04-08 23:00 | Added [27] FeCrC = 300,0 kg | 96423
1131153 | 25332 | 1015 | 1 | 2014-04-08 23:09 | Heat start 96423 | 96423
1131154 | 25332 | 1361 | 4 | 2014-04-08 23:09 | Zahteva za analizo z VPP na Spectro: 96423/ 4 e Kotnik Marijan | 96423
1131159 | 25332 | 1400 | 5 | 2014-04-08 23:18 | Added [35] FeMo = 70,0 kg | 96423
1131160 | 25332 | 1400 | 5 | 2014-04-08 23:18 | Added [33] FeMnC = 70,0 kg | 96423
1131161 | 25332 | 1400 | 5 | 2014-04-08 23:18 | Added [41] FeSi = 30,0 kg | 96423
1131162 | 25332 | 1400 | 5 | 2014-04-08 23:18 | Added [27] FeCrC = 800,0 kg | 96423
1131163 | 25332 | 1400 | 5 | 2014-04-08 23:18 | Added [52] KARBORITmleti = 135,0 kg | 96423
1131164 | 25332 | 1101 | 2 | 2014-04-08 23:25 | Celox measurment: Temperatura = 1489 °C, O2 = 0,0 ppm, C = 0,000 %, Al = 0,000 % | 96423
1131165 | 25332 | 1252 | 3 | 2014-04-08 23:25 | Heating start 900 kWh | 96423
1131166 | 25332 | 1362 | 4 | 2014-04-08 23:36 | Chemical analysis request at LFVD in chemical lab: 96423/ 9 Kotnik Marijan | 96423
1131167 | 25332 | 1101 | 2 | 2014-04-08 23:36 | Celox measurment: Temperatura = 1527 °C, O2 = 0,0 ppm, C = 0,000 %, Al = 0,000 % | 96423
1131168 | 25332 | 1252 | 3 | 2014-04-08 23:38 | Heating start 200 kWh | 96423
1131169 | 25332 | 1400 | 5 | 2014-04-08 23:48 | Added [35] FeMo = 50,0 kg | 96423
1131170 | 25332 | 1400 | 5 | 2014-04-08 23:48 | Added [48] FeV = 12,0 kg | 96423
1131171 | 25332 | 1400 | 5 | 2014-04-08 23:48 | Added [33] FeMnC = 30,0 kg | 96423
1131172 | 25332 | 1400 | 5 | 2014-04-08 23:48 | Added [41] FeSi = 20,0 kg | 96423
1131173 | 25332 | 1400 | 5 | 2014-04-08 23:48 | Added [27] FeCrC = 170,0 kg | 96423
1131174 | 25332 | 1400 | 5 | 2014-04-08 23:48 | Added [10] Al bloki = 11,0 kg | 96423
1131176 | 25332 | 1400 | 5 | 2014-04-08 23:57 | Added [12] BOKSIT = 20,0 kg | 96423
1131175 | 25332 | 1251 | 3 | 2014-04-08 23:58 | Vacuum start | 96423
1131179 | 25332 | 1254 | 3 | 2014-04-09 00:02 | Degassing start | 96423
1131180 | 25332 | 1253 | 3 | 2014-04-09 00:27 | Degassing stop | 96423
1131181 | 25332 | 1362 | 4 | 2014-04-09 00:28 | Chemical analysis request at LFVD in chemical lab: 96423/10 Kotnik Marijan | 96423
1131182 | 25332 | 1101 | 2 | 2014-04-09 00:31 | Celox measurment: Temperatura = 1469 °C, O2 = 0,0 ppm, C = 0,000 %, Al = 0,000 % | 96423
1131183 | 25332 | 1252 | 3 | 2014-04-09 00:32 | Heating start 400 kWh | 96423
1131184 | 25332 | 1101 | 2 | 2014-04-09 00:42 | Celox measurment: Temperatura = 1485 °C, O2 = 0,0 ppm, C = 0,000 %, Al = 0,000 % | 96423
1131185 | 25332 | 1400 | 5 | 2014-04-09 00:45 | Added [15] CASIfi13 = 13,3 kg | 96423
1131186 | 25332 | 1362 | 4 | 2014-04-09 00:55 | Chemical analysis request at LFVD in chemical lab: 96423/ 0 Kotnik Marijan | 96423
1131187 | 25332 | 1016 | 1 | 2014-04-09 00:55 | Heat stop 96423 | 96423
1131213 | 25333 | 1400 | 5 | 2014-04-09 01:08 | Added [13] CaO = 300,0 kg | 96424
1131214 | 25333 | 1400 | 5 | 2014-04-09 01:08 | Added [12] BOKSIT = 70,0 kg | 96424
1131189 | 25333 | 1400 | 5 | 2014-04-09 01:08 | Added [35] FeMo = 140,0 kg | 96424
1131190 | 25333 | 1400 | 5 | 2014-04-09 01:08 | Added [48] FeV = 300,0 kg | 96424
1131191 | 25333 | 1400 | 5 | 2014-04-09 01:08 | Added [41] FeSi = 70,0 kg | 96424
1131192 | 25333 | 1400 | 5 | 2014-04-09 01:08 | Added [52] KARBORITmleti = 30,0 kg | 96424
1131188 | 25333 | 1015 | 1 | 2014-04-09 01:12 | Heat start 96424 | 96424
1131193 | 25333 | 1400 | 5 | 2014-04-09 01:26 | Added [35] FeMo = 60,0 kg | 96424
1131194 | 25333 | 1400 | 5 | 2014-04-09 01:26 | Added [64] SiMn = 50,0 kg | 96424
1131195 | 25333 | 1400 | 5 | 2014-04-09 01:26 | Added [33] FeMnC = 40,0 kg | 96424
1131196 | 25333 | 1400 | 5 | 2014-04-09 01:26 | Added [41] FeSi = 35,0 kg | 96424
1131197 | 25333 | 1400 | 5 | 2014-04-09 01:26 | Added [27] FeCrC = 1000,0 kg | 96424
1131198 | 25333 | 1400 | 5 | 2014-04-09 01:26 | Added [11] Al gran = 10,0 kg | 96424
1131199 | 25333 | 1400 | 5 | 2014-04-09 01:29 | Added [13] CaO = 100,0 kg | 96424
1131200 | 25333 | 1400 | 5 | 2014-04-09 01:29 | Added [12] BOKSIT = 40,0 kg | 96424
1131201 | 25333 | 1252 | 3 | 2014-04-09 01:34 | Heating start 800 kWh | 96424
1131202 | 25333 | 1101 | 2 | 2014-04-09 01:42 | Celox measurment: Temperatura = 0 °C, O2 = 0,0 ppm, C = 0,000 %, Al = 0,000 % | 96424
1131203 | 25333 | 1101 | 2 | 2014-04-09 01:42 | Celox measurment: Temperatura = 1516 °C, O2 = 0,0 ppm, C = 0,000 %, Al = 0,000 % | 96424
1131204 | 25333 | 1362 | 4 | 2014-04-09 01:42 | Chemical analysis request at LFVD in chemical lab: 96424/ 9 Kotnik Marijan | 96424
1131205 | 25333 | 1252 | 3 | 2014-04-09 01:43 | Heating start 300 kWh | 96424
1131206 | 25333 | 1400 | 5 | 2014-04-09 01:55 | Added [35] FeMo = 60,0 kg | 96424
1131207 | 25333 | 1400 | 5 | 2014-04-09 01:55 | Added [48] FeV = 17,0 kg | 96424
1131208 | 25333 | 1400 | 5 | 2014-04-09 01:55 | Added [33] FeMnC = 20,0 kg | 96424
1131209 | 25333 | 1400 | 5 | 2014-04-09 01:55 | Added [41] FeSi = 30,0 kg | 96424
1131210 | 25333 | 1400 | 5 | 2014-04-09 01:55 | Added [27] FeCrC = 120,0 kg | 96424
1131211 | 25333 | 1400 | 5 | 2014-04-09 01:55 | Added [10] Al bloki = 13,0 kg | 96424
1131212 | 25333 | 1400 | 5 | 2014-04-09 01:58 | Added [12] BOKSIT = 20,0 kg | 96424
1131215 | 25333 | 1251 | 3 | 2014-04-09 01:59 | Vacuum start | 96424
1131216 | 25333 | 1254 | 3 | 2014-04-09 02:04 | Degassing start | 96424
1131217 | 25333 | 1253 | 3 | 2014-04-09 02:30 | Degassing stop | 96424
1131218 | 25333 | 1362 | 4 | 2014-04-09 02:31 | Chemical analysis request at LFVD in chemical lab: 96424/10 Kotnik Marijan | 96424
1131219 | 25333 | 1101 | 2 | 2014-04-09 02:34 | Celox measurment: Temperatura = 1468 °C, O2 = 0,0 ppm, C = 0,000 %, Al = 0,000 % | 96424
1131220 | 25333 | 1252 | 3 | 2014-04-09 02:34 | Heating start 400 kWh | 96424
1131221 | 25333 | 1400 | 5 | 2014-04-09 02:44 | Added [72] Al opl.zica = 3,3 kg | 96424
1131222 | 25333 | 1101 | 2 | 2014-04-09 02:46 | Celox measurment: Temperatura = 1480 °C, O2 = 0,0 ppm, C = 0,000 %, Al = 0,000 % | 96424
1131223 | 25333 | 1252 | 3 | 2014-04-09 02:47 | Heating start 200 kWh | 96424
1131227 | 25333 | 1101 | 2 | 2014-04-09 03:03 | Celox measurment: Temperatura = 1479 °C, O2 = 0,0 ppm, C = 0,000 %, Al = 0,000 % | 96424
1131228 | 25333 | 1400 | 5 | 2014-04-09 03:05 | Added [15] CASIfi13 = 14,5 kg | 96424
1131229 | 25333 | 1362 | 4 | 2014-04-09 03:06 | Chemical analysis request at LFVD in chemical lab: 96424/ 0 Kotnik Marijan | 96424
1131230 | 25333 | 1016 | 1 | 2014-04-09 03:15 | Heat stop 96424 | 96424
1131231 | 25334 | 1015 | 1 | 2014-04-09 03:15 | Heat start 96425 | 96425
1131232 | 25334 | 1400 | 5 | 2014-04-09 03:30 | Added [35] FeMo = 155,0 kg | 96425
1131233 | 25334 | 1400 | 5 | 2014-04-09 03:30 | Added [48] FeV = 20,0 kg | 96425
1131234 | 25334 | 1400 | 5 | 2014-04-09 03:30 | Added [64] SiMn = 30,0 kg | 96425
1131235 | 25334 | 1400 | 5 | 2014-04-09 03:30 | Added [33] FeMnC = 60,0 kg | 96425
1131236 | 25334 | 1400 | 5 | 2014-04-09 03:30 | Added [41] FeSi = 50,0 kg | 96425
1131237 | 25334 | 1400 | 5 | 2014-04-09 03:30 | Added [27] FeCrC = 1500,0 kg | 96425
1131238 | 25334 | 1400 | 5 | 2014-04-09 03:30 | Added [11] Al gran = 10,0 kg | 96425
1131243 | 25334 | 1400 | 5 | 2014-04-09 03:33 | Added [12] BOKSIT = 25,0 kg | 96425
1131239 | 25334 | 1101 | 2 | 2014-04-09 03:38 | Celox measurment: Temperatura = 1427 °C, O2 = 0,0 ppm, C = 0,000 %, Al = 0,000 % | 96425
1131240 | 25334 | 1252 | 3 | 2014-04-09 03:39 | Heating start 1300 kWh | 96425
1131241 | 25334 | 1101 | 2 | 2014-04-09 03:53 | Celox measurment: Temperatura = 1433 °C, O2 = 0,0 ppm, C = 0,000 %, Al = 0,000 % | 96425
1131242 | 25334 | 1252 | 3 | 2014-04-09 03:53 | Heating start 600 kWh | 96425
1131244 | 25334 | 1362 | 4 | 2014-04-09 04:07 | Chemical analysis request at LFVD in chemical lab: 96425/ 9 Kotnik Marijan | 96425
1131245 | 25334 | 1101 | 2 | 2014-04-09 04:08 | Celox measurment: Temperatura = 1480 °C, O2 = 0,0 ppm, C = 0,000 %, Al = 0,000 % | 96425
1131246 | 25334 | 1252 | 3 | 2014-04-09 04:09 | Heating start 1000 kWh | 96425
1131247 | 25334 | 1252 | 3 | 2014-04-09 04:21 | Heating start 100 kWh | 96425
1131248 | 25334 | 1400 | 5 | 2014-04-09 04:23 | Added [35] FeMo = 25,0 kg | 96425
1131249 | 25334 | 1400 | 5 | 2014-04-09 04:23 | Added [48] FeV = 5,0 kg | 96425
1131250 | 25334 | 1400 | 5 | 2014-04-09 04:23 | Added [41] FeSi = 30,0 kg | 96425
1131251 | 25334 | 1400 | 5 | 2014-04-09 04:23 | Added [27] FeCrC = 80,0 kg | 96425
1131252 | 25334 | 1400 | 5 | 2014-04-09 04:23 | Added [10] Al bloki = 12,0 kg | 96425
1131253 | 25334 | 1400 | 5 | 2014-04-09 04:23 | Added [52] KARBORITmleti = 10,0 kg | 96425
1131254 | 25334 | 1400 | 5 | 2014-04-09 04:26 | Added [13] CaO = 250,0 kg | 96425
1131255 | 25334 | 1400 | 5 | 2014-04-09 04:26 | Added [12] BOKSIT = 90,0 kg | 96425
1131256 | 25334 | 1251 | 3 | 2014-04-09 04:28 | Vacuum start | 96425
1131257 | 25334 | 1254 | 3 | 2014-04-09 04:36 | Degassing start | 96425
1131258 | 25334 | 1253 | 3 | 2014-04-09 05:01 | Degassing stop | 96425
1131259 | 25334 | 1361 | 4 | 2014-04-09 05:02 | Zahteva za analizo z VPP na Spectro: 96425/ 6 e Kotnik Marijan | 96425
1131260 | 25334 | 1362 | 4 | 2014-04-09 05:02 | Chemical analysis request at LFVD in chemical lab: 96425/10 Kotnik Marijan | 96425
1131261 | 25334 | 1101 | 2 | 2014-04-09 05:05 | Celox measurment: Temperatura = 1461 °C, O2 = 0,0 ppm, C = 0,000 %, Al = 0,000 % | 96425
1131262 | 25334 | 1252 | 3 | 2014-04-09 05:06 | Heating start 500 kWh | 96425
1131263 | 25334 | 1400 | 5 | 2014-04-09 05:17 | Added [17] Cfi13 = 16,6 kg | 96425
1131264 | 25334 | 1400 | 5 | 2014-04-09 05:17 | Added [72] Al opl.zica = 7,1 kg | 96425
1131265 | 25334 | 1101 | 2 | 2014-04-09 05:20 | Celox measurment: Temperatura = 1473 °C, O2 = 0,0 ppm, C = 0,000 %, Al = 0,000 % | 96425
1131266 | 25334 | 1252 | 3 | 2014-04-09 05:20 | Heating start 300 kWh | 96425
1131267 | 25334 | 1400 | 5 | 2014-04-09 05:32 | Added [15] CASIfi13 = 15,0 kg | 96425
1131268 | 25334 | 1362 | 4 | 2014-04-09 05:33 | Chemical analysis request at LFVD in chemical lab: 96425/ 0 Kotnik Marijan | 96425
1131269 | 25334 | 1016 | 1 | 2014-04-09 05:35 | Heat stop 96425 | 96425
1131377 | 25338 | 1400 | 5 | 2014-04-09 11:57 | Added [13] CaO = 300,0 kg | 96429
1131378 | 25338 | 1400 | 5 | 2014-04-09 11:57 | Added [12] BOKSIT = 70,0 kg | 96429
1131393 | 25338 | 1400 | 5 | 2014-04-09 12:40 | Added [33] FeMnC = 35,0 kg | 96429
1131394 | 25338 | 1400 | 5 | 2014-04-09 12:40 | Added [35] FeMo = 150,0 kg | 96429
1131395 | 25338 | 1400 | 5 | 2014-04-09 12:40 | Added [52] KARBORITmleti = 155,0 kg | 96429
1131391 | 25338 | 1400 | 5 | 2014-04-09 12:40 | Added [41] FeSi = 60,0 kg | 96429
1131390 | 25338 | 1015 | 1 | 2014-04-09 12:51 | Heat start 96429 | 96429
1131396 | 25338 | 1400 | 5 | 2014-04-09 13:00 | Added [35] FeMo = 20,0 kg | 96429
1131397 | 25338 | 1400 | 5 | 2014-04-09 13:00 | Added [48] FeV = 50,0 kg | 96429
1131398 | 25338 | 1400 | 5 | 2014-04-09 13:00 | Added [33] FeMnC = 30,0 kg | 96429
1131399 | 25338 | 1400 | 5 | 2014-04-09 13:00 | Added [41] FeSi = 30,0 kg | 96429
1131400 | 25338 | 1400 | 5 | 2014-04-09 13:00 | Added [27] FeCrC = 300,0 kg | 96429
1131401 | 25338 | 1400 | 5 | 2014-04-09 13:02 | Added [12] BOKSIT = 50,0 kg | 96429
1131402 | 25338 | 1400 | 5 | 2014-04-09 13:02 | Added [13] CaO = 100,0 kg | 96429
1131403 | 25338 | 1101 | 2 | 2014-04-09 13:04 | Celox measurment: Temperatura = 1494 °C, O2 = 0,0 ppm, C = 0,000 %, Al = 0,000 % | 96429
1131404 | 25338 | 1252 | 3 | 2014-04-09 13:04 | Heating start 1500 kWh | 96429
1131405 | 25339 | 1400 | 5 | 2014-04-09 13:06 | Added [12] BOKSIT = 70,0 kg | 96430
1131406 | 25339 | 1400 | 5 | 2014-04-09 13:06 | Added [13] CaO = 300,0 kg | 96430
1131407 | 25338 | 1111 | 2 | 2014-04-09 13:12 | Hydris meritev: H2 = 1,40 ppm, PBL = 1288 hPa, PSU = 878 hPa | 96429
1131408 | 25338 | 1362 | 4 | 2014-04-09 13:16 | Chemical analysis request at LFVD in chemical lab: 96429/ 9 Adam Maks | 96429
1131409 | 25338 | 1101 | 2 | 2014-04-09 13:20 | Celox measurment: Temperatura = 1526 °C, O2 = 0,0 ppm, C = 0,000 %, Al = 0,000 % | 96429
1131410 | 25338 | 1252 | 3 | 2014-04-09 13:20 | Heating start 800 kWh | 96429
1131411 | 25338 | 1400 | 5 | 2014-04-09 13:35 | Added [48] FeV = 25,0 kg | 96429
1131412 | 25338 | 1400 | 5 | 2014-04-09 13:35 | Added [41] FeSi = 30,0 kg | 96429
1131413 | 25338 | 1400 | 5 | 2014-04-09 13:35 | Added [27] FeCrC = 150,0 kg | 96429
1131414 | 25338 | 1400 | 5 | 2014-04-09 13:35 | Added [10] Al bloki = 5,0 kg | 96429
1131415 | 25338 | 1400 | 5 | 2014-04-09 13:35 | Added [52] KARBORITmleti = 60,0 kg | 96429
1131416 | 25338 | 1400 | 5 | 2014-04-09 13:36 | Added [12] BOKSIT = 40,0 kg | 96429
1131417 | 25338 | 1400 | 5 | 2014-04-09 13:36 | Added [13] CaO = 250,0 kg | 96429
1131418 | 25338 | 1251 | 3 | 2014-04-09 13:40 | Vacuum start | 96429
1131419 | 25338 | 1254 | 3 | 2014-04-09 13:46 | Degassing start | 96429
1131420 | 25338 | 1253 | 3 | 2014-04-09 14:21 | Degassing stop | 96429
1131421 | 25338 | 1362 | 4 | 2014-04-09 14:22 | Chemical analysis request at LFVD in chemical lab: 96429/10 Adam Maks | 96429
1131422 | 25338 | 1400 | 5 | 2014-04-09 14:22 | Added [21] EPŽ žlindra = 130,0 kg | 96429
1131423 | 25338 | 1101 | 2 | 2014-04-09 14:25 | Celox measurment: Temperatura = 1483 °C, O2 = 0,0 ppm, C = 0,000 %, Al = 0,000 % | 96429
1131424 | 25338 | 1252 | 3 | 2014-04-09 14:32 | Heating start 100 kWh | 96429
1131428 | 25339 | 1400 | 5 | 2014-04-09 14:35 | Added [48] FeV = 251,0 kg | 96430
1131429 | 25339 | 1400 | 5 | 2014-04-09 14:35 | Added [41] FeSi = 62,0 kg | 96430
1131430 | 25339 | 1400 | 5 | 2014-04-09 14:35 | Added [52] KARBORITmleti = 105,0 kg | 96430
1131425 | 25338 | 1400 | 5 | 2014-04-09 14:37 | Added [17] Cfi13 = 5,5 kg | 96429
1131426 | 25338 | 1400 | 5 | 2014-04-09 14:37 | Added [72] Al opl.zica = 2,0 kg | 96429
1131427 | 25338 | 1101 | 2 | 2014-04-09 14:39 | Celox measurment: Temperatura = 1472 °C, O2 = 0,0 ppm, C = 0,000 %, Al = 0,000 % | 96429
1131431 | 25338 | 1400 | 5 | 2014-04-09 14:46 | Added [15] CASIfi13 = 15,0 kg | 96429
1131432 | 25338 | 1362 | 4 | 2014-04-09 14:46 | Chemical analysis request at LFVD in chemical lab: 96429/ 0 Adam Maks | 96429
1131433 | 25338 | 1016 | 1 | 2014-04-09 14:54 | Heat stop 96429 | 96429
1131434 | 25339 | 1015 | 1 | 2014-04-09 14:54 | Heat start 96430 | 96430
1131435 | 25339 | 1400 | 5 | 2014-04-09 14:56 | Added [35] FeMo = 155,0 kg | 96430
1131436 | 25339 | 1400 | 5 | 2014-04-09 14:56 | Added [48] FeV = 60,0 kg | 96430
1131437 | 25339 | 1400 | 5 | 2014-04-09 14:56 | Added [33] FeMnC = 90,0 kg | 96430
1131438 | 25339 | 1400 | 5 | 2014-04-09 14:56 | Added [41] FeSi = 72,0 kg | 96430
1131439 | 25339 | 1400 | 5 | 2014-04-09 14:56 | Added [27] FeCrC = 1000,0 kg | 96430
1131440 | 25339 | 1400 | 5 | 2014-04-09 15:01 | Added [12] BOKSIT = 100,0 kg | 96430
1131441 | 25339 | 1400 | 5 | 2014-04-09 15:01 | Added [13] CaO = 350,0 kg | 96430
1131442 | 25339 | 1101 | 2 | 2014-04-09 15:04 | Celox measurment: Temperatura = 1489 °C, O2 = 0,0 ppm, C = 0,000 %, Al = 0,000 % | 96430
1131443 | 25340 | 1400 | 5 | 2014-04-09 15:05 | Added [13] CaO = 500,0 kg | 96431
1131444 | 25340 | 1400 | 5 | 2014-04-09 15:05 | Added [12] BOKSIT = 100,0 kg | 96431
1131445 | 25339 | 1252 | 3 | 2014-04-09 15:05 | Heating start 800 kWh | 96430
1131446 | 25339 | 1101 | 2 | 2014-04-09 15:14 | Celox measurment: Temperatura = 1507 °C, O2 = 0,0 ppm, C = 0,000 %, Al = 0,000 % | 96430
1131447 | 25339 | 1362 | 4 | 2014-04-09 15:14 | Chemical analysis request at LFVD in chemical lab: 96430/ 9 Gorensek Peter | 96430
1131448 | 25339 | 1252 | 3 | 2014-04-09 15:14 | Heating start 1200 kWh | 96430
1131449 | 25339 | 1400 | 5 | 2014-04-09 15:30 | Added [35] FeMo = 34,0 kg | 96430
1131450 | 25339 | 1400 | 5 | 2014-04-09 15:30 | Added [48] FeV = 41,0 kg | 96430
1131451 | 25339 | 1400 | 5 | 2014-04-09 15:30 | Added [41] FeSi = 35,0 kg | 96430
1131452 | 25339 | 1400 | 5 | 2014-04-09 15:30 | Added [27] FeCrC = 202,0 kg | 96430
1131453 | 25339 | 1400 | 5 | 2014-04-09 15:30 | Added [10] Al bloki = 8,0 kg | 96430
1131454 | 25339 | 1400 | 5 | 2014-04-09 15:30 | Added [52] KARBORITmleti = 70,0 kg | 96430
1131455 | 25339 | 1400 | 5 | 2014-04-09 15:33 | Added [13] CaO = 250,0 kg | 96430
1131456 | 25339 | 1400 | 5 | 2014-04-09 15:33 | Added [12] BOKSIT = 100,0 kg | 96430
1131457 | 25339 | 1251 | 3 | 2014-04-09 15:36 | Vacuum start | 96430
1131458 | 25339 | 1254 | 3 | 2014-04-09 15:39 | Degassing start | 96430
1131459 | 25339 | 1253 | 3 | 2014-04-09 16:14 | Degassing stop | 96430
1131460 | 25339 | 1362 | 4 | 2014-04-09 16:16 | Chemical analysis request at LFVD in chemical lab: 96430/10 Gorensek Peter | 96430
1131461 | 25339 | 1361 | 4 | 2014-04-09 16:17 | Zahteva za analizo z VPP na Spectro: 96430/ 6 e Gorensek Peter | 96430
1131462 | 25339 | 1400 | 5 | 2014-04-09 16:17 | Added [12] BOKSIT = 130,0 kg | 96430
1131463 | 25339 | 1101 | 2 | 2014-04-09 16:19 | Celox measurment: Temperatura = 1479 °C, O2 = 0,0 ppm, C = 0,000 %, Al = 0,000 % | 96430
1131464 | 25339 | 1252 | 3 | 2014-04-09 16:20 | Heating start 200 kWh | 96430
1131478 | 25340 | 1400 | 5 | 2014-04-09 16:30 | Added [48] FeV = 400,0 kg | 96431
1131479 | 25340 | 1400 | 5 | 2014-04-09 16:30 | Added [27] FeCrC = 500,0 kg | 96431
1131480 | 25340 | 1400 | 5 | 2014-04-09 16:30 | Added [41] FeSi = 100,0 kg | 96431
1131465 | 25339 | 1400 | 5 | 2014-04-09 16:34 | Added [17] Cfi13 = 36,8 kg | 96430
1131466 | 25339 | 1101 | 2 | 2014-04-09 16:36 | Celox measurment: Temperatura = 1482 °C, O2 = 0,0 ppm, C = 0,000 %, Al = 0,000 % | 96430
1131467 | 25339 | 1400 | 5 | 2014-04-09 16:39 | Added [15] CASIfi13 = 15,2 kg | 96430
1131468 | 25339 | 1362 | 4 | 2014-04-09 16:39 | Chemical analysis request at LFVD in chemical lab: 96430/ 0 Gorensek Peter | 96430
1131469 | 25339 | 1016 | 1 | 2014-04-09 16:45 | Heat stop 96430 | 96430
1131470 | 25340 | 1015 | 1 | 2014-04-09 16:45 | Heat start 96431 | 96431
1131471 | 25340 | 1400 | 5 | 2014-04-09 16:48 | Added [35] FeMo = 96,0 kg | 96431
1131472 | 25340 | 1400 | 5 | 2014-04-09 16:48 | Added [48] FeV = 34,0 kg | 96431
1131473 | 25340 | 1400 | 5 | 2014-04-09 16:48 | Added [33] FeMnC = 150,0 kg | 96431
1131474 | 25340 | 1400 | 5 | 2014-04-09 16:48 | Added [41] FeSi = 52,0 kg | 96431
1131475 | 25340 | 1400 | 5 | 2014-04-09 16:48 | Added [27] FeCrC = 210,0 kg | 96431
1131476 | 25340 | 1400 | 5 | 2014-04-09 16:51 | Added [13] CaO = 250,0 kg | 96431
1131477 | 25340 | 1400 | 5 | 2014-04-09 16:51 | Added [12] BOKSIT = 120,0 kg | 96431
1131481 | 25340 | 1101 | 2 | 2014-04-09 16:54 | Celox measurment: Temperatura = 1496 °C, O2 = 0,0 ppm, C = 0,000 %, Al = 0,000 % | 96431
1131482 | 25340 | 1252 | 3 | 2014-04-09 16:55 | Heating start 800 kWh | 96431
1131485 | 25340 | 1362 | 4 | 2014-04-09 17:04 | Chemical analysis request at LFVD in chemical lab: 96431/ 9 Gorensek Peter | 96431
1131486 | 25340 | 1101 | 2 | 2014-04-09 17:04 | Celox measurment: Temperatura = 1512 °C, O2 = 0,0 ppm, C = 0,000 %, Al = 0,000 % | 96431
1131487 | 25340 | 1361 | 4 | 2014-04-09 17:05 | Zahteva za analizo z VPP na Spectro: 96431/ 5 e Gorensek Peter | 96431
1131488 | 25340 | 1252 | 3 | 2014-04-09 17:05 | Heating start 1000 kWh | 96431
1131489 | 25340 | 1400 | 5 | 2014-04-09 17:21 | Added [35] FeMo = 15,0 kg | 96431
1131490 | 25340 | 1400 | 5 | 2014-04-09 17:21 | Added [48] FeV = 24,0 kg | 96431
1131491 | 25340 | 1400 | 5 | 2014-04-09 17:21 | Added [33] FeMnC = 28,0 kg | 96431
1131492 | 25340 | 1400 | 5 | 2014-04-09 17:21 | Added [41] FeSi = 30,0 kg | 96431
1131493 | 25340 | 1400 | 5 | 2014-04-09 17:21 | Added [27] FeCrC = 300,0 kg | 96431
1131494 | 25340 | 1400 | 5 | 2014-04-09 17:21 | Added [10] Al bloki = 8,0 kg | 96431
1131495 | 25340 | 1400 | 5 | 2014-04-09 17:21 | Added [52] KARBORITmleti = 115,0 kg | 96431
1131496 | 25340 | 1400 | 5 | 2014-04-09 17:26 | Added [12] BOKSIT = 50,0 kg | 96431
1131497 | 25340 | 1400 | 5 | 2014-04-09 17:26 | Added [13] CaO = 250,0 kg | 96431
1131498 | 25340 | 1251 | 3 | 2014-04-09 17:26 | Vacuum start | 96431
1131499 | 25340 | 1254 | 3 | 2014-04-09 17:34 | Degassing start | 96431
1131500 | 25340 | 1253 | 3 | 2014-04-09 18:04 | Degassing stop | 96431
1131501 | 25340 | 1362 | 4 | 2014-04-09 18:05 | Chemical analysis request at LFVD in chemical lab: 96431/10 Gorensek Peter | 96431
1131502 | 25340 | 1361 | 4 | 2014-04-09 18:05 | Zahteva za analizo z VPP na Spectro: 96431/ 6 e Gorensek Peter | 96431
1131503 | 25340 | 1101 | 2 | 2014-04-09 18:09 | Celox measurment: Temperatura = 1475 °C, O2 = 0,0 ppm, C = 0,000 %, Al = 0,000 % | 96431
1131504 | 25340 | 1111 | 2 | 2014-04-09 18:11 | Hydris meritev: H2 = 1,90 ppm, PBL = 1197 hPa, PSU = 533 hPa | 96431
1131505 | 25340 | 1400 | 5 | 2014-04-09 18:12 | Added [17] Cfi13 = 36,8 kg | 96431
1131506 | 25340 | 1252 | 3 | 2014-04-09 18:16 | Heating start 2000 kWh | 96431
1131507 | 25340 | 1400 | 5 | 2014-04-09 18:20 | Added [17] Cfi13 = 23,9 kg | 96431
1131508 | 25340 | 1101 | 2 | 2014-04-09 18:22 | Celox measurment: Temperatura = 1469 °C, O2 = 0,0 ppm, C = 0,000 %, Al = 0,000 % | 96431
1131509 | 25340 | 1252 | 3 | 2014-04-09 18:23 | Heating start 300 kWh | 96431
1131510 | 25340 | 1400 | 5 | 2014-04-09 18:29 | Added [15] CASIfi13 = 15,0 kg | 96431
1131511 | 25340 | 1362 | 4 | 2014-04-09 18:29 | Chemical analysis request at LFVD in chemical lab: 96431/ 0 Gorensek Peter | 96431
1131514 | 25340 | 1016 | 1 | 2014-04-09 18:40 | Heat stop 96431 | 96431
1131392 | 25338 | 1400 | 5 | 2014-04-09 22:40 | Added [48] FeV = 279,0 kg | 96429
1131794 | 25349 | 1400 | 5 | 2014-04-10 09:39 | Added [12] BOKSIT = 70,0 kg | 96440
1131795 | 25349 | 1400 | 5 | 2014-04-10 09:39 | Added [13] CaO = 300,0 kg | 96440
1131824 | 25349 | 1400 | 5 | 2014-04-10 11:25 | Added [52] KARBORITmleti = 60,0 kg | 96440
1131823 | 25349 | 1015 | 1 | 2014-04-10 11:33 | Heat start 96440 | 96440
1131825 | 25349 | 1400 | 5 | 2014-04-10 11:44 | Added [33] FeMnC = 70,0 kg | 96440
1131826 | 25349 | 1400 | 5 | 2014-04-10 11:44 | Added [27] FeCrC = 750,0 kg | 96440
1131827 | 25349 | 1400 | 5 | 2014-04-10 11:44 | Added [10] Al bloki = 7,0 kg | 96440
1131828 | 25349 | 1400 | 5 | 2014-04-10 11:46 | Added [12] BOKSIT = 50,0 kg | 96440
1131829 | 25349 | 1400 | 5 | 2014-04-10 11:46 | Added [13] CaO = 150,0 kg | 96440
1131830 | 25349 | 1101 | 2 | 2014-04-10 11:49 | Celox measurment: Temperatura = 1468 °C, O2 = 0,0 ppm, C = 0,000 %, Al = 0,000 % | 96440
1131831 | 25349 | 1252 | 3 | 2014-04-10 11:49 | Heating start 500 kWh | 96440
1131832 | 25349 | 1101 | 2 | 2014-04-10 12:02 | Celox measurment: Temperatura = 1453 °C, O2 = 0,0 ppm, C = 0,000 %, Al = 0,000 % | 96440
1131833 | 25349 | 1400 | 5 | 2014-04-10 12:02 | Added [82] FeV opl. žica = 321,8 kg | 96440
1131834 | 25349 | 1252 | 3 | 2014-04-10 12:03 | Heating start 2300 kWh | 96440
1131835 | 25349 | 1362 | 4 | 2014-04-10 12:20 | Chemical analysis request at LFVD in chemical lab: 96440/ 9 Adam Maks | 96440
1131836 | 25349 | 1101 | 2 | 2014-04-10 12:28 | Celox measurment: Temperatura = 1538 °C, O2 = 0,0 ppm, C = 0,000 %, Al = 0,000 % | 96440
1131837 | 25349 | 1252 | 3 | 2014-04-10 12:28 | Heating start 700 kWh | 96440
1131838 | 25350 | 1400 | 5 | 2014-04-10 12:30 | Added [12] BOKSIT = 70,0 kg | 96441
1131839 | 25350 | 1400 | 5 | 2014-04-10 12:30 | Added [13] CaO = 300,0 kg | 96441
1131840 | 25349 | 1101 | 2 | 2014-04-10 12:38 | Celox measurment: Temperatura = 1565 °C, O2 = 0,0 ppm, C = 0,000 %, Al = 0,000 % | 96440
1131841 | 25349 | 1400 | 5 | 2014-04-10 12:46 | Added [82] FeV opl. žica = 17,6 kg | 96440
1131842 | 25349 | 1361 | 4 | 2014-04-10 12:46 | Zahteva za analizo z VPP na Spectro: 96440/ 5 e Adam Maks | 96440
1131844 | 25349 | 1400 | 5 | 2014-04-10 12:55 | Added [35] FeMo = 30,0 kg | 96440
1131845 | 25349 | 1400 | 5 | 2014-04-10 12:55 | Added [33] FeMnC = 15,0 kg | 96440
1131846 | 25349 | 1400 | 5 | 2014-04-10 12:55 | Added [41] FeSi = 70,0 kg | 96440
1131847 | 25349 | 1400 | 5 | 2014-04-10 12:55 | Added [10] Al bloki = 10,0 kg | 96440
1131848 | 25349 | 1400 | 5 | 2014-04-10 12:55 | Added [52] KARBORITmleti = 35,0 kg | 96440
1131843 | 25349 | 1101 | 2 | 2014-04-10 12:56 | Celox measurment: Temperatura = 1533 °C, O2 = 0,0 ppm, C = 0,000 %, Al = 0,000 % | 96440
1131849 | 25349 | 1400 | 5 | 2014-04-10 12:57 | Added [13] CaO = 200,0 kg | 96440
1131850 | 25349 | 1252 | 3 | 2014-04-10 13:00 | Heating start 1000 kWh | 96440
1131851 | 25349 | 1101 | 2 | 2014-04-10 13:10 | Celox measurment: Temperatura = 1555 °C, O2 = 0,0 ppm, C = 0,000 %, Al = 0,000 % | 96440
1131852 | 25349 | 1252 | 3 | 2014-04-10 13:11 | Heating start 300 kWh | 96440
1131853 | 25349 | 1400 | 5 | 2014-04-10 13:15 | Added [13] CaO = 300,0 kg | 96440
1131854 | 25349 | 1400 | 5 | 2014-04-10 13:15 | Added [12] BOKSIT = 70,0 kg | 96440
1131855 | 25349 | 1251 | 3 | 2014-04-10 13:19 | Vacuum start | 96440
1131856 | 25349 | 1254 | 3 | 2014-04-10 13:25 | Degassing start | 96440
1131857 | 25349 | 1253 | 3 | 2014-04-10 13:56 | Degassing stop | 96440
1131858 | 25349 | 1362 | 4 | 2014-04-10 13:58 | Chemical analysis request at LFVD in chemical lab: 96440/10 Adam Maks | 96440
1131859 | 25349 | 1361 | 4 | 2014-04-10 13:58 | Zahteva za analizo z VPP na Spectro: 96440/ 6 e Adam Maks | 96440
1131860 | 25349 | 1101 | 2 | 2014-04-10 14:05 | Celox measurment: Temperatura = 1480 °C, O2 = 0,0 ppm, C = 0,000 %, Al = 0,000 % | 96440
1131861 | 25349 | 1111 | 2 | 2014-04-10 14:06 | Hydris meritev: H2 = 1,90 ppm, PBL = 1304 hPa, PSU = 626 hPa | 96440
1131862 | 25349 | 1252 | 3 | 2014-04-10 14:08 | Heating start 100 kWh | 96440
1131863 | 25349 | 1101 | 2 | 2014-04-10 14:16 | Celox measurment: Temperatura = 1469 °C, O2 = 0,0 ppm, C = 0,000 %, Al = 0,000 % | 96440
1131864 | 25349 | 1252 | 3 | 2014-04-10 14:17 | Heating start 400 kWh | 96440
1131865 | 25349 | 1400 | 5 | 2014-04-10 14:21 | Added [17] Cfi13 = 18,4 kg | 96440
1131866 | 25349 | 1101 | 2 | 2014-04-10 14:22 | Celox measurment: Temperatura = 1480 °C, O2 = 0,0 ppm, C = 0,000 %, Al = 0,000 % | 96440
1131867 | 25349 | 1252 | 3 | 2014-04-10 14:22 | Heating start 200 kWh | 96440
1131868 | 25349 | 1400 | 5 | 2014-04-10 14:27 | Added [15] CASIfi13 = 14,7 kg | 96440
1131869 | 25349 | 1362 | 4 | 2014-04-10 14:30 | Chemical analysis request at LFVD in chemical lab: 96440/ 0 Adam Maks | 96440
1131870 | 25349 | 1016 | 1 | 2014-04-10 14:35 | Heat stop 96440 | 96440
1131871 | 25350 | 1015 | 1 | 2014-04-10 14:35 | Heat start 96441 | 96441
1131872 | 25350 | 1400 | 5 | 2014-04-10 14:37 | Added [35] FeMo = 35,0 kg | 96441
1131873 | 25350 | 1400 | 5 | 2014-04-10 14:37 | Added [33] FeMnC = 85,0 kg | 96441
1131874 | 25350 | 1400 | 5 | 2014-04-10 14:37 | Added [41] FeSi = 75,0 kg | 96441
1131875 | 25350 | 1400 | 5 | 2014-04-10 14:37 | Added [27] FeCrC = 210,0 kg | 96441
1131876 | 25350 | 1400 | 5 | 2014-04-10 14:37 | Added [10] Al bloki = 5,0 kg | 96441
1131877 | 25350 | 1400 | 5 | 2014-04-10 14:37 | Added [52] KARBORITmleti = 150,0 kg | 96441
1131896 | 25350 | 1400 | 5 | 2014-04-10 14:37 | Added [12] BOKSIT = 100,0 kg | 96441
1131897 | 25350 | 1400 | 5 | 2014-04-10 14:37 | Added [13] CaO = 300,0 kg | 96441
1131878 | 25350 | 1101 | 2 | 2014-04-10 14:45 | Celox measurment: Temperatura = 1467 °C, O2 = 0,0 ppm, C = 0,000 %, Al = 0,000 % | 96441
1131879 | 25350 | 1252 | 3 | 2014-04-10 14:46 | Heating start 200 kWh | 96441
1131880 | 25350 | 1400 | 5 | 2014-04-10 14:48 | Added [82] FeV opl. žica = 278,9 kg | 96441
1131881 | 25350 | 1252 | 3 | 2014-04-10 14:52 | Heating start 1300 kWh | 96441
1131882 | 25350 | 1362 | 4 | 2014-04-10 15:08 | Chemical analysis request at LFVD in chemical lab: 96441/ 9 Gorensek Peter | 96441
1131883 | 25350 | 1101 | 2 | 2014-04-10 15:08 | Celox measurment: Temperatura = 1507 °C, O2 = 0,0 ppm, C = 0,000 %, Al = 0,000 % | 96441
1131884 | 25350 | 1252 | 3 | 2014-04-10 15:08 | Heating start 1500 kWh | 96441
1131885 | 25350 | 1400 | 5 | 2014-04-10 15:23 | Added [82] FeV opl. žica = 11,7 kg | 96441
1131886 | 25350 | 1400 | 5 | 2014-04-10 15:29 | Added [35] FeMo = 15,0 kg | 96441
1131887 | 25350 | 1400 | 5 | 2014-04-10 15:29 | Added [64] SiMn = 20,0 kg | 96441
1131888 | 25350 | 1400 | 5 | 2014-04-10 15:29 | Added [41] FeSi = 38,0 kg | 96441
1131889 | 25350 | 1400 | 5 | 2014-04-10 15:29 | Added [27] FeCrC = 300,0 kg | 96441
1131890 | 25350 | 1400 | 5 | 2014-04-10 15:29 | Added [10] Al bloki = 4,0 kg | 96441
1131891 | 25350 | 1400 | 5 | 2014-04-10 15:29 | Added [52] KARBORITmleti = 20,0 kg | 96441
1131892 | 25350 | 1400 | 5 | 2014-04-10 15:31 | Added [12] BOKSIT = 110,0 kg | 96441
1131893 | 25350 | 1400 | 5 | 2014-04-10 15:31 | Added [13] CaO = 300,0 kg | 96441
1131894 | 25350 | 1251 | 3 | 2014-04-10 15:33 | Vacuum start | 96441
1131895 | 25350 | 1254 | 3 | 2014-04-10 15:36 | Degassing start | 96441
1131899 | 25350 | 1253 | 3 | 2014-04-10 16:15 | Degassing stop | 96441
1131898 | 25350 | 1362 | 4 | 2014-04-10 16:16 | Chemical analysis request at LFVD in chemical lab: 96441/10 Gorensek Peter | 96441
1131900 | 25350 | 1400 | 5 | 2014-04-10 16:16 | Added [12] BOKSIT = 80,0 kg | 96441
1131901 | 25350 | 1101 | 2 | 2014-04-10 16:19 | Celox measurment: Temperatura = 1457 °C, O2 = 0,0 ppm, C = 0,000 %, Al = 0,000 % | 96441
1131902 | 25350 | 1111 | 2 | 2014-04-10 16:21 | Hydris meritev: H2 = 0,00 ppm, PBL = 1143 hPa, PSU = 402 hPa | 96441
1131903 | 25350 | 1252 | 3 | 2014-04-10 16:22 | Heating start 500 kWh | 96441
1131904 | 25350 | 1400 | 5 | 2014-04-10 16:31 | Added [17] Cfi13 = 16,6 kg | 96441
1131905 | 25350 | 1101 | 2 | 2014-04-10 16:33 | Celox measurment: Temperatura = 1472 °C, O2 = 0,0 ppm, C = 0,000 %, Al = 0,000 % | 96441
1131906 | 25350 | 1252 | 3 | 2014-04-10 16:33 | Heating start 200 kWh | 96441
1131908 | 25350 | 1400 | 5 | 2014-04-10 16:38 | Added [15] CASIfi13 = 13,8 kg | 96441
1131909 | 25350 | 1362 | 4 | 2014-04-10 16:44 | Chemical analysis request at LFVD in chemical lab: 96441/ 0 Gorensek Peter | 96441
1131910 | 25350 | 1016 | 1 | 2014-04-10 16:44 | Heat stop 96441 | 96441
1132015 | 25354 | 1400 | 5 | 2014-04-10 22:19 | Added [13] CaO = 300,0 kg | 96445
1132016 | 25354 | 1400 | 5 | 2014-04-10 22:19 | Added [12] BOKSIT = 70,0 kg | 96445
1132017 | 25354 | 1400 | 5 | 2014-04-10 22:19 | Added [13] CaO = 7,0 kg | 96445
1132028 | 25354 | 1015 | 1 | 2014-04-10 22:42 | Heat start 96445 | 96445
1132029 | 25354 | 1400 | 5 | 2014-04-10 22:50 | Added [35] FeMo = 145,0 kg | 96445
1132030 | 25354 | 1400 | 5 | 2014-04-10 22:50 | Added [33] FeMnC = 60,0 kg | 96445
1132031 | 25354 | 1400 | 5 | 2014-04-10 22:50 | Added [41] FeSi = 70,0 kg | 96445
1132032 | 25354 | 1400 | 5 | 2014-04-10 22:50 | Added [27] FeCrC = 1400,0 kg | 96445
1132033 | 25354 | 1400 | 5 | 2014-04-10 22:50 | Added [52] KARBORITmleti = 45,0 kg | 96445
1132034 | 25354 | 1400 | 5 | 2014-04-10 22:50 | Added [11] Al gran = 20,0 kg | 96445
1132035 | 25354 | 1400 | 5 | 2014-04-10 22:58 | Added [82] FeV opl. žica = 351,0 kg | 96445
1132036 | 25354 | 1101 | 2 | 2014-04-10 23:03 | Celox measurment: Temperatura = 1496 °C, O2 = 0,0 ppm, C = 0,000 %, Al = 0,000 % | 96445
1132037 | 25354 | 1252 | 3 | 2014-04-10 23:04 | Heating start 700 kWh | 96445
1132038 | 25354 | 1101 | 2 | 2014-04-10 23:12 | Celox measurment: Temperatura = 1521 °C, O2 = 0,0 ppm, C = 0,000 %, Al = 0,000 % | 96445
1132039 | 25354 | 1362 | 4 | 2014-04-10 23:12 | Chemical analysis request at LFVD in chemical lab: 96445/ 9 Kotnik Marijan | 96445
1132040 | 25354 | 1252 | 3 | 2014-04-10 23:15 | Heating start 300 kWh | 96445
1132041 | 25354 | 1400 | 5 | 2014-04-10 23:26 | Added [35] FeMo = 15,0 kg | 96445
1132042 | 25354 | 1400 | 5 | 2014-04-10 23:26 | Added [33] FeMnC = 20,0 kg | 96445
1132043 | 25354 | 1400 | 5 | 2014-04-10 23:26 | Added [41] FeSi = 20,0 kg | 96445
1132044 | 25354 | 1400 | 5 | 2014-04-10 23:26 | Added [27] FeCrC = 110,0 kg | 96445
1132045 | 25354 | 1400 | 5 | 2014-04-10 23:26 | Added [10] Al bloki = 2,0 kg | 96445
1132046 | 25354 | 1400 | 5 | 2014-04-10 23:26 | Added [52] KARBORITmleti = 45,0 kg | 96445
1132047 | 25354 | 1400 | 5 | 2014-04-10 23:26 | Added [82] FeV opl. žica = 18,3 kg | 96445
1132048 | 25354 | 1400 | 5 | 2014-04-10 23:31 | Added [12] BOKSIT = 20,0 kg | 96445
1132049 | 25354 | 1251 | 3 | 2014-04-10 23:47 | Vacuum start | 96445
1132050 | 25354 | 1254 | 3 | 2014-04-10 23:50 | Degassing start | 96445
1132051 | 25355 | 1400 | 5 | 2014-04-10 23:50 | Added [13] CaO = 300,0 kg | 96446
1132052 | 25355 | 1400 | 5 | 2014-04-10 23:50 | Added [12] BOKSIT = 70,0 kg | 96446
1132053 | 25354 | 1253 | 3 | 2014-04-11 00:15 | Degassing stop | 96445
1132054 | 25354 | 1362 | 4 | 2014-04-11 00:16 | Chemical analysis request at LFVD in chemical lab: 96445/10 Kotnik Marijan | 96445
1132055 | 25354 | 1101 | 2 | 2014-04-11 00:19 | Celox measurment: Temperatura = 1460 °C, O2 = 0,0 ppm, C = 0,000 %, Al = 0,000 % | 96445
1132056 | 25354 | 1252 | 3 | 2014-04-11 00:20 | Heating start 600 kWh | 96445
1132057 | 25354 | 1400 | 5 | 2014-04-11 00:29 | Added [17] Cfi13 = 14,7 kg | 96445
1132058 | 25354 | 1400 | 5 | 2014-04-11 00:29 | Added [72] Al opl.zica = 4,6 kg | 96445
1132059 | 25354 | 1101 | 2 | 2014-04-11 00:32 | Celox measurment: Temperatura = 1478 °C, O2 = 0,0 ppm, C = 0,000 %, Al = 0,000 % | 96445
1132060 | 25354 | 1252 | 3 | 2014-04-11 00:33 | Heating start 200 kWh | 96445
1132087 | 25355 | 1400 | 5 | 2014-04-11 00:40 | Added [52] KARBORITmleti = 30,0 kg | 96446
1132088 | 25355 | 1400 | 5 | 2014-04-11 00:40 | Added [11] Al gran = 10,0 kg | 96446
1132061 | 25354 | 1400 | 5 | 2014-04-11 00:45 | Added [15] CASIfi13 = 15,4 kg | 96445
1132062 | 25354 | 1362 | 4 | 2014-04-11 00:48 | Chemical analysis request at LFVD in chemical lab: 96445/ 0 Kotnik Marijan | 96445
1132063 | 25354 | 1016 | 1 | 2014-04-11 00:49 | Heat stop 96445 | 96445
1132064 | 25355 | 1015 | 1 | 2014-04-11 00:49 | Heat start 96446 | 96446
1132065 | 25355 | 1400 | 5 | 2014-04-11 00:54 | Added [35] FeMo = 175,0 kg | 96446
1132066 | 25355 | 1400 | 5 | 2014-04-11 00:54 | Added [33] FeMnC = 60,0 kg | 96446
1132067 | 25355 | 1400 | 5 | 2014-04-11 00:54 | Added [41] FeSi = 75,0 kg | 96446
1132068 | 25355 | 1400 | 5 | 2014-04-11 00:54 | Added [27] FeCrC = 700,0 kg | 96446
1132069 | 25355 | 1400 | 5 | 2014-04-11 01:01 | Added [82] FeV opl. žica = 343,2 kg | 96446
1132070 | 25355 | 1101 | 2 | 2014-04-11 01:06 | Celox measurment: Temperatura = 1499 °C, O2 = 0,0 ppm, C = 0,000 %, Al = 0,000 % | 96446
1132071 | 25355 | 1252 | 3 | 2014-04-11 01:07 | Heating start 700 kWh | 96446
1132072 | 25355 | 1252 | 3 | 2014-04-11 01:15 | Heating start 100 kWh | 96446
1132073 | 25355 | 1362 | 4 | 2014-04-11 01:16 | Chemical analysis request at LFVD in chemical lab: 96446/ 9 Kotnik Marijan | 96446
1132074 | 25355 | 1101 | 2 | 2014-04-11 01:16 | Celox measurment: Temperatura = 1528 °C, O2 = 0,0 ppm, C = 0,000 %, Al = 0,000 % | 96446
1132075 | 25355 | 1252 | 3 | 2014-04-11 01:19 | Heating start 300 kWh | 96446
1132076 | 25355 | 1400 | 5 | 2014-04-11 01:26 | Added [35] FeMo = 20,0 kg | 96446
1132077 | 25355 | 1400 | 5 | 2014-04-11 01:26 | Added [48] FeV = 12,0 kg | 96446
1132078 | 25355 | 1400 | 5 | 2014-04-11 01:26 | Added [33] FeMnC = 15,0 kg | 96446
1132079 | 25355 | 1400 | 5 | 2014-04-11 01:26 | Added [41] FeSi = 20,0 kg | 96446
1132080 | 25355 | 1400 | 5 | 2014-04-11 01:26 | Added [27] FeCrC = 110,0 kg | 96446
1132081 | 25355 | 1400 | 5 | 2014-04-11 01:26 | Added [10] Al bloki = 5,0 kg | 96446
1132082 | 25355 | 1400 | 5 | 2014-04-11 01:26 | Added [52] KARBORITmleti = 20,0 kg | 96446
1132083 | 25355 | 1400 | 5 | 2014-04-11 01:30 | Added [13] CaO = 110,0 kg | 96446
1132084 | 25355 | 1400 | 5 | 2014-04-11 01:30 | Added [12] BOKSIT = 30,0 kg | 96446
1132085 | 25355 | 1251 | 3 | 2014-04-11 01:32 | Vacuum start | 96446
1132086 | 25355 | 1254 | 3 | 2014-04-11 01:35 | Degassing start | 96446
1132089 | 25355 | 1253 | 3 | 2014-04-11 02:01 | Degassing stop | 96446
1132090 | 25355 | 1362 | 4 | 2014-04-11 02:02 | Chemical analysis request at LFVD in chemical lab: 96446/10 Kotnik Marijan | 96446
1132091 | 25355 | 1101 | 2 | 2014-04-11 02:05 | Celox measurment: Temperatura = 1471 °C, O2 = 0,0 ppm, C = 0,000 %, Al = 0,000 % | 96446
1132092 | 25355 | 1252 | 3 | 2014-04-11 02:05 | Heating start 400 kWh | 96446
1132093 | 25355 | 1400 | 5 | 2014-04-11 02:14 | Added [17] Cfi13 = 14,7 kg | 96446
1132094 | 25355 | 1101 | 2 | 2014-04-11 02:16 | Celox measurment: Temperatura = 1482 °C, O2 = 0,0 ppm, C = 0,000 %, Al = 0,000 % | 96446
1132095 | 25355 | 1252 | 3 | 2014-04-11 02:16 | Heating start 100 kWh | 96446
1132096 | 25355 | 1400 | 5 | 2014-04-11 02:21 | Added [15] CASIfi13 = 15,2 kg | 96446
1132100 | 25356 | 1400 | 5 | 2014-04-11 02:25 | Added [13] CaO = 300,0 kg | 96447
1132101 | 25356 | 1400 | 5 | 2014-04-11 02:25 | Added [12] BOKSIT = 70,0 kg | 96447
1132102 | 25356 | 1400 | 5 | 2014-04-11 02:25 | Added [52] KARBORITmleti = 60,0 kg | 96447
1132103 | 25356 | 1400 | 5 | 2014-04-11 02:25 | Added [11] Al gran = 20,0 kg | 96447
1132097 | 25355 | 1362 | 4 | 2014-04-11 02:31 | Chemical analysis request at LFVD in chemical lab: 96446/ 0 Kotnik Marijan | 96446
1132098 | 25355 | 1016 | 1 | 2014-04-11 02:31 | Heat stop 96446 | 96446
1132099 | 25356 | 1015 | 1 | 2014-04-11 02:32 | Heat start 96447 | 96447
1132104 | 25356 | 1400 | 5 | 2014-04-11 02:37 | Added [35] FeMo = 125,0 kg | 96447
1132105 | 25356 | 1400 | 5 | 2014-04-11 02:37 | Added [33] FeMnC = 70,0 kg | 96447
1132106 | 25356 | 1400 | 5 | 2014-04-11 02:37 | Added [41] FeSi = 60,0 kg | 96447
1132107 | 25356 | 1400 | 5 | 2014-04-11 02:37 | Added [27] FeCrC = 1130,0 kg | 96447
1132108 | 25356 | 1400 | 5 | 2014-04-11 02:45 | Added [82] FeV opl. žica = 356,9 kg | 96447
1132109 | 25356 | 1101 | 2 | 2014-04-11 02:49 | Celox measurment: Temperatura = 1447 °C, O2 = 0,0 ppm, C = 0,000 %, Al = 0,000 % | 96447
1132112 | 25356 | 1252 | 3 | 2014-04-11 02:50 | Heating start 1000 kWh | 96447
1132113 | 25356 | 1362 | 4 | 2014-04-11 03:01 | Chemical analysis request at LFVD in chemical lab: 96447/ 9 Kotnik Marijan | 96447
1132114 | 25356 | 1101 | 2 | 2014-04-11 03:02 | Celox measurment: Temperatura = 1483 °C, O2 = 0,0 ppm, C = 0,000 %, Al = 0,000 % | 96447
1132115 | 25356 | 1252 | 3 | 2014-04-11 03:02 | Heating start 1000 kWh | 96447
1132116 | 25356 | 1400 | 5 | 2014-04-11 03:17 | Added [35] FeMo = 15,0 kg | 96447
1132117 | 25356 | 1400 | 5 | 2014-04-11 03:17 | Added [33] FeMnC = 15,0 kg | 96447
1132118 | 25356 | 1400 | 5 | 2014-04-11 03:17 | Added [41] FeSi = 15,0 kg | 96447
1132119 | 25356 | 1400 | 5 | 2014-04-11 03:17 | Added [27] FeCrC = 140,0 kg | 96447
1132120 | 25356 | 1400 | 5 | 2014-04-11 03:17 | Added [10] Al bloki = 5,0 kg | 96447
1132121 | 25356 | 1400 | 5 | 2014-04-11 03:17 | Added [52] KARBORITmleti = 45,0 kg | 96447
1132122 | 25356 | 1400 | 5 | 2014-04-11 03:17 | Added [82] FeV opl. žica = 21,5 kg | 96447
1132123 | 25356 | 1400 | 5 | 2014-04-11 03:17 | Added [13] CaO = 110,0 kg | 96447
1132124 | 25356 | 1400 | 5 | 2014-04-11 03:17 | Added [12] BOKSIT = 30,0 kg | 96447
1132125 | 25356 | 1251 | 3 | 2014-04-11 03:19 | Vacuum start | 96447
1132126 | 25356 | 1254 | 3 | 2014-04-11 03:24 | Degassing start | 96447
1132127 | 25356 | 1253 | 3 | 2014-04-11 03:49 | Degassing stop | 96447
1132128 | 25356 | 1362 | 4 | 2014-04-11 03:49 | Chemical analysis request at LFVD in chemical lab: 96447/10 Kotnik Marijan | 96447
1132129 | 25356 | 1101 | 2 | 2014-04-11 03:53 | Celox measurment: Temperatura = 1471 °C, O2 = 0,0 ppm, C = 0,000 %, Al = 0,000 % | 96447
1132130 | 25356 | 1252 | 3 | 2014-04-11 03:53 | Heating start 400 kWh | 96447
1132131 | 25356 | 1400 | 5 | 2014-04-11 04:05 | Added [17] Cfi13 = 5,5 kg | 96447
1132132 | 25356 | 1400 | 5 | 2014-04-11 04:05 | Added [72] Al opl.zica = 3,3 kg | 96447
1132133 | 25356 | 1101 | 2 | 2014-04-11 04:07 | Celox measurment: Temperatura = 1482 °C, O2 = 0,0 ppm, C = 0,000 %, Al = 0,000 % | 96447
1132134 | 25356 | 1252 | 3 | 2014-04-11 04:08 | Heating start 150 kWh | 96447
1132135 | 25356 | 1400 | 5 | 2014-04-11 04:19 | Added [15] CASIfi13 = 15,6 kg | 96447
1132136 | 25356 | 1016 | 1 | 2014-04-11 04:29 | Heat stop 96447 | 96447
1132148 | 25357 | 1362 | 4 | 2014-04-11 05:23 | Chemical analysis request at LFVD in chemical lab: 96447/ 0 Kotnik Marijan | 96447
1133566 | 25397 | 1400 | 5 | 2014-04-17 21:50 | Added [13] CaO = 300,0 kg | 96488
1133567 | 25397 | 1400 | 5 | 2014-04-17 21:50 | Added [12] BOKSIT = 70,0 kg | 96488
1133608 | 25397 | 1400 | 5 | 2014-04-18 00:05 | Added [52] KARBORITmleti = 45,0 kg | 96488
1133610 | 25397 | 1015 | 1 | 2014-04-18 00:19 | Heat start 96488 | 96488
1133611 | 25398 | 1400 | 5 | 2014-04-18 00:20 | Added [13] CaO = 300,0 kg | 96489
1133612 | 25398 | 1400 | 5 | 2014-04-18 00:20 | Added [12] BOKSIT = 70,0 kg | 96489
1133613 | 25397 | 1400 | 5 | 2014-04-18 00:24 | Added [35] FeMo = 45,0 kg | 96488
1133614 | 25397 | 1400 | 5 | 2014-04-18 00:24 | Added [48] FeV = 380,0 kg | 96488
1133615 | 25397 | 1400 | 5 | 2014-04-18 00:24 | Added [64] SiMn = 90,0 kg | 96488
1133616 | 25397 | 1400 | 5 | 2014-04-18 00:24 | Added [41] FeSi = 50,0 kg | 96488
1133617 | 25397 | 1400 | 5 | 2014-04-18 00:24 | Added [27] FeCrC = 500,0 kg | 96488
1133618 | 25397 | 1101 | 2 | 2014-04-18 00:30 | Celox measurment: Temperatura = 1507 °C, O2 = 0,0 ppm, C = 0,000 %, Al = 0,000 % | 96488
1133619 | 25397 | 1252 | 3 | 2014-04-18 00:30 | Heating start 1000 kWh | 96488
1133620 | 25397 | 1101 | 2 | 2014-04-18 00:43 | Celox measurment: Temperatura = 1537 °C, O2 = 0,0 ppm, C = 0,000 %, Al = 0,000 % | 96488
1133621 | 25397 | 1362 | 4 | 2014-04-18 00:43 | Chemical analysis request at LFVD in chemical lab: 96488/ 9 Adam Maks | 96488
1133622 | 25397 | 1252 | 3 | 2014-04-18 00:43 | Heating start 400 kWh | 96488
1133623 | 25397 | 1400 | 5 | 2014-04-18 00:54 | Added [35] FeMo = 20,0 kg | 96488
1133624 | 25397 | 1400 | 5 | 2014-04-18 00:54 | Added [48] FeV = 45,0 kg | 96488
1133625 | 25397 | 1400 | 5 | 2014-04-18 00:54 | Added [41] FeSi = 30,0 kg | 96488
1133626 | 25397 | 1400 | 5 | 2014-04-18 00:54 | Added [27] FeCrC = 250,0 kg | 96488
1133627 | 25397 | 1400 | 5 | 2014-04-18 00:54 | Added [10] Al bloki = 7,0 kg | 96488
1133628 | 25397 | 1400 | 5 | 2014-04-18 00:54 | Added [52] KARBORITmleti = 10,0 kg | 96488
1133629 | 25397 | 1400 | 5 | 2014-04-18 00:57 | Added [12] BOKSIT = 50,0 kg | 96488
1133630 | 25397 | 1400 | 5 | 2014-04-18 00:57 | Added [13] CaO = 250,0 kg | 96488
1133631 | 25397 | 1251 | 3 | 2014-04-18 00:59 | Vacuum start | 96488
1133632 | 25397 | 1254 | 3 | 2014-04-18 01:03 | Degassing start | 96488
1133633 | 25397 | 1253 | 3 | 2014-04-18 01:36 | Degassing stop | 96488
1133634 | 25397 | 1361 | 4 | 2014-04-18 01:36 | Zahteva za analizo z VPP na Spectro: 96488/ 6 e Adam Maks | 96488
1133635 | 25397 | 1362 | 4 | 2014-04-18 01:36 | Chemical analysis request at LFVD in chemical lab: 96488/10 Adam Maks | 96488
1133636 | 25397 | 1101 | 2 | 2014-04-18 01:39 | Celox measurment: Temperatura = 1460 °C, O2 = 0,0 ppm, C = 0,000 %, Al = 0,000 % | 96488
1133637 | 25397 | 1252 | 3 | 2014-04-18 01:40 | Heating start 500 kWh | 96488
1133639 | 25397 | 1400 | 5 | 2014-04-18 01:49 | Added [17] Cfi13 = 18,4 kg | 96488
1133640 | 25397 | 1400 | 5 | 2014-04-18 01:49 | Added [72] Al opl.zica = 1,7 kg | 96488
1133638 | 25397 | 1101 | 2 | 2014-04-18 01:52 | Celox measurment: Temperatura = 1470 °C, O2 = 0,0 ppm, C = 0,000 %, Al = 0,000 % | 96488
1133641 | 25397 | 1252 | 3 | 2014-04-18 01:53 | Heating start 250 kWh | 96488
1133642 | 25397 | 1400 | 5 | 2014-04-18 01:59 | Added [15] CASIfi13 = 14,7 kg | 96488
1133643 | 25397 | 1362 | 4 | 2014-04-18 02:00 | Chemical analysis request at LFVD in chemical lab: 96488/ 0 Adam Maks | 96488
1133646 | 25398 | 1400 | 5 | 2014-04-18 02:00 | Added [52] KARBORITmleti = 30,0 kg | 96489
1133644 | 25397 | 1016 | 1 | 2014-04-18 02:06 | Heat stop 96488 | 96488
1133645 | 25398 | 1015 | 1 | 2014-04-18 02:06 | Heat start 96489 | 96489
1133647 | 25398 | 1400 | 5 | 2014-04-18 02:11 | Added [35] FeMo = 150,0 kg | 96489
1133648 | 25398 | 1400 | 5 | 2014-04-18 02:11 | Added [48] FeV = 360,0 kg | 96489
1133649 | 25398 | 1400 | 5 | 2014-04-18 02:11 | Added [33] FeMnC = 100,0 kg | 96489
1133650 | 25398 | 1400 | 5 | 2014-04-18 02:11 | Added [41] FeSi = 85,0 kg | 96489
1133651 | 25398 | 1400 | 5 | 2014-04-18 02:11 | Added [27] FeCrC = 450,0 kg | 96489
1133652 | 25398 | 1400 | 5 | 2014-04-18 02:11 | Added [10] Al bloki = 7,0 kg | 96489
1133653 | 25398 | 1400 | 5 | 2014-04-18 02:17 | Added [12] BOKSIT = 100,0 kg | 96489
1133654 | 25398 | 1400 | 5 | 2014-04-18 02:17 | Added [13] CaO = 200,0 kg | 96489
1133655 | 25398 | 1101 | 2 | 2014-04-18 02:21 | Celox measurment: Temperatura = 1515 °C, O2 = 0,0 ppm, C = 0,000 %, Al = 0,000 % | 96489
1133656 | 25398 | 1252 | 3 | 2014-04-18 02:21 | Heating start 1000 kWh | 96489
1133657 | 25398 | 1101 | 2 | 2014-04-18 02:33 | Celox measurment: Temperatura = 0 °C, O2 = 0,0 ppm, C = 0,000 %, Al = 0,000 % | 96489
1133658 | 25398 | 1101 | 2 | 2014-04-18 02:34 | Celox measurment: Temperatura = 0 °C, O2 = 0,0 ppm, C = 0,000 %, Al = 0,000 % | 96489
1133659 | 25398 | 1101 | 2 | 2014-04-18 02:34 | Celox measurment: Temperatura = 1546 °C, O2 = 0,0 ppm, C = 0,000 %, Al = 0,000 % | 96489
1133660 | 25398 | 1362 | 4 | 2014-04-18 02:35 | Chemical analysis request at LFVD in chemical lab: 96489/ 9 Adam Maks | 96489
1133661 | 25398 | 1252 | 3 | 2014-04-18 02:37 | Heating start 500 kWh | 96489
1133662 | 25398 | 1400 | 5 | 2014-04-18 02:47 | Added [35] FeMo = 25,0 kg | 96489
1133663 | 25398 | 1400 | 5 | 2014-04-18 02:47 | Added [48] FeV = 23,0 kg | 96489
1133664 | 25398 | 1400 | 5 | 2014-04-18 02:47 | Added [33] FeMnC = 15,0 kg | 96489
1133665 | 25398 | 1400 | 5 | 2014-04-18 02:47 | Added [41] FeSi = 30,0 kg | 96489
1133666 | 25398 | 1400 | 5 | 2014-04-18 02:47 | Added [27] FeCrC = 150,0 kg | 96489
1133667 | 25398 | 1400 | 5 | 2014-04-18 02:47 | Added [10] Al bloki = 5,0 kg | 96489
1133668 | 25398 | 1400 | 5 | 2014-04-18 02:47 | Added [52] KARBORITmleti = 15,0 kg | 96489
1133669 | 25398 | 1400 | 5 | 2014-04-18 02:50 | Added [12] BOKSIT = 50,0 kg | 96489
1133670 | 25398 | 1400 | 5 | 2014-04-18 02:50 | Added [13] CaO = 300,0 kg | 96489
1133671 | 25398 | 1251 | 3 | 2014-04-18 02:52 | Vacuum start | 96489
1133672 | 25398 | 1254 | 3 | 2014-04-18 02:57 | Degassing start | 96489
1133673 | 25398 | 1253 | 3 | 2014-04-18 03:28 | Degassing stop | 96489
1133674 | 25398 | 1361 | 4 | 2014-04-18 03:28 | Zahteva za analizo z VPP na Spectro: 96489/ 6 e Adam Maks | 96489
1133675 | 25398 | 1362 | 4 | 2014-04-18 03:28 | Chemical analysis request at LFVD in chemical lab: 96489/10 Adam Maks | 96489
1133676 | 25398 | 1400 | 5 | 2014-04-18 03:29 | Added [12] BOKSIT = 80,0 kg | 96489
1133677 | 25398 | 1101 | 2 | 2014-04-18 03:32 | Celox measurment: Temperatura = 1478 °C, O2 = 0,0 ppm, C = 0,000 %, Al = 0,000 % | 96489
1133678 | 25398 | 1111 | 2 | 2014-04-18 03:34 | Hydris meritev: H2 = 0,00 ppm, PBL = 1200 hPa, PSU = 451 hPa | 96489
1133679 | 25398 | 1252 | 3 | 2014-04-18 03:36 | Heating start 200 kWh | 96489
1133680 | 25398 | 1400 | 5 | 2014-04-18 03:41 | Added [17] Cfi13 = 25,8 kg | 96489
1133681 | 25398 | 1101 | 2 | 2014-04-18 03:44 | Celox measurment: Temperatura = 1476 °C, O2 = 0,0 ppm, C = 0,000 %, Al = 0,000 % | 96489
1133682 | 25398 | 1252 | 3 | 2014-04-18 03:44 | Heating start 200 kWh | 96489
1133683 | 25398 | 1400 | 5 | 2014-04-18 03:48 | Added [15] CASIfi13 = 34,5 kg | 96489
1133684 | 25398 | 1362 | 4 | 2014-04-18 03:52 | Chemical analysis request at LFVD in chemical lab: 96489/ 0 Adam Maks | 96489
1133685 | 25398 | 1016 | 1 | 2014-04-18 04:00 | Heat stop 96489 | 96489
1134219 | 25413 | 1400 | 5 | 2014-04-19 07:30 | Added [13] CaO = 300,0 kg | 96504
1134220 | 25413 | 1400 | 5 | 2014-04-19 07:30 | Added [12] BOKSIT = 80,0 kg | 96504
1134217 | 25413 | 1400 | 5 | 2014-04-19 08:35 | Added [52] KARBORITmleti = 90,0 kg | 96504
1134218 | 25413 | 1400 | 5 | 2014-04-19 08:35 | Added [48] FeV = 350,0 kg | 96504
1134215 | 25413 | 1015 | 1 | 2014-04-19 08:44 | Heat start 96504 | 96504
1134216 | 25413 | 1361 | 4 | 2014-04-19 08:45 | Zahteva za analizo z VPP na Spectro: 96504/ 4 e Gorensek Peter | 96504
1134221 | 25413 | 1400 | 5 | 2014-04-19 08:50 | Added [35] FeMo = 85,0 kg | 96504
1134222 | 25413 | 1400 | 5 | 2014-04-19 08:50 | Added [48] FeV = 24,0 kg | 96504
1134223 | 25413 | 1400 | 5 | 2014-04-19 08:50 | Added [33] FeMnC = 65,0 kg | 96504
1134224 | 25413 | 1400 | 5 | 2014-04-19 08:50 | Added [27] FeCrC = 950,0 kg | 96504
1134225 | 25413 | 1400 | 5 | 2014-04-19 08:54 | Added [13] CaO = 300,0 kg | 96504
1134226 | 25413 | 1400 | 5 | 2014-04-19 08:54 | Added [12] BOKSIT = 150,0 kg | 96504
1134227 | 25413 | 1101 | 2 | 2014-04-19 08:57 | Celox measurment: Temperatura = 1483 °C, O2 = 0,0 ppm, C = 0,000 %, Al = 0,000 % | 96504
1134228 | 25413 | 1252 | 3 | 2014-04-19 08:57 | Heating start 1000 kWh | 96504
1134229 | 25413 | 1101 | 2 | 2014-04-19 09:11 | Celox measurment: Temperatura = 1517 °C, O2 = 0,0 ppm, C = 0,000 %, Al = 0,000 % | 96504
1134230 | 25413 | 1362 | 4 | 2014-04-19 09:11 | Chemical analysis request at LFVD in chemical lab: 96504/ 9 Gorensek Peter | 96504
1134231 | 25413 | 1252 | 3 | 2014-04-19 09:11 | Heating start 800 kWh | 96504
1134232 | 25413 | 1400 | 5 | 2014-04-19 09:25 | Added [35] FeMo = 27,0 kg | 96504
1134233 | 25413 | 1400 | 5 | 2014-04-19 09:25 | Added [48] FeV = 48,0 kg | 96504
1134234 | 25413 | 1400 | 5 | 2014-04-19 09:25 | Added [33] FeMnC = 40,0 kg | 96504
1134235 | 25413 | 1400 | 5 | 2014-04-19 09:25 | Added [27] FeCrC = 180,0 kg | 96504
1134236 | 25413 | 1400 | 5 | 2014-04-19 09:25 | Added [10] Al bloki = 2,0 kg | 96504
1134237 | 25413 | 1400 | 5 | 2014-04-19 09:29 | Added [13] CaO = 150,0 kg | 96504
1134238 | 25413 | 1400 | 5 | 2014-04-19 09:29 | Added [12] BOKSIT = 70,0 kg | 96504
1134239 | 25413 | 1251 | 3 | 2014-04-19 09:29 | Vacuum start | 96504
1134240 | 25413 | 1254 | 3 | 2014-04-19 09:33 | Degassing start | 96504
1134243 | 25413 | 1253 | 3 | 2014-04-19 10:05 | Degassing stop | 96504
1134244 | 25413 | 1362 | 4 | 2014-04-19 10:07 | Chemical analysis request at LFVD in chemical lab: 96504/10 Gorensek Peter | 96504
1134245 | 25413 | 1101 | 2 | 2014-04-19 10:08 | Celox measurment: Temperatura = 1472 °C, O2 = 0,0 ppm, C = 0,000 %, Al = 0,000 % | 96504
1134246 | 25413 | 1111 | 2 | 2014-04-19 10:11 | Hydris meritev: H2 = 0,00 ppm, PBL = 1132 hPa, PSU = 438 hPa | 96504
1134247 | 25413 | 1252 | 3 | 2014-04-19 10:12 | Heating start 300 kWh | 96504
1134248 | 25413 | 1400 | 5 | 2014-04-19 10:23 | Added [17] Cfi13 = 25,8 kg | 96504
1134249 | 25413 | 1101 | 2 | 2014-04-19 10:25 | Celox measurment: Temperatura = 1473 °C, O2 = 0,0 ppm, C = 0,000 %, Al = 0,000 % | 96504
1134250 | 25413 | 1252 | 3 | 2014-04-19 10:26 | Heating start 200 kWh | 96504
1134251 | 25413 | 1400 | 5 | 2014-04-19 10:31 | Added [15] CASIfi13 = 15,4 kg | 96504
1134252 | 25413 | 1362 | 4 | 2014-04-19 10:33 | Chemical analysis request at LFVD in chemical lab: 96504/ 0 Gorensek Peter | 96504
1134253 | 25413 | 1016 | 1 | 2014-04-19 10:40 | Heat stop 96504 | 96504
1134702 | 25426 | 1400 | 5 | 2014-04-23 04:34 | Added [13] CaO = 300,0 kg | 96517
1134703 | 25426 | 1400 | 5 | 2014-04-23 04:34 | Added [12] BOKSIT = 80,0 kg | 96517
1134738 | 25426 | 1400 | 5 | 2014-04-23 06:20 | Added [35] FeMo = 170,0 kg | 96517
1134739 | 25426 | 1400 | 5 | 2014-04-23 06:20 | Added [48] FeV = 230,0 kg | 96517
1134747 | 25426 | 1400 | 5 | 2014-04-23 06:20 | Added [11] Al gran = 20,0 kg | 96517
1134749 | 25426 | 1015 | 1 | 2014-04-23 06:48 | Heat start 96517 | 96517
1134750 | 25426 | 1400 | 5 | 2014-04-23 06:49 | Added [35] FeMo = 90,0 kg | 96517
1134751 | 25426 | 1400 | 5 | 2014-04-23 06:49 | Added [48] FeV = 70,0 kg | 96517
1134752 | 25426 | 1400 | 5 | 2014-04-23 06:49 | Added [33] FeMnC = 60,0 kg | 96517
1134753 | 25426 | 1400 | 5 | 2014-04-23 06:49 | Added [41] FeSi = 105,0 kg | 96517
1134754 | 25426 | 1400 | 5 | 2014-04-23 06:49 | Added [27] FeCrC = 530,0 kg | 96517
1134755 | 25426 | 1400 | 5 | 2014-04-23 06:49 | Added [52] KARBORITmleti = 100,0 kg | 96517
1134756 | 25426 | 1400 | 5 | 2014-04-23 06:56 | Added [13] CaO = 100,0 kg | 96517
1134757 | 25426 | 1400 | 5 | 2014-04-23 06:56 | Added [12] BOKSIT = 50,0 kg | 96517
1134758 | 25426 | 1101 | 2 | 2014-04-23 06:59 | Celox measurment: Temperatura = 1481 °C, O2 = 0,0 ppm, C = 0,000 %, Al = 0,000 % | 96517
1134759 | 25426 | 1252 | 3 | 2014-04-23 06:59 | Heating start 1000 kWh | 96517
1134760 | 25426 | 1362 | 4 | 2014-04-23 07:11 | Chemical analysis request at LFVD in chemical lab: 96517/ 9 Kotnik Marijan | 96517
1134761 | 25426 | 1101 | 2 | 2014-04-23 07:11 | Celox measurment: Temperatura = 1514 °C, O2 = 0,0 ppm, C = 0,000 %, Al = 0,000 % | 96517
1134762 | 25426 | 1252 | 3 | 2014-04-23 07:15 | Heating start 600 kWh | 96517
1134763 | 25426 | 1400 | 5 | 2014-04-23 07:24 | Added [35] FeMo = 20,0 kg | 96517
1134764 | 25426 | 1400 | 5 | 2014-04-23 07:24 | Added [48] FeV = 18,0 kg | 96517
1134765 | 25426 | 1400 | 5 | 2014-04-23 07:24 | Added [33] FeMnC = 20,0 kg | 96517
1134766 | 25426 | 1400 | 5 | 2014-04-23 07:24 | Added [41] FeSi = 20,0 kg | 96517
1134767 | 25426 | 1400 | 5 | 2014-04-23 07:24 | Added [10] Al bloki = 5,0 kg | 96517
1134768 | 25426 | 1400 | 5 | 2014-04-23 07:24 | Added [52] KARBORITmleti = 10,0 kg | 96517
1134769 | 25426 | 1400 | 5 | 2014-04-23 07:26 | Added [13] CaO = 200,0 kg | 96517
1134770 | 25426 | 1400 | 5 | 2014-04-23 07:26 | Added [12] BOKSIT = 60,0 kg | 96517
1134771 | 25426 | 1251 | 3 | 2014-04-23 07:29 | Vacuum start | 96517
1134772 | 25426 | 1254 | 3 | 2014-04-23 07:35 | Degassing start | 96517
1134773 | 25426 | 1253 | 3 | 2014-04-23 08:10 | Degassing stop | 96517
1134774 | 25426 | 1361 | 4 | 2014-04-23 08:10 | Zahteva za analizo z VPP na Spectro: 96517/ 6 e Kotnik Marijan | 96517
1134775 | 25426 | 1362 | 4 | 2014-04-23 08:10 | Chemical analysis request at LFVD in chemical lab: 96517/10 Kotnik Marijan | 96517
1134776 | 25426 | 1101 | 2 | 2014-04-23 08:16 | Celox measurment: Temperatura = 1465 °C, O2 = 0,0 ppm, C = 0,000 %, Al = 0,000 % | 96517
1134777 | 25426 | 1252 | 3 | 2014-04-23 08:18 | Heating start 500 kWh | 96517
1134779 | 25426 | 1400 | 5 | 2014-04-23 08:26 | Added [17] Cfi13 = 11,0 kg | 96517
1134780 | 25426 | 1400 | 5 | 2014-04-23 08:26 | Added [72] Al opl.zica = 2,3 kg | 96517
1134778 | 25426 | 1101 | 2 | 2014-04-23 08:28 | Celox measurment: Temperatura = 1480 °C, O2 = 0,0 ppm, C = 0,000 %, Al = 0,000 % | 96517
1134781 | 25426 | 1252 | 3 | 2014-04-23 08:29 | Heating start 150 kWh | 96517
1134782 | 25426 | 1400 | 5 | 2014-04-23 08:40 | Added [15] CASIfi13 = 14,5 kg | 96517
1134783 | 25426 | 1362 | 4 | 2014-04-23 08:40 | Chemical analysis request at LFVD in chemical lab: 96517/ 0 Kotnik Marijan | 96517
1134788 | 25426 | 1101 | 2 | 2014-04-23 09:00 | Celox measurment: Temperatura = 1469 °C, O2 = 0,0 ppm, C = 0,000 %, Al = 0,000 % | 96517
1134784 | 25427 | 1400 | 5 | 2014-04-23 09:00 | Added [35] FeMo = 230,0 kg | 96518
1134785 | 25427 | 1400 | 5 | 2014-04-23 09:00 | Added [48] FeV = 320,0 kg | 96518
1134786 | 25427 | 1400 | 5 | 2014-04-23 09:00 | Added [13] CaO = 300,0 kg | 96518
1134787 | 25427 | 1400 | 5 | 2014-04-23 09:00 | Added [12] BOKSIT = 100,0 kg | 96518
1134789 | 25426 | 1016 | 1 | 2014-04-23 09:05 | Heat stop 96517 | 96517
1134791 | 25427 | 1400 | 5 | 2014-04-23 09:07 | Added [11] Al gran = 10,0 kg | 96518
1134790 | 25427 | 1015 | 1 | 2014-04-23 09:11 | Heat start 96518 | 96518
1134792 | 25427 | 1400 | 5 | 2014-04-23 09:20 | Added [35] FeMo = 60,0 kg | 96518
1134793 | 25427 | 1400 | 5 | 2014-04-23 09:20 | Added [48] FeV = 105,0 kg | 96518
1134794 | 25427 | 1400 | 5 | 2014-04-23 09:20 | Added [33] FeMnC = 60,0 kg | 96518
1134795 | 25427 | 1400 | 5 | 2014-04-23 09:20 | Added [41] FeSi = 70,0 kg | 96518
1134796 | 25427 | 1400 | 5 | 2014-04-23 09:20 | Added [27] FeCrC = 700,0 kg | 96518
1134797 | 25427 | 1400 | 5 | 2014-04-23 09:20 | Added [10] Al bloki = 4,0 kg | 96518
1134798 | 25427 | 1400 | 5 | 2014-04-23 09:27 | Added [13] CaO = 200,0 kg | 96518
1134799 | 25427 | 1400 | 5 | 2014-04-23 09:27 | Added [12] BOKSIT = 70,0 kg | 96518
1134800 | 25427 | 1101 | 2 | 2014-04-23 09:27 | Celox measurment: Temperatura = 1491 °C, O2 = 0,0 ppm, C = 0,000 %, Al = 0,000 % | 96518
1134801 | 25427 | 1252 | 3 | 2014-04-23 09:28 | Heating start 800 kWh | 96518
1134802 | 25427 | 1362 | 4 | 2014-04-23 09:38 | Chemical analysis request at LFVD in chemical lab: 96518/ 9 Kotnik Marijan | 96518
1134803 | 25427 | 1101 | 2 | 2014-04-23 09:38 | Celox measurment: Temperatura = 1512 °C, O2 = 0,0 ppm, C = 0,000 %, Al = 0,000 % | 96518
1134804 | 25427 | 1252 | 3 | 2014-04-23 09:38 | Heating start 600 kWh | 96518
1134807 | 25427 | 1400 | 5 | 2014-04-23 09:50 | Added [35] FeMo = 25,0 kg | 96518
1134808 | 25427 | 1400 | 5 | 2014-04-23 09:50 | Added [48] FeV = 23,0 kg | 96518
1134809 | 25427 | 1400 | 5 | 2014-04-23 09:50 | Added [33] FeMnC = 25,0 kg | 96518
1134810 | 25427 | 1400 | 5 | 2014-04-23 09:50 | Added [41] FeSi = 25,0 kg | 96518
1134811 | 25427 | 1400 | 5 | 2014-04-23 09:50 | Added [27] FeCrC = 80,0 kg | 96518
1134812 | 25427 | 1400 | 5 | 2014-04-23 09:50 | Added [10] Al bloki = 4,0 kg | 96518
1134813 | 25427 | 1400 | 5 | 2014-04-23 09:50 | Added [52] KARBORITmleti = 25,0 kg | 96518
1134814 | 25427 | 1400 | 5 | 2014-04-23 09:53 | Added [13] CaO = 150,0 kg | 96518
1134815 | 25427 | 1400 | 5 | 2014-04-23 09:53 | Added [12] BOKSIT = 60,0 kg | 96518
1134816 | 25427 | 1251 | 3 | 2014-04-23 09:55 | Vacuum start | 96518
1134817 | 25427 | 1254 | 3 | 2014-04-23 10:00 | Degassing start | 96518
1134818 | 25427 | 1253 | 3 | 2014-04-23 10:37 | Degassing stop | 96518
1134819 | 25427 | 1101 | 2 | 2014-04-23 10:41 | Celox measurment: Temperatura = 1445 °C, O2 = 0,0 ppm, C = 0,000 %, Al = 0,000 % | 96518
1134820 | 25427 | 1252 | 3 | 2014-04-23 10:41 | Heating start 400 kWh | 96518
1134821 | 25427 | 1361 | 4 | 2014-04-23 10:45 | Zahteva za analizo z VPP na Spectro: 96518/ 6 e Kotnik Marijan | 96518
1134822 | 25427 | 1362 | 4 | 2014-04-23 10:45 | Chemical analysis request at LFVD in chemical lab: 96518/10 Kotnik Marijan | 96518
1134823 | 25427 | 1252 | 3 | 2014-04-23 10:48 | Heating start 600 kWh | 96518
1134824 | 25427 | 1101 | 2 | 2014-04-23 10:54 | Celox measurment: Temperatura = 1482 °C, O2 = 0,0 ppm, C = 0,000 %, Al = 0,000 % | 96518
1134825 | 25427 | 1252 | 3 | 2014-04-23 10:55 | Heating start 100 kWh | 96518
1134826 | 25427 | 1400 | 5 | 2014-04-23 10:57 | Added [17] Cfi13 = 9,2 kg | 96518
1134827 | 25427 | 1400 | 5 | 2014-04-23 11:02 | Added [15] CASIfi13 = 15,6 kg | 96518
1134828 | 25427 | 1362 | 4 | 2014-04-23 11:03 | Chemical analysis request at LFVD in chemical lab: 96518/ 0 Kotnik Marijan | 96518
1134829 | 25427 | 1016 | 1 | 2014-04-23 11:08 | Heat stop 96518 | 96518
1135143 | 25437 | 1400 | 5 | 2014-04-24 04:16 | Added [12] BOKSIT = 80,0 kg | 96528
1135144 | 25437 | 1400 | 5 | 2014-04-24 04:16 | Added [13] CaO = 300,0 kg | 96528
1135164 | 25437 | 1015 | 1 | 2014-04-24 05:32 | Heat start 96528 | 96528
1135165 | 25437 | 1400 | 5 | 2014-04-24 05:34 | Added [35] FeMo = 63,0 kg | 96528
1135166 | 25437 | 1400 | 5 | 2014-04-24 05:34 | Added [48] FeV = 271,0 kg | 96528
1135167 | 25437 | 1400 | 5 | 2014-04-24 05:34 | Added [33] FeMnC = 77,0 kg | 96528
1135168 | 25437 | 1400 | 5 | 2014-04-24 05:34 | Added [41] FeSi = 35,0 kg | 96528
1135169 | 25437 | 1400 | 5 | 2014-04-24 05:34 | Added [27] FeCrC = 500,0 kg | 96528
1135170 | 25437 | 1400 | 5 | 2014-04-24 05:38 | Added [12] BOKSIT = 70,0 kg | 96528
1135171 | 25437 | 1400 | 5 | 2014-04-24 05:38 | Added [13] CaO = 150,0 kg | 96528
1135172 | 25437 | 1101 | 2 | 2014-04-24 05:41 | Celox measurment: Temperatura = 1525 °C, O2 = 0,0 ppm, C = 0,000 %, Al = 0,000 % | 96528
1135173 | 25437 | 1252 | 3 | 2014-04-24 05:43 | Heating start 800 kWh | 96528
1135174 | 25437 | 1362 | 4 | 2014-04-24 05:51 | Chemical analysis request at LFVD in chemical lab: 96528/ 9 Kotnik Marijan | 96528
1135175 | 25437 | 1101 | 2 | 2014-04-24 05:52 | Celox measurment: Temperatura = 1546 °C, O2 = 0,0 ppm, C = 0,000 %, Al = 0,000 % | 96528
1135176 | 25437 | 1252 | 3 | 2014-04-24 06:03 | Heating start 100 kWh | 96528
1135177 | 25437 | 1400 | 5 | 2014-04-24 06:07 | Added [35] FeMo = 60,0 kg | 96528
1135178 | 25437 | 1400 | 5 | 2014-04-24 06:07 | Added [48] FeV = 55,0 kg | 96528
1135179 | 25437 | 1400 | 5 | 2014-04-24 06:07 | Added [41] FeSi = 20,0 kg | 96528
1135180 | 25437 | 1400 | 5 | 2014-04-24 06:07 | Added [27] FeCrC = 250,0 kg | 96528
1135181 | 25437 | 1400 | 5 | 2014-04-24 06:07 | Added [10] Al bloki = 7,0 kg | 96528
1135182 | 25437 | 1251 | 3 | 2014-04-24 06:12 | Vacuum start | 96528
1135183 | 25437 | 1254 | 3 | 2014-04-24 06:16 | Degassing start | 96528
1135184 | 25437 | 1253 | 3 | 2014-04-24 06:51 | Degassing stop | 96528
1135185 | 25437 | 1362 | 4 | 2014-04-24 06:53 | Chemical analysis request at LFVD in chemical lab: 96528/10 Kotnik Marijan | 96528
1135186 | 25437 | 1101 | 2 | 2014-04-24 06:56 | Celox measurment: Temperatura = 1463 °C, O2 = 0,0 ppm, C = 0,000 %, Al = 0,000 % | 96528
1135187 | 25437 | 1252 | 3 | 2014-04-24 06:57 | Heating start 500 kWh | 96528
1135188 | 25438 | 1400 | 5 | 2014-04-24 06:57 | Added [13] CaO = 300,0 kg | 96529
1135189 | 25438 | 1400 | 5 | 2014-04-24 06:57 | Added [12] BOKSIT = 70,0 kg | 96529
1135190 | 25438 | 1400 | 5 | 2014-04-24 06:58 | Added [35] FeMo = 70,0 kg | 96529
1135191 | 25438 | 1400 | 5 | 2014-04-24 06:58 | Added [48] FeV = 200,0 kg | 96529
1135192 | 25438 | 1400 | 5 | 2014-04-24 06:58 | Added [41] FeSi = 70,0 kg | 96529
1135193 | 25437 | 1400 | 5 | 2014-04-24 07:07 | Added [48] FeV = 17,0 kg | 96528
1135194 | 25437 | 1400 | 5 | 2014-04-24 07:07 | Added [17] Cfi13 = 14,7 kg | 96528
1135195 | 25438 | 1400 | 5 | 2014-04-24 07:10 | Added [35] FeMo = 70,0 kg | 96529
1135196 | 25438 | 1400 | 5 | 2014-04-24 07:10 | Added [48] FeV = 70,0 kg | 96529
1135197 | 25438 | 1400 | 5 | 2014-04-24 07:10 | Added [27] FeCrC = 300,0 kg | 96529
1135198 | 25437 | 1101 | 2 | 2014-04-24 07:14 | Celox measurment: Temperatura = 1473 °C, O2 = 0,0 ppm, C = 0,000 %, Al = 0,000 % | 96528
1135199 | 25437 | 1252 | 3 | 2014-04-24 07:14 | Heating start 200 kWh | 96528
1135200 | 25437 | 1400 | 5 | 2014-04-24 07:20 | Added [15] CASIfi13 = 15,2 kg | 96528
1135201 | 25437 | 1362 | 4 | 2014-04-24 07:20 | Chemical analysis request at LFVD in chemical lab: 96528/ 0 Kotnik Marijan | 96528
1135202 | 25437 | 1016 | 1 | 2014-04-24 07:26 | Heat stop 96528 | 96528
1135203 | 25438 | 1015 | 1 | 2014-04-24 07:37 | Heat start 96529 | 96529
1135204 | 25438 | 1400 | 5 | 2014-04-24 07:38 | Added [35] FeMo = 55,0 kg | 96529
1135205 | 25438 | 1400 | 5 | 2014-04-24 07:38 | Added [48] FeV = 20,0 kg | 96529
1135206 | 25438 | 1400 | 5 | 2014-04-24 07:38 | Added [33] FeMnC = 60,0 kg | 96529
1135207 | 25438 | 1400 | 5 | 2014-04-24 07:38 | Added [41] FeSi = 35,0 kg | 96529
1135208 | 25438 | 1400 | 5 | 2014-04-24 07:38 | Added [27] FeCrC = 700,0 kg | 96529
1135209 | 25438 | 1400 | 5 | 2014-04-24 07:38 | Added [11] Al gran = 10,0 kg | 96529
1135210 | 25438 | 1400 | 5 | 2014-04-24 07:42 | Added [12] BOKSIT = 30,0 kg | 96529
1135211 | 25438 | 1101 | 2 | 2014-04-24 07:45 | Celox measurment: Temperatura = 1509 °C, O2 = 0,0 ppm, C = 0,000 %, Al = 0,000 % | 96529
1135212 | 25438 | 1252 | 3 | 2014-04-24 07:45 | Heating start 800 kWh | 96529
1135213 | 25438 | 1362 | 4 | 2014-04-24 07:55 | Chemical analysis request at LFVD in chemical lab: 96529/ 9 Kotnik Marijan | 96529
1135214 | 25438 | 1101 | 2 | 2014-04-24 07:56 | Celox measurment: Temperatura = 1527 °C, O2 = 0,0 ppm, C = 0,000 %, Al = 0,000 % | 96529
1135215 | 25438 | 1252 | 3 | 2014-04-24 07:56 | Heating start 400 kWh | 96529
1135216 | 25438 | 1252 | 3 | 2014-04-24 08:03 | Heating start 200 kWh | 96529
1135217 | 25438 | 1400 | 5 | 2014-04-24 08:12 | Added [35] FeMo = 10,0 kg | 96529
1135218 | 25438 | 1400 | 5 | 2014-04-24 08:12 | Added [48] FeV = 6,0 kg | 96529
1135219 | 25438 | 1400 | 5 | 2014-04-24 08:12 | Added [33] FeMnC = 10,0 kg | 96529
1135220 | 25438 | 1400 | 5 | 2014-04-24 08:12 | Added [41] FeSi = 25,0 kg | 96529
1135221 | 25438 | 1400 | 5 | 2014-04-24 08:12 | Added [27] FeCrC = 40,0 kg | 96529
1135222 | 25438 | 1400 | 5 | 2014-04-24 08:12 | Added [10] Al bloki = 4,0 kg | 96529
1135223 | 25438 | 1400 | 5 | 2014-04-24 08:12 | Added [52] KARBORITmleti = 25,0 kg | 96529
1135224 | 25438 | 1400 | 5 | 2014-04-24 08:14 | Added [13] CaO = 200,0 kg | 96529
1135225 | 25438 | 1400 | 5 | 2014-04-24 08:14 | Added [12] BOKSIT = 70,0 kg | 96529
1135226 | 25438 | 1251 | 3 | 2014-04-24 08:18 | Vacuum start | 96529
1135227 | 25438 | 1254 | 3 | 2014-04-24 08:23 | Degassing start | 96529
1135228 | 25438 | 1253 | 3 | 2014-04-24 08:58 | Degassing stop | 96529
1135229 | 25438 | 1361 | 4 | 2014-04-24 08:59 | Zahteva za analizo z VPP na Spectro: 96529/ 6 e Kotnik Marijan | 96529
1135230 | 25438 | 1362 | 4 | 2014-04-24 09:00 | Chemical analysis request at LFVD in chemical lab: 96529/10 Kotnik Marijan | 96529
1135233 | 25438 | 1101 | 2 | 2014-04-24 09:05 | Celox measurment: Temperatura = 1464 °C, O2 = 0,0 ppm, C = 0,000 %, Al = 0,000 % | 96529
1135234 | 25438 | 1252 | 3 | 2014-04-24 09:07 | Heating start 400 kWh | 96529
1135238 | 25438 | 1101 | 2 | 2014-04-24 09:12 | Celox measurment: Temperatura = 1478 °C, O2 = 0,0 ppm, C = 0,000 %, Al = 0,000 % | 96529
1135239 | 25438 | 1252 | 3 | 2014-04-24 09:12 | Heating start 100 kWh | 96529
1135240 | 25438 | 1400 | 5 | 2014-04-24 09:15 | Added [15] CASIfi13 = 15,4 kg | 96529
1135241 | 25438 | 1362 | 4 | 2014-04-24 09:23 | Chemical analysis request at LFVD in chemical lab: 96529/ 0 Kotnik Marijan | 96529
1135242 | 25438 | 1016 | 1 | 2014-04-24 09:23 | Heat stop 96529 | 96529
1136659 | 25476 | 1400 | 5 | 2014-04-27 21:01 | Added [12] BOKSIT = 70,0 kg | 96567
1136662 | 25476 | 1400 | 5 | 2014-04-27 21:10 | Added [13] CaO = 300,0 kg | 96567
1136686 | 25476 | 1400 | 5 | 2014-04-27 22:30 | Added [52] KARBORITmleti = 45,0 kg | 96567
1136687 | 25476 | 1400 | 5 | 2014-04-27 22:30 | Added [11] Al gran = 10,0 kg | 96567
1136689 | 25476 | 1015 | 1 | 2014-04-27 22:38 | Heat start 96567 | 96567
1136690 | 25476 | 1400 | 5 | 2014-04-27 22:42 | Added [35] FeMo = 82,0 kg | 96567
1136691 | 25476 | 1400 | 5 | 2014-04-27 22:42 | Added [48] FeV = 210,0 kg | 96567
1136692 | 25476 | 1400 | 5 | 2014-04-27 22:42 | Added [33] FeMnC = 70,0 kg | 96567
1136693 | 25476 | 1400 | 5 | 2014-04-27 22:42 | Added [41] FeSi = 55,0 kg | 96567
1136694 | 25476 | 1400 | 5 | 2014-04-27 22:42 | Added [27] FeCrC = 900,0 kg | 96567
1136695 | 25476 | 1101 | 2 | 2014-04-27 22:49 | Celox measurment: Temperatura = 1513 °C, O2 = 0,0 ppm, C = 0,000 %, Al = 0,000 % | 96567
1136696 | 25477 | 1400 | 5 | 2014-04-27 22:49 | Added [12] BOKSIT = 100,0 kg | 96568
1136697 | 25477 | 1400 | 5 | 2014-04-27 22:49 | Added [13] CaO = 300,0 kg | 96568
1136698 | 25476 | 1252 | 3 | 2014-04-27 22:50 | Heating start 800 kWh | 96567
1136711 | 25476 | 1253 | 3 | 2014-04-27 22:50 | Degassing stop | 96567
1136699 | 25476 | 1101 | 2 | 2014-04-27 22:59 | Celox measurment: Temperatura = 1533 °C, O2 = 0,0 ppm, C = 0,000 %, Al = 0,000 % | 96567
1136700 | 25476 | 1362 | 4 | 2014-04-27 22:59 | Chemical analysis request at LFVD in chemical lab: 96567/ 9 Gorensek Peter | 96567
1136701 | 25476 | 1252 | 3 | 2014-04-27 22:59 | Heating start 500 kWh | 96567
1136702 | 25476 | 1400 | 5 | 2014-04-27 23:10 | Added [13] CaO = 200,0 kg | 96567
1136703 | 25476 | 1400 | 5 | 2014-04-27 23:15 | Added [35] FeMo = 40,0 kg | 96567
1136704 | 25476 | 1400 | 5 | 2014-04-27 23:15 | Added [48] FeV = 38,0 kg | 96567
1136705 | 25476 | 1400 | 5 | 2014-04-27 23:15 | Added [41] FeSi = 42,0 kg | 96567
1136706 | 25476 | 1400 | 5 | 2014-04-27 23:15 | Added [27] FeCrC = 200,0 kg | 96567
1136707 | 25476 | 1400 | 5 | 2014-04-27 23:15 | Added [10] Al bloki = 10,0 kg | 96567
1136708 | 25476 | 1400 | 5 | 2014-04-27 23:15 | Added [52] KARBORITmleti = 45,0 kg | 96567
1136709 | 25476 | 1251 | 3 | 2014-04-27 23:20 | Vacuum start | 96567
1136710 | 25476 | 1254 | 3 | 2014-04-27 23:24 | Degassing start | 96567
1136712 | 25476 | 1362 | 4 | 2014-04-27 23:54 | Chemical analysis request at LFVD in chemical lab: 96567/10 Gorensek Peter | 96567
1136713 | 25476 | 1400 | 5 | 2014-04-27 23:56 | Added [21] EPŽ žlindra = 80,0 kg | 96567
1136714 | 25476 | 1101 | 2 | 2014-04-27 23:57 | Celox measurment: Temperatura = 1477 °C, O2 = 0,0 ppm, C = 0,000 %, Al = 0,000 % | 96567
1136715 | 25476 | 1400 | 5 | 2014-04-28 00:08 | Added [17] Cfi13 = 27,6 kg | 96567
1136716 | 25476 | 1101 | 2 | 2014-04-28 00:10 | Celox measurment: Temperatura = 1465 °C, O2 = 0,0 ppm, C = 0,000 %, Al = 0,000 % | 96567
1136717 | 25476 | 1252 | 3 | 2014-04-28 00:10 | Heating start 400 kWh | 96567
1136718 | 25476 | 1400 | 5 | 2014-04-28 00:18 | Added [15] CASIfi13 = 15,9 kg | 96567
1136719 | 25476 | 1362 | 4 | 2014-04-28 00:18 | Chemical analysis request at LFVD in chemical lab: 96567/ 0 Gorensek Peter | 96567
1136720 | 25476 | 1016 | 1 | 2014-04-28 00:32 | Heat stop 96567 | 96567
1136721 | 25477 | 1015 | 1 | 2014-04-28 00:32 | Heat start 96568 | 96568
1136722 | 25477 | 1400 | 5 | 2014-04-28 00:36 | Added [35] FeMo = 163,0 kg | 96568
1136723 | 25477 | 1400 | 5 | 2014-04-28 00:36 | Added [48] FeV = 240,0 kg | 96568
1136724 | 25477 | 1400 | 5 | 2014-04-28 00:36 | Added [33] FeMnC = 75,0 kg | 96568
1136725 | 25477 | 1400 | 5 | 2014-04-28 00:36 | Added [41] FeSi = 62,0 kg | 96568
1136726 | 25477 | 1400 | 5 | 2014-04-28 00:36 | Added [27] FeCrC = 900,0 kg | 96568
1136727 | 25477 | 1101 | 2 | 2014-04-28 00:42 | Celox measurment: Temperatura = 1485 °C, O2 = 0,0 ppm, C = 0,000 %, Al = 0,000 % | 96568
1136728 | 25477 | 1252 | 3 | 2014-04-28 00:42 | Heating start 800 kWh | 96568
1136729 | 25477 | 1362 | 4 | 2014-04-28 00:52 | Chemical analysis request at LFVD in chemical lab: 96568/ 9 Gorensek Peter | 96568
1136730 | 25477 | 1101 | 2 | 2014-04-28 00:52 | Celox measurment: Temperatura = 1510 °C, O2 = 0,0 ppm, C = 0,000 %, Al = 0,000 % | 96568
1136731 | 25477 | 1252 | 3 | 2014-04-28 00:52 | Heating start 1000 kWh | 96568
1136732 | 25477 | 1101 | 2 | 2014-04-28 01:05 | Celox measurment: Temperatura = 1552 °C, O2 = 0,0 ppm, C = 0,000 %, Al = 0,000 % | 96568
1136733 | 25477 | 1400 | 5 | 2014-04-28 01:07 | Added [35] FeMo = 35,0 kg | 96568
1136734 | 25477 | 1400 | 5 | 2014-04-28 01:07 | Added [48] FeV = 30,0 kg | 96568
1136735 | 25477 | 1400 | 5 | 2014-04-28 01:07 | Added [41] FeSi = 50,0 kg | 96568
1136736 | 25477 | 1400 | 5 | 2014-04-28 01:07 | Added [27] FeCrC = 80,0 kg | 96568
1136737 | 25477 | 1400 | 5 | 2014-04-28 01:07 | Added [10] Al bloki = 10,0 kg | 96568
1136738 | 25477 | 1400 | 5 | 2014-04-28 01:07 | Added [52] KARBORITmleti = 35,0 kg | 96568
1136739 | 25477 | 1400 | 5 | 2014-04-28 01:10 | Added [13] CaO = 200,0 kg | 96568
1136740 | 25477 | 1251 | 3 | 2014-04-28 01:12 | Vacuum start | 96568
1136741 | 25477 | 1254 | 3 | 2014-04-28 01:15 | Degassing start | 96568
1136742 | 25477 | 1253 | 3 | 2014-04-28 01:46 | Degassing stop | 96568
1136743 | 25477 | 1362 | 4 | 2014-04-28 01:48 | Chemical analysis request at LFVD in chemical lab: 96568/10 Gorensek Peter | 96568
1136744 | 25477 | 1400 | 5 | 2014-04-28 01:48 | Added [21] EPŽ žlindra = 130,0 kg | 96568
1136745 | 25477 | 1101 | 2 | 2014-04-28 01:51 | Celox measurment: Temperatura = 1479 °C, O2 = 0,0 ppm, C = 0,000 %, Al = 0,000 % | 96568
1136746 | 25477 | 1252 | 3 | 2014-04-28 01:51 | Heating start 300 kWh | 96568
1136747 | 25477 | 1101 | 2 | 2014-04-28 02:05 | Celox measurment: Temperatura = 1473 °C, O2 = 0,0 ppm, C = 0,000 %, Al = 0,000 % | 96568
1136750 | 25478 | 1400 | 5 | 2014-04-28 02:06 | Added [48] FeV = 230,0 kg | 96569
1136751 | 25478 | 1400 | 5 | 2014-04-28 02:06 | Added [41] FeSi = 30,0 kg | 96569
1136752 | 25478 | 1400 | 5 | 2014-04-28 02:06 | Added [27] FeCrC = 500,0 kg | 96569
1136753 | 25478 | 1400 | 5 | 2014-04-28 02:06 | Added [52] KARBORITmleti = 60,0 kg | 96569
1136754 | 25478 | 1400 | 5 | 2014-04-28 02:06 | Added [11] Al gran = 10,0 kg | 96569
1136748 | 25477 | 1252 | 3 | 2014-04-28 02:06 | Heating start 400 kWh | 96568
1136749 | 25477 | 1101 | 2 | 2014-04-28 02:12 | Celox measurment: Temperatura = 1491 °C, O2 = 0,0 ppm, C = 0,000 %, Al = 0,000 % | 96568
1136757 | 25477 | 1400 | 5 | 2014-04-28 02:15 | Added [15] CASIfi13 = 14,7 kg | 96568
1136758 | 25477 | 1362 | 4 | 2014-04-28 02:18 | Chemical analysis request at LFVD in chemical lab: 96568/ 0 Gorensek Peter | 96568
1136759 | 25477 | 1016 | 1 | 2014-04-28 02:22 | Heat stop 96568 | 96568
1136760 | 25478 | 1015 | 1 | 2014-04-28 02:23 | Heat start 96569 | 96569
1136761 | 25478 | 1400 | 5 | 2014-04-28 02:25 | Added [35] FeMo = 225,0 kg | 96569
1136762 | 25478 | 1400 | 5 | 2014-04-28 02:25 | Added [48] FeV = 72,0 kg | 96569
1136763 | 25478 | 1400 | 5 | 2014-04-28 02:25 | Added [64] SiMn = 80,0 kg | 96569
1136764 | 25478 | 1400 | 5 | 2014-04-28 02:25 | Added [41] FeSi = 46,0 kg | 96569
1136765 | 25478 | 1400 | 5 | 2014-04-28 02:25 | Added [27] FeCrC = 430,0 kg | 96569
1136766 | 25478 | 1101 | 2 | 2014-04-28 02:31 | Celox measurment: Temperatura = 1493 °C, O2 = 0,0 ppm, C = 0,000 %, Al = 0,000 % | 96569
1136767 | 25478 | 1252 | 3 | 2014-04-28 02:31 | Heating start 800 kWh | 96569
1136768 | 25478 | 1101 | 2 | 2014-04-28 02:41 | Celox measurment: Temperatura = 1506 °C, O2 = 0,0 ppm, C = 0,000 %, Al = 0,000 % | 96569
1136769 | 25478 | 1362 | 4 | 2014-04-28 02:42 | Chemical analysis request at LFVD in chemical lab: 96569/ 9 Gorensek Peter | 96569
1136770 | 25478 | 1252 | 3 | 2014-04-28 02:42 | Heating start 1300 kWh | 96569
1136773 | 25478 | 1400 | 5 | 2014-04-28 02:59 | Added [35] FeMo = 55,0 kg | 96569
1136774 | 25478 | 1400 | 5 | 2014-04-28 02:59 | Added [48] FeV = 42,0 kg | 96569
1136775 | 25478 | 1400 | 5 | 2014-04-28 02:59 | Added [64] SiMn = 82,0 kg | 96569
1136776 | 25478 | 1400 | 5 | 2014-04-28 02:59 | Added [27] FeCrC = 250,0 kg | 96569
1136777 | 25478 | 1400 | 5 | 2014-04-28 02:59 | Added [10] Al bloki = 8,0 kg | 96569
1136778 | 25478 | 1400 | 5 | 2014-04-28 03:02 | Added [13] CaO = 200,0 kg | 96569
1136779 | 25478 | 1251 | 3 | 2014-04-28 03:03 | Vacuum start | 96569
1136780 | 25478 | 1254 | 3 | 2014-04-28 03:07 | Degassing start | 96569
1136781 | 25478 | 1253 | 3 | 2014-04-28 03:48 | Degassing stop | 96569
1136782 | 25478 | 1362 | 4 | 2014-04-28 03:50 | Chemical analysis request at LFVD in chemical lab: 96569/10 Gorensek Peter | 96569
1136783 | 25478 | 1400 | 5 | 2014-04-28 03:50 | Added [12] BOKSIT = 80,0 kg | 96569
1136784 | 25478 | 1101 | 2 | 2014-04-28 03:53 | Celox measurment: Temperatura = 1473 °C, O2 = 0,0 ppm, C = 0,000 %, Al = 0,000 % | 96569
1136785 | 25478 | 1111 | 2 | 2014-04-28 03:55 | Hydris meritev: H2 = 1,50 ppm, PBL = 1307 hPa, PSU = 523 hPa | 96569
1136786 | 25478 | 1252 | 3 | 2014-04-28 03:56 | Heating start 400 kWh | 96569
1136787 | 25478 | 1400 | 5 | 2014-04-28 04:04 | Added [17] Cfi13 = 5,5 kg | 96569
1136788 | 25478 | 1400 | 5 | 2014-04-28 04:04 | Added [72] Al opl.zica = 2,3 kg | 96569
1136789 | 25478 | 1101 | 2 | 2014-04-28 04:10 | Celox measurment: Temperatura = 1476 °C, O2 = 0,0 ppm, C = 0,000 %, Al = 0,000 % | 96569
1136790 | 25478 | 1252 | 3 | 2014-04-28 04:11 | Heating start 100 kWh | 96569
1136791 | 25478 | 1400 | 5 | 2014-04-28 04:15 | Added [15] CASIfi13 = 15,2 kg | 96569
1136792 | 25478 | 1362 | 4 | 2014-04-28 04:22 | Chemical analysis request at LFVD in chemical lab: 96569/ 0 Gorensek Peter | 96569
1136793 | 25478 | 1016 | 1 | 2014-04-28 04:22 | Heat stop 96569 | 96569
1136829 | -1 | 1362 | 4 | 2014-04-28 06:30 | Chemical analysis request at LFVD in chemical lab: 96569/11 Gorensek Peter | 96569
1136843 | 25480 | 1362 | 4 | 2014-04-28 07:48 | Chemical analysis request at LFVD in chemical lab: 96569/ 0 Gorensek Peter | 96569
1136755 | 25478 | 1400 | 5 | 2014-04-28 10:30 | Added [12] BOKSIT = 80,0 kg | 96569
1136756 | 25478 | 1400 | 5 | 2014-04-28 10:30 | Added [13] CaO = 300,0 kg | 96569
1136953 | 25484 | 1400 | 5 | 2014-04-28 15:39 | Added [13] CaO = 300,0 kg | 96575
1136954 | 25484 | 1400 | 5 | 2014-04-28 15:39 | Added [12] BOKSIT = 70,0 kg | 96575
1136983 | 25484 | 1015 | 1 | 2014-04-28 17:16 | Heat start 96575 | 96575
1136984 | 25484 | 1400 | 5 | 2014-04-28 17:23 | Added [35] FeMo = 150,0 kg | 96575
1136985 | 25484 | 1400 | 5 | 2014-04-28 17:23 | Added [48] FeV = 200,0 kg | 96575
1136986 | 25484 | 1400 | 5 | 2014-04-28 17:23 | Added [33] FeMnC = 90,0 kg | 96575
1136987 | 25484 | 1400 | 5 | 2014-04-28 17:23 | Added [41] FeSi = 70,0 kg | 96575
1136988 | 25484 | 1400 | 5 | 2014-04-28 17:23 | Added [27] FeCrC = 1000,0 kg | 96575
1136989 | 25484 | 1400 | 5 | 2014-04-28 17:23 | Added [10] Al bloki = 7,0 kg | 96575
1136990 | 25484 | 1400 | 5 | 2014-04-28 17:29 | Added [12] BOKSIT = 80,0 kg | 96575
1136991 | 25484 | 1400 | 5 | 2014-04-28 17:29 | Added [13] CaO = 200,0 kg | 96575
1136992 | 25484 | 1252 | 3 | 2014-04-28 17:34 | Heating start 500 kWh | 96575
1136993 | 25485 | 1400 | 5 | 2014-04-28 17:35 | Added [13] CaO = 300,0 kg | 96576
1136994 | 25485 | 1400 | 5 | 2014-04-28 17:35 | Added [12] BOKSIT = 70,0 kg | 96576
1136995 | 25484 | 1101 | 2 | 2014-04-28 17:40 | Celox measurment: Temperatura = 1499 °C, O2 = 0,0 ppm, C = 0,000 %, Al = 0,000 % | 96575
1136996 | 25484 | 1252 | 3 | 2014-04-28 17:41 | Heating start 1500 kWh | 96575
1136997 | 25484 | 1362 | 4 | 2014-04-28 17:50 | Chemical analysis request at LFVD in chemical lab: 96575/ 9 Adam Maks | 96575
1136998 | 25484 | 1101 | 2 | 2014-04-28 17:57 | Celox measurment: Temperatura = 1552 °C, O2 = 0,0 ppm, C = 0,000 %, Al = 0,000 % | 96575
1136999 | 25484 | 1252 | 3 | 2014-04-28 17:57 | Heating start 300 kWh | 96575
1137000 | 25484 | 1400 | 5 | 2014-04-28 18:02 | Added [35] FeMo = 50,0 kg | 96575
1137001 | 25484 | 1400 | 5 | 2014-04-28 18:02 | Added [48] FeV = 35,0 kg | 96575
1137002 | 25484 | 1400 | 5 | 2014-04-28 18:02 | Added [33] FeMnC = 25,0 kg | 96575
1137003 | 25484 | 1400 | 5 | 2014-04-28 18:02 | Added [41] FeSi = 70,0 kg | 96575
1137004 | 25484 | 1400 | 5 | 2014-04-28 18:02 | Added [27] FeCrC = 180,0 kg | 96575
1137005 | 25484 | 1400 | 5 | 2014-04-28 18:02 | Added [10] Al bloki = 7,0 kg | 96575
1137006 | 25484 | 1400 | 5 | 2014-04-28 18:02 | Added [52] KARBORITmleti = 75,0 kg | 96575
1137007 | 25484 | 1400 | 5 | 2014-04-28 18:07 | Added [12] BOKSIT = 50,0 kg | 96575
1137008 | 25484 | 1400 | 5 | 2014-04-28 18:07 | Added [13] CaO = 350,0 kg | 96575
1137009 | 25484 | 1251 | 3 | 2014-04-28 18:10 | Vacuum start | 96575
1137010 | 25484 | 1254 | 3 | 2014-04-28 18:14 | Degassing start | 96575
1137011 | 25484 | 1253 | 3 | 2014-04-28 18:49 | Degassing stop | 96575
1137012 | 25484 | 1361 | 4 | 2014-04-28 18:49 | Zahteva za analizo z VPP na Spectro: 96575/ 6 e Adam Maks | 96575
1137013 | 25484 | 1362 | 4 | 2014-04-28 18:49 | Chemical analysis request at LFVD in chemical lab: 96575/10 Adam Maks | 96575
1137014 | 25484 | 1400 | 5 | 2014-04-28 18:49 | Added [12] BOKSIT = 130,0 kg | 96575
1137015 | 25484 | 1400 | 5 | 2014-04-28 18:53 | Added [21] EPŽ žlindra = 100,0 kg | 96575
1137016 | 25484 | 1101 | 2 | 2014-04-28 18:57 | Celox measurment: Temperatura = 1479 °C, O2 = 0,0 ppm, C = 0,000 %, Al = 0,000 % | 96575
1137017 | 25484 | 1252 | 3 | 2014-04-28 18:57 | Heating start 200 kWh | 96575
1137019 | 25484 | 1400 | 5 | 2014-04-28 19:00 | Added [17] Cfi13 = 31,3 kg | 96575
1137018 | 25484 | 1101 | 2 | 2014-04-28 19:03 | Celox measurment: Temperatura = 1475 °C, O2 = 0,0 ppm, C = 0,000 %, Al = 0,000 % | 96575
1137020 | 25484 | 1252 | 3 | 2014-04-28 19:03 | Heating start 100 kWh | 96575
1137027 | 25485 | 1400 | 5 | 2014-04-28 19:05 | Added [52] KARBORITmleti = 30,0 kg | 96576
1137021 | 25484 | 1400 | 5 | 2014-04-28 19:06 | Added [15] CASIfi13 = 15,2 kg | 96575
1137022 | 25484 | 1362 | 4 | 2014-04-28 19:07 | Chemical analysis request at LFVD in chemical lab: 96575/ 0 Adam Maks | 96575
1137023 | 25484 | 1016 | 1 | 2014-04-28 19:16 | Heat stop 96575 | 96575
1137024 | 25485 | 1015 | 1 | 2014-04-28 19:16 | Heat start 96576 | 96576
1137028 | 25485 | 1400 | 5 | 2014-04-28 19:23 | Added [35] FeMo = 85,0 kg | 96576
1137029 | 25485 | 1400 | 5 | 2014-04-28 19:23 | Added [48] FeV = 380,0 kg | 96576
1137030 | 25485 | 1400 | 5 | 2014-04-28 19:23 | Added [33] FeMnC = 45,0 kg | 96576
1137031 | 25485 | 1400 | 5 | 2014-04-28 19:23 | Added [41] FeSi = 75,0 kg | 96576
1137032 | 25485 | 1400 | 5 | 2014-04-28 19:23 | Added [27] FeCrC = 500,0 kg | 96576
1137033 | 25485 | 1400 | 5 | 2014-04-28 19:23 | Added [10] Al bloki = 7,0 kg | 96576
1137034 | 25485 | 1400 | 5 | 2014-04-28 19:27 | Added [12] BOKSIT = 100,0 kg | 96576
1137035 | 25485 | 1400 | 5 | 2014-04-28 19:27 | Added [13] CaO = 200,0 kg | 96576
1137036 | 25485 | 1101 | 2 | 2014-04-28 19:30 | Celox measurment: Temperatura = 1494 °C, O2 = 0,0 ppm, C = 0,000 %, Al = 0,000 % | 96576
1137037 | 25485 | 1252 | 3 | 2014-04-28 19:30 | Heating start 1700 kWh | 96576
1137038 | 25485 | 1362 | 4 | 2014-04-28 19:43 | Chemical analysis request at LFVD in chemical lab: 96576/ 9 Adam Maks | 96576
1137039 | 25485 | 1101 | 2 | 2014-04-28 19:50 | Celox measurment: Temperatura = 1534 °C, O2 = 0,0 ppm, C = 0,000 %, Al = 0,000 % | 96576
1137040 | 25485 | 1252 | 3 | 2014-04-28 19:50 | Heating start 500 kWh | 96576
1137041 | 25485 | 1400 | 5 | 2014-04-28 19:58 | Added [35] FeMo = 35,0 kg | 96576
1137042 | 25485 | 1400 | 5 | 2014-04-28 19:58 | Added [48] FeV = 55,0 kg | 96576
1137043 | 25485 | 1400 | 5 | 2014-04-28 19:58 | Added [41] FeSi = 25,0 kg | 96576
1137044 | 25485 | 1400 | 5 | 2014-04-28 19:58 | Added [27] FeCrC = 130,0 kg | 96576
1137045 | 25485 | 1400 | 5 | 2014-04-28 19:58 | Added [10] Al bloki = 5,0 kg | 96576
1137046 | 25485 | 1400 | 5 | 2014-04-28 19:58 | Added [52] KARBORITmleti = 20,0 kg | 96576
1137047 | 25485 | 1400 | 5 | 2014-04-28 20:00 | Added [12] BOKSIT = 60,0 kg | 96576
1137048 | 25485 | 1400 | 5 | 2014-04-28 20:00 | Added [13] CaO = 300,0 kg | 96576
1137049 | 25485 | 1251 | 3 | 2014-04-28 20:03 | Vacuum start | 96576
1137050 | 25485 | 1254 | 3 | 2014-04-28 20:06 | Degassing start | 96576
1137051 | 25485 | 1253 | 3 | 2014-04-28 20:41 | Degassing stop | 96576
1137052 | 25485 | 1362 | 4 | 2014-04-28 20:41 | Chemical analysis request at LFVD in chemical lab: 96576/10 Adam Maks | 96576
1137053 | 25485 | 1400 | 5 | 2014-04-28 20:41 | Added [12] BOKSIT = 100,0 kg | 96576
1137054 | 25485 | 1101 | 2 | 2014-04-28 20:43 | Celox measurment: Temperatura = 1493 °C, O2 = 0,0 ppm, C = 0,000 %, Al = 0,000 % | 96576
1137055 | 25485 | 1400 | 5 | 2014-04-28 20:53 | Added [17] Cfi13 = 11,0 kg | 96576
1137056 | 25485 | 1400 | 5 | 2014-04-28 20:53 | Added [72] Al opl.zica = 1,7 kg | 96576
1137057 | 25485 | 1252 | 3 | 2014-04-28 20:54 | Heating start 200 kWh | 96576
1137059 | 25485 | 1101 | 2 | 2014-04-28 20:59 | Celox measurment: Temperatura = 1483 °C, O2 = 0,0 ppm, C = 0,000 %, Al = 0,000 % | 96576
1137060 | 25485 | 1400 | 5 | 2014-04-28 21:03 | Added [15] CASIfi13 = 15,2 kg | 96576
1137061 | 25485 | 1362 | 4 | 2014-04-28 21:04 | Chemical analysis request at LFVD in chemical lab: 96576/ 0 Adam Maks | 96576
1137064 | 25485 | 1016 | 1 | 2014-04-28 21:13 | Heat stop 96576 | 96576
1137068 | 25487 | 1400 | 5 | 2014-04-28 21:16 | Added [12] BOKSIT = 70,0 kg | 96578
1137069 | 25487 | 1400 | 5 | 2014-04-28 21:16 | Added [13] CaO = 300,0 kg | 96578
1137102 | 25487 | 1400 | 5 | 2014-04-28 22:40 | Added [52] KARBORITmleti = 105,0 kg | 96578
1137105 | 25487 | 1015 | 1 | 2014-04-28 22:54 | Heat start 96578 | 96578
1137106 | 25487 | 1400 | 5 | 2014-04-28 22:56 | Added [35] FeMo = 125,0 kg | 96578
1137107 | 25487 | 1400 | 5 | 2014-04-28 22:56 | Added [48] FeV = 233,0 kg | 96578
1137108 | 25487 | 1400 | 5 | 2014-04-28 22:56 | Added [33] FeMnC = 45,0 kg | 96578
1137109 | 25487 | 1400 | 5 | 2014-04-28 22:56 | Added [41] FeSi = 74,0 kg | 96578
1137110 | 25487 | 1400 | 5 | 2014-04-28 22:56 | Added [27] FeCrC = 252,0 kg | 96578
1137111 | 25488 | 1400 | 5 | 2014-04-28 23:00 | Added [13] CaO = 300,0 kg | 96579
1137112 | 25488 | 1400 | 5 | 2014-04-28 23:00 | Added [12] BOKSIT = 80,0 kg | 96579
1137113 | 25487 | 1101 | 2 | 2014-04-28 23:02 | Celox measurment: Temperatura = 1509 °C, O2 = 0,0 ppm, C = 0,000 %, Al = 0,000 % | 96578
1137114 | 25487 | 1252 | 3 | 2014-04-28 23:02 | Heating start 700 kWh | 96578
1137115 | 25487 | 1101 | 2 | 2014-04-28 23:11 | Celox measurment: Temperatura = 1529 °C, O2 = 0,0 ppm, C = 0,000 %, Al = 0,000 % | 96578
1137116 | 25487 | 1362 | 4 | 2014-04-28 23:12 | Chemical analysis request at LFVD in chemical lab: 96578/ 9 Gorensek Peter | 96578
1137117 | 25487 | 1252 | 3 | 2014-04-28 23:15 | Heating start 500 kWh | 96578
1137118 | 25487 | 1400 | 5 | 2014-04-28 23:23 | Added [35] FeMo = 30,0 kg | 96578
1137119 | 25487 | 1400 | 5 | 2014-04-28 23:23 | Added [48] FeV = 40,0 kg | 96578
1137120 | 25487 | 1400 | 5 | 2014-04-28 23:23 | Added [41] FeSi = 30,0 kg | 96578
1137121 | 25487 | 1400 | 5 | 2014-04-28 23:23 | Added [27] FeCrC = 155,0 kg | 96578
1137122 | 25487 | 1400 | 5 | 2014-04-28 23:23 | Added [10] Al bloki = 5,0 kg | 96578
1137123 | 25487 | 1400 | 5 | 2014-04-28 23:23 | Added [52] KARBORITmleti = 50,0 kg | 96578
1137124 | 25487 | 1251 | 3 | 2014-04-28 23:28 | Vacuum start | 96578
1137125 | 25487 | 1254 | 3 | 2014-04-28 23:32 | Degassing start | 96578
1137126 | 25487 | 1253 | 3 | 2014-04-29 00:03 | Degassing stop | 96578
1137127 | 25487 | 1362 | 4 | 2014-04-29 00:08 | Chemical analysis request at LFVD in chemical lab: 96578/10 Gorensek Peter | 96578
1137128 | 25487 | 1101 | 2 | 2014-04-29 00:10 | Celox measurment: Temperatura = 1492 °C, O2 = 0,0 ppm, C = 0,000 %, Al = 0,000 % | 96578
1137129 | 25487 | 1400 | 5 | 2014-04-29 00:13 | Added [21] EPŽ žlindra = 80,0 kg | 96578
1137133 | 25488 | 1400 | 5 | 2014-04-29 00:15 | Added [48] FeV = 350,0 kg | 96579
1137134 | 25488 | 1400 | 5 | 2014-04-29 00:15 | Added [52] KARBORITmleti = 60,0 kg | 96579
1137130 | 25487 | 1101 | 2 | 2014-04-29 00:20 | Celox measurment: Temperatura = 1484 °C, O2 = 0,0 ppm, C = 0,000 %, Al = 0,000 % | 96578
1137131 | 25487 | 1400 | 5 | 2014-04-29 00:25 | Added [15] CASIfi13 = 15,2 kg | 96578
1137132 | 25487 | 1362 | 4 | 2014-04-29 00:30 | Chemical analysis request at LFVD in chemical lab: 96578/ 0 Gorensek Peter | 96578
1137135 | 25487 | 1016 | 1 | 2014-04-29 00:31 | Heat stop 96578 | 96578
1137136 | 25488 | 1015 | 1 | 2014-04-29 00:31 | Heat start 96579 | 96579
1137137 | 25488 | 1400 | 5 | 2014-04-29 00:34 | Added [35] FeMo = 90,0 kg | 96579
1137138 | 25488 | 1400 | 5 | 2014-04-29 00:34 | Added [48] FeV = 24,0 kg | 96579
1137139 | 25488 | 1400 | 5 | 2014-04-29 00:34 | Added [33] FeMnC = 111,0 kg | 96579
1137140 | 25488 | 1400 | 5 | 2014-04-29 00:34 | Added [41] FeSi = 72,0 kg | 96579
1137141 | 25488 | 1400 | 5 | 2014-04-29 00:34 | Added [27] FeCrC = 550,0 kg | 96579
1137142 | 25488 | 1400 | 5 | 2014-04-29 00:38 | Added [13] CaO = 300,0 kg | 96579
1137143 | 25488 | 1400 | 5 | 2014-04-29 00:38 | Added [12] BOKSIT = 110,0 kg | 96579
1137144 | 25488 | 1101 | 2 | 2014-04-29 00:41 | Celox measurment: Temperatura = 1498 °C, O2 = 0,0 ppm, C = 0,000 %, Al = 0,000 % | 96579
1137145 | 25488 | 1252 | 3 | 2014-04-29 00:41 | Heating start 800 kWh | 96579
1137146 | 25488 | 1362 | 4 | 2014-04-29 00:51 | Chemical analysis request at LFVD in chemical lab: 96579/ 9 Gorensek Peter | 96579
1137147 | 25488 | 1101 | 2 | 2014-04-29 00:51 | Celox measurment: Temperatura = 1519 °C, O2 = 0,0 ppm, C = 0,000 %, Al = 0,000 % | 96579
1137148 | 25488 | 1252 | 3 | 2014-04-29 00:51 | Heating start 800 kWh | 96579
1137149 | 25488 | 1400 | 5 | 2014-04-29 01:05 | Added [13] CaO = 200,0 kg | 96579
1137150 | 25488 | 1400 | 5 | 2014-04-29 01:11 | Added [35] FeMo = 33,0 kg | 96579
1137151 | 25488 | 1400 | 5 | 2014-04-29 01:11 | Added [48] FeV = 31,0 kg | 96579
1137152 | 25488 | 1400 | 5 | 2014-04-29 01:11 | Added [64] SiMn = 23,0 kg | 96579
1137153 | 25488 | 1400 | 5 | 2014-04-29 01:11 | Added [41] FeSi = 25,0 kg | 96579
1137154 | 25488 | 1400 | 5 | 2014-04-29 01:11 | Added [27] FeCrC = 140,0 kg | 96579
1137155 | 25488 | 1400 | 5 | 2014-04-29 01:11 | Added [10] Al bloki = 4,0 kg | 96579
1137156 | 25488 | 1400 | 5 | 2014-04-29 01:11 | Added [52] KARBORITmleti = 50,0 kg | 96579
1137157 | 25488 | 1251 | 3 | 2014-04-29 01:15 | Vacuum start | 96579
1137158 | 25488 | 1254 | 3 | 2014-04-29 01:20 | Degassing start | 96579
1137159 | 25488 | 1253 | 3 | 2014-04-29 01:49 | Degassing stop | 96579
1137160 | 25488 | 1362 | 4 | 2014-04-29 01:51 | Chemical analysis request at LFVD in chemical lab: 96579/10 Gorensek Peter | 96579
1137161 | 25488 | 1101 | 2 | 2014-04-29 01:54 | Celox measurment: Temperatura = 0 °C, O2 = 0,0 ppm, C = 0,000 %, Al = 0,000 % | 96579
1137162 | 25488 | 1101 | 2 | 2014-04-29 01:54 | Celox measurment: Temperatura = 1478 °C, O2 = 0,0 ppm, C = 0,000 %, Al = 0,000 % | 96579
1137163 | 25488 | 1111 | 2 | 2014-04-29 01:56 | Hydris meritev: H2 = 1,80 ppm, PBL = 1202 hPa, PSU = 498 hPa | 96579
1137164 | 25488 | 1101 | 2 | 2014-04-29 02:07 | Celox measurment: Temperatura = 1474 °C, O2 = 0,0 ppm, C = 0,000 %, Al = 0,000 % | 96579
1137165 | 25488 | 1252 | 3 | 2014-04-29 02:08 | Heating start 200 kWh | 96579
1137172 | 25488 | 1400 | 5 | 2014-04-29 02:13 | Added [15] CASIfi13 = 14,7 kg | 96579
1137173 | 25488 | 1362 | 4 | 2014-04-29 02:16 | Chemical analysis request at LFVD in chemical lab: 96579/ 0 Gorensek Peter | 96579
1137174 | 25488 | 1016 | 1 | 2014-04-29 02:19 | Heat stop 96579 | 96579
1138065 | 25513 | 1400 | 5 | 2014-05-07 00:52 | Added [13] CaO = 300,0 kg | 96604
1138066 | 25513 | 1400 | 5 | 2014-05-07 00:52 | Added [12] BOKSIT = 90,0 kg | 96604
1138067 | 25513 | 1400 | 5 | 2014-05-07 00:52 | Added [35] FeMo = 140,0 kg | 96604
1138068 | 25513 | 1400 | 5 | 2014-05-07 00:52 | Added [48] FeV = 260,0 kg | 96604
1138069 | 25513 | 1400 | 5 | 2014-05-07 00:52 | Added [41] FeSi = 100,0 kg | 96604
1138070 | 25513 | 1400 | 5 | 2014-05-07 00:52 | Added [27] FeCrC = 250,0 kg | 96604
1138071 | 25513 | 1400 | 5 | 2014-05-07 00:52 | Added [52] KARBORITmleti = 60,0 kg | 96604
1138072 | 25513 | 1400 | 5 | 2014-05-07 00:52 | Added [11] Al gran = 10,0 kg | 96604
1138073 | 25513 | 1015 | 1 | 2014-05-07 01:15 | Heat start 96604 | 96604
1138074 | 25513 | 1400 | 5 | 2014-05-07 02:07 | Added [35] FeMo = 50,0 kg | 96604
1138075 | 25513 | 1400 | 5 | 2014-05-07 02:07 | Added [48] FeV = 30,0 kg | 96604
1138076 | 25513 | 1400 | 5 | 2014-05-07 02:07 | Added [33] FeMnC = 35,0 kg | 96604
1138077 | 25513 | 1400 | 5 | 2014-05-07 02:07 | Added [41] FeSi = 60,0 kg | 96604
1138078 | 25513 | 1400 | 5 | 2014-05-07 02:07 | Added [27] FeCrC = 130,0 kg | 96604
1138079 | 25513 | 1400 | 5 | 2014-05-07 02:07 | Added [11] Al gran = 10,0 kg | 96604
1138080 | 25513 | 1101 | 2 | 2014-05-07 02:14 | Celox measurment: Temperatura = 1482 °C, O2 = 0,0 ppm, C = 0,000 %, Al = 0,000 % | 96604
1138081 | 25513 | 1252 | 3 | 2014-05-07 02:16 | Heating start 600 kWh | 96604
1138082 | 25513 | 1101 | 2 | 2014-05-07 02:22 | Celox measurment: Temperatura = 1492 °C, O2 = 0,0 ppm, C = 0,000 %, Al = 0,000 % | 96604
1138083 | 25513 | 1362 | 4 | 2014-05-07 02:24 | Chemical analysis request at LFVD in chemical lab: 96604/ 9 Kotnik Marijan | 96604
1138084 | 25513 | 1252 | 3 | 2014-05-07 02:25 | Heating start 800 kWh | 96604
1138085 | 25513 | 1400 | 5 | 2014-05-07 02:37 | Added [35] FeMo = 25,0 kg | 96604
1138086 | 25513 | 1400 | 5 | 2014-05-07 02:37 | Added [48] FeV = 12,0 kg | 96604
1138087 | 25513 | 1400 | 5 | 2014-05-07 02:37 | Added [64] SiMn = 20,0 kg | 96604
1138088 | 25513 | 1400 | 5 | 2014-05-07 02:37 | Added [41] FeSi = 25,0 kg | 96604
1138089 | 25513 | 1400 | 5 | 2014-05-07 02:37 | Added [27] FeCrC = 80,0 kg | 96604
1138090 | 25513 | 1400 | 5 | 2014-05-07 02:37 | Added [10] Al bloki = 3,0 kg | 96604
1138091 | 25513 | 1400 | 5 | 2014-05-07 02:40 | Added [13] CaO = 200,0 kg | 96604
1138092 | 25513 | 1400 | 5 | 2014-05-07 02:40 | Added [12] BOKSIT = 100,0 kg | 96604
1138093 | 25513 | 1251 | 3 | 2014-05-07 02:42 | Vacuum start | 96604
1138094 | 25513 | 1254 | 3 | 2014-05-07 02:47 | Degassing start | 96604
1138095 | 25513 | 1253 | 3 | 2014-05-07 03:13 | Degassing stop | 96604
1138096 | 25513 | 1361 | 4 | 2014-05-07 03:14 | Zahteva za analizo z VPP na Spectro: 96604/ 6 e Kotnik Marijan | 96604
1138097 | 25513 | 1362 | 4 | 2014-05-07 03:14 | Chemical analysis request at LFVD in chemical lab: 96604/10 Kotnik Marijan | 96604
1138098 | 25513 | 1101 | 2 | 2014-05-07 03:18 | Celox measurment: Temperatura = 1460 °C, O2 = 0,0 ppm, C = 0,000 %, Al = 0,000 % | 96604
1138099 | 25513 | 1252 | 3 | 2014-05-07 03:18 | Heating start 600 kWh | 96604
1138100 | 25513 | 1252 | 3 | 2014-05-07 03:27 | Heating start 100 kWh | 96604
1138101 | 25513 | 1101 | 2 | 2014-05-07 03:29 | Celox measurment: Temperatura = 1487 °C, O2 = 0,0 ppm, C = 0,000 %, Al = 0,000 % | 96604
1138106 | 25514 | 1400 | 5 | 2014-05-07 03:30 | Added [48] FeV = 280,0 kg | 96605
1138107 | 25514 | 1400 | 5 | 2014-05-07 03:30 | Added [11] Al gran = 20,0 kg | 96605
1138102 | 25513 | 1400 | 5 | 2014-05-07 03:33 | Added [15] CASIfi13 = 34,5 kg | 96604
1138103 | 25513 | 1362 | 4 | 2014-05-07 03:33 | Chemical analysis request at LFVD in chemical lab: 96604/ 0 Kotnik Marijan | 96604
1138104 | 25513 | 1016 | 1 | 2014-05-07 03:37 | Heat stop 96604 | 96604
1138105 | 25514 | 1015 | 1 | 2014-05-07 03:37 | Heat start 96605 | 96605
1138108 | 25514 | 1400 | 5 | 2014-05-07 03:44 | Added [13] CaO = 300,0 kg | 96605
1138109 | 25514 | 1400 | 5 | 2014-05-07 03:44 | Added [12] BOKSIT = 100,0 kg | 96605
1138110 | 25514 | 1400 | 5 | 2014-05-07 03:45 | Added [35] FeMo = 215,0 kg | 96605
1138111 | 25514 | 1400 | 5 | 2014-05-07 03:45 | Added [48] FeV = 12,0 kg | 96605
1138112 | 25514 | 1400 | 5 | 2014-05-07 03:45 | Added [64] SiMn = 40,0 kg | 96605
1138113 | 25514 | 1400 | 5 | 2014-05-07 03:45 | Added [41] FeSi = 105,0 kg | 96605
1138114 | 25514 | 1400 | 5 | 2014-05-07 03:45 | Added [27] FeCrC = 1000,0 kg | 96605
1138115 | 25514 | 1400 | 5 | 2014-05-07 03:45 | Added [11] Al gran = 10,0 kg | 96605
1138116 | 25514 | 1400 | 5 | 2014-05-07 03:51 | Added [13] CaO = 200,0 kg | 96605
1138117 | 25514 | 1400 | 5 | 2014-05-07 03:51 | Added [12] BOKSIT = 70,0 kg | 96605
1138118 | 25514 | 1400 | 5 | 2014-05-07 03:52 | Added [41] FeSi = 30,0 kg | 96605
1138119 | 25514 | 1101 | 2 | 2014-05-07 03:55 | Celox measurment: Temperatura = 1532 °C, O2 = 0,0 ppm, C = 0,000 %, Al = 0,000 % | 96605
1138120 | 25514 | 1252 | 3 | 2014-05-07 03:55 | Heating start 600 kWh | 96605
1138121 | 25514 | 1101 | 2 | 2014-05-07 04:03 | Celox measurment: Temperatura = 1542 °C, O2 = 0,0 ppm, C = 0,000 %, Al = 0,000 % | 96605
1138122 | 25514 | 1362 | 4 | 2014-05-07 04:03 | Chemical analysis request at LFVD in chemical lab: 96605/ 9 Kotnik Marijan | 96605
1138123 | 25514 | 1400 | 5 | 2014-05-07 04:15 | Added [35] FeMo = 22,0 kg | 96605
1138124 | 25514 | 1400 | 5 | 2014-05-07 04:15 | Added [48] FeV = 18,0 kg | 96605
1138125 | 25514 | 1400 | 5 | 2014-05-07 04:15 | Added [33] FeMnC = 15,0 kg | 96605
1138126 | 25514 | 1400 | 5 | 2014-05-07 04:15 | Added [41] FeSi = 35,0 kg | 96605
1138127 | 25514 | 1400 | 5 | 2014-05-07 04:15 | Added [27] FeCrC = 230,0 kg | 96605
1138128 | 25514 | 1400 | 5 | 2014-05-07 04:15 | Added [10] Al bloki = 7,0 kg | 96605
1138129 | 25514 | 1400 | 5 | 2014-05-07 04:15 | Added [52] KARBORITmleti = 10,0 kg | 96605
1138130 | 25514 | 1251 | 3 | 2014-05-07 04:20 | Vacuum start | 96605
1138131 | 25514 | 1254 | 3 | 2014-05-07 04:25 | Degassing start | 96605
1138132 | 25514 | 1253 | 3 | 2014-05-07 04:50 | Degassing stop | 96605
1138133 | 25514 | 1362 | 4 | 2014-05-07 04:52 | Chemical analysis request at LFVD in chemical lab: 96605/10 Kotnik Marijan | 96605
1138134 | 25514 | 1101 | 2 | 2014-05-07 04:55 | Celox measurment: Temperatura = 1460 °C, O2 = 0,0 ppm, C = 0,000 %, Al = 0,000 % | 96605
1138135 | 25514 | 1252 | 3 | 2014-05-07 04:55 | Heating start 600 kWh | 96605
1138140 | 25514 | 1400 | 5 | 2014-05-07 05:06 | Added [17] Cfi13 = 20,2 kg | 96605
1138141 | 25514 | 1101 | 2 | 2014-05-07 05:09 | Celox measurment: Temperatura = 1477 °C, O2 = 0,0 ppm, C = 0,000 %, Al = 0,000 % | 96605
1138142 | 25514 | 1252 | 3 | 2014-05-07 05:09 | Heating start 100 kWh | 96605
1138143 | 25514 | 1400 | 5 | 2014-05-07 05:13 | Added [15] CASIfi13 = 15,2 kg | 96605
1138144 | 25514 | 1362 | 4 | 2014-05-07 05:13 | Chemical analysis request at LFVD in chemical lab: 96605/ 0 Kotnik Marijan | 96605
1138145 | 25514 | 1016 | 1 | 2014-05-07 05:19 | Heat stop 96605 | 96605
1139748 | 25557 | 1400 | 5 | 2014-05-14 04:37 | Added [12] BOKSIT = 70,0 kg | 96648
1139749 | 25557 | 1400 | 5 | 2014-05-14 04:37 | Added [13] CaO = 300,0 kg | 96648
1139771 | 25557 | 1400 | 5 | 2014-05-14 06:29 | Added [35] FeMo = 50,0 kg | 96648
1139772 | 25557 | 1400 | 5 | 2014-05-14 06:29 | Added [48] FeV = 230,0 kg | 96648
1139773 | 25557 | 1400 | 5 | 2014-05-14 06:29 | Added [41] FeSi = 60,0 kg | 96648
1139774 | 25557 | 1400 | 5 | 2014-05-14 06:29 | Added [27] FeCrC = 500,0 kg | 96648
1139775 | 25557 | 1400 | 5 | 2014-05-14 06:29 | Added [52] KARBORITmleti = 195,0 kg | 96648
1139776 | 25557 | 1400 | 5 | 2014-05-14 06:29 | Added [11] Al gran = 10,0 kg | 96648
1139784 | 25557 | 1015 | 1 | 2014-05-14 07:00 | Heat start 96648 | 96648
1139785 | 25557 | 1400 | 5 | 2014-05-14 07:01 | Added [35] FeMo = 75,0 kg | 96648
1139786 | 25557 | 1400 | 5 | 2014-05-14 07:01 | Added [48] FeV = 30,0 kg | 96648
1139787 | 25557 | 1400 | 5 | 2014-05-14 07:01 | Added [33] FeMnC = 45,0 kg | 96648
1139788 | 25557 | 1400 | 5 | 2014-05-14 07:01 | Added [41] FeSi = 80,0 kg | 96648
1139789 | 25557 | 1400 | 5 | 2014-05-14 07:01 | Added [27] FeCrC = 180,0 kg | 96648
1139790 | 25557 | 1400 | 5 | 2014-05-14 07:05 | Added [11] Al gran = 10,0 kg | 96648
1139791 | 25557 | 1101 | 2 | 2014-05-14 07:05 | Celox measurment: Temperatura = 1481 °C, O2 = 0,0 ppm, C = 0,000 %, Al = 0,000 % | 96648
1139792 | 25557 | 1252 | 3 | 2014-05-14 07:07 | Heating start 500 kWh | 96648
1139793 | 25557 | 1101 | 2 | 2014-05-14 07:12 | Celox measurment: Temperatura = 1498 °C, O2 = 0,0 ppm, C = 0,000 %, Al = 0,000 % | 96648
1139794 | 25557 | 1362 | 4 | 2014-05-14 07:12 | Chemical analysis request at LFVD in chemical lab: 96648/ 9 Kotnik Marijan | 96648
1139795 | 25557 | 1252 | 3 | 2014-05-14 07:13 | Heating start 600 kWh | 96648
1139796 | 25557 | 1400 | 5 | 2014-05-14 07:25 | Added [35] FeMo = 15,0 kg | 96648
1139797 | 25557 | 1400 | 5 | 2014-05-14 07:25 | Added [48] FeV = 18,0 kg | 96648
1139798 | 25557 | 1400 | 5 | 2014-05-14 07:25 | Added [33] FeMnC = 10,0 kg | 96648
1139799 | 25557 | 1400 | 5 | 2014-05-14 07:25 | Added [41] FeSi = 10,0 kg | 96648
1139800 | 25557 | 1400 | 5 | 2014-05-14 07:25 | Added [27] FeCrC = 110,0 kg | 96648
1139801 | 25557 | 1400 | 5 | 2014-05-14 07:25 | Added [10] Al bloki = 2,0 kg | 96648
1139802 | 25557 | 1400 | 5 | 2014-05-14 07:25 | Added [52] KARBORITmleti = 30,0 kg | 96648
1139803 | 25557 | 1251 | 3 | 2014-05-14 07:29 | Vacuum start | 96648
1139804 | 25557 | 1254 | 3 | 2014-05-14 07:33 | Degassing start | 96648
1139805 | 25557 | 1253 | 3 | 2014-05-14 07:58 | Degassing stop | 96648
1139806 | 25557 | 1362 | 4 | 2014-05-14 08:00 | Chemical analysis request at LFVD in chemical lab: 96648/10 Kotnik Marijan | 96648
1139807 | 25557 | 1101 | 2 | 2014-05-14 08:06 | Celox measurment: Temperatura = 1468 °C, O2 = 0,0 ppm, C = 0,000 %, Al = 0,000 % | 96648
1139808 | 25557 | 1252 | 3 | 2014-05-14 08:09 | Heating start 300 kWh | 96648
1139809 | 25557 | 1101 | 2 | 2014-05-14 08:12 | Celox measurment: Temperatura = 1478 °C, O2 = 0,0 ppm, C = 0,000 %, Al = 0,000 % | 96648
1139810 | 25557 | 1252 | 3 | 2014-05-14 08:13 | Heating start 100 kWh | 96648
1139815 | 25558 | 1400 | 5 | 2014-05-14 08:15 | Added [13] CaO = 300,0 kg | 96649
1139816 | 25558 | 1400 | 5 | 2014-05-14 08:15 | Added [12] BOKSIT = 70,0 kg | 96649
1139817 | 25558 | 1400 | 5 | 2014-05-14 08:15 | Added [48] FeV = 440,0 kg | 96649
1139818 | 25558 | 1400 | 5 | 2014-05-14 08:15 | Added [52] KARBORITmleti = 30,0 kg | 96649
1139819 | 25558 | 1400 | 5 | 2014-05-14 08:15 | Added [11] Al gran = 10,0 kg | 96649
1139811 | 25557 | 1400 | 5 | 2014-05-14 08:16 | Added [15] CASIfi13 = 13,8 kg | 96648
1139812 | 25557 | 1362 | 4 | 2014-05-14 08:17 | Chemical analysis request at LFVD in chemical lab: 96648/ 0 Kotnik Marijan | 96648
1139813 | 25557 | 1016 | 1 | 2014-05-14 08:21 | Heat stop 96648 | 96648
1139814 | 25558 | 1015 | 1 | 2014-05-14 08:21 | Heat start 96649 | 96649
1139820 | 25558 | 1400 | 5 | 2014-05-14 08:35 | Added [35] FeMo = 210,0 kg | 96649
1139821 | 25558 | 1400 | 5 | 2014-05-14 08:35 | Added [48] FeV = 85,0 kg | 96649
1139822 | 25558 | 1400 | 5 | 2014-05-14 08:35 | Added [33] FeMnC = 70,0 kg | 96649
1139823 | 25558 | 1400 | 5 | 2014-05-14 08:35 | Added [41] FeSi = 120,0 kg | 96649
1139824 | 25558 | 1400 | 5 | 2014-05-14 08:35 | Added [27] FeCrC = 1180,0 kg | 96649
1139825 | 25558 | 1400 | 5 | 2014-05-14 08:35 | Added [10] Al bloki = 3,0 kg | 96649
1139826 | 25558 | 1400 | 5 | 2014-05-14 08:35 | Added [52] KARBORITmleti = 60,0 kg | 96649
1139827 | 25558 | 1101 | 2 | 2014-05-14 08:40 | Celox measurment: Temperatura = 1532 °C, O2 = 0,0 ppm, C = 0,000 %, Al = 0,000 % | 96649
1139828 | 25558 | 1252 | 3 | 2014-05-14 08:41 | Heating start 600 kWh | 96649
1139829 | 25558 | 1252 | 3 | 2014-05-14 08:43 | Heating start 200 kWh | 96649
1139830 | 25558 | 1101 | 2 | 2014-05-14 08:50 | Celox measurment: Temperatura = 1556 °C, O2 = 0,0 ppm, C = 0,000 %, Al = 0,000 % | 96649
1139831 | 25558 | 1362 | 4 | 2014-05-14 08:50 | Chemical analysis request at LFVD in chemical lab: 96649/ 9 Kotnik Marijan | 96649
1139832 | 25558 | 1400 | 5 | 2014-05-14 09:03 | Added [35] FeMo = 20,0 kg | 96649
1139833 | 25558 | 1400 | 5 | 2014-05-14 09:03 | Added [48] FeV = 20,0 kg | 96649
1139834 | 25558 | 1400 | 5 | 2014-05-14 09:03 | Added [33] FeMnC = 25,0 kg | 96649
1139835 | 25558 | 1400 | 5 | 2014-05-14 09:03 | Added [41] FeSi = 30,0 kg | 96649
1139836 | 25558 | 1400 | 5 | 2014-05-14 09:03 | Added [27] FeCrC = 245,0 kg | 96649
1139837 | 25558 | 1400 | 5 | 2014-05-14 09:03 | Added [10] Al bloki = 4,0 kg | 96649
1139838 | 25558 | 1400 | 5 | 2014-05-14 09:03 | Added [52] KARBORITmleti = 30,0 kg | 96649
1139839 | 25558 | 1400 | 5 | 2014-05-14 09:08 | Added [13] CaO = 100,0 kg | 96649
1139840 | 25558 | 1400 | 5 | 2014-05-14 09:08 | Added [12] BOKSIT = 50,0 kg | 96649
1139841 | 25558 | 1251 | 3 | 2014-05-14 09:10 | Vacuum start | 96649
1139842 | 25558 | 1254 | 3 | 2014-05-14 09:15 | Degassing start | 96649
1139843 | 25558 | 1253 | 3 | 2014-05-14 09:45 | Degassing stop | 96649
1139844 | 25558 | 1362 | 4 | 2014-05-14 09:47 | Chemical analysis request at LFVD in chemical lab: 96649/10 Kotnik Marijan | 96649
1139845 | 25558 | 1101 | 2 | 2014-05-14 09:53 | Celox measurment: Temperatura = 1484 °C, O2 = 0,0 ppm, C = 0,000 %, Al = 0,000 % | 96649
1139846 | 25558 | 1111 | 2 | 2014-05-14 09:55 | Hydris meritev: H2 = 0,00 ppm, PBL = 1200 hPa, PSU = 701 hPa | 96649
1139847 | 25558 | 1112 | 2 | 2014-05-14 09:55 | Hydris meritev: H2 = 1,20 ppm, PBL = 0 hPa, PSU = 0 hPa | 96649
1139863 | 25559 | 1400 | 5 | 2014-05-14 10:00 | Added [48] FeV = 330,0 kg | 96650
1139864 | 25559 | 1400 | 5 | 2014-05-14 10:00 | Added [11] Al gran = 20,0 kg | 96650
1139865 | 25559 | 1400 | 5 | 2014-05-14 10:00 | Added [13] CaO = 300,0 kg | 96650
1139866 | 25559 | 1400 | 5 | 2014-05-14 10:00 | Added [12] BOKSIT = 70,0 kg | 96650
1139848 | 25558 | 1400 | 5 | 2014-05-14 10:01 | Added [17] Cfi13 = 16,6 kg | 96649
1139849 | 25558 | 1101 | 2 | 2014-05-14 10:04 | Celox measurment: Temperatura = 1478 °C, O2 = 0,0 ppm, C = 0,000 %, Al = 0,000 % | 96649
1139850 | 25558 | 1252 | 3 | 2014-05-14 10:04 | Heating start 100 kWh | 96649
1139851 | 25558 | 1400 | 5 | 2014-05-14 10:08 | Added [15] CASIfi13 = 15,4 kg | 96649
1139852 | 25558 | 1362 | 4 | 2014-05-14 10:08 | Chemical analysis request at LFVD in chemical lab: 96649/ 0 Kotnik Marijan | 96649
1139853 | 25558 | 1016 | 1 | 2014-05-14 10:13 | Heat stop 96649 | 96649
1139854 | 25559 | 1015 | 1 | 2014-05-14 10:13 | Heat start 96650 | 96650
1139855 | 25559 | 1400 | 5 | 2014-05-14 10:14 | Added [35] FeMo = 240,0 kg | 96650
1139856 | 25559 | 1400 | 5 | 2014-05-14 10:14 | Added [48] FeV = 70,0 kg | 96650
1139857 | 25559 | 1400 | 5 | 2014-05-14 10:14 | Added [33] FeMnC = 60,0 kg | 96650
1139858 | 25559 | 1400 | 5 | 2014-05-14 10:14 | Added [41] FeSi = 75,0 kg | 96650
1139859 | 25559 | 1400 | 5 | 2014-05-14 10:14 | Added [27] FeCrC = 800,0 kg | 96650
1139860 | 25559 | 1400 | 5 | 2014-05-14 10:14 | Added [52] KARBORITmleti = 30,0 kg | 96650
1139861 | 25559 | 1400 | 5 | 2014-05-14 10:21 | Added [12] BOKSIT = 150,0 kg | 96650
1139862 | 25559 | 1400 | 5 | 2014-05-14 10:21 | Added [13] CaO = 100,0 kg | 96650
1139867 | 25559 | 1101 | 2 | 2014-05-14 10:24 | Celox measurment: Temperatura = 1526 °C, O2 = 0,0 ppm, C = 0,000 %, Al = 0,000 % | 96650
1139868 | 25559 | 1252 | 3 | 2014-05-14 10:24 | Heating start 600 kWh | 96650
1139869 | 25559 | 1101 | 2 | 2014-05-14 10:32 | Celox measurment: Temperatura = 1539 °C, O2 = 0,0 ppm, C = 0,000 %, Al = 0,000 % | 96650
1139870 | 25559 | 1362 | 4 | 2014-05-14 10:32 | Chemical analysis request at LFVD in chemical lab: 96650/ 9 Kotnik Marijan | 96650
1139871 | 25559 | 1400 | 5 | 2014-05-14 10:49 | Added [35] FeMo = 15,0 kg | 96650
1139872 | 25559 | 1400 | 5 | 2014-05-14 10:49 | Added [48] FeV = 25,0 kg | 96650
1139873 | 25559 | 1400 | 5 | 2014-05-14 10:49 | Added [33] FeMnC = 20,0 kg | 96650
1139874 | 25559 | 1400 | 5 | 2014-05-14 10:49 | Added [41] FeSi = 25,0 kg | 96650
1139875 | 25559 | 1400 | 5 | 2014-05-14 10:49 | Added [27] FeCrC = 45,0 kg | 96650
1139876 | 25559 | 1400 | 5 | 2014-05-14 10:49 | Added [10] Al bloki = 8,0 kg | 96650
1139877 | 25559 | 1400 | 5 | 2014-05-14 10:49 | Added [52] KARBORITmleti = 35,0 kg | 96650
1139878 | 25559 | 1251 | 3 | 2014-05-14 10:56 | Vacuum start | 96650
1139879 | 25559 | 1254 | 3 | 2014-05-14 11:00 | Degassing start | 96650
1139883 | 25559 | 1253 | 3 | 2014-05-14 11:27 | Degassing stop | 96650
1139884 | 25559 | 1362 | 4 | 2014-05-14 11:27 | Chemical analysis request at LFVD in chemical lab: 96650/10 Kotnik Marijan | 96650
1139885 | 25559 | 1101 | 2 | 2014-05-14 11:30 | Celox measurment: Temperatura = 1467 °C, O2 = 0,0 ppm, C = 0,000 %, Al = 0,000 % | 96650
1139886 | 25559 | 1252 | 3 | 2014-05-14 11:30 | Heating start 400 kWh | 96650
1139887 | 25559 | 1400 | 5 | 2014-05-14 11:40 | Added [17] Cfi13 = 25,8 kg | 96650
1139888 | 25559 | 1400 | 5 | 2014-05-14 11:40 | Added [72] Al opl.zica = 5,4 kg | 96650
1139889 | 25559 | 1101 | 2 | 2014-05-14 11:43 | Celox measurment: Temperatura = 1474 °C, O2 = 0,0 ppm, C = 0,000 %, Al = 0,000 % | 96650
1139890 | 25559 | 1252 | 3 | 2014-05-14 11:44 | Heating start 300 kWh | 96650
1139891 | 25560 | 1400 | 5 | 2014-05-14 11:45 | Added [35] FeMo = 140,0 kg | 96651
1139892 | 25560 | 1400 | 5 | 2014-05-14 11:45 | Added [48] FeV = 360,0 kg | 96651
1139893 | 25560 | 1400 | 5 | 2014-05-14 11:45 | Added [27] FeCrC = 300,0 kg | 96651
1139894 | 25560 | 1400 | 5 | 2014-05-14 11:45 | Added [52] KARBORITmleti = 15,0 kg | 96651
1139895 | 25560 | 1400 | 5 | 2014-05-14 11:45 | Added [13] CaO = 300,0 kg | 96651
1139896 | 25560 | 1400 | 5 | 2014-05-14 11:45 | Added [12] BOKSIT = 70,0 kg | 96651
1139897 | 25559 | 1362 | 4 | 2014-05-14 11:58 | Chemical analysis request at LFVD in chemical lab: 96650/ 0 Kotnik Marijan | 96650
1139898 | 25559 | 1016 | 1 | 2014-05-14 12:00 | Heat stop 96650 | 96650
1139899 | 25560 | 1015 | 1 | 2014-05-14 12:00 | Heat start 96651 | 96651
1139900 | 25560 | 1400 | 5 | 2014-05-14 12:09 | Added [35] FeMo = 110,0 kg | 96651
1139901 | 25560 | 1400 | 5 | 2014-05-14 12:09 | Added [48] FeV = 55,0 kg | 96651
1139902 | 25560 | 1400 | 5 | 2014-05-14 12:09 | Added [33] FeMnC = 65,0 kg | 96651
1139903 | 25560 | 1400 | 5 | 2014-05-14 12:09 | Added [41] FeSi = 95,0 kg | 96651
1139904 | 25560 | 1400 | 5 | 2014-05-14 12:09 | Added [27] FeCrC = 480,0 kg | 96651
1139905 | 25560 | 1400 | 5 | 2014-05-14 12:09 | Added [52] KARBORITmleti = 30,0 kg | 96651
1139906 | 25560 | 1400 | 5 | 2014-05-14 12:09 | Added [11] Al gran = 20,0 kg | 96651
1139907 | 25560 | 1101 | 2 | 2014-05-14 12:13 | Celox measurment: Temperatura = 1509 °C, O2 = 0,0 ppm, C = 0,000 %, Al = 0,000 % | 96651
1139908 | 25560 | 1252 | 3 | 2014-05-14 12:14 | Heating start 700 kWh | 96651
1139909 | 25560 | 1362 | 4 | 2014-05-14 12:22 | Chemical analysis request at LFVD in chemical lab: 96651/ 9 Kotnik Marijan | 96651
1139910 | 25560 | 1101 | 2 | 2014-05-14 12:22 | Celox measurment: Temperatura = 1523 °C, O2 = 0,0 ppm, C = 0,000 %, Al = 0,000 % | 96651
1139911 | 25560 | 1252 | 3 | 2014-05-14 12:24 | Heating start 100 kWh | 96651
1139912 | 25560 | 1400 | 5 | 2014-05-14 12:35 | Added [35] FeMo = 7,0 kg | 96651
1139913 | 25560 | 1400 | 5 | 2014-05-14 12:35 | Added [41] FeSi = 25,0 kg | 96651
1139914 | 25560 | 1400 | 5 | 2014-05-14 12:35 | Added [10] Al bloki = 12,0 kg | 96651
1139915 | 25560 | 1400 | 5 | 2014-05-14 12:35 | Added [52] KARBORITmleti = 25,0 kg | 96651
1139916 | 25560 | 1400 | 5 | 2014-05-14 12:37 | Added [13] CaO = 100,0 kg | 96651
1139917 | 25560 | 1400 | 5 | 2014-05-14 12:37 | Added [12] BOKSIT = 30,0 kg | 96651
1139918 | 25560 | 1251 | 3 | 2014-05-14 12:40 | Vacuum start | 96651
1139919 | 25560 | 1254 | 3 | 2014-05-14 12:45 | Degassing start | 96651
1139920 | 25560 | 1253 | 3 | 2014-05-14 13:10 | Degassing stop | 96651
1139921 | 25560 | 1362 | 4 | 2014-05-14 13:12 | Chemical analysis request at LFVD in chemical lab: 96651/10 Kotnik Marijan | 96651
1139922 | 25560 | 1101 | 2 | 2014-05-14 13:17 | Celox measurment: Temperatura = 1468 °C, O2 = 0,0 ppm, C = 0,000 %, Al = 0,000 % | 96651
1139923 | 25560 | 1252 | 3 | 2014-05-14 13:17 | Heating start 400 kWh | 96651
1139924 | 25560 | 1400 | 5 | 2014-05-14 13:25 | Added [17] Cfi13 = 5,5 kg | 96651
1139925 | 25560 | 1400 | 5 | 2014-05-14 13:25 | Added [72] Al opl.zica = 5,8 kg | 96651
1139926 | 25560 | 1101 | 2 | 2014-05-14 13:28 | Celox measurment: Temperatura = 1480 °C, O2 = 0,0 ppm, C = 0,000 %, Al = 0,000 % | 96651
1139927 | 25560 | 1252 | 3 | 2014-05-14 13:28 | Heating start 100 kWh | 96651
1139928 | 25560 | 1400 | 5 | 2014-05-14 13:40 | Added [15] CASIfi13 = 15,2 kg | 96651
1139929 | 25560 | 1362 | 4 | 2014-05-14 13:40 | Chemical analysis request at LFVD in chemical lab: 96651/ 0 Kotnik Marijan | 96651
1139933 | 25560 | 1016 | 1 | 2014-05-14 13:56 | Heat stop 96651 | 96651
1140072 | 25565 | 1400 | 5 | 2014-05-14 21:07 | Added [13] CaO = 300,0 kg | 96656
1140073 | 25565 | 1400 | 5 | 2014-05-14 21:07 | Added [12] BOKSIT = 60,0 kg | 96656
1140094 | 25565 | 1400 | 5 | 2014-05-14 22:20 | Added [52] KARBORITmleti = 115,0 kg | 96656
1140099 | 25565 | 1015 | 1 | 2014-05-14 22:40 | Heat start 96656 | 96656
1140100 | 25565 | 1400 | 5 | 2014-05-14 22:45 | Added [35] FeMo = 150,0 kg | 96656
1140101 | 25565 | 1400 | 5 | 2014-05-14 22:45 | Added [48] FeV = 240,0 kg | 96656
1140102 | 25565 | 1400 | 5 | 2014-05-14 22:45 | Added [33] FeMnC = 80,0 kg | 96656
1140103 | 25565 | 1400 | 5 | 2014-05-14 22:45 | Added [41] FeSi = 80,0 kg | 96656
1140104 | 25565 | 1400 | 5 | 2014-05-14 22:45 | Added [27] FeCrC = 200,0 kg | 96656
1140105 | 25565 | 1400 | 5 | 2014-05-14 22:50 | Added [13] CaO = 300,0 kg | 96656
1140106 | 25565 | 1400 | 5 | 2014-05-14 22:50 | Added [12] BOKSIT = 120,0 kg | 96656
1140107 | 25565 | 1252 | 3 | 2014-05-14 22:52 | Heating start 500 kWh | 96656
1140108 | 25565 | 1101 | 2 | 2014-05-14 22:59 | Celox measurment: Temperatura = 1549 °C, O2 = 0,0 ppm, C = 0,000 %, Al = 0,000 % | 96656
1140109 | 25565 | 1252 | 3 | 2014-05-14 22:59 | Heating start 500 kWh | 96656
1140110 | 25565 | 1362 | 4 | 2014-05-14 23:05 | Chemical analysis request at LFVD in chemical lab: 96656/ 9 Gorensek Peter | 96656
1140111 | 25565 | 1400 | 5 | 2014-05-14 23:13 | Added [13] CaO = 200,0 kg | 96656
1140112 | 25565 | 1400 | 5 | 2014-05-14 23:13 | Added [12] BOKSIT = 120,0 kg | 96656
1140113 | 25565 | 1400 | 5 | 2014-05-14 23:17 | Added [35] FeMo = 42,0 kg | 96656
1140114 | 25565 | 1400 | 5 | 2014-05-14 23:17 | Added [48] FeV = 38,0 kg | 96656
1140115 | 25565 | 1400 | 5 | 2014-05-14 23:17 | Added [33] FeMnC = 30,0 kg | 96656
1140116 | 25565 | 1400 | 5 | 2014-05-14 23:17 | Added [41] FeSi = 30,0 kg | 96656
1140117 | 25565 | 1400 | 5 | 2014-05-14 23:17 | Added [27] FeCrC = 200,0 kg | 96656
1140118 | 25565 | 1400 | 5 | 2014-05-14 23:17 | Added [10] Al bloki = 4,0 kg | 96656
1140119 | 25565 | 1400 | 5 | 2014-05-14 23:17 | Added [52] KARBORITmleti = 40,0 kg | 96656
1140120 | 25565 | 1251 | 3 | 2014-05-14 23:21 | Vacuum start | 96656
1140121 | 25565 | 1254 | 3 | 2014-05-14 23:24 | Degassing start | 96656
1140127 | 25566 | 1400 | 5 | 2014-05-15 00:01 | Added [48] FeV = 240,0 kg | 96657
1140128 | 25566 | 1400 | 5 | 2014-05-15 00:01 | Added [41] FeSi = 30,0 kg | 96657
1140129 | 25566 | 1400 | 5 | 2014-05-15 00:01 | Added [27] FeCrC = 700,0 kg | 96657
1140159 | 25566 | 1400 | 5 | 2014-05-15 00:01 | Added [13] CaO = 300,0 kg | 96657
1140160 | 25566 | 1400 | 5 | 2014-05-15 00:01 | Added [12] BOKSIT = 70,0 kg | 96657
1140122 | 25565 | 1362 | 4 | 2014-05-15 00:02 | Chemical analysis request at LFVD in chemical lab: 96656/10 Gorensek Peter | 96656
1140123 | 25565 | 1253 | 3 | 2014-05-15 00:02 | Degassing stop | 96656
1140124 | 25565 | 1101 | 2 | 2014-05-15 00:06 | Celox measurment: Temperatura = 1474 °C, O2 = 0,0 ppm, C = 0,000 %, Al = 0,000 % | 96656
1140125 | 25565 | 1252 | 3 | 2014-05-15 00:06 | Heating start 300 kWh | 96656
1140126 | 25565 | 1400 | 5 | 2014-05-15 00:06 | Added [12] BOKSIT = 120,0 kg | 96656
1140133 | 25565 | 1400 | 5 | 2014-05-15 00:06 | Added [21] EPŽ žlindra = 80,0 kg | 96656
1140130 | 25565 | 1400 | 5 | 2014-05-15 00:14 | Added [17] Cfi13 = 18,4 kg | 96656
1140131 | 25565 | 1101 | 2 | 2014-05-15 00:16 | Celox measurment: Temperatura = 1478 °C, O2 = 0,0 ppm, C = 0,000 %, Al = 0,000 % | 96656
1140132 | 25565 | 1252 | 3 | 2014-05-15 00:17 | Heating start 100 kWh | 96656
1140134 | 25565 | 1400 | 5 | 2014-05-15 00:22 | Added [15] CASIfi13 = 27,6 kg | 96656
1140135 | 25565 | 1362 | 4 | 2014-05-15 00:22 | Chemical analysis request at LFVD in chemical lab: 96656/ 0 Gorensek Peter | 96656
1140136 | 25565 | 1016 | 1 | 2014-05-15 00:32 | Heat stop 96656 | 96656
1140137 | 25566 | 1015 | 1 | 2014-05-15 00:32 | Heat start 96657 | 96657
1140138 | 25566 | 1400 | 5 | 2014-05-15 00:34 | Added [35] FeMo = 160,0 kg | 96657
1140139 | 25566 | 1400 | 5 | 2014-05-15 00:34 | Added [48] FeV = 42,0 kg | 96657
1140140 | 25566 | 1400 | 5 | 2014-05-15 00:34 | Added [33] FeMnC = 102,0 kg | 96657
1140141 | 25566 | 1400 | 5 | 2014-05-15 00:34 | Added [27] FeCrC = 400,0 kg | 96657
1140142 | 25566 | 1400 | 5 | 2014-05-15 00:37 | Added [13] CaO = 300,0 kg | 96657
1140143 | 25566 | 1400 | 5 | 2014-05-15 00:37 | Added [12] BOKSIT = 100,0 kg | 96657
1140144 | 25566 | 1101 | 2 | 2014-05-15 00:39 | Celox measurment: Temperatura = 1490 °C, O2 = 0,0 ppm, C = 0,000 %, Al = 0,000 % | 96657
1140145 | 25566 | 1252 | 3 | 2014-05-15 00:41 | Heating start 800 kWh | 96657
1140146 | 25566 | 1101 | 2 | 2014-05-15 00:50 | Celox measurment: Temperatura = 1514 °C, O2 = 0,0 ppm, C = 0,000 %, Al = 0,000 % | 96657
1140147 | 25566 | 1362 | 4 | 2014-05-15 00:51 | Chemical analysis request at LFVD in chemical lab: 96657/ 9 Gorensek Peter | 96657
1140148 | 25566 | 1252 | 3 | 2014-05-15 00:51 | Heating start 1200 kWh | 96657
1140149 | 25566 | 1400 | 5 | 2014-05-15 01:06 | Added [35] FeMo = 70,0 kg | 96657
1140150 | 25566 | 1400 | 5 | 2014-05-15 01:06 | Added [48] FeV = 6,0 kg | 96657
1140151 | 25566 | 1400 | 5 | 2014-05-15 01:06 | Added [33] FeMnC = 20,0 kg | 96657
1140152 | 25566 | 1400 | 5 | 2014-05-15 01:06 | Added [41] FeSi = 22,0 kg | 96657
1140153 | 25566 | 1400 | 5 | 2014-05-15 01:06 | Added [27] FeCrC = 200,0 kg | 96657
1140154 | 25566 | 1400 | 5 | 2014-05-15 01:06 | Added [10] Al bloki = 3,0 kg | 96657
1140155 | 25566 | 1400 | 5 | 2014-05-15 01:06 | Added [52] KARBORITmleti = 80,0 kg | 96657
1140156 | 25566 | 1400 | 5 | 2014-05-15 01:10 | Added [13] CaO = 250,0 kg | 96657
1140157 | 25566 | 1251 | 3 | 2014-05-15 01:11 | Vacuum start | 96657
1140158 | 25566 | 1254 | 3 | 2014-05-15 01:14 | Degassing start | 96657
1140163 | 25566 | 1253 | 3 | 2014-05-15 01:50 | Degassing stop | 96657
1140164 | 25566 | 1362 | 4 | 2014-05-15 01:52 | Chemical analysis request at LFVD in chemical lab: 96657/10 Gorensek Peter | 96657
1140165 | 25566 | 1101 | 2 | 2014-05-15 01:55 | Celox measurment: Temperatura = 1492 °C, O2 = 0,0 ppm, C = 0,000 %, Al = 0,000 % | 96657
1140166 | 25566 | 1400 | 5 | 2014-05-15 02:05 | Added [17] Cfi13 = 18,4 kg | 96657
1140167 | 25566 | 1101 | 2 | 2014-05-15 02:07 | Celox measurment: Temperatura = 1480 °C, O2 = 0,0 ppm, C = 0,000 %, Al = 0,000 % | 96657
1140168 | 25566 | 1400 | 5 | 2014-05-15 02:10 | Added [15] CASIfi13 = 15,2 kg | 96657
1140169 | 25566 | 1362 | 4 | 2014-05-15 02:10 | Chemical analysis request at LFVD in chemical lab: 96657/ 0 Gorensek Peter | 96657
1140170 | 25566 | 1016 | 1 | 2014-05-15 02:17 | Heat stop 96657 | 96657
1140272 | 25570 | 1400 | 5 | 2014-05-15 08:03 | Added [13] CaO = 300,0 kg | 96661
1140273 | 25570 | 1400 | 5 | 2014-05-15 08:03 | Added [12] BOKSIT = 70,0 kg | 96661
1140274 | 25570 | 1400 | 5 | 2014-05-15 08:03 | Added [48] FeV = 220,0 kg | 96661
1140284 | 25570 | 1400 | 5 | 2014-05-15 08:55 | Added [11] Al gran = 10,0 kg | 96661
1140283 | 25570 | 1015 | 1 | 2014-05-15 09:01 | Heat start 96661 | 96661
1140285 | 25570 | 1400 | 5 | 2014-05-15 09:10 | Added [35] FeMo = 225,0 kg | 96661
1140286 | 25570 | 1400 | 5 | 2014-05-15 09:10 | Added [48] FeV = 55,0 kg | 96661
1140287 | 25570 | 1400 | 5 | 2014-05-15 09:10 | Added [64] SiMn = 30,0 kg | 96661
1140288 | 25570 | 1400 | 5 | 2014-05-15 09:10 | Added [41] FeSi = 100,0 kg | 96661
1140289 | 25570 | 1400 | 5 | 2014-05-15 09:10 | Added [26] FeCrA = 160,0 kg | 96661
1140290 | 25570 | 1400 | 5 | 2014-05-15 09:10 | Added [27] FeCrC = 560,0 kg | 96661
1140291 | 25570 | 1101 | 2 | 2014-05-15 09:22 | Celox measurment: Temperatura = 1519 °C, O2 = 0,0 ppm, C = 0,000 %, Al = 0,000 % | 96661
1140292 | 25570 | 1252 | 3 | 2014-05-15 09:22 | Heating start 600 kWh | 96661
1140293 | 25570 | 1362 | 4 | 2014-05-15 09:30 | Chemical analysis request at LFVD in chemical lab: 96661/ 9 Kotnik Marijan | 96661
1140294 | 25570 | 1101 | 2 | 2014-05-15 09:30 | Celox measurment: Temperatura = 1534 °C, O2 = 0,0 ppm, C = 0,000 %, Al = 0,000 % | 96661
1140295 | 25570 | 1400 | 5 | 2014-05-15 09:41 | Added [35] FeMo = 15,0 kg | 96661
1140296 | 25570 | 1400 | 5 | 2014-05-15 09:41 | Added [41] FeSi = 25,0 kg | 96661
1140297 | 25570 | 1400 | 5 | 2014-05-15 09:41 | Added [27] FeCrC = 150,0 kg | 96661
1140298 | 25570 | 1400 | 5 | 2014-05-15 09:43 | Added [12] BOKSIT = 20,0 kg | 96661
1140299 | 25570 | 1251 | 3 | 2014-05-15 09:47 | Vacuum start | 96661
1140300 | 25570 | 1254 | 3 | 2014-05-15 09:51 | Degassing start | 96661
1140301 | 25570 | 1253 | 3 | 2014-05-15 10:16 | Degassing stop | 96661
1140302 | 25570 | 1362 | 4 | 2014-05-15 10:18 | Chemical analysis request at LFVD in chemical lab: 96661/10 Kotnik Marijan | 96661
1140303 | 25570 | 1101 | 2 | 2014-05-15 10:23 | Celox measurment: Temperatura = 1463 °C, O2 = 0,0 ppm, C = 0,000 %, Al = 0,000 % | 96661
1140304 | 25570 | 1252 | 3 | 2014-05-15 10:24 | Heating start 500 kWh | 96661
1140305 | 25570 | 1400 | 5 | 2014-05-15 10:34 | Added [17] Cfi13 = 9,2 kg | 96661
1140306 | 25570 | 1400 | 5 | 2014-05-15 10:34 | Added [72] Al opl.zica = 2,5 kg | 96661
1140307 | 25570 | 1101 | 2 | 2014-05-15 10:36 | Celox measurment: Temperatura = 1475 °C, O2 = 0,0 ppm, C = 0,000 %, Al = 0,000 % | 96661
1140308 | 25570 | 1252 | 3 | 2014-05-15 10:37 | Heating start 200 kWh | 96661
1140309 | 25570 | 1400 | 5 | 2014-05-15 10:47 | Added [15] CASIfi13 = 15,2 kg | 96661
1140310 | 25570 | 1362 | 4 | 2014-05-15 10:59 | Chemical analysis request at LFVD in chemical lab: 96661/ 0 Kotnik Marijan | 96661
1140311 | 25570 | 1016 | 1 | 2014-05-15 10:59 | Heat stop 96661 | 96661
1141174 | 25593 | 1400 | 5 | 2014-05-17 09:30 | Added [35] FeMo = 70,0 kg | 96684
1141175 | 25593 | 1400 | 5 | 2014-05-17 09:30 | Added [48] FeV = 170,0 kg | 96684
1141176 | 25593 | 1400 | 5 | 2014-05-17 09:30 | Added [41] FeSi = 110,0 kg | 96684
1141177 | 25593 | 1400 | 5 | 2014-05-17 09:30 | Added [52] KARBORITmleti = 270,0 kg | 96684
1141179 | 25593 | 1400 | 5 | 2014-05-17 09:48 | Added [13] CaO = 300,0 kg | 96684
1141180 | 25593 | 1400 | 5 | 2014-05-17 09:48 | Added [12] BOKSIT = 70,0 kg | 96684
1141187 | 25593 | 1015 | 1 | 2014-05-17 10:02 | Heat start 96684 | 96684
1141188 | 25593 | 1400 | 5 | 2014-05-17 10:09 | Added [35] FeMo = 50,0 kg | 96684
1141189 | 25593 | 1400 | 5 | 2014-05-17 10:09 | Added [48] FeV = 30,0 kg | 96684
1141190 | 25593 | 1400 | 5 | 2014-05-17 10:09 | Added [64] SiMn = 70,0 kg | 96684
1141191 | 25593 | 1400 | 5 | 2014-05-17 10:09 | Added [41] FeSi = 30,0 kg | 96684
1141192 | 25593 | 1400 | 5 | 2014-05-17 10:09 | Added [27] FeCrC = 620,0 kg | 96684
1141193 | 25593 | 1400 | 5 | 2014-05-17 10:09 | Added [10] Al bloki = 12,0 kg | 96684
1141194 | 25593 | 1101 | 2 | 2014-05-17 10:19 | Celox measurment: Temperatura = 1479 °C, O2 = 0,0 ppm, C = 0,000 %, Al = 0,000 % | 96684
1141195 | 25593 | 1400 | 5 | 2014-05-17 10:19 | Added [12] BOKSIT = 20,0 kg | 96684
1141196 | 25593 | 1252 | 3 | 2014-05-17 10:19 | Heating start 700 kWh | 96684
1141197 | 25593 | 1362 | 4 | 2014-05-17 10:28 | Chemical analysis request at LFVD in chemical lab: 96684/ 9 Kotnik Marijan | 96684
1141198 | 25593 | 1101 | 2 | 2014-05-17 10:28 | Celox measurment: Temperatura = 1498 °C, O2 = 0,0 ppm, C = 0,000 %, Al = 0,000 % | 96684
1141199 | 25593 | 1252 | 3 | 2014-05-17 10:29 | Heating start 600 kWh | 96684
1141200 | 25593 | 1400 | 5 | 2014-05-17 10:41 | Added [35] FeMo = 20,0 kg | 96684
1141201 | 25593 | 1400 | 5 | 2014-05-17 10:41 | Added [48] FeV = 18,0 kg | 96684
1141202 | 25593 | 1400 | 5 | 2014-05-17 10:41 | Added [64] SiMn = 20,0 kg | 96684
1141203 | 25593 | 1400 | 5 | 2014-05-17 10:41 | Added [41] FeSi = 35,0 kg | 96684
1141204 | 25593 | 1400 | 5 | 2014-05-17 10:41 | Added [26] FeCrA = 140,0 kg | 96684
1141205 | 25593 | 1400 | 5 | 2014-05-17 10:41 | Added [10] Al bloki = 8,0 kg | 96684
1141206 | 25593 | 1251 | 3 | 2014-05-17 10:45 | Vacuum start | 96684
1141207 | 25593 | 1254 | 3 | 2014-05-17 10:49 | Degassing start | 96684
1141208 | 25593 | 1253 | 3 | 2014-05-17 11:14 | Degassing stop | 96684
1141209 | 25593 | 1362 | 4 | 2014-05-17 11:14 | Chemical analysis request at LFVD in chemical lab: 96684/10 Kotnik Marijan | 96684
1141210 | 25593 | 1101 | 2 | 2014-05-17 11:21 | Celox measurment: Temperatura = 1466 °C, O2 = 0,0 ppm, C = 0,000 %, Al = 0,000 % | 96684
1141211 | 25593 | 1252 | 3 | 2014-05-17 11:22 | Heating start 500 kWh | 96684
1141213 | 25593 | 1400 | 5 | 2014-05-17 11:35 | Added [72] Al opl.zica = 6,8 kg | 96684
1141212 | 25593 | 1101 | 2 | 2014-05-17 11:37 | Celox measurment: Temperatura = 1475 °C, O2 = 0,0 ppm, C = 0,000 %, Al = 0,000 % | 96684
1141214 | 25594 | 1400 | 5 | 2014-05-17 11:38 | Added [35] FeMo = 140,0 kg | 96685
1141215 | 25594 | 1400 | 5 | 2014-05-17 11:38 | Added [48] FeV = 230,0 kg | 96685
1141216 | 25594 | 1400 | 5 | 2014-05-17 11:38 | Added [41] FeSi = 70,0 kg | 96685
1141217 | 25594 | 1400 | 5 | 2014-05-17 11:38 | Added [52] KARBORITmleti = 105,0 kg | 96685
1141218 | 25594 | 1400 | 5 | 2014-05-17 11:38 | Added [11] Al gran = 10,0 kg | 96685
1141219 | 25594 | 1400 | 5 | 2014-05-17 11:39 | Added [13] CaO = 300,0 kg | 96685
1141220 | 25594 | 1400 | 5 | 2014-05-17 11:39 | Added [12] BOKSIT = 70,0 kg | 96685
1141221 | 25593 | 1252 | 3 | 2014-05-17 11:40 | Heating start 300 kWh | 96684
1141222 | 25593 | 1400 | 5 | 2014-05-17 11:48 | Added [15] CASIfi13 = 15,4 kg | 96684
1141223 | 25593 | 1362 | 4 | 2014-05-17 11:48 | Chemical analysis request at LFVD in chemical lab: 96684/ 0 Kotnik Marijan | 96684
1141224 | 25593 | 1016 | 1 | 2014-05-17 11:51 | Heat stop 96684 | 96684
1141225 | 25594 | 1015 | 1 | 2014-05-17 11:51 | Heat start 96685 | 96685
1141226 | 25594 | 1400 | 5 | 2014-05-17 11:57 | Added [35] FeMo = 55,0 kg | 96685
1141227 | 25594 | 1400 | 5 | 2014-05-17 11:57 | Added [48] FeV = 28,0 kg | 96685
1141228 | 25594 | 1400 | 5 | 2014-05-17 11:57 | Added [33] FeMnC = 70,0 kg | 96685
1141229 | 25594 | 1400 | 5 | 2014-05-17 11:57 | Added [41] FeSi = 80,0 kg | 96685
1141230 | 25594 | 1400 | 5 | 2014-05-17 11:57 | Added [27] FeCrC = 920,0 kg | 96685
1141231 | 25594 | 1400 | 5 | 2014-05-17 11:57 | Added [10] Al bloki = 10,0 kg | 96685
1141232 | 25594 | 1101 | 2 | 2014-05-17 12:02 | Celox measurment: Temperatura = 1503 °C, O2 = 0,0 ppm, C = 0,000 %, Al = 0,000 % | 96685
1141233 | 25594 | 1252 | 3 | 2014-05-17 12:04 | Heating start 600 kWh | 96685
1141234 | 25594 | 1362 | 4 | 2014-05-17 12:10 | Chemical analysis request at LFVD in chemical lab: 96685/ 0 Kotnik Marijan | 96685
1141235 | 25594 | 1101 | 2 | 2014-05-17 12:11 | Celox measurment: Temperatura = 1525 °C, O2 = 0,0 ppm, C = 0,000 %, Al = 0,000 % | 96685
1141236 | 25594 | 1252 | 3 | 2014-05-17 12:12 | Heating start 100 kWh | 96685
1141237 | 25594 | 1362 | 4 | 2014-05-17 12:14 | Chemical analysis request at LFVD in chemical lab: 96685/10 Kotnik Marijan | 96685
1141238 | 25594 | 1400 | 5 | 2014-05-17 12:25 | Added [35] FeMo = 20,0 kg | 96685
1141239 | 25594 | 1400 | 5 | 2014-05-17 12:25 | Added [48] FeV = 15,0 kg | 96685
1141240 | 25594 | 1400 | 5 | 2014-05-17 12:25 | Added [33] FeMnC = 10,0 kg | 96685
1141241 | 25594 | 1400 | 5 | 2014-05-17 12:25 | Added [41] FeSi = 45,0 kg | 96685
1141242 | 25594 | 1400 | 5 | 2014-05-17 12:25 | Added [27] FeCrC = 190,0 kg | 96685
1141243 | 25594 | 1400 | 5 | 2014-05-17 12:25 | Added [10] Al bloki = 8,0 kg | 96685
1141244 | 25594 | 1400 | 5 | 2014-05-17 12:25 | Added [52] KARBORITmleti = 30,0 kg | 96685
1141245 | 25594 | 1400 | 5 | 2014-05-17 12:27 | Added [12] BOKSIT = 15,0 kg | 96685
1141246 | 25594 | 1251 | 3 | 2014-05-17 12:28 | Vacuum start | 96685
1141247 | 25594 | 1254 | 3 | 2014-05-17 12:32 | Degassing start | 96685
1141248 | 25594 | 1253 | 3 | 2014-05-17 12:57 | Degassing stop | 96685
1141249 | 25594 | 1362 | 4 | 2014-05-17 12:58 | Chemical analysis request at LFVD in chemical lab: 96685/11 Kotnik Marijan | 96685
1141250 | 25594 | 1101 | 2 | 2014-05-17 13:02 | Celox measurment: Temperatura = 1472 °C, O2 = 0,0 ppm, C = 0,000 %, Al = 0,000 % | 96685
1141251 | 25594 | 1252 | 3 | 2014-05-17 13:02 | Heating start 400 kWh | 96685
1141256 | 25595 | 1400 | 5 | 2014-05-17 13:05 | Added [35] FeMo = 120,0 kg | 96686
1141257 | 25595 | 1400 | 5 | 2014-05-17 13:05 | Added [48] FeV = 350,0 kg | 96686
1141258 | 25595 | 1400 | 5 | 2014-05-17 13:05 | Added [41] FeSi = 90,0 kg | 96686
1141259 | 25595 | 1400 | 5 | 2014-05-17 13:05 | Added [52] KARBORITmleti = 120,0 kg | 96686
1141260 | 25595 | 1400 | 5 | 2014-05-17 13:05 | Added [13] CaO = 300,0 kg | 96686
1141261 | 25595 | 1400 | 5 | 2014-05-17 13:05 | Added [12] BOKSIT = 70,0 kg | 96686
1141252 | 25594 | 1400 | 5 | 2014-05-17 13:12 | Added [17] Cfi13 = 20,2 kg | 96685
1141253 | 25594 | 1400 | 5 | 2014-05-17 13:12 | Added [72] Al opl.zica = 5,0 kg | 96685
1141254 | 25594 | 1101 | 2 | 2014-05-17 13:16 | Celox measurment: Temperatura = 1480 °C, O2 = 0,0 ppm, C = 0,000 %, Al = 0,000 % | 96685
1141255 | 25594 | 1252 | 3 | 2014-05-17 13:16 | Heating start 100 kWh | 96685
1141262 | 25594 | 1400 | 5 | 2014-05-17 13:25 | Added [15] CASIfi13 = 15,2 kg | 96685
1141263 | 25594 | 1362 | 4 | 2014-05-17 13:26 | Chemical analysis request at LFVD in chemical lab: 96685/ 0 Kotnik Marijan | 96685
1141264 | 25594 | 1016 | 1 | 2014-05-17 13:28 | Heat stop 96685 | 96685
1141265 | 25595 | 1015 | 1 | 2014-05-17 13:29 | Heat start 96686 | 96686
1141266 | 25595 | 1400 | 5 | 2014-05-17 13:35 | Added [35] FeMo = 60,0 kg | 96686
1141267 | 25595 | 1400 | 5 | 2014-05-17 13:35 | Added [48] FeV = 30,0 kg | 96686
1141268 | 25595 | 1400 | 5 | 2014-05-17 13:35 | Added [33] FeMnC = 70,0 kg | 96686
1141269 | 25595 | 1400 | 5 | 2014-05-17 13:35 | Added [41] FeSi = 70,0 kg | 96686
1141270 | 25595 | 1400 | 5 | 2014-05-17 13:35 | Added [27] FeCrC = 980,0 kg | 96686
1141271 | 25595 | 1400 | 5 | 2014-05-17 13:35 | Added [11] Al gran = 10,0 kg | 96686
1141272 | 25595 | 1101 | 2 | 2014-05-17 13:42 | Celox measurment: Temperatura = 1511 °C, O2 = 0,0 ppm, C = 0,000 %, Al = 0,000 % | 96686
1141273 | 25595 | 1252 | 3 | 2014-05-17 13:43 | Heating start 1000 kWh | 96686
1141274 | 25595 | 1101 | 2 | 2014-05-17 13:55 | Celox measurment: Temperatura = 1547 °C, O2 = 0,0 ppm, C = 0,000 %, Al = 0,000 % | 96686
1141275 | 25595 | 1362 | 4 | 2014-05-17 13:55 | Chemical analysis request at LFVD in chemical lab: 96686/ 9 Kotnik Marijan | 96686
1141276 | 25595 | 1252 | 3 | 2014-05-17 13:56 | Heating start 400 kWh | 96686
1141277 | 25595 | 1400 | 5 | 2014-05-17 14:07 | Added [35] FeMo = 28,0 kg | 96686
1141278 | 25595 | 1400 | 5 | 2014-05-17 14:07 | Added [48] FeV = 23,0 kg | 96686
1141279 | 25595 | 1400 | 5 | 2014-05-17 14:07 | Added [41] FeSi = 20,0 kg | 96686
1141280 | 25595 | 1400 | 5 | 2014-05-17 14:07 | Added [27] FeCrC = 100,0 kg | 96686
1141281 | 25595 | 1400 | 5 | 2014-05-17 14:07 | Added [10] Al bloki = 4,0 kg | 96686
1141282 | 25595 | 1400 | 5 | 2014-05-17 14:07 | Added [52] KARBORITmleti = 35,0 kg | 96686
1141283 | 25595 | 1400 | 5 | 2014-05-17 14:09 | Added [12] BOKSIT = 50,0 kg | 96686
1141284 | 25595 | 1400 | 5 | 2014-05-17 14:09 | Added [13] CaO = 250,0 kg | 96686
1141285 | 25595 | 1251 | 3 | 2014-05-17 14:12 | Vacuum start | 96686
1141286 | 25595 | 1254 | 3 | 2014-05-17 14:15 | Degassing start | 96686
1141287 | 25596 | 1400 | 5 | 2014-05-17 14:30 | Added [13] CaO = 300,0 kg | 96687
1141288 | 25596 | 1400 | 5 | 2014-05-17 14:30 | Added [12] BOKSIT = 105,0 kg | 96687
1141289 | 25595 | 1253 | 3 | 2014-05-17 14:52 | Degassing stop | 96686
1141290 | 25595 | 1361 | 4 | 2014-05-17 14:52 | Zahteva za analizo z VPP na Spectro: 96686/ 6 e Kotnik Marijan | 96686
1141291 | 25595 | 1362 | 4 | 2014-05-17 14:52 | Chemical analysis request at LFVD in chemical lab: 96686/10 Kotnik Marijan | 96686
1141292 | 25595 | 1400 | 5 | 2014-05-17 14:54 | Added [12] BOKSIT = 90,0 kg | 96686
1141293 | 25595 | 1101 | 2 | 2014-05-17 15:01 | Celox measurment: Temperatura = 1484 °C, O2 = 0,0 ppm, C = 0,000 %, Al = 0,000 % | 96686
1141302 | 25596 | 1400 | 5 | 2014-05-17 15:05 | Added [27] FeCrC = 500,0 kg | 96687
1141303 | 25596 | 1400 | 5 | 2014-05-17 15:05 | Added [64] SiMn = 55,0 kg | 96687
1141304 | 25596 | 1400 | 5 | 2014-05-17 15:05 | Added [41] FeSi = 65,0 kg | 96687
1141305 | 25596 | 1400 | 5 | 2014-05-17 15:05 | Added [48] FeV = 235,0 kg | 96687
1141306 | 25596 | 1400 | 5 | 2014-05-17 15:05 | Added [52] KARBORITmleti = 120,0 kg | 96687
1141294 | 25595 | 1400 | 5 | 2014-05-17 15:08 | Added [17] Cfi13 = 12,9 kg | 96686
1141295 | 25595 | 1400 | 5 | 2014-05-17 15:08 | Added [72] Al opl.zica = 2,1 kg | 96686
1141296 | 25595 | 1101 | 2 | 2014-05-17 15:13 | Celox measurment: Temperatura = 1475 °C, O2 = 0,0 ppm, C = 0,000 %, Al = 0,000 % | 96686
1141297 | 25595 | 1252 | 3 | 2014-05-17 15:14 | Heating start 150 kWh | 96686
1141298 | 25595 | 1400 | 5 | 2014-05-17 15:18 | Added [15] CASIfi13 = 15,2 kg | 96686
1141299 | 25595 | 1362 | 4 | 2014-05-17 15:18 | Chemical analysis request at LFVD in chemical lab: 96686/ 0 Kotnik Marijan | 96686
1141300 | 25595 | 1016 | 1 | 2014-05-17 15:25 | Heat stop 96686 | 96686
1141301 | 25596 | 1015 | 1 | 2014-05-17 15:25 | Heat start 96687 | 96687
1141307 | 25596 | 1400 | 5 | 2014-05-17 15:40 | Added [41] FeSi = 60,0 kg | 96687
1141308 | 25596 | 1400 | 5 | 2014-05-17 15:40 | Added [27] FeCrC = 300,0 kg | 96687
1141309 | 25596 | 1400 | 5 | 2014-05-17 15:41 | Added [12] BOKSIT = 100,0 kg | 96687
1141310 | 25596 | 1400 | 5 | 2014-05-17 15:41 | Added [13] CaO = 300,0 kg | 96687
1141311 | 25596 | 1101 | 2 | 2014-05-17 15:44 | Celox measurment: Temperatura = 1523 °C, O2 = 0,0 ppm, C = 0,000 %, Al = 0,000 % | 96687
1141312 | 25596 | 1252 | 3 | 2014-05-17 15:44 | Heating start 800 kWh | 96687
1141313 | 25596 | 1101 | 2 | 2014-05-17 15:54 | Celox measurment: Temperatura = 1528 °C, O2 = 0,0 ppm, C = 0,000 %, Al = 0,000 % | 96687
1141314 | 25596 | 1362 | 4 | 2014-05-17 15:54 | Chemical analysis request at LFVD in chemical lab: 96687/ 9 Adam Maks | 96687
1141315 | 25596 | 1252 | 3 | 2014-05-17 15:54 | Heating start 700 kWh | 96687
1141316 | 25596 | 1252 | 3 | 2014-05-17 16:04 | Heating start 200 kWh | 96687
1141317 | 25596 | 1400 | 5 | 2014-05-17 16:08 | Added [35] FeMo = 60,0 kg | 96687
1141318 | 25596 | 1400 | 5 | 2014-05-17 16:08 | Added [48] FeV = 60,0 kg | 96687
1141319 | 25596 | 1400 | 5 | 2014-05-17 16:08 | Added [33] FeMnC = 35,0 kg | 96687
1141320 | 25596 | 1400 | 5 | 2014-05-17 16:08 | Added [41] FeSi = 40,0 kg | 96687
1141321 | 25596 | 1400 | 5 | 2014-05-17 16:08 | Added [27] FeCrC = 300,0 kg | 96687
1141322 | 25596 | 1400 | 5 | 2014-05-17 16:08 | Added [10] Al bloki = 7,0 kg | 96687
1141323 | 25596 | 1400 | 5 | 2014-05-17 16:08 | Added [52] KARBORITmleti = 35,0 kg | 96687
1141324 | 25596 | 1400 | 5 | 2014-05-17 16:10 | Added [12] BOKSIT = 80,0 kg | 96687
1141325 | 25596 | 1400 | 5 | 2014-05-17 16:10 | Added [13] CaO = 400,0 kg | 96687
1141326 | 25596 | 1251 | 3 | 2014-05-17 16:14 | Vacuum start | 96687
1141327 | 25596 | 1254 | 3 | 2014-05-17 16:17 | Degassing start | 96687
1141328 | 25596 | 1253 | 3 | 2014-05-17 16:52 | Degassing stop | 96687
1141329 | 25596 | 1361 | 4 | 2014-05-17 16:52 | Zahteva za analizo z VPP na Spectro: 96687/ 6 e Adam Maks | 96687
1141330 | 25596 | 1362 | 4 | 2014-05-17 16:52 | Chemical analysis request at LFVD in chemical lab: 96687/10 Adam Maks | 96687
1141331 | 25596 | 1400 | 5 | 2014-05-17 17:02 | Added [72] Al opl.zica = 3,0 kg | 96687
1141332 | 25596 | 1101 | 2 | 2014-05-17 17:04 | Celox measurment: Temperatura = 1485 °C, O2 = 0,0 ppm, C = 0,000 %, Al = 0,000 % | 96687
1141333 | 25596 | 1400 | 5 | 2014-05-17 17:05 | Added [35] FeMo = 20,0 kg | 96687
1141334 | 25596 | 1400 | 5 | 2014-05-17 17:05 | Added [41] FeSi = 30,0 kg | 96687
1141335 | 25596 | 1400 | 5 | 2014-05-17 17:05 | Added [17] Cfi13 = 23,9 kg | 96687
1141336 | 25596 | 1400 | 5 | 2014-05-17 17:12 | Added [15] CASIfi13 = 15,6 kg | 96687
1141337 | 25596 | 1362 | 4 | 2014-05-17 17:12 | Chemical analysis request at LFVD in chemical lab: 96687/ 0 Adam Maks | 96687
1141338 | 25596 | 1016 | 1 | 2014-05-17 17:21 | Heat stop 96687 | 96687
1141736 | 25608 | 1400 | 5 | 2014-05-18 15:29 | Added [13] CaO = 300,0 kg | 96699
1141737 | 25608 | 1400 | 5 | 2014-05-18 15:29 | Added [12] BOKSIT = 70,0 kg | 96699
1141756 | 25608 | 1400 | 5 | 2014-05-18 15:45 | Added [52] KARBORITmleti = 30,0 kg | 96699
1141757 | 25608 | 1400 | 5 | 2014-05-18 15:45 | Added [11] Al gran = 10,0 kg | 96699
1141750 | 25608 | 1015 | 1 | 2014-05-18 16:02 | Heat start 96699 | 96699
1141751 | 25608 | 1400 | 5 | 2014-05-18 16:10 | Added [35] FeMo = 160,0 kg | 96699
1141752 | 25608 | 1400 | 5 | 2014-05-18 16:10 | Added [48] FeV = 290,0 kg | 96699
1141753 | 25608 | 1400 | 5 | 2014-05-18 16:10 | Added [64] SiMn = 20,0 kg | 96699
1141754 | 25608 | 1400 | 5 | 2014-05-18 16:10 | Added [41] FeSi = 60,0 kg | 96699
1141755 | 25608 | 1400 | 5 | 2014-05-18 16:10 | Added [27] FeCrC = 960,0 kg | 96699
1141760 | 25609 | 1400 | 5 | 2014-05-18 16:14 | Added [13] CaO = 300,0 kg | 96700
1141761 | 25609 | 1400 | 5 | 2014-05-18 16:14 | Added [12] BOKSIT = 70,0 kg | 96700
1141762 | 25608 | 1101 | 2 | 2014-05-18 16:18 | Celox measurment: Temperatura = 1484 °C, O2 = 0,0 ppm, C = 0,000 %, Al = 0,000 % | 96699
1141763 | 25608 | 1252 | 3 | 2014-05-18 16:19 | Heating start 800 kWh | 96699
1141764 | 25608 | 1362 | 4 | 2014-05-18 16:26 | Chemical analysis request at LFVD in chemical lab: 96699/ 9 Kotnik Marijan | 96699
1141765 | 25608 | 1101 | 2 | 2014-05-18 16:27 | Celox measurment: Temperatura = 1510 °C, O2 = 0,0 ppm, C = 0,000 %, Al = 0,000 % | 96699
1141766 | 25608 | 1252 | 3 | 2014-05-18 16:30 | Heating start 700 kWh | 96699
1141767 | 25608 | 1400 | 5 | 2014-05-18 16:40 | Added [35] FeMo = 25,0 kg | 96699
1141768 | 25608 | 1400 | 5 | 2014-05-18 16:40 | Added [48] FeV = 18,0 kg | 96699
1141769 | 25608 | 1400 | 5 | 2014-05-18 16:40 | Added [41] FeSi = 40,0 kg | 96699
1141770 | 25608 | 1400 | 5 | 2014-05-18 16:40 | Added [27] FeCrC = 130,0 kg | 96699
1141771 | 25608 | 1400 | 5 | 2014-05-18 16:40 | Added [10] Al bloki = 2,0 kg | 96699
1141772 | 25608 | 1400 | 5 | 2014-05-18 16:40 | Added [52] KARBORITmleti = 15,0 kg | 96699
1141773 | 25608 | 1251 | 3 | 2014-05-18 16:44 | Vacuum start | 96699
1141774 | 25608 | 1254 | 3 | 2014-05-18 16:49 | Degassing start | 96699
1141775 | 25608 | 1253 | 3 | 2014-05-18 17:19 | Degassing stop | 96699
1141776 | 25608 | 1362 | 4 | 2014-05-18 17:22 | Chemical analysis request at LFVD in chemical lab: 96699/10 Kotnik Marijan | 96699
1141777 | 25608 | 1101 | 2 | 2014-05-18 17:28 | Celox measurment: Temperatura = 1471 °C, O2 = 0,0 ppm, C = 0,000 %, Al = 0,000 % | 96699
1141778 | 25608 | 1252 | 3 | 2014-05-18 17:30 | Heating start 400 kWh | 96699
1141782 | 25609 | 1400 | 5 | 2014-05-18 17:30 | Added [52] KARBORITmleti = 30,0 kg | 96700
1141783 | 25609 | 1400 | 5 | 2014-05-18 17:30 | Added [11] Al gran = 10,0 kg | 96700
1141779 | 25608 | 1400 | 5 | 2014-05-18 17:33 | Added [17] Cfi13 = 5,5 kg | 96699
1141780 | 25608 | 1400 | 5 | 2014-05-18 17:33 | Added [72] Al opl.zica = 3,1 kg | 96699
1141781 | 25608 | 1101 | 2 | 2014-05-18 17:35 | Celox measurment: Temperatura = 1484 °C, O2 = 0,0 ppm, C = 0,000 %, Al = 0,000 % | 96699
1141784 | 25608 | 1400 | 5 | 2014-05-18 17:48 | Added [15] CASIfi13 = 15,2 kg | 96699
1141785 | 25608 | 1362 | 4 | 2014-05-18 17:48 | Chemical analysis request at LFVD in chemical lab: 96699/ 0 Kotnik Marijan | 96699
1141786 | 25608 | 1016 | 1 | 2014-05-18 17:53 | Heat stop 96699 | 96699
1141787 | 25609 | 1015 | 1 | 2014-05-18 17:53 | Heat start 96700 | 96700
1141788 | 25609 | 1400 | 5 | 2014-05-18 17:54 | Added [35] FeMo = 50,0 kg | 96700
1141789 | 25609 | 1400 | 5 | 2014-05-18 17:54 | Added [48] FeV = 260,0 kg | 96700
1141790 | 25609 | 1400 | 5 | 2014-05-18 17:54 | Added [33] FeMnC = 40,0 kg | 96700
1141791 | 25609 | 1400 | 5 | 2014-05-18 17:54 | Added [41] FeSi = 110,0 kg | 96700
1141792 | 25609 | 1400 | 5 | 2014-05-18 17:54 | Added [27] FeCrC = 970,0 kg | 96700
1141793 | 25609 | 1101 | 2 | 2014-05-18 18:12 | Celox measurment: Temperatura = 1470 °C, O2 = 0,0 ppm, C = 0,000 %, Al = 0,000 % | 96700
1141794 | 25609 | 1252 | 3 | 2014-05-18 18:12 | Heating start 800 kWh | 96700
1141795 | 25609 | 1362 | 4 | 2014-05-18 18:22 | Chemical analysis request at LFVD in chemical lab: 96700/ 9 Kotnik Marijan | 96700
1141796 | 25609 | 1101 | 2 | 2014-05-18 18:22 | Celox measurment: Temperatura = 1496 °C, O2 = 0,0 ppm, C = 0,000 %, Al = 0,000 % | 96700
1141797 | 25609 | 1252 | 3 | 2014-05-18 18:23 | Heating start 1000 kWh | 96700
1141798 | 25609 | 1101 | 2 | 2014-05-18 18:36 | Celox measurment: Temperatura = 1537 °C, O2 = 0,0 ppm, C = 0,000 %, Al = 0,000 % | 96700
1141799 | 25609 | 1252 | 3 | 2014-05-18 18:37 | Heating start 200 kWh | 96700
1141800 | 25609 | 1400 | 5 | 2014-05-18 18:41 | Added [35] FeMo = 10,0 kg | 96700
1141801 | 25609 | 1400 | 5 | 2014-05-18 18:41 | Added [48] FeV = 13,0 kg | 96700
1141802 | 25609 | 1400 | 5 | 2014-05-18 18:41 | Added [33] FeMnC = 10,0 kg | 96700
1141803 | 25609 | 1400 | 5 | 2014-05-18 18:41 | Added [41] FeSi = 35,0 kg | 96700
1141804 | 25609 | 1400 | 5 | 2014-05-18 18:41 | Added [10] Al bloki = 6,0 kg | 96700
1141805 | 25609 | 1400 | 5 | 2014-05-18 18:41 | Added [52] KARBORITmleti = 40,0 kg | 96700
1141806 | 25609 | 1400 | 5 | 2014-05-18 18:42 | Added [13] CaO = 150,0 kg | 96700
1141807 | 25609 | 1400 | 5 | 2014-05-18 18:42 | Added [12] BOKSIT = 50,0 kg | 96700
1141808 | 25609 | 1251 | 3 | 2014-05-18 18:46 | Vacuum start | 96700
1141809 | 25609 | 1254 | 3 | 2014-05-18 18:53 | Degassing start | 96700
1141810 | 25609 | 1253 | 3 | 2014-05-18 19:24 | Degassing stop | 96700
1141811 | 25609 | 1362 | 4 | 2014-05-18 19:25 | Chemical analysis request at LFVD in chemical lab: 96700/10 Kotnik Marijan | 96700
1141812 | 25609 | 1101 | 2 | 2014-05-18 19:27 | Celox measurment: Temperatura = 1462 °C, O2 = 0,0 ppm, C = 0,000 %, Al = 0,000 % | 96700
1141813 | 25609 | 1252 | 3 | 2014-05-18 19:27 | Heating start 600 kWh | 96700
1141814 | 25609 | 1400 | 5 | 2014-05-18 19:36 | Added [17] Cfi13 = 5,5 kg | 96700
1141815 | 25609 | 1400 | 5 | 2014-05-18 19:36 | Added [72] Al opl.zica = 3,0 kg | 96700
1141816 | 25609 | 1101 | 2 | 2014-05-18 19:40 | Celox measurment: Temperatura = 1479 °C, O2 = 0,0 ppm, C = 0,000 %, Al = 0,000 % | 96700
1141817 | 25609 | 1252 | 3 | 2014-05-18 19:41 | Heating start 200 kWh | 96700
1141818 | 25609 | 1400 | 5 | 2014-05-18 19:51 | Added [15] CASIfi13 = 14,3 kg | 96700
1141819 | 25609 | 1362 | 4 | 2014-05-18 19:51 | Chemical analysis request at LFVD in chemical lab: 96700/ 0 Kotnik Marijan | 96700
1141824 | 25609 | 1016 | 1 | 2014-05-18 19:58 | Heat stop 96700 | 96700
1142963 | 25642 | 1400 | 5 | 2014-05-23 23:30 | Added [13] CaO = 250,0 kg | 96732
1142964 | 25642 | 1400 | 5 | 2014-05-23 23:30 | Added [12] BOKSIT = 100,0 kg | 96732
1142965 | 25642 | 1400 | 5 | 2014-05-23 23:30 | Added [35] FeMo = 210,0 kg | 96732
1142966 | 25642 | 1400 | 5 | 2014-05-23 23:30 | Added [48] FeV = 300,0 kg | 96732
1142967 | 25642 | 1400 | 5 | 2014-05-23 23:30 | Added [27] FeCrC = 500,0 kg | 96732
1142968 | 25642 | 1400 | 5 | 2014-05-23 23:30 | Added [11] Al gran = 10,0 kg | 96732
1142974 | 25642 | 1015 | 1 | 2014-05-23 23:55 | Heat start 96732 | 96732
1142975 | 25642 | 1400 | 5 | 2014-05-23 23:55 | Added [35] FeMo = 130,0 kg | 96732
1142976 | 25642 | 1400 | 5 | 2014-05-23 23:55 | Added [48] FeV = 100,0 kg | 96732
1142977 | 25642 | 1400 | 5 | 2014-05-23 23:55 | Added [33] FeMnC = 120,0 kg | 96732
1142978 | 25642 | 1400 | 5 | 2014-05-23 23:55 | Added [41] FeSi = 90,0 kg | 96732
1142979 | 25642 | 1400 | 5 | 2014-05-23 23:55 | Added [27] FeCrC = 1470,0 kg | 96732
1142980 | 25642 | 1400 | 5 | 2014-05-24 00:07 | Added [13] CaO = 250,0 kg | 96732
1142981 | 25642 | 1400 | 5 | 2014-05-24 00:07 | Added [12] BOKSIT = 70,0 kg | 96732
1142982 | 25642 | 1101 | 2 | 2014-05-24 00:10 | Celox measurment: Temperatura = 1453 °C, O2 = 0,0 ppm, C = 0,000 %, Al = 0,000 % | 96732
1142983 | 25642 | 1252 | 3 | 2014-05-24 00:11 | Heating start 1700 kWh | 96732
1142984 | 25642 | 1362 | 4 | 2014-05-24 00:29 | Chemical analysis request at LFVD in chemical lab: 96732/ 9 Kotnik Marijan | 96732
1142985 | 25642 | 1101 | 2 | 2014-05-24 00:29 | Celox measurment: Temperatura = 1507 °C, O2 = 0,0 ppm, C = 0,000 %, Al = 0,000 % | 96732
1142986 | 25642 | 1252 | 3 | 2014-05-24 00:33 | Heating start 1000 kWh | 96732
1142987 | 25642 | 1400 | 5 | 2014-05-24 00:44 | Added [48] FeV = 10,0 kg | 96732
1142988 | 25642 | 1400 | 5 | 2014-05-24 00:44 | Added [33] FeMnC = 30,0 kg | 96732
1142989 | 25642 | 1400 | 5 | 2014-05-24 00:44 | Added [41] FeSi = 15,0 kg | 96732
1142990 | 25642 | 1400 | 5 | 2014-05-24 00:44 | Added [27] FeCrC = 280,0 kg | 96732
1142991 | 25642 | 1400 | 5 | 2014-05-24 00:44 | Added [10] Al bloki = 4,0 kg | 96732
1142992 | 25642 | 1400 | 5 | 2014-05-24 00:44 | Added [52] KARBORITmleti = 30,0 kg | 96732
1142993 | 25642 | 1400 | 5 | 2014-05-24 00:47 | Added [13] CaO = 150,0 kg | 96732
1142994 | 25642 | 1400 | 5 | 2014-05-24 00:47 | Added [12] BOKSIT = 80,0 kg | 96732
1142995 | 25642 | 1251 | 3 | 2014-05-24 00:51 | Vacuum start | 96732
1142996 | 25642 | 1254 | 3 | 2014-05-24 00:56 | Degassing start | 96732
1142997 | 25642 | 1253 | 3 | 2014-05-24 01:31 | Degassing stop | 96732
1142998 | 25642 | 1361 | 4 | 2014-05-24 01:32 | Zahteva za analizo z VPP na Spectro: 96732/ 6 e Kotnik Marijan | 96732
1142999 | 25642 | 1362 | 4 | 2014-05-24 01:32 | Chemical analysis request at LFVD in chemical lab: 96732/10 Kotnik Marijan | 96732
1143000 | 25642 | 1101 | 2 | 2014-05-24 01:36 | Celox measurment: Temperatura = 1475 °C, O2 = 0,0 ppm, C = 0,000 %, Al = 0,000 % | 96732
1143001 | 25642 | 1111 | 2 | 2014-05-24 01:38 | Hydris meritev: H2 = 0,00 ppm, PBL = 1267 hPa, PSU = 778 hPa | 96732
1143002 | 25642 | 1112 | 2 | 2014-05-24 01:38 | Hydris meritev: H2 = 1,50 ppm, PBL = 0 hPa, PSU = 0 hPa | 96732
1143003 | 25642 | 1252 | 3 | 2014-05-24 01:40 | Heating start 400 kWh | 96732
1143054 | 25643 | 1400 | 5 | 2014-05-24 01:45 | Added [11] Al gran = 10,0 kg | 96733
1143016 | 25643 | 1400 | 5 | 2014-05-24 01:45 | Added [48] FeV = 230,0 kg | 96733
1143017 | 25643 | 1400 | 5 | 2014-05-24 01:45 | Added [35] FeMo = 120,0 kg | 96733
1143018 | 25643 | 1400 | 5 | 2014-05-24 01:45 | Added [13] CaO = 300,0 kg | 96733
1143019 | 25643 | 1400 | 5 | 2014-05-24 01:45 | Added [12] BOKSIT = 100,0 kg | 96733
1143004 | 25642 | 1252 | 3 | 2014-05-24 01:51 | Heating start 400 kWh | 96732
1143005 | 25642 | 1101 | 2 | 2014-05-24 01:52 | Celox measurment: Temperatura = 1499 °C, O2 = 0,0 ppm, C = 0,000 %, Al = 0,000 % | 96732
1143006 | 25642 | 1400 | 5 | 2014-05-24 01:54 | Added [72] Al opl.zica = 0,8 kg | 96732
1143007 | 25642 | 1400 | 5 | 2014-05-24 01:54 | Added [12] BOKSIT = 50,0 kg | 96732
1143008 | 25642 | 1251 | 3 | 2014-05-24 01:57 | Vacuum start | 96732
1143009 | 25642 | 1254 | 3 | 2014-05-24 02:01 | Degassing start | 96732
1143010 | 25642 | 1253 | 3 | 2014-05-24 02:07 | Degassing stop | 96732
1143011 | 25642 | 1101 | 2 | 2014-05-24 02:09 | Celox measurment: Temperatura = 1484 °C, O2 = 0,0 ppm, C = 0,000 %, Al = 0,000 % | 96732
1143012 | 25642 | 1400 | 5 | 2014-05-24 02:09 | Added [15] CASIfi13 = 23,0 kg | 96732
1143013 | 25642 | 1362 | 4 | 2014-05-24 02:13 | Chemical analysis request at LFVD in chemical lab: 96732/ 0 Kotnik Marijan | 96732
1143014 | 25642 | 1016 | 1 | 2014-05-24 02:13 | Heat stop 96732 | 96732
1143015 | 25643 | 1015 | 1 | 2014-05-24 02:13 | Heat start 96733 | 96733
1143020 | 25643 | 1400 | 5 | 2014-05-24 02:16 | Added [35] FeMo = 100,0 kg | 96733
1143021 | 25643 | 1400 | 5 | 2014-05-24 02:16 | Added [48] FeV = 50,0 kg | 96733
1143022 | 25643 | 1400 | 5 | 2014-05-24 02:16 | Added [33] FeMnC = 60,0 kg | 96733
1143023 | 25643 | 1400 | 5 | 2014-05-24 02:16 | Added [41] FeSi = 100,0 kg | 96733
1143024 | 25643 | 1400 | 5 | 2014-05-24 02:16 | Added [27] FeCrC = 260,0 kg | 96733
1143025 | 25643 | 1400 | 5 | 2014-05-24 02:22 | Added [13] CaO = 200,0 kg | 96733
1143026 | 25643 | 1400 | 5 | 2014-05-24 02:22 | Added [12] BOKSIT = 70,0 kg | 96733
1143027 | 25643 | 1101 | 2 | 2014-05-24 02:23 | Celox measurment: Temperatura = 1539 °C, O2 = 0,0 ppm, C = 0,000 %, Al = 0,000 % | 96733
1143028 | 25643 | 1252 | 3 | 2014-05-24 02:24 | Heating start 600 kWh | 96733
1143029 | 25643 | 1252 | 3 | 2014-05-24 02:33 | Heating start 100 kWh | 96733
1143030 | 25643 | 1362 | 4 | 2014-05-24 02:33 | Chemical analysis request at LFVD in chemical lab: 96733/ 9 Kotnik Marijan | 96733
1143031 | 25643 | 1101 | 2 | 2014-05-24 02:34 | Celox measurment: Temperatura = 1557 °C, O2 = 0,0 ppm, C = 0,000 %, Al = 0,000 % | 96733
1143032 | 25643 | 1400 | 5 | 2014-05-24 02:47 | Added [33] FeMnC = 10,0 kg | 96733
1143033 | 25643 | 1400 | 5 | 2014-05-24 02:47 | Added [41] FeSi = 15,0 kg | 96733
1143034 | 25643 | 1400 | 5 | 2014-05-24 02:47 | Added [27] FeCrC = 60,0 kg | 96733
1143035 | 25643 | 1400 | 5 | 2014-05-24 02:47 | Added [10] Al bloki = 5,0 kg | 96733
1143036 | 25643 | 1400 | 5 | 2014-05-24 02:47 | Added [52] KARBORITmleti = 5,0 kg | 96733
1143037 | 25643 | 1400 | 5 | 2014-05-24 02:50 | Added [12] BOKSIT = 50,0 kg | 96733
1143038 | 25643 | 1251 | 3 | 2014-05-24 02:52 | Vacuum start | 96733
1143039 | 25643 | 1254 | 3 | 2014-05-24 02:56 | Degassing start | 96733
1143042 | 25643 | 1253 | 3 | 2014-05-24 03:30 | Degassing stop | 96733
1143043 | 25643 | 1362 | 4 | 2014-05-24 03:32 | Chemical analysis request at LFVD in chemical lab: 96733/10 Kotnik Marijan | 96733
1143044 | 25643 | 1101 | 2 | 2014-05-24 03:37 | Celox measurment: Temperatura = 1476 °C, O2 = 0,0 ppm, C = 0,000 %, Al = 0,000 % | 96733
1143045 | 25643 | 1252 | 3 | 2014-05-24 03:40 | Heating start 300 kWh | 96733
1143050 | 25643 | 1400 | 5 | 2014-05-24 03:45 | Added [17] Cfi13 = 9,2 kg | 96733
1143051 | 25643 | 1101 | 2 | 2014-05-24 03:47 | Celox measurment: Temperatura = 1484 °C, O2 = 0,0 ppm, C = 0,000 %, Al = 0,000 % | 96733
1143052 | 25643 | 1400 | 5 | 2014-05-24 03:50 | Added [15] CASIfi13 = 14,5 kg | 96733
1143053 | 25643 | 1362 | 4 | 2014-05-24 03:50 | Chemical analysis request at LFVD in chemical lab: 96733/ 0 Kotnik Marijan | 96733
1143055 | 25643 | 1016 | 1 | 2014-05-24 03:54 | Heat stop 96733 | 96733
1143776 | 25664 | 1400 | 5 | 2014-05-25 20:53 | Added [12] BOKSIT = 70,0 kg | 96754
1143777 | 25664 | 1400 | 5 | 2014-05-25 20:53 | Added [13] CaO = 300,0 kg | 96754
1143820 | 25664 | 1400 | 5 | 2014-05-25 23:00 | Added [48] FeV = 360,0 kg | 96754
1143821 | 25664 | 1400 | 5 | 2014-05-25 23:00 | Added [52] KARBORITmleti = 120,0 kg | 96754
1143822 | 25664 | 1400 | 5 | 2014-05-25 23:00 | Added [41] FeSi = 70,0 kg | 96754
1143823 | 25664 | 1400 | 5 | 2014-05-25 23:00 | Added [35] FeMo = 80,0 kg | 96754
1143824 | 25664 | 1400 | 5 | 2014-05-25 23:00 | Added [11] Al gran = 10,0 kg | 96754
1143818 | 25664 | 1400 | 5 | 2014-05-25 23:00 | Added [27] FeCrC = 100,0 kg | 96754
1143812 | 25664 | 1015 | 1 | 2014-05-25 23:21 | Heat start 96754 | 96754
1143813 | 25664 | 1400 | 5 | 2014-05-25 23:22 | Added [35] FeMo = 35,0 kg | 96754
1143814 | 25664 | 1400 | 5 | 2014-05-25 23:22 | Added [48] FeV = 25,0 kg | 96754
1143815 | 25664 | 1400 | 5 | 2014-05-25 23:22 | Added [33] FeMnC = 130,0 kg | 96754
1143816 | 25664 | 1400 | 5 | 2014-05-25 23:22 | Added [41] FeSi = 30,0 kg | 96754
1143817 | 25664 | 1400 | 5 | 2014-05-25 23:22 | Added [27] FeCrC = 400,0 kg | 96754
1143826 | 25664 | 1400 | 5 | 2014-05-25 23:22 | Added [11] Al gran = 10,0 kg | 96754
1143838 | 25664 | 1400 | 5 | 2014-05-25 23:23 | Added [12] BOKSIT = 80,0 kg | 96754
1143839 | 25664 | 1400 | 5 | 2014-05-25 23:23 | Added [13] CaO = 200,0 kg | 96754
1143819 | 25664 | 1101 | 2 | 2014-05-25 23:35 | Celox measurment: Temperatura = 1476 °C, O2 = 0,0 ppm, C = 0,000 %, Al = 0,000 % | 96754
1143825 | 25664 | 1252 | 3 | 2014-05-25 23:38 | Heating start 800 kWh | 96754
1143827 | 25664 | 1362 | 4 | 2014-05-25 23:46 | Chemical analysis request at LFVD in chemical lab: 96754/ 9 Kotnik Marijan | 96754
1143828 | 25664 | 1101 | 2 | 2014-05-25 23:46 | Celox measurment: Temperatura = 1501 °C, O2 = 0,0 ppm, C = 0,000 %, Al = 0,000 % | 96754
1143829 | 25664 | 1252 | 3 | 2014-05-25 23:47 | Heating start 900 kWh | 96754
1143830 | 25664 | 1400 | 5 | 2014-05-26 00:03 | Added [35] FeMo = 6,0 kg | 96754
1143831 | 25664 | 1400 | 5 | 2014-05-26 00:03 | Added [48] FeV = 15,0 kg | 96754
1143832 | 25664 | 1400 | 5 | 2014-05-26 00:03 | Added [33] FeMnC = 20,0 kg | 96754
1143833 | 25664 | 1400 | 5 | 2014-05-26 00:03 | Added [41] FeSi = 15,0 kg | 96754
1143834 | 25664 | 1400 | 5 | 2014-05-26 00:03 | Added [27] FeCrC = 120,0 kg | 96754
1143835 | 25664 | 1400 | 5 | 2014-05-26 00:03 | Added [10] Al bloki = 3,0 kg | 96754
1143836 | 25664 | 1400 | 5 | 2014-05-26 00:06 | Added [12] BOKSIT = 100,0 kg | 96754
1143837 | 25664 | 1400 | 5 | 2014-05-26 00:06 | Added [13] CaO = 100,0 kg | 96754
1143840 | 25664 | 1251 | 3 | 2014-05-26 00:09 | Vacuum start | 96754
1143841 | 25664 | 1254 | 3 | 2014-05-26 00:14 | Degassing start | 96754
1143842 | 25664 | 1253 | 3 | 2014-05-26 00:45 | Degassing stop | 96754
1143843 | 25664 | 1362 | 4 | 2014-05-26 00:45 | Chemical analysis request at LFVD in chemical lab: 96754/10 Kotnik Marijan | 96754
1143847 | 25665 | 1400 | 5 | 2014-05-26 00:45 | Added [48] FeV = 250,0 kg | 96755
1143848 | 25665 | 1400 | 5 | 2014-05-26 00:45 | Added [12] BOKSIT = 70,0 kg | 96755
1143849 | 25665 | 1400 | 5 | 2014-05-26 00:45 | Added [13] CaO = 300,0 kg | 96755
1143844 | 25664 | 1101 | 2 | 2014-05-26 00:50 | Celox measurment: Temperatura = 1469 °C, O2 = 0,0 ppm, C = 0,000 %, Al = 0,000 % | 96754
1143845 | 25664 | 1111 | 2 | 2014-05-26 00:52 | Hydris meritev: H2 = 1,10 ppm, PBL = 1267 hPa, PSU = 478 hPa | 96754
1143846 | 25664 | 1252 | 3 | 2014-05-26 00:53 | Heating start 400 kWh | 96754
1143850 | 25664 | 1101 | 2 | 2014-05-26 01:01 | Celox measurment: Temperatura = 1480 °C, O2 = 0,0 ppm, C = 0,000 %, Al = 0,000 % | 96754
1143851 | 25664 | 1400 | 5 | 2014-05-26 01:03 | Added [15] CASIfi13 = 14,5 kg | 96754
1143852 | 25664 | 1362 | 4 | 2014-05-26 01:03 | Chemical analysis request at LFVD in chemical lab: 96754/ 0 Kotnik Marijan | 96754
1143853 | 25664 | 1016 | 1 | 2014-05-26 01:07 | Heat stop 96754 | 96754
1143854 | 25665 | 1015 | 1 | 2014-05-26 01:07 | Heat start 96755 | 96755
1143855 | 25665 | 1400 | 5 | 2014-05-26 01:14 | Added [35] FeMo = 155,0 kg | 96755
1143856 | 25665 | 1400 | 5 | 2014-05-26 01:14 | Added [48] FeV = 15,0 kg | 96755
1143857 | 25665 | 1400 | 5 | 2014-05-26 01:14 | Added [33] FeMnC = 70,0 kg | 96755
1143858 | 25665 | 1400 | 5 | 2014-05-26 01:14 | Added [41] FeSi = 60,0 kg | 96755
1143859 | 25665 | 1400 | 5 | 2014-05-26 01:14 | Added [27] FeCrC = 380,0 kg | 96755
1143860 | 25665 | 1400 | 5 | 2014-05-26 01:14 | Added [52] KARBORITmleti = 30,0 kg | 96755
1143861 | 25665 | 1400 | 5 | 2014-05-26 01:14 | Added [11] Al gran = 20,0 kg | 96755
1143862 | 25665 | 1400 | 5 | 2014-05-26 01:14 | Added [12] BOKSIT = 80,0 kg | 96755
1143863 | 25665 | 1400 | 5 | 2014-05-26 01:14 | Added [13] CaO = 100,0 kg | 96755
1143864 | 25665 | 1101 | 2 | 2014-05-26 01:17 | Celox measurment: Temperatura = 1557 °C, O2 = 0,0 ppm, C = 0,000 %, Al = 0,000 % | 96755
1143865 | 25665 | 1400 | 5 | 2014-05-26 01:20 | Added [35] FeMo = 15,0 kg | 96755
1143866 | 25665 | 1400 | 5 | 2014-05-26 01:20 | Added [48] FeV = 5,0 kg | 96755
1143867 | 25665 | 1400 | 5 | 2014-05-26 01:20 | Added [27] FeCrC = 50,0 kg | 96755
1143868 | 25665 | 1101 | 2 | 2014-05-26 01:23 | Celox measurment: Temperatura = 1540 °C, O2 = 0,0 ppm, C = 0,000 %, Al = 0,000 % | 96755
1143869 | 25665 | 1252 | 3 | 2014-05-26 01:24 | Heating start 300 kWh | 96755
1143870 | 25665 | 1362 | 4 | 2014-05-26 01:28 | Chemical analysis request at LFVD in chemical lab: 96755/ 9 Kotnik Marijan | 96755
1143871 | 25665 | 1101 | 2 | 2014-05-26 01:29 | Celox measurment: Temperatura = 1545 °C, O2 = 0,0 ppm, C = 0,000 %, Al = 0,000 % | 96755
1143872 | 25665 | 1400 | 5 | 2014-05-26 01:41 | Added [13] CaO = 50,0 kg | 96755
1143873 | 25665 | 1400 | 5 | 2014-05-26 01:42 | Added [48] FeV = 6,0 kg | 96755
1143874 | 25665 | 1400 | 5 | 2014-05-26 01:42 | Added [33] FeMnC = 10,0 kg | 96755
1143875 | 25665 | 1400 | 5 | 2014-05-26 01:42 | Added [41] FeSi = 20,0 kg | 96755
1143876 | 25665 | 1400 | 5 | 2014-05-26 01:42 | Added [10] Al bloki = 8,0 kg | 96755
1143877 | 25665 | 1400 | 5 | 2014-05-26 01:42 | Added [52] KARBORITmleti = 20,0 kg | 96755
1143878 | 25665 | 1400 | 5 | 2014-05-26 01:44 | Added [13] CaO = 50,0 kg | 96755
1143879 | 25665 | 1251 | 3 | 2014-05-26 01:45 | Vacuum start | 96755
1143880 | 25665 | 1254 | 3 | 2014-05-26 01:50 | Degassing start | 96755
1143881 | 25665 | 1253 | 3 | 2014-05-26 02:16 | Degassing stop | 96755
1143882 | 25665 | 1362 | 4 | 2014-05-26 02:17 | Chemical analysis request at LFVD in chemical lab: 96755/10 Kotnik Marijan | 96755
1143883 | 25665 | 1101 | 2 | 2014-05-26 02:20 | Celox measurment: Temperatura = 1487 °C, O2 = 0,0 ppm, C = 0,000 %, Al = 0,000 % | 96755
1143884 | 25665 | 1400 | 5 | 2014-05-26 02:29 | Added [17] Cfi13 = 3,7 kg | 96755
1143885 | 25665 | 1400 | 5 | 2014-05-26 02:29 | Added [72] Al opl.zica = 4,1 kg | 96755
1143901 | 25666 | 1400 | 5 | 2014-05-26 02:30 | Added [12] BOKSIT = 100,0 kg | 96756
1143902 | 25666 | 1400 | 5 | 2014-05-26 02:30 | Added [13] CaO = 500,0 kg | 96756
1143886 | 25665 | 1101 | 2 | 2014-05-26 02:32 | Celox measurment: Temperatura = 1477 °C, O2 = 0,0 ppm, C = 0,000 %, Al = 0,000 % | 96755
1143887 | 25665 | 1252 | 3 | 2014-05-26 02:33 | Heating start 200 kWh | 96755
1143888 | 25665 | 1400 | 5 | 2014-05-26 02:44 | Added [15] CASIfi13 = 15,4 kg | 96755
1143889 | 25665 | 1362 | 4 | 2014-05-26 02:44 | Chemical analysis request at LFVD in chemical lab: 96755/ 0 Kotnik Marijan | 96755
1143892 | 25666 | 1400 | 5 | 2014-05-26 02:45 | Added [35] FeMo = 100,0 kg | 96756
1143893 | 25666 | 1400 | 5 | 2014-05-26 02:45 | Added [48] FeV = 220,0 kg | 96756
1143894 | 25666 | 1400 | 5 | 2014-05-26 02:45 | Added [11] Al gran = 10,0 kg | 96756
1143890 | 25665 | 1016 | 1 | 2014-05-26 02:48 | Heat stop 96755 | 96755
1143891 | 25666 | 1015 | 1 | 2014-05-26 02:48 | Heat start 96756 | 96756
1143895 | 25666 | 1400 | 5 | 2014-05-26 02:56 | Added [35] FeMo = 135,0 kg | 96756
1143896 | 25666 | 1400 | 5 | 2014-05-26 02:56 | Added [48] FeV = 45,0 kg | 96756
1143897 | 25666 | 1400 | 5 | 2014-05-26 02:56 | Added [33] FeMnC = 70,0 kg | 96756
1143898 | 25666 | 1400 | 5 | 2014-05-26 02:56 | Added [41] FeSi = 80,0 kg | 96756
1143899 | 25666 | 1400 | 5 | 2014-05-26 02:56 | Added [27] FeCrC = 720,0 kg | 96756
1143900 | 25666 | 1400 | 5 | 2014-05-26 02:56 | Added [10] Al bloki = 10,0 kg | 96756
1143903 | 25666 | 1400 | 5 | 2014-05-26 03:02 | Added [12] BOKSIT = 100,0 kg | 96756
1143904 | 25666 | 1101 | 2 | 2014-05-26 03:03 | Celox measurment: Temperatura = 1501 °C, O2 = 0,0 ppm, C = 0,000 %, Al = 0,000 % | 96756
1143905 | 25666 | 1252 | 3 | 2014-05-26 03:06 | Heating start 800 kWh | 96756
1143906 | 25666 | 1362 | 4 | 2014-05-26 03:14 | Chemical analysis request at LFVD in chemical lab: 96756/ 9 Kotnik Marijan | 96756
1143907 | 25666 | 1101 | 2 | 2014-05-26 03:15 | Celox measurment: Temperatura = 1519 °C, O2 = 0,0 ppm, C = 0,000 %, Al = 0,000 % | 96756
1143908 | 25666 | 1252 | 3 | 2014-05-26 03:17 | Heating start 500 kWh | 96756
1143909 | 25666 | 1400 | 5 | 2014-05-26 03:28 | Added [35] FeMo = 10,0 kg | 96756
1143910 | 25666 | 1400 | 5 | 2014-05-26 03:28 | Added [48] FeV = 10,0 kg | 96756
1143911 | 25666 | 1400 | 5 | 2014-05-26 03:28 | Added [41] FeSi = 30,0 kg | 96756
1143912 | 25666 | 1400 | 5 | 2014-05-26 03:28 | Added [27] FeCrC = 160,0 kg | 96756
1143913 | 25666 | 1400 | 5 | 2014-05-26 03:28 | Added [10] Al bloki = 7,0 kg | 96756
1143914 | 25666 | 1400 | 5 | 2014-05-26 03:28 | Added [52] KARBORITmleti = 5,0 kg | 96756
1143915 | 25666 | 1400 | 5 | 2014-05-26 03:31 | Added [12] BOKSIT = 20,0 kg | 96756
1143916 | 25666 | 1400 | 5 | 2014-05-26 03:31 | Added [13] CaO = 150,0 kg | 96756
1143917 | 25666 | 1251 | 3 | 2014-05-26 03:34 | Vacuum start | 96756
1143918 | 25666 | 1254 | 3 | 2014-05-26 03:39 | Degassing start | 96756
1143919 | 25667 | 1400 | 5 | 2014-05-26 04:00 | Added [12] BOKSIT = 90,0 kg | 96757
1143920 | 25667 | 1400 | 5 | 2014-05-26 04:00 | Added [13] CaO = 300,0 kg | 96757
1143921 | 25667 | 1400 | 5 | 2014-05-26 04:01 | Added [35] FeMo = 140,0 kg | 96757
1143922 | 25667 | 1400 | 5 | 2014-05-26 04:01 | Added [48] FeV = 250,0 kg | 96757
1143923 | 25667 | 1400 | 5 | 2014-05-26 04:01 | Added [41] FeSi = 30,0 kg | 96757
1143924 | 25666 | 1253 | 3 | 2014-05-26 04:15 | Degassing stop | 96756
1143925 | 25666 | 1361 | 4 | 2014-05-26 04:15 | Zahteva za analizo z VPP na Spectro: 96756/ 6 e Kotnik Marijan | 96756
1143926 | 25666 | 1362 | 4 | 2014-05-26 04:15 | Chemical analysis request at LFVD in chemical lab: 96756/10 Kotnik Marijan | 96756
1143927 | 25666 | 1101 | 2 | 2014-05-26 04:21 | Celox measurment: Temperatura = 1468 °C, O2 = 0,0 ppm, C = 0,000 %, Al = 0,000 % | 96756
1143928 | 25666 | 1252 | 3 | 2014-05-26 04:23 | Heating start 400 kWh | 96756
1143933 | 25667 | 1400 | 5 | 2014-05-26 04:25 | Added [11] Al gran = 10,0 kg | 96757
1143929 | 25666 | 1400 | 5 | 2014-05-26 04:29 | Added [17] Cfi13 = 3,7 kg | 96756
1143930 | 25666 | 1400 | 5 | 2014-05-26 04:29 | Added [72] Al opl.zica = 4,0 kg | 96756
1143931 | 25666 | 1101 | 2 | 2014-05-26 04:32 | Celox measurment: Temperatura = 1479 °C, O2 = 0,0 ppm, C = 0,000 %, Al = 0,000 % | 96756
1143932 | 25666 | 1252 | 3 | 2014-05-26 04:33 | Heating start 150 kWh | 96756
1143934 | 25666 | 1400 | 5 | 2014-05-26 04:44 | Added [15] CASIfi13 = 15,2 kg | 96756
1143935 | 25666 | 1362 | 4 | 2014-05-26 04:47 | Chemical analysis request at LFVD in chemical lab: 96756/ 0 Kotnik Marijan | 96756
1143936 | 25666 | 1016 | 1 | 2014-05-26 04:47 | Heat stop 96756 | 96756
1143937 | 25667 | 1015 | 1 | 2014-05-26 04:47 | Heat start 96757 | 96757
1143938 | 25667 | 1400 | 5 | 2014-05-26 04:57 | Added [35] FeMo = 100,0 kg | 96757
1143939 | 25667 | 1400 | 5 | 2014-05-26 04:57 | Added [48] FeV = 25,0 kg | 96757
1143940 | 25667 | 1400 | 5 | 2014-05-26 04:57 | Added [64] SiMn = 75,0 kg | 96757
1143941 | 25667 | 1400 | 5 | 2014-05-26 04:57 | Added [41] FeSi = 40,0 kg | 96757
1143942 | 25667 | 1400 | 5 | 2014-05-26 04:57 | Added [26] FeCrA = 370,0 kg | 96757
1143943 | 25667 | 1400 | 5 | 2014-05-26 04:57 | Added [27] FeCrC = 290,0 kg | 96757
1143944 | 25667 | 1400 | 5 | 2014-05-26 04:57 | Added [11] Al gran = 20,0 kg | 96757
1143945 | 25667 | 1400 | 5 | 2014-05-26 04:57 | Added [12] BOKSIT = 140,0 kg | 96757
1143946 | 25667 | 1400 | 5 | 2014-05-26 04:57 | Added [13] CaO = 200,0 kg | 96757
1143947 | 25667 | 1101 | 2 | 2014-05-26 05:00 | Celox measurment: Temperatura = 1505 °C, O2 = 0,0 ppm, C = 0,000 %, Al = 0,000 % | 96757
1143948 | 25667 | 1252 | 3 | 2014-05-26 05:03 | Heating start 600 kWh | 96757
1143949 | 25667 | 1361 | 4 | 2014-05-26 05:07 | Zahteva za analizo z VPP na Spectro: 96757/ 5 e Kotnik Marijan | 96757
1143950 | 25667 | 1101 | 2 | 2014-05-26 05:08 | Celox measurment: Temperatura = 1522 °C, O2 = 0,0 ppm, C = 0,000 %, Al = 0,000 % | 96757
1143951 | 25667 | 1252 | 3 | 2014-05-26 05:08 | Heating start 100 kWh | 96757
1143952 | 25667 | 1400 | 5 | 2014-05-26 05:13 | Added [27] FeCrC = 30,0 kg | 96757
1143953 | 25667 | 1251 | 3 | 2014-05-26 05:16 | Vacuum start | 96757
1143954 | 25667 | 1254 | 3 | 2014-05-26 05:20 | Degassing start | 96757
1143955 | 25667 | 1253 | 3 | 2014-05-26 05:47 | Degassing stop | 96757
1143956 | 25667 | 1361 | 4 | 2014-05-26 05:48 | Zahteva za analizo z VPP na Spectro: 96757/ 6 e Kotnik Marijan | 96757
1143957 | 25667 | 1362 | 4 | 2014-05-26 05:48 | Chemical analysis request at LFVD in chemical lab: 96757/10 Kotnik Marijan | 96757
1143958 | 25667 | 1400 | 5 | 2014-05-26 05:50 | Added [12] BOKSIT = 50,0 kg | 96757
1143959 | 25667 | 1101 | 2 | 2014-05-26 05:53 | Celox measurment: Temperatura = 1480 °C, O2 = 0,0 ppm, C = 0,000 %, Al = 0,000 % | 96757
1143960 | 25667 | 1252 | 3 | 2014-05-26 05:53 | Heating start 300 kWh | 96757
1143961 | 25667 | 1101 | 2 | 2014-05-26 06:01 | Celox measurment: Temperatura = 1489 °C, O2 = 0,0 ppm, C = 0,000 %, Al = 0,000 % | 96757
1143965 | 25668 | 1400 | 5 | 2014-05-26 06:01 | Added [52] KARBORITmleti = 30,0 kg | 96758
1143962 | 25667 | 1400 | 5 | 2014-05-26 06:01 | Added [17] Cfi13 = 11,0 kg | 96757
1143963 | 25667 | 1400 | 5 | 2014-05-26 06:04 | Added [15] CASIfi13 = 15,9 kg | 96757
1143964 | 25667 | 1362 | 4 | 2014-05-26 06:04 | Chemical analysis request at LFVD in chemical lab: 96757/ 0 Kotnik Marijan | 96757
1143966 | 25667 | 1016 | 1 | 2014-05-26 06:13 | Heat stop 96757 | 96757
1143967 | 25668 | 1015 | 1 | 2014-05-26 06:13 | Heat start 96758 | 96758
1143968 | 25668 | 1400 | 5 | 2014-05-26 06:24 | Added [35] FeMo = 275,0 kg | 96758
1143969 | 25668 | 1400 | 5 | 2014-05-26 06:24 | Added [48] FeV = 400,0 kg | 96758
1143970 | 25668 | 1400 | 5 | 2014-05-26 06:24 | Added [33] FeMnC = 35,0 kg | 96758
1143971 | 25668 | 1400 | 5 | 2014-05-26 06:24 | Added [41] FeSi = 103,0 kg | 96758
1143972 | 25668 | 1400 | 5 | 2014-05-26 06:24 | Added [27] FeCrC = 1000,0 kg | 96758
1143973 | 25668 | 1400 | 5 | 2014-05-26 06:30 | Added [12] BOKSIT = 150,0 kg | 96758
1143974 | 25668 | 1400 | 5 | 2014-05-26 06:30 | Added [13] CaO = 350,0 kg | 96758
1143975 | 25668 | 1252 | 3 | 2014-05-26 06:33 | Heating start 800 kWh | 96758
1143976 | 25668 | 1101 | 2 | 2014-05-26 06:42 | Celox measurment: Temperatura = 1509 °C, O2 = 0,0 ppm, C = 0,000 %, Al = 0,000 % | 96758
1143977 | 25668 | 1252 | 3 | 2014-05-26 06:43 | Heating start 700 kWh | 96758
1143978 | 25668 | 1362 | 4 | 2014-05-26 06:46 | Chemical analysis request at LFVD in chemical lab: 96758/ 9 Obrovnik Boris | 96758
1143979 | 25668 | 1101 | 2 | 2014-05-26 06:53 | Celox measurment: Temperatura = 1538 °C, O2 = 0,0 ppm, C = 0,000 %, Al = 0,000 % | 96758
1143980 | 25668 | 1252 | 3 | 2014-05-26 06:53 | Heating start 200 kWh | 96758
1143981 | 25668 | 1400 | 5 | 2014-05-26 06:59 | Added [35] FeMo = 30,0 kg | 96758
1143982 | 25668 | 1400 | 5 | 2014-05-26 06:59 | Added [48] FeV = 51,0 kg | 96758
1143983 | 25668 | 1400 | 5 | 2014-05-26 06:59 | Added [41] FeSi = 38,0 kg | 96758
1143984 | 25668 | 1400 | 5 | 2014-05-26 06:59 | Added [27] FeCrC = 460,0 kg | 96758
1143985 | 25668 | 1400 | 5 | 2014-05-26 06:59 | Added [10] Al bloki = 3,0 kg | 96758
1143986 | 25668 | 1400 | 5 | 2014-05-26 07:03 | Added [12] BOKSIT = 100,0 kg | 96758
1143987 | 25668 | 1400 | 5 | 2014-05-26 07:03 | Added [13] CaO = 140,0 kg | 96758
1143988 | 25668 | 1251 | 3 | 2014-05-26 07:06 | Vacuum start | 96758
1143989 | 25668 | 1254 | 3 | 2014-05-26 07:10 | Degassing start | 96758
1143992 | 25668 | 1253 | 3 | 2014-05-26 07:35 | Degassing stop | 96758
1143993 | 25668 | 1361 | 4 | 2014-05-26 07:36 | Zahteva za analizo z VPP na Spectro: 96758/ 6 e Obrovnik Boris | 96758
1143994 | 25668 | 1362 | 4 | 2014-05-26 07:36 | Chemical analysis request at LFVD in chemical lab: 96758/10 Obrovnik Boris | 96758
1143995 | 25668 | 1101 | 2 | 2014-05-26 07:41 | Celox measurment: Temperatura = 1481 °C, O2 = 0,0 ppm, C = 0,000 %, Al = 0,000 % | 96758
1143996 | 25668 | 1252 | 3 | 2014-05-26 07:41 | Heating start 300 kWh | 96758
1143997 | 25668 | 1101 | 2 | 2014-05-26 07:53 | Celox measurment: Temperatura = 1486 °C, O2 = 0,0 ppm, C = 0,000 %, Al = 0,000 % | 96758
1143998 | 25668 | 1400 | 5 | 2014-05-26 07:53 | Added [17] Cfi13 = 23,9 kg | 96758
1143999 | 25668 | 1400 | 5 | 2014-05-26 07:56 | Added [15] CASIfi13 = 20,7 kg | 96758
1144000 | 25668 | 1362 | 4 | 2014-05-26 07:56 | Chemical analysis request at LFVD in chemical lab: 96758/ 0 Obrovnik Boris | 96758
1144001 | 25668 | 1016 | 1 | 2014-05-26 08:02 | Heat stop 96758 | 96758
1144275 | 25676 | 1400 | 5 | 2014-05-27 23:10 | Added [52] KARBORITmleti = 75,0 kg | 96766
1144276 | 25676 | 1400 | 5 | 2014-05-27 23:10 | Added [11] Al gran = 20,0 kg | 96766
1144274 | 25676 | 1015 | 1 | 2014-05-27 23:22 | Heat start 96766 | 96766
1144277 | 25676 | 1400 | 5 | 2014-05-27 23:30 | Added [35] FeMo = 35,0 kg | 96766
1144278 | 25676 | 1400 | 5 | 2014-05-27 23:30 | Added [48] FeV = 370,0 kg | 96766
1144279 | 25676 | 1400 | 5 | 2014-05-27 23:30 | Added [33] FeMnC = 60,0 kg | 96766
1144280 | 25676 | 1400 | 5 | 2014-05-27 23:30 | Added [41] FeSi = 80,0 kg | 96766
1144281 | 25676 | 1400 | 5 | 2014-05-27 23:31 | Added [12] BOKSIT = 100,0 kg | 96766
1144282 | 25676 | 1400 | 5 | 2014-05-27 23:31 | Added [13] CaO = 350,0 kg | 96766
1144283 | 25676 | 1101 | 2 | 2014-05-27 23:34 | Celox measurment: Temperatura = 1575 °C, O2 = 0,0 ppm, C = 0,000 %, Al = 0,000 % | 96766
1144284 | 25676 | 1252 | 3 | 2014-05-27 23:37 | Heating start 200 kWh | 96766
1144285 | 25676 | 1361 | 4 | 2014-05-27 23:43 | Zahteva za analizo z VPP na Spectro: 96766/ 5 e Adam Maks | 96766
1144286 | 25676 | 1400 | 5 | 2014-05-27 23:49 | Added [35] FeMo = 20,0 kg | 96766
1144287 | 25676 | 1400 | 5 | 2014-05-27 23:49 | Added [48] FeV = 45,0 kg | 96766
1144288 | 25676 | 1400 | 5 | 2014-05-27 23:49 | Added [33] FeMnC = 20,0 kg | 96766
1144289 | 25676 | 1400 | 5 | 2014-05-27 23:49 | Added [41] FeSi = 30,0 kg | 96766
1144290 | 25676 | 1400 | 5 | 2014-05-27 23:49 | Added [27] FeCrC = 150,0 kg | 96766
1144291 | 25676 | 1400 | 5 | 2014-05-27 23:49 | Added [10] Al bloki = 5,0 kg | 96766
1144292 | 25676 | 1400 | 5 | 2014-05-27 23:49 | Added [52] KARBORITmleti = 10,0 kg | 96766
1144293 | 25676 | 1400 | 5 | 2014-05-27 23:51 | Added [12] BOKSIT = 30,0 kg | 96766
1144294 | 25676 | 1400 | 5 | 2014-05-27 23:51 | Added [13] CaO = 100,0 kg | 96766
1144295 | 25676 | 1251 | 3 | 2014-05-27 23:54 | Vacuum start | 96766
1144296 | 25676 | 1254 | 3 | 2014-05-27 23:58 | Degassing start | 96766
1144297 | 25676 | 1253 | 3 | 2014-05-28 00:24 | Degassing stop | 96766
1144298 | 25676 | 1362 | 4 | 2014-05-28 00:24 | Chemical analysis request at LFVD in chemical lab: 96766/10 Adam Maks | 96766
1144299 | 25676 | 1101 | 2 | 2014-05-28 00:26 | Celox measurment: Temperatura = 1490 °C, O2 = 0,0 ppm, C = 0,000 %, Al = 0,000 % | 96766
1144300 | 25677 | 1400 | 5 | 2014-05-28 00:31 | Added [13] CaO = 300,0 kg | 96767
1144301 | 25677 | 1400 | 5 | 2014-05-28 00:31 | Added [12] BOKSIT = 70,0 kg | 96767
1144302 | 25676 | 1400 | 5 | 2014-05-28 00:41 | Added [17] Cfi13 = 16,6 kg | 96766
1144303 | 25676 | 1400 | 5 | 2014-05-28 00:41 | Added [72] Al opl.zica = 5,8 kg | 96766
1144304 | 25676 | 1252 | 3 | 2014-05-28 00:44 | Heating start 200 kWh | 96766
1144305 | 25676 | 1101 | 2 | 2014-05-28 00:50 | Celox measurment: Temperatura = 1482 °C, O2 = 0,0 ppm, C = 0,000 %, Al = 0,000 % | 96766
1144306 | 25676 | 1400 | 5 | 2014-05-28 00:55 | Added [15] CASIfi13 = 15,0 kg | 96766
1144307 | 25676 | 1362 | 4 | 2014-05-28 00:55 | Chemical analysis request at LFVD in chemical lab: 96766/ 0 Adam Maks | 96766
1144310 | 25677 | 1400 | 5 | 2014-05-28 00:56 | Added [52] KARBORITmleti = 120,0 kg | 96767
1144311 | 25677 | 1400 | 5 | 2014-05-28 00:56 | Added [11] Al gran = 20,0 kg | 96767
1144308 | 25676 | 1016 | 1 | 2014-05-28 01:06 | Heat stop 96766 | 96766
1144309 | 25677 | 1015 | 1 | 2014-05-28 01:06 | Heat start 96767 | 96767
1144312 | 25677 | 1101 | 2 | 2014-05-28 01:14 | Celox measurment: Temperatura = 1545 °C, O2 = 0,0 ppm, C = 0,000 %, Al = 0,000 % | 96767
1144313 | 25677 | 1400 | 5 | 2014-05-28 01:14 | Added [35] FeMo = 50,0 kg | 96767
1144314 | 25677 | 1400 | 5 | 2014-05-28 01:14 | Added [48] FeV = 380,0 kg | 96767
1144315 | 25677 | 1400 | 5 | 2014-05-28 01:14 | Added [33] FeMnC = 70,0 kg | 96767
1144316 | 25677 | 1400 | 5 | 2014-05-28 01:14 | Added [41] FeSi = 35,0 kg | 96767
1144317 | 25677 | 1400 | 5 | 2014-05-28 01:14 | Added [27] FeCrC = 100,0 kg | 96767
1144318 | 25677 | 1252 | 3 | 2014-05-28 01:18 | Heating start 500 kWh | 96767
1144319 | 25677 | 1101 | 2 | 2014-05-28 01:25 | Celox measurment: Temperatura = 1531 °C, O2 = 0,0 ppm, C = 0,000 %, Al = 0,000 % | 96767
1144320 | 25677 | 1362 | 4 | 2014-05-28 01:26 | Chemical analysis request at LFVD in chemical lab: 96767/ 9 Adam Maks | 96767
1144321 | 25677 | 1252 | 3 | 2014-05-28 01:26 | Heating start 500 kWh | 96767
1144322 | 25677 | 1400 | 5 | 2014-05-28 01:38 | Added [35] FeMo = 25,0 kg | 96767
1144323 | 25677 | 1400 | 5 | 2014-05-28 01:38 | Added [48] FeV = 45,0 kg | 96767
1144324 | 25677 | 1400 | 5 | 2014-05-28 01:38 | Added [41] FeSi = 35,0 kg | 96767
1144325 | 25677 | 1400 | 5 | 2014-05-28 01:38 | Added [27] FeCrC = 90,0 kg | 96767
1144326 | 25677 | 1400 | 5 | 2014-05-28 01:38 | Added [10] Al bloki = 6,0 kg | 96767
1144327 | 25677 | 1400 | 5 | 2014-05-28 01:38 | Added [52] KARBORITmleti = 20,0 kg | 96767
1144328 | 25677 | 1400 | 5 | 2014-05-28 01:40 | Added [12] BOKSIT = 30,0 kg | 96767
1144329 | 25677 | 1400 | 5 | 2014-05-28 01:40 | Added [13] CaO = 250,0 kg | 96767
1144330 | 25677 | 1251 | 3 | 2014-05-28 01:43 | Vacuum start | 96767
1144331 | 25677 | 1254 | 3 | 2014-05-28 01:48 | Degassing start | 96767
1144332 | 25677 | 1253 | 3 | 2014-05-28 02:14 | Degassing stop | 96767
1144333 | 25677 | 1361 | 4 | 2014-05-28 02:17 | Zahteva za analizo z VPP na Spectro: 96767/ 6 e Adam Maks | 96767
1144334 | 25677 | 1362 | 4 | 2014-05-28 02:17 | Chemical analysis request at LFVD in chemical lab: 96767/10 Adam Maks | 96767
1144335 | 25677 | 1101 | 2 | 2014-05-28 02:24 | Celox measurment: Temperatura = 1474 °C, O2 = 0,0 ppm, C = 0,000 %, Al = 0,000 % | 96767
1144336 | 25677 | 1252 | 3 | 2014-05-28 02:24 | Heating start 400 kWh | 96767
1144337 | 25677 | 1400 | 5 | 2014-05-28 02:31 | Added [17] Cfi13 = 13,8 kg | 96767
1144338 | 25677 | 1400 | 5 | 2014-05-28 02:31 | Added [72] Al opl.zica = 5,8 kg | 96767
1144339 | 25677 | 1101 | 2 | 2014-05-28 02:37 | Celox measurment: Temperatura = 1478 °C, O2 = 0,0 ppm, C = 0,000 %, Al = 0,000 % | 96767
1144340 | 25677 | 1252 | 3 | 2014-05-28 02:38 | Heating start 200 kWh | 96767
1144341 | 25677 | 1400 | 5 | 2014-05-28 02:46 | Added [15] CASIfi13 = 23,0 kg | 96767
1144342 | 25677 | 1362 | 4 | 2014-05-28 02:49 | Chemical analysis request at LFVD in chemical lab: 96767/ 0 Adam Maks | 96767
1144343 | 25677 | 1016 | 1 | 2014-05-28 02:57 | Heat stop 96767 | 96767
1145239 | 25701 | 1400 | 5 | 2014-05-30 04:35 | Added [52] KARBORITmleti = 30,0 kg | 96791
1145240 | 25701 | 1400 | 5 | 2014-05-30 04:35 | Added [11] Al gran = 10,0 kg | 96791
1145238 | 25701 | 1015 | 1 | 2014-05-30 04:38 | Heat start 96791 | 96791
1145241 | 25701 | 1400 | 5 | 2014-05-30 04:52 | Added [35] FeMo = 110,0 kg | 96791
1145242 | 25701 | 1400 | 5 | 2014-05-30 04:52 | Added [48] FeV = 280,0 kg | 96791
1145243 | 25701 | 1400 | 5 | 2014-05-30 04:52 | Added [64] SiMn = 10,0 kg | 96791
1145244 | 25701 | 1400 | 5 | 2014-05-30 04:52 | Added [41] FeSi = 60,0 kg | 96791
1145245 | 25701 | 1400 | 5 | 2014-05-30 04:52 | Added [27] FeCrC = 400,0 kg | 96791
1145246 | 25701 | 1400 | 5 | 2014-05-30 04:52 | Added [26] FeCrA = 150,0 kg | 96791
1145247 | 25701 | 1400 | 5 | 2014-05-30 04:55 | Added [12] BOKSIT = 50,0 kg | 96791
1145248 | 25701 | 1400 | 5 | 2014-05-30 04:55 | Added [13] CaO = 250,0 kg | 96791
1145249 | 25701 | 1101 | 2 | 2014-05-30 04:58 | Celox measurment: Temperatura = 1539 °C, O2 = 0,0 ppm, C = 0,000 %, Al = 0,000 % | 96791
1145250 | 25701 | 1252 | 3 | 2014-05-30 04:58 | Heating start 500 kWh | 96791
1145251 | 25702 | 1400 | 5 | 2014-05-30 05:02 | Added [13] CaO = 300,0 kg | 96792
1145252 | 25702 | 1400 | 5 | 2014-05-30 05:02 | Added [12] BOKSIT = 80,0 kg | 96792
1145253 | 25701 | 1101 | 2 | 2014-05-30 05:05 | Celox measurment: Temperatura = 1547 °C, O2 = 0,0 ppm, C = 0,000 %, Al = 0,000 % | 96791
1145254 | 25701 | 1362 | 4 | 2014-05-30 05:05 | Chemical analysis request at LFVD in chemical lab: 96791/ 9 Adam Maks | 96791
1145255 | 25701 | 1252 | 3 | 2014-05-30 05:05 | Heating start 800 kWh | 96791
1145256 | 25701 | 1400 | 5 | 2014-05-30 05:19 | Added [35] FeMo = 15,0 kg | 96791
1145257 | 25701 | 1400 | 5 | 2014-05-30 05:19 | Added [48] FeV = 20,0 kg | 96791
1145258 | 25701 | 1400 | 5 | 2014-05-30 05:19 | Added [41] FeSi = 20,0 kg | 96791
1145259 | 25701 | 1400 | 5 | 2014-05-30 05:19 | Added [27] FeCrC = 250,0 kg | 96791
1145260 | 25701 | 1400 | 5 | 2014-05-30 05:19 | Added [10] Al bloki = 4,0 kg | 96791
1145261 | 25701 | 1400 | 5 | 2014-05-30 05:19 | Added [52] KARBORITmleti = 15,0 kg | 96791
1145262 | 25701 | 1400 | 5 | 2014-05-30 05:27 | Added [12] BOKSIT = 30,0 kg | 96791
1145263 | 25701 | 1400 | 5 | 2014-05-30 05:27 | Added [13] CaO = 100,0 kg | 96791
1145264 | 25701 | 1251 | 3 | 2014-05-30 05:29 | Vacuum start | 96791
1145265 | 25701 | 1254 | 3 | 2014-05-30 05:33 | Degassing start | 96791
1145266 | 25701 | 1253 | 3 | 2014-05-30 06:07 | Degassing stop | 96791
1145267 | 25701 | 1362 | 4 | 2014-05-30 06:09 | Chemical analysis request at LFVD in chemical lab: 96791/10 Adam Maks | 96791
1145268 | 25701 | 1101 | 2 | 2014-05-30 06:11 | Celox measurment: Temperatura = 1496 °C, O2 = 0,0 ppm, C = 0,000 %, Al = 0,000 % | 96791
1145269 | 25702 | 1400 | 5 | 2014-05-30 06:16 | Added [48] FeV = 200,0 kg | 96792
1145270 | 25702 | 1400 | 5 | 2014-05-30 06:16 | Added [27] FeCrC = 920,0 kg | 96792
1145271 | 25701 | 1400 | 5 | 2014-05-30 06:25 | Added [17] Cfi13 = 22,1 kg | 96791
1145272 | 25701 | 1101 | 2 | 2014-05-30 06:27 | Celox measurment: Temperatura = 1484 °C, O2 = 0,0 ppm, C = 0,000 %, Al = 0,000 % | 96791
1145273 | 25701 | 1400 | 5 | 2014-05-30 06:30 | Added [15] CASIfi13 = 15,2 kg | 96791
1145274 | 25701 | 1362 | 4 | 2014-05-30 06:30 | Chemical analysis request at LFVD in chemical lab: 96791/ 0 Adam Maks | 96791
1145275 | 25701 | 1016 | 1 | 2014-05-30 06:39 | Heat stop 96791 | 96791
1145276 | 25702 | 1015 | 1 | 2014-05-30 06:40 | Heat start 96792 | 96792
1145277 | 25702 | 1400 | 5 | 2014-05-30 06:41 | Added [35] FeMo = 80,0 kg | 96792
1145278 | 25702 | 1400 | 5 | 2014-05-30 06:41 | Added [48] FeV = 42,0 kg | 96792
1145279 | 25702 | 1400 | 5 | 2014-05-30 06:41 | Added [33] FeMnC = 32,0 kg | 96792
1145280 | 25702 | 1400 | 5 | 2014-05-30 06:41 | Added [41] FeSi = 90,0 kg | 96792
1145281 | 25702 | 1400 | 5 | 2014-05-30 06:41 | Added [27] FeCrC = 260,0 kg | 96792
1145282 | 25702 | 1400 | 5 | 2014-05-30 06:44 | Added [13] CaO = 300,0 kg | 96792
1145283 | 25702 | 1400 | 5 | 2014-05-30 06:44 | Added [12] BOKSIT = 150,0 kg | 96792
1145284 | 25702 | 1101 | 2 | 2014-05-30 06:47 | Celox measurment: Temperatura = 1472 °C, O2 = 0,0 ppm, C = 0,000 %, Al = 0,000 % | 96792
1145285 | 25702 | 1252 | 3 | 2014-05-30 06:47 | Heating start 800 kWh | 96792
1145286 | 25702 | 1362 | 4 | 2014-05-30 06:58 | Chemical analysis request at LFVD in chemical lab: 96792/ 9 Gorensek Peter | 96792
1145287 | 25702 | 1101 | 2 | 2014-05-30 06:58 | Celox measurment: Temperatura = 1491 °C, O2 = 0,0 ppm, C = 0,000 %, Al = 0,000 % | 96792
1145288 | 25702 | 1252 | 3 | 2014-05-30 06:58 | Heating start 1200 kWh | 96792
1145289 | 25702 | 1400 | 5 | 2014-05-30 07:15 | Added [35] FeMo = 14,0 kg | 96792
1145290 | 25702 | 1400 | 5 | 2014-05-30 07:15 | Added [48] FeV = 70,0 kg | 96792
1145291 | 25702 | 1400 | 5 | 2014-05-30 07:15 | Added [41] FeSi = 12,0 kg | 96792
1145292 | 25702 | 1400 | 5 | 2014-05-30 07:15 | Added [27] FeCrC = 155,0 kg | 96792
1145293 | 25702 | 1400 | 5 | 2014-05-30 07:15 | Added [10] Al bloki = 5,0 kg | 96792
1145294 | 25702 | 1400 | 5 | 2014-05-30 07:17 | Added [13] CaO = 100,0 kg | 96792
1145295 | 25702 | 1400 | 5 | 2014-05-30 07:17 | Added [12] BOKSIT = 100,0 kg | 96792
1145296 | 25702 | 1251 | 3 | 2014-05-30 07:19 | Vacuum start | 96792
1145297 | 25702 | 1254 | 3 | 2014-05-30 07:22 | Degassing start | 96792
1145298 | 25703 | 1400 | 5 | 2014-05-30 07:26 | Added [13] CaO = 350,0 kg | 96793
1145299 | 25703 | 1400 | 5 | 2014-05-30 07:26 | Added [12] BOKSIT = 120,0 kg | 96793
1145300 | 25702 | 1253 | 3 | 2014-05-30 07:52 | Degassing stop | 96792
1145301 | 25702 | 1362 | 4 | 2014-05-30 07:55 | Chemical analysis request at LFVD in chemical lab: 96792/10 Gorensek Peter | 96792
1145302 | 25702 | 1400 | 5 | 2014-05-30 07:55 | Added [12] BOKSIT = 120,0 kg | 96792
1145303 | 25702 | 1101 | 2 | 2014-05-30 07:57 | Celox measurment: Temperatura = 1466 °C, O2 = 0,0 ppm, C = 0,000 %, Al = 0,000 % | 96792
1145304 | 25702 | 1252 | 3 | 2014-05-30 07:58 | Heating start 600 kWh | 96792
1145305 | 25702 | 1101 | 2 | 2014-05-30 08:09 | Celox measurment: Temperatura = 1481 °C, O2 = 0,0 ppm, C = 0,000 %, Al = 0,000 % | 96792
1145306 | 25702 | 1400 | 5 | 2014-05-30 08:12 | Added [15] CASIfi13 = 14,0 kg | 96792
1145307 | 25702 | 1362 | 4 | 2014-05-30 08:13 | Chemical analysis request at LFVD in chemical lab: 96792/ 0 Gorensek Peter | 96792
1145308 | 25702 | 1016 | 1 | 2014-05-30 08:21 | Heat stop 96792 | 96792
1145309 | 25703 | 1015 | 1 | 2014-05-30 08:22 | Heat start 96793 | 96793
1145310 | 25703 | 1400 | 5 | 2014-05-30 08:24 | Added [35] FeMo = 120,0 kg | 96793
1145311 | 25703 | 1400 | 5 | 2014-05-30 08:24 | Added [48] FeV = 300,0 kg | 96793
1145312 | 25703 | 1400 | 5 | 2014-05-30 08:24 | Added [33] FeMnC = 90,0 kg | 96793
1145313 | 25703 | 1400 | 5 | 2014-05-30 08:24 | Added [41] FeSi = 45,0 kg | 96793
1145314 | 25703 | 1400 | 5 | 2014-05-30 08:24 | Added [27] FeCrC = 900,0 kg | 96793
1145315 | 25703 | 1400 | 5 | 2014-05-30 08:24 | Added [10] Al bloki = 10,0 kg | 96793
1145316 | 25703 | 1400 | 5 | 2014-05-30 08:28 | Added [13] CaO = 150,0 kg | 96793
1145317 | 25703 | 1400 | 5 | 2014-05-30 08:28 | Added [12] BOKSIT = 80,0 kg | 96793
1145318 | 25703 | 1101 | 2 | 2014-05-30 08:30 | Celox measurment: Temperatura = 1474 °C, O2 = 0,0 ppm, C = 0,000 %, Al = 0,000 % | 96793
1145319 | 25703 | 1252 | 3 | 2014-05-30 08:31 | Heating start 800 kWh | 96793
1145320 | 25703 | 1101 | 2 | 2014-05-30 08:43 | Celox measurment: Temperatura = 1497 °C, O2 = 0,0 ppm, C = 0,000 %, Al = 0,000 % | 96793
1145321 | 25703 | 1362 | 4 | 2014-05-30 08:44 | Chemical analysis request at LFVD in chemical lab: 96793/ 9 Gorensek Peter | 96793
1145322 | 25703 | 1252 | 3 | 2014-05-30 08:44 | Heating start 1000 kWh | 96793
1145323 | 25703 | 1400 | 5 | 2014-05-30 08:59 | Added [35] FeMo = 52,0 kg | 96793
1145324 | 25703 | 1400 | 5 | 2014-05-30 08:59 | Added [48] FeV = 33,0 kg | 96793
1145325 | 25703 | 1400 | 5 | 2014-05-30 08:59 | Added [41] FeSi = 24,0 kg | 96793
1145326 | 25703 | 1400 | 5 | 2014-05-30 08:59 | Added [27] FeCrC = 115,0 kg | 96793
1145327 | 25703 | 1400 | 5 | 2014-05-30 08:59 | Added [10] Al bloki = 6,0 kg | 96793
1145328 | 25703 | 1400 | 5 | 2014-05-30 08:59 | Added [52] KARBORITmleti = 70,0 kg | 96793
1145329 | 25703 | 1251 | 3 | 2014-05-30 09:03 | Vacuum start | 96793
1145330 | 25703 | 1254 | 3 | 2014-05-30 09:06 | Degassing start | 96793
1145331 | 25703 | 1253 | 3 | 2014-05-30 09:31 | Degassing stop | 96793
1145332 | 25703 | 1362 | 4 | 2014-05-30 09:34 | Chemical analysis request at LFVD in chemical lab: 96793/10 Gorensek Peter | 96793
1145333 | 25703 | 1101 | 2 | 2014-05-30 09:36 | Celox measurment: Temperatura = 1473 °C, O2 = 0,0 ppm, C = 0,000 %, Al = 0,000 % | 96793
1145334 | 25703 | 1252 | 3 | 2014-05-30 09:36 | Heating start 400 kWh | 96793
1145335 | 25703 | 1101 | 2 | 2014-05-30 09:46 | Celox measurment: Temperatura = 1482 °C, O2 = 0,0 ppm, C = 0,000 %, Al = 0,000 % | 96793
1145336 | 25704 | 1400 | 5 | 2014-05-30 09:47 | Added [48] FeV = 220,0 kg | 96794
1145337 | 25704 | 1400 | 5 | 2014-05-30 09:48 | Added [13] CaO = 300,0 kg | 96794
1145338 | 25704 | 1400 | 5 | 2014-05-30 09:48 | Added [12] BOKSIT = 70,0 kg | 96794
1145339 | 25703 | 1400 | 5 | 2014-05-30 09:57 | Added [15] CASIfi13 = 15,4 kg | 96793
1145340 | 25703 | 1362 | 4 | 2014-05-30 09:57 | Chemical analysis request at LFVD in chemical lab: 96793/ 0 Gorensek Peter | 96793
1145341 | 25703 | 1016 | 1 | 2014-05-30 10:04 | Heat stop 96793 | 96793
1145342 | 25704 | 1015 | 1 | 2014-05-30 10:05 | Heat start 96794 | 96794
1145343 | 25704 | 1400 | 5 | 2014-05-30 10:06 | Added [35] FeMo = 65,0 kg | 96794
1145344 | 25704 | 1400 | 5 | 2014-05-30 10:06 | Added [48] FeV = 30,0 kg | 96794
1145345 | 25704 | 1400 | 5 | 2014-05-30 10:06 | Added [33] FeMnC = 80,0 kg | 96794
1145346 | 25704 | 1400 | 5 | 2014-05-30 10:06 | Added [41] FeSi = 85,0 kg | 96794
1145347 | 25704 | 1400 | 5 | 2014-05-30 10:06 | Added [27] FeCrC = 800,0 kg | 96794
1145348 | 25704 | 1400 | 5 | 2014-05-30 10:06 | Added [10] Al bloki = 10,0 kg | 96794
1145350 | 25704 | 1400 | 5 | 2014-05-30 10:13 | Added [13] CaO = 250,0 kg | 96794
1145351 | 25704 | 1400 | 5 | 2014-05-30 10:13 | Added [12] BOKSIT = 100,0 kg | 96794
1145349 | 25704 | 1101 | 2 | 2014-05-30 10:13 | Celox measurment: Temperatura = 1510 °C, O2 = 0,0 ppm, C = 0,000 %, Al = 0,000 % | 96794
1145352 | 25704 | 1252 | 3 | 2014-05-30 10:14 | Heating start 800 kWh | 96794
1145353 | 25705 | 1400 | 5 | 2014-05-30 10:15 | Added [13] CaO = 400,0 kg | 96795
1145354 | 25705 | 1400 | 5 | 2014-05-30 10:15 | Added [12] BOKSIT = 150,0 kg | 96795
1145355 | 25704 | 1101 | 2 | 2014-05-30 10:24 | Celox measurment: Temperatura = 1529 °C, O2 = 0,0 ppm, C = 0,000 %, Al = 0,000 % | 96794
1145356 | 25704 | 1362 | 4 | 2014-05-30 10:24 | Chemical analysis request at LFVD in chemical lab: 96794/ 9 Gorensek Peter | 96794
1145357 | 25704 | 1252 | 3 | 2014-05-30 10:24 | Heating start 1000 kWh | 96794
1145358 | 25704 | 1400 | 5 | 2014-05-30 10:39 | Added [35] FeMo = 26,0 kg | 96794
1145359 | 25704 | 1400 | 5 | 2014-05-30 10:39 | Added [48] FeV = 45,0 kg | 96794
1145360 | 25704 | 1400 | 5 | 2014-05-30 10:39 | Added [41] FeSi = 52,0 kg | 96794
1145361 | 25704 | 1400 | 5 | 2014-05-30 10:39 | Added [27] FeCrC = 120,0 kg | 96794
1145362 | 25704 | 1400 | 5 | 2014-05-30 10:39 | Added [10] Al bloki = 6,0 kg | 96794
1145363 | 25704 | 1400 | 5 | 2014-05-30 10:39 | Added [52] KARBORITmleti = 125,0 kg | 96794
1145364 | 25704 | 1400 | 5 | 2014-05-30 10:41 | Added [13] CaO = 200,0 kg | 96794
1145365 | 25704 | 1251 | 3 | 2014-05-30 10:43 | Vacuum start | 96794
1145366 | 25704 | 1254 | 3 | 2014-05-30 10:47 | Degassing start | 96794
1145367 | 25704 | 1253 | 3 | 2014-05-30 11:12 | Degassing stop | 96794
1145368 | 25704 | 1362 | 4 | 2014-05-30 11:18 | Chemical analysis request at LFVD in chemical lab: 96794/10 Gorensek Peter | 96794
1145369 | 25704 | 1101 | 2 | 2014-05-30 11:20 | Celox measurment: Temperatura = 1488 °C, O2 = 0,0 ppm, C = 0,000 %, Al = 0,000 % | 96794
1145370 | 25704 | 1400 | 5 | 2014-05-30 11:32 | Added [17] Cfi13 = 27,6 kg | 96794
1145371 | 25704 | 1400 | 5 | 2014-05-30 11:32 | Added [72] Al opl.zica = 2,5 kg | 96794
1145372 | 25704 | 1101 | 2 | 2014-05-30 11:35 | Celox measurment: Temperatura = 1471 °C, O2 = 0,0 ppm, C = 0,000 %, Al = 0,000 % | 96794
1145373 | 25704 | 1252 | 3 | 2014-05-30 11:36 | Heating start 500 kWh | 96794
1145388 | 25705 | 1400 | 5 | 2014-05-30 11:36 | Added [52] KARBORITmleti = 105,0 kg | 96795
1145389 | 25705 | 1400 | 5 | 2014-05-30 11:36 | Added [48] FeV = 220,0 kg | 96795
1145390 | 25705 | 1400 | 5 | 2014-05-30 11:36 | Added [35] FeMo = 52,0 kg | 96795
1145374 | 25704 | 1101 | 2 | 2014-05-30 11:42 | Celox measurment: Temperatura = 1495 °C, O2 = 0,0 ppm, C = 0,000 %, Al = 0,000 % | 96794
1145375 | 25704 | 1400 | 5 | 2014-05-30 11:45 | Added [15] CASIfi13 = 15,0 kg | 96794
1145376 | 25704 | 1362 | 4 | 2014-05-30 11:46 | Chemical analysis request at LFVD in chemical lab: 96794/ 0 Gorensek Peter | 96794
1145377 | 25704 | 1016 | 1 | 2014-05-30 11:54 | Heat stop 96794 | 96794
1145378 | 25705 | 1015 | 1 | 2014-05-30 11:54 | Heat start 96795 | 96795
1145379 | 25705 | 1400 | 5 | 2014-05-30 11:55 | Added [35] FeMo = 38,0 kg | 96795
1145380 | 25705 | 1400 | 5 | 2014-05-30 11:55 | Added [48] FeV = 62,0 kg | 96795
1145381 | 25705 | 1400 | 5 | 2014-05-30 11:55 | Added [33] FeMnC = 30,0 kg | 96795
1145382 | 25705 | 1400 | 5 | 2014-05-30 11:55 | Added [41] FeSi = 65,0 kg | 96795
1145383 | 25705 | 1400 | 5 | 2014-05-30 11:55 | Added [27] FeCrC = 400,0 kg | 96795
1145403 | 25705 | 1400 | 5 | 2014-05-30 11:56 | Added [13] CaO = 300,0 kg | 96795
1145404 | 25705 | 1400 | 5 | 2014-05-30 11:56 | Added [12] BOKSIT = 100,0 kg | 96795
1145384 | 25706 | 1400 | 5 | 2014-05-30 12:00 | Added [13] CaO = 350,0 kg | 96796
1145385 | 25706 | 1400 | 5 | 2014-05-30 12:00 | Added [12] BOKSIT = 80,0 kg | 96796
1145386 | 25705 | 1101 | 2 | 2014-05-30 12:00 | Celox measurment: Temperatura = 1485 °C, O2 = 0,0 ppm, C = 0,000 %, Al = 0,000 % | 96795
1145387 | 25705 | 1252 | 3 | 2014-05-30 12:01 | Heating start 800 kWh | 96795
1145391 | 25705 | 1101 | 2 | 2014-05-30 12:11 | Celox measurment: Temperatura = 1504 °C, O2 = 0,0 ppm, C = 0,000 %, Al = 0,000 % | 96795
1145392 | 25705 | 1362 | 4 | 2014-05-30 12:11 | Chemical analysis request at LFVD in chemical lab: 96795/ 9 Gorensek Peter | 96795
1145393 | 25705 | 1252 | 3 | 2014-05-30 12:12 | Heating start 1200 kWh | 96795
1145394 | 25705 | 1400 | 5 | 2014-05-30 12:28 | Added [35] FeMo = 14,0 kg | 96795
1145395 | 25705 | 1400 | 5 | 2014-05-30 12:28 | Added [48] FeV = 32,0 kg | 96795
1145396 | 25705 | 1400 | 5 | 2014-05-30 12:28 | Added [41] FeSi = 20,0 kg | 96795
1145397 | 25705 | 1400 | 5 | 2014-05-30 12:28 | Added [27] FeCrC = 140,0 kg | 96795
1145398 | 25705 | 1400 | 5 | 2014-05-30 12:28 | Added [10] Al bloki = 5,0 kg | 96795
1145399 | 25705 | 1400 | 5 | 2014-05-30 12:28 | Added [52] KARBORITmleti = 100,0 kg | 96795
1145400 | 25705 | 1400 | 5 | 2014-05-30 12:28 | Added [15] CASIfi13 = 34,5 kg | 96795
1145401 | 25705 | 1400 | 5 | 2014-05-30 12:31 | Added [13] CaO = 400,0 kg | 96795
1145402 | 25705 | 1400 | 5 | 2014-05-30 12:31 | Added [12] BOKSIT = 100,0 kg | 96795
1145405 | 25705 | 1251 | 3 | 2014-05-30 12:33 | Vacuum start | 96795
1145406 | 25705 | 1254 | 3 | 2014-05-30 12:37 | Degassing start | 96795
1145407 | 25705 | 1362 | 4 | 2014-05-30 13:15 | Chemical analysis request at LFVD in chemical lab: 96795/10 Gorensek Peter | 96795
1145408 | 25705 | 1361 | 4 | 2014-05-30 13:15 | Zahteva za analizo z VPP na Spectro: 96795/ 6 e Gorensek Peter | 96795
1145409 | 25705 | 1400 | 5 | 2014-05-30 13:16 | Added [12] BOKSIT = 80,0 kg | 96795
1145410 | 25705 | 1101 | 2 | 2014-05-30 13:18 | Celox measurment: Temperatura = 1467 °C, O2 = 0,0 ppm, C = 0,000 %, Al = 0,000 % | 96795
1145411 | 25705 | 1252 | 3 | 2014-05-30 13:18 | Heating start 200 kWh | 96795
1145412 | 25705 | 1252 | 3 | 2014-05-30 13:19 | Heating start 400 kWh | 96795
1145413 | 25705 | 1361 | 4 | 2014-05-30 13:21 | Zahteva za analizo z VPP na Spectro: 96795/ 6 e Gorensek Peter | 96795
1145414 | 25706 | 1400 | 5 | 2014-05-30 13:23 | Added [48] FeV = 220,0 kg | 96796
1145415 | 25706 | 1400 | 5 | 2014-05-30 13:26 | Added [41] FeSi = 80,0 kg | 96796
1145416 | 25706 | 1400 | 5 | 2014-05-30 13:26 | Added [27] FeCrC = 120,0 kg | 96796
1145417 | 25706 | 1400 | 5 | 2014-05-30 13:26 | Added [52] KARBORITmleti = 150,0 kg | 96796
1145418 | 25705 | 1400 | 5 | 2014-05-30 13:29 | Added [17] Cfi13 = 18,4 kg | 96795
1145419 | 25705 | 1101 | 2 | 2014-05-30 13:30 | Celox measurment: Temperatura = 1474 °C, O2 = 0,0 ppm, C = 0,000 %, Al = 0,000 % | 96795
1145420 | 25705 | 1252 | 3 | 2014-05-30 13:31 | Heating start 200 kWh | 96795
1145421 | 25705 | 1400 | 5 | 2014-05-30 13:35 | Added [15] CASIfi13 = 15,4 kg | 96795
1145422 | 25705 | 1362 | 4 | 2014-05-30 13:36 | Chemical analysis request at LFVD in chemical lab: 96795/ 0 Gorensek Peter | 96795
1145423 | 25705 | 1016 | 1 | 2014-05-30 13:40 | Heat stop 96795 | 96795
1145424 | 25706 | 1015 | 1 | 2014-05-30 13:41 | Heat start 96796 | 96796
1145425 | 25706 | 1400 | 5 | 2014-05-30 13:49 | Added [35] FeMo = 130,0 kg | 96796
1145426 | 25706 | 1400 | 5 | 2014-05-30 13:49 | Added [48] FeV = 55,0 kg | 96796
1145427 | 25706 | 1400 | 5 | 2014-05-30 13:49 | Added [33] FeMnC = 60,0 kg | 96796
1145428 | 25706 | 1400 | 5 | 2014-05-30 13:49 | Added [41] FeSi = 70,0 kg | 96796
1145429 | 25706 | 1400 | 5 | 2014-05-30 13:49 | Added [27] FeCrC = 540,0 kg | 96796
1145430 | 25706 | 1400 | 5 | 2014-05-30 13:49 | Added [10] Al bloki = 5,0 kg | 96796
1145431 | 25706 | 1400 | 5 | 2014-05-30 13:49 | Added [52] KARBORITmleti = 70,0 kg | 96796
1145432 | 25706 | 1400 | 5 | 2014-05-30 13:51 | Added [13] CaO = 200,0 kg | 96796
1145433 | 25706 | 1400 | 5 | 2014-05-30 13:51 | Added [12] BOKSIT = 80,0 kg | 96796
1145434 | 25706 | 1400 | 5 | 2014-05-30 13:52 | Added [12] BOKSIT = 20,0 kg | 96796
1145435 | 25706 | 1101 | 2 | 2014-05-30 13:55 | Celox measurment: Temperatura = 1497 °C, O2 = 0,0 ppm, C = 0,000 %, Al = 0,000 % | 96796
1145436 | 25706 | 1252 | 3 | 2014-05-30 13:56 | Heating start 800 kWh | 96796
1145437 | 25706 | 1362 | 4 | 2014-05-30 14:05 | Chemical analysis request at LFVD in chemical lab: 96796/ 9 Kotnik Marijan | 96796
1145438 | 25706 | 1101 | 2 | 2014-05-30 14:06 | Celox measurment: Temperatura = 1518 °C, O2 = 0,0 ppm, C = 0,000 %, Al = 0,000 % | 96796
1145439 | 25706 | 1252 | 3 | 2014-05-30 14:06 | Heating start 500 kWh | 96796
1145440 | 25706 | 1400 | 5 | 2014-05-30 14:19 | Added [35] FeMo = 10,0 kg | 96796
1145441 | 25706 | 1400 | 5 | 2014-05-30 14:19 | Added [33] FeMnC = 10,0 kg | 96796
1145442 | 25706 | 1400 | 5 | 2014-05-30 14:19 | Added [41] FeSi = 25,0 kg | 96796
1145443 | 25706 | 1400 | 5 | 2014-05-30 14:19 | Added [10] Al bloki = 4,0 kg | 96796
1145444 | 25706 | 1400 | 5 | 2014-05-30 14:19 | Added [52] KARBORITmleti = 30,0 kg | 96796
1145445 | 25706 | 1400 | 5 | 2014-05-30 14:21 | Added [13] CaO = 1000,0 kg | 96796
1145446 | 25706 | 1400 | 5 | 2014-05-30 14:21 | Added [12] BOKSIT = 80,0 kg | 96796
1145447 | 25706 | 1400 | 5 | 2014-05-30 14:22 | Added [13] CaO = -900,0 kg | 96796
1145448 | 25706 | 1251 | 3 | 2014-05-30 14:24 | Vacuum start | 96796
1145449 | 25706 | 1254 | 3 | 2014-05-30 14:33 | Degassing start | 96796
1145450 | 25707 | 1400 | 5 | 2014-05-30 15:02 | Added [35] FeMo = 140,0 kg | 96797
1145451 | 25707 | 1400 | 5 | 2014-05-30 15:02 | Added [48] FeV = 220,0 kg | 96797
1145452 | 25707 | 1400 | 5 | 2014-05-30 15:02 | Added [41] FeSi = 90,0 kg | 96797
1145453 | 25707 | 1400 | 5 | 2014-05-30 15:03 | Added [13] CaO = 300,0 kg | 96797
1145454 | 25707 | 1400 | 5 | 2014-05-30 15:03 | Added [12] BOKSIT = 70,0 kg | 96797
1145455 | 25706 | 1362 | 4 | 2014-05-30 15:04 | Chemical analysis request at LFVD in chemical lab: 96796/10 Kotnik Marijan | 96796
1145456 | 25706 | 1101 | 2 | 2014-05-30 15:07 | Celox measurment: Temperatura = 1468 °C, O2 = 0,0 ppm, C = 0,000 %, Al = 0,000 % | 96796
1145457 | 25706 | 1252 | 3 | 2014-05-30 15:08 | Heating start 400 kWh | 96796
1145458 | 25706 | 1101 | 2 | 2014-05-30 15:18 | Celox measurment: Temperatura = 1478 °C, O2 = 0,0 ppm, C = 0,000 %, Al = 0,000 % | 96796
1145459 | 25706 | 1400 | 5 | 2014-05-30 15:19 | Added [17] Cfi13 = 18,4 kg | 96796
1145460 | 25706 | 1252 | 3 | 2014-05-30 15:19 | Heating start 100 kWh | 96796
1145461 | 25706 | 1400 | 5 | 2014-05-30 15:22 | Added [15] CASIfi13 = 14,0 kg | 96796
1145462 | 25706 | 1362 | 4 | 2014-05-30 15:22 | Chemical analysis request at LFVD in chemical lab: 96796/ 0 Kotnik Marijan | 96796
1145465 | 25707 | 1400 | 5 | 2014-05-30 15:25 | Added [52] KARBORITmleti = 60,0 kg | 96797
1145466 | 25707 | 1400 | 5 | 2014-05-30 15:25 | Added [11] Al gran = 20,0 kg | 96797
1145463 | 25706 | 1016 | 1 | 2014-05-30 15:26 | Heat stop 96796 | 96796
1145464 | 25707 | 1015 | 1 | 2014-05-30 15:26 | Heat start 96797 | 96797
1145467 | 25707 | 1400 | 5 | 2014-05-30 15:39 | Added [35] FeMo = 50,0 kg | 96797
1145468 | 25707 | 1400 | 5 | 2014-05-30 15:39 | Added [48] FeV = 60,0 kg | 96797
1145469 | 25707 | 1400 | 5 | 2014-05-30 15:39 | Added [33] FeMnC = 60,0 kg | 96797
1145470 | 25707 | 1400 | 5 | 2014-05-30 15:39 | Added [41] FeSi = 125,0 kg | 96797
1145471 | 25707 | 1400 | 5 | 2014-05-30 15:39 | Added [27] FeCrC = 720,0 kg | 96797
1145472 | 25707 | 1400 | 5 | 2014-05-30 15:39 | Added [52] KARBORITmleti = 45,0 kg | 96797
1145473 | 25707 | 1400 | 5 | 2014-05-30 15:43 | Added [12] BOKSIT = 50,0 kg | 96797
1145474 | 25707 | 1101 | 2 | 2014-05-30 15:45 | Celox measurment: Temperatura = 1500 °C, O2 = 0,0 ppm, C = 0,000 %, Al = 0,000 % | 96797
1145475 | 25707 | 1252 | 3 | 2014-05-30 15:46 | Heating start 800 kWh | 96797
1145476 | 25707 | 1101 | 2 | 2014-05-30 15:56 | Celox measurment: Temperatura = 1528 °C, O2 = 0,0 ppm, C = 0,000 %, Al = 0,000 % | 96797
1145477 | 25707 | 1252 | 3 | 2014-05-30 15:58 | Heating start 400 kWh | 96797
1145478 | 25707 | 1362 | 4 | 2014-05-30 15:58 | Chemical analysis request at LFVD in chemical lab: 96797/ 9 Kotnik Marijan | 96797
1145479 | 25707 | 1400 | 5 | 2014-05-30 16:09 | Added [35] FeMo = 10,0 kg | 96797
1145480 | 25707 | 1400 | 5 | 2014-05-30 16:09 | Added [48] FeV = 18,0 kg | 96797
1145481 | 25707 | 1400 | 5 | 2014-05-30 16:09 | Added [41] FeSi = 35,0 kg | 96797
1145482 | 25707 | 1400 | 5 | 2014-05-30 16:09 | Added [27] FeCrC = 30,0 kg | 96797
1145483 | 25707 | 1400 | 5 | 2014-05-30 16:09 | Added [52] KARBORITmleti = 15,0 kg | 96797
1145484 | 25707 | 1251 | 3 | 2014-05-30 16:14 | Vacuum start | 96797
1145485 | 25707 | 1254 | 3 | 2014-05-30 16:21 | Degassing start | 96797
1145486 | 25707 | 1253 | 3 | 2014-05-30 16:51 | Degassing stop | 96797
1145487 | 25707 | 1362 | 4 | 2014-05-30 16:53 | Chemical analysis request at LFVD in chemical lab: 96797/10 Kotnik Marijan | 96797
1145488 | 25707 | 1101 | 2 | 2014-05-30 16:53 | Celox measurment: Temperatura = 1483 °C, O2 = 0,0 ppm, C = 0,000 %, Al = 0,000 % | 96797
1145489 | 25708 | 1400 | 5 | 2014-05-30 17:02 | Added [35] FeMo = 140,0 kg | 96798
1145490 | 25708 | 1400 | 5 | 2014-05-30 17:02 | Added [48] FeV = 220,0 kg | 96798
1145491 | 25708 | 1400 | 5 | 2014-05-30 17:02 | Added [41] FeSi = 90,0 kg | 96798
1145492 | 25708 | 1400 | 5 | 2014-05-30 17:02 | Added [13] CaO = 300,0 kg | 96798
1145493 | 25708 | 1400 | 5 | 2014-05-30 17:02 | Added [12] BOKSIT = 70,0 kg | 96798
1145494 | 25707 | 1252 | 3 | 2014-05-30 17:03 | Heating start 100 kWh | 96797
1145495 | 25707 | 1400 | 5 | 2014-05-30 17:06 | Added [17] Cfi13 = 18,4 kg | 96797
1145496 | 25707 | 1101 | 2 | 2014-05-30 17:09 | Celox measurment: Temperatura = 1476 °C, O2 = 0,0 ppm, C = 0,000 %, Al = 0,000 % | 96797
1145497 | 25707 | 1252 | 3 | 2014-05-30 17:10 | Heating start 200 kWh | 96797
1145498 | 25707 | 1101 | 2 | 2014-05-30 17:19 | Celox measurment: Temperatura = 1484 °C, O2 = 0,0 ppm, C = 0,000 %, Al = 0,000 % | 96797
1145499 | 25707 | 1400 | 5 | 2014-05-30 17:22 | Added [15] CASIfi13 = 15,2 kg | 96797
1145500 | 25707 | 1362 | 4 | 2014-05-30 17:22 | Chemical analysis request at LFVD in chemical lab: 96797/ 0 Kotnik Marijan | 96797
1145501 | 25707 | 1016 | 1 | 2014-05-30 17:26 | Heat stop 96797 | 96797
1145502 | 25708 | 1015 | 1 | 2014-05-30 17:26 | Heat start 96798 | 96798
1145503 | 25708 | 1400 | 5 | 2014-05-30 17:38 | Added [35] FeMo = 70,0 kg | 96798
1145504 | 25708 | 1400 | 5 | 2014-05-30 17:38 | Added [48] FeV = 90,0 kg | 96798
1145505 | 25708 | 1400 | 5 | 2014-05-30 17:38 | Added [33] FeMnC = 50,0 kg | 96798
1145506 | 25708 | 1400 | 5 | 2014-05-30 17:38 | Added [27] FeCrC = 680,0 kg | 96798
1145507 | 25708 | 1400 | 5 | 2014-05-30 17:41 | Added [13] CaO = 100,0 kg | 96798
1145508 | 25708 | 1400 | 5 | 2014-05-30 17:41 | Added [12] BOKSIT = 80,0 kg | 96798
1145509 | 25708 | 1101 | 2 | 2014-05-30 17:43 | Celox measurment: Temperatura = 1500 °C, O2 = 0,0 ppm, C = 0,000 %, Al = 0,000 % | 96798
1145510 | 25708 | 1252 | 3 | 2014-05-30 17:43 | Heating start 800 kWh | 96798
1145511 | 25708 | 1362 | 4 | 2014-05-30 17:52 | Chemical analysis request at LFVD in chemical lab: 96798/ 9 Kotnik Marijan | 96798
1145512 | 25708 | 1101 | 2 | 2014-05-30 17:54 | Celox measurment: Temperatura = 1525 °C, O2 = 0,0 ppm, C = 0,000 %, Al = 0,000 % | 96798
1145513 | 25708 | 1252 | 3 | 2014-05-30 17:59 | Heating start 400 kWh | 96798
1145514 | 25708 | 1400 | 5 | 2014-05-30 18:06 | Added [35] FeMo = 10,0 kg | 96798
1145515 | 25708 | 1400 | 5 | 2014-05-30 18:06 | Added [48] FeV = 6,0 kg | 96798
1145516 | 25708 | 1400 | 5 | 2014-05-30 18:06 | Added [27] FeCrC = 30,0 kg | 96798
1145517 | 25708 | 1400 | 5 | 2014-05-30 18:06 | Added [10] Al bloki = 6,0 kg | 96798
1145518 | 25708 | 1400 | 5 | 2014-05-30 18:06 | Added [52] KARBORITmleti = 30,0 kg | 96798
1145519 | 25708 | 1400 | 5 | 2014-05-30 18:08 | Added [13] CaO = 30,0 kg | 96798
1145520 | 25708 | 1251 | 3 | 2014-05-30 18:11 | Vacuum start | 96798
1145521 | 25708 | 1254 | 3 | 2014-05-30 18:17 | Degassing start | 96798
1145522 | 25708 | 1253 | 3 | 2014-05-30 18:47 | Degassing stop | 96798
1145523 | 25708 | 1362 | 4 | 2014-05-30 18:49 | Chemical analysis request at LFVD in chemical lab: 96798/10 Kotnik Marijan | 96798
1145524 | 25708 | 1101 | 2 | 2014-05-30 18:50 | Celox measurment: Temperatura = 1478 °C, O2 = 0,0 ppm, C = 0,000 %, Al = 0,000 % | 96798
1145525 | 25708 | 1252 | 3 | 2014-05-30 18:52 | Heating start 200 kWh | 96798
1145530 | 25708 | 1101 | 2 | 2014-05-30 19:09 | Celox measurment: Temperatura = 1476 °C, O2 = 0,0 ppm, C = 0,000 %, Al = 0,000 % | 96798
1145531 | 25708 | 1252 | 3 | 2014-05-30 19:10 | Heating start 150 kWh | 96798
1145532 | 25708 | 1400 | 5 | 2014-05-30 19:14 | Added [15] CASIfi13 = 15,4 kg | 96798
1145533 | 25708 | 1362 | 4 | 2014-05-30 19:14 | Chemical analysis request at LFVD in chemical lab: 96798/ 0 Kotnik Marijan | 96798
1145534 | 25708 | 1016 | 1 | 2014-05-30 19:22 | Heat stop 96798 | 96798
1145999 | 25721 | 1400 | 5 | 2014-05-31 20:39 | Added [48] FeV = 220,0 kg | 96811
1146000 | 25721 | 1400 | 5 | 2014-05-31 20:39 | Added [12] BOKSIT = 70,0 kg | 96811
1146001 | 25721 | 1400 | 5 | 2014-05-31 20:39 | Added [13] CaO = 300,0 kg | 96811
1146013 | 25721 | 1015 | 1 | 2014-05-31 21:23 | Heat start 96811 | 96811
1146014 | 25721 | 1400 | 5 | 2014-05-31 21:30 | Added [35] FeMo = 100,0 kg | 96811
1146015 | 25721 | 1400 | 5 | 2014-05-31 21:30 | Added [48] FeV = 60,0 kg | 96811
1146016 | 25721 | 1400 | 5 | 2014-05-31 21:30 | Added [33] FeMnC = 40,0 kg | 96811
1146017 | 25721 | 1400 | 5 | 2014-05-31 21:30 | Added [41] FeSi = 20,0 kg | 96811
1146018 | 25721 | 1400 | 5 | 2014-05-31 21:30 | Added [27] FeCrC = 400,0 kg | 96811
1146019 | 25721 | 1400 | 5 | 2014-05-31 21:30 | Added [52] KARBORITmleti = 40,0 kg | 96811
1146020 | 25721 | 1101 | 2 | 2014-05-31 21:34 | Celox measurment: Temperatura = 1535 °C, O2 = 0,0 ppm, C = 0,000 %, Al = 0,000 % | 96811
1146021 | 25721 | 1252 | 3 | 2014-05-31 21:36 | Heating start 500 kWh | 96811
1146022 | 25721 | 1101 | 2 | 2014-05-31 21:41 | Celox measurment: Temperatura = 1549 °C, O2 = 0,0 ppm, C = 0,000 %, Al = 0,000 % | 96811
1146023 | 25721 | 1362 | 4 | 2014-05-31 21:42 | Chemical analysis request at LFVD in chemical lab: 96811/ 9 Ferk Jože | 96811
1146024 | 25721 | 1252 | 3 | 2014-05-31 21:42 | Heating start 300 kWh | 96811
1146025 | 25721 | 1400 | 5 | 2014-05-31 21:54 | Added [35] FeMo = 20,0 kg | 96811
1146026 | 25721 | 1400 | 5 | 2014-05-31 21:54 | Added [27] FeCrC = 70,0 kg | 96811
1146027 | 25721 | 1400 | 5 | 2014-05-31 21:54 | Added [10] Al bloki = 6,0 kg | 96811
1146028 | 25721 | 1400 | 5 | 2014-05-31 21:54 | Added [52] KARBORITmleti = 20,0 kg | 96811
1146029 | 25721 | 1400 | 5 | 2014-05-31 21:55 | Added [12] BOKSIT = 40,0 kg | 96811
1146030 | 25721 | 1400 | 5 | 2014-05-31 21:55 | Added [13] CaO = 200,0 kg | 96811
1146031 | 25721 | 1251 | 3 | 2014-05-31 21:58 | Vacuum start | 96811
1146032 | 25722 | 1400 | 5 | 2014-05-31 22:02 | Added [12] BOKSIT = 100,0 kg | 96812
1146033 | 25722 | 1400 | 5 | 2014-05-31 22:02 | Added [13] CaO = 300,0 kg | 96812
1146034 | 25721 | 1254 | 3 | 2014-05-31 22:03 | Degassing start | 96811
1146035 | 25721 | 1253 | 3 | 2014-05-31 22:27 | Degassing stop | 96811
1146036 | 25721 | 1362 | 4 | 2014-05-31 22:28 | Chemical analysis request at LFVD in chemical lab: 96811/10 Ferk Jože | 96811
1146037 | 25721 | 1400 | 5 | 2014-05-31 22:28 | Added [12] BOKSIT = 130,0 kg | 96811
1146038 | 25721 | 1101 | 2 | 2014-05-31 22:29 | Celox measurment: Temperatura = 1498 °C, O2 = 0,0 ppm, C = 0,000 %, Al = 0,000 % | 96811
1146039 | 25721 | 1400 | 5 | 2014-05-31 22:40 | Added [17] Cfi13 = 20,2 kg | 96811
1146040 | 25721 | 1400 | 5 | 2014-05-31 22:40 | Added [72] Al opl.zica = 4,1 kg | 96811
1146041 | 25721 | 1101 | 2 | 2014-05-31 22:44 | Celox measurment: Temperatura = 1481 °C, O2 = 0,0 ppm, C = 0,000 %, Al = 0,000 % | 96811
1146042 | 25721 | 1400 | 5 | 2014-05-31 22:51 | Added [15] CASIfi13 = 15,0 kg | 96811
1146043 | 25721 | 1362 | 4 | 2014-05-31 22:51 | Chemical analysis request at LFVD in chemical lab: 96811/ 0 Ferk Jože | 96811
1146044 | 25721 | 1016 | 1 | 2014-05-31 23:00 | Heat stop 96811 | 96811
1146045 | 25722 | 1015 | 1 | 2014-05-31 23:00 | Heat start 96812 | 96812
1146046 | 25723 | 1400 | 5 | 2014-05-31 23:02 | Added [12] BOKSIT = 100,0 kg | 96813
1146047 | 25723 | 1400 | 5 | 2014-05-31 23:02 | Added [13] CaO = 300,0 kg | 96813
1146048 | 25722 | 1400 | 5 | 2014-05-31 23:06 | Added [35] FeMo = 85,0 kg | 96812
1146049 | 25722 | 1400 | 5 | 2014-05-31 23:06 | Added [48] FeV = 280,0 kg | 96812
1146050 | 25722 | 1400 | 5 | 2014-05-31 23:06 | Added [33] FeMnC = 25,0 kg | 96812
1146051 | 25722 | 1400 | 5 | 2014-05-31 23:06 | Added [41] FeSi = 30,0 kg | 96812
1146052 | 25722 | 1400 | 5 | 2014-05-31 23:06 | Added [27] FeCrC = 750,0 kg | 96812
1146053 | 25722 | 1400 | 5 | 2014-05-31 23:09 | Added [12] BOKSIT = 50,0 kg | 96812
1146054 | 25722 | 1400 | 5 | 2014-05-31 23:09 | Added [13] CaO = 50,0 kg | 96812
1146055 | 25722 | 1101 | 2 | 2014-05-31 23:11 | Celox measurment: Temperatura = 0 °C, O2 = 0,0 ppm, C = 0,000 %, Al = 0,000 % | 96812
1146056 | 25722 | 1101 | 2 | 2014-05-31 23:14 | Celox measurment: Temperatura = 1495 °C, O2 = 0,0 ppm, C = 0,000 %, Al = 0,000 % | 96812
1146057 | 25722 | 1252 | 3 | 2014-05-31 23:15 | Heating start 1000 kWh | 96812
1146058 | 25722 | 1101 | 2 | 2014-05-31 23:24 | Celox measurment: Temperatura = 1522 °C, O2 = 0,0 ppm, C = 0,000 %, Al = 0,000 % | 96812
1146059 | 25722 | 1362 | 4 | 2014-05-31 23:24 | Chemical analysis request at LFVD in chemical lab: 96812/ 9 Adam Maks | 96812
1146060 | 25722 | 1252 | 3 | 2014-05-31 23:25 | Heating start 700 kWh | 96812
1146061 | 25722 | 1400 | 5 | 2014-05-31 23:36 | Added [35] FeMo = 20,0 kg | 96812
1146062 | 25722 | 1400 | 5 | 2014-05-31 23:36 | Added [48] FeV = 30,0 kg | 96812
1146063 | 25722 | 1400 | 5 | 2014-05-31 23:36 | Added [33] FeMnC = 15,0 kg | 96812
1146064 | 25722 | 1400 | 5 | 2014-05-31 23:36 | Added [41] FeSi = 20,0 kg | 96812
1146065 | 25722 | 1400 | 5 | 2014-05-31 23:36 | Added [27] FeCrC = 70,0 kg | 96812
1146066 | 25722 | 1400 | 5 | 2014-05-31 23:36 | Added [10] Al bloki = 8,0 kg | 96812
1146067 | 25722 | 1400 | 5 | 2014-05-31 23:36 | Added [52] KARBORITmleti = 20,0 kg | 96812
1146068 | 25722 | 1400 | 5 | 2014-05-31 23:38 | Added [12] BOKSIT = 30,0 kg | 96812
1146069 | 25722 | 1400 | 5 | 2014-05-31 23:38 | Added [13] CaO = 100,0 kg | 96812
1146070 | 25722 | 1251 | 3 | 2014-05-31 23:40 | Vacuum start | 96812
1146071 | 25722 | 1254 | 3 | 2014-05-31 23:43 | Degassing start | 96812
1146072 | 25722 | 1253 | 3 | 2014-06-01 00:09 | Degassing stop | 96812
1146073 | 25722 | 1362 | 4 | 2014-06-01 00:09 | Chemical analysis request at LFVD in chemical lab: 96812/10 Adam Maks | 96812
1146074 | 25722 | 1400 | 5 | 2014-06-01 00:09 | Added [12] BOKSIT = 80,0 kg | 96812
1146075 | 25722 | 1101 | 2 | 2014-06-01 00:13 | Celox measurment: Temperatura = 1492 °C, O2 = 0,0 ppm, C = 0,000 %, Al = 0,000 % | 96812
1146076 | 25722 | 1400 | 5 | 2014-06-01 00:22 | Added [17] Cfi13 = 16,6 kg | 96812
1146077 | 25722 | 1400 | 5 | 2014-06-01 00:22 | Added [72] Al opl.zica = 5,0 kg | 96812
1146078 | 25722 | 1101 | 2 | 2014-06-01 00:34 | Celox measurment: Temperatura = 1470 °C, O2 = 0,0 ppm, C = 0,000 %, Al = 0,000 % | 96812
1146079 | 25722 | 1252 | 3 | 2014-06-01 00:35 | Heating start 300 kWh | 96812
1146080 | 25722 | 1252 | 3 | 2014-06-01 00:40 | Heating start 100 kWh | 96812
1146081 | 25722 | 1400 | 5 | 2014-06-01 00:43 | Added [15] CASIfi13 = 15,0 kg | 96812
1146082 | 25722 | 1362 | 4 | 2014-06-01 00:43 | Chemical analysis request at LFVD in chemical lab: 96812/ 0 Adam Maks | 96812
1146093 | 25723 | 1400 | 5 | 2014-06-01 00:49 | Added [11] Al gran = 10,0 kg | 96813
1146083 | 25722 | 1016 | 1 | 2014-06-01 00:53 | Heat stop 96812 | 96812
1146084 | 25723 | 1015 | 1 | 2014-06-01 00:53 | Heat start 96813 | 96813
1146087 | 25723 | 1400 | 5 | 2014-06-01 01:02 | Added [35] FeMo = 40,0 kg | 96813
1146088 | 25723 | 1400 | 5 | 2014-06-01 01:02 | Added [48] FeV = 360,0 kg | 96813
1146089 | 25723 | 1400 | 5 | 2014-06-01 01:02 | Added [33] FeMnC = 30,0 kg | 96813
1146090 | 25723 | 1400 | 5 | 2014-06-01 01:02 | Added [27] FeCrC = 350,0 kg | 96813
1146091 | 25723 | 1400 | 5 | 2014-06-01 01:04 | Added [12] BOKSIT = 50,0 kg | 96813
1146092 | 25723 | 1400 | 5 | 2014-06-01 01:04 | Added [13] CaO = 50,0 kg | 96813
1146094 | 25723 | 1101 | 2 | 2014-06-01 01:06 | Celox measurment: Temperatura = 1507 °C, O2 = 0,0 ppm, C = 0,000 %, Al = 0,000 % | 96813
1146095 | 25723 | 1252 | 3 | 2014-06-01 01:07 | Heating start 800 kWh | 96813
1146096 | 25723 | 1101 | 2 | 2014-06-01 01:19 | Celox measurment: Temperatura = 1520 °C, O2 = 0,0 ppm, C = 0,000 %, Al = 0,000 % | 96813
1146097 | 25723 | 1362 | 4 | 2014-06-01 01:19 | Chemical analysis request at LFVD in chemical lab: 96813/ 9 Adam Maks | 96813
1146098 | 25723 | 1252 | 3 | 2014-06-01 01:19 | Heating start 800 kWh | 96813
1146099 | 25723 | 1400 | 5 | 2014-06-01 01:31 | Added [35] FeMo = 25,0 kg | 96813
1146100 | 25723 | 1400 | 5 | 2014-06-01 01:31 | Added [48] FeV = 60,0 kg | 96813
1146101 | 25723 | 1400 | 5 | 2014-06-01 01:31 | Added [41] FeSi = 25,0 kg | 96813
1146102 | 25723 | 1400 | 5 | 2014-06-01 01:31 | Added [10] Al bloki = 5,0 kg | 96813
1146103 | 25723 | 1400 | 5 | 2014-06-01 01:31 | Added [52] KARBORITmleti = 80,0 kg | 96813
1146104 | 25723 | 1400 | 5 | 2014-06-01 01:33 | Added [12] BOKSIT = 30,0 kg | 96813
1146105 | 25723 | 1400 | 5 | 2014-06-01 01:33 | Added [13] CaO = 100,0 kg | 96813
1146106 | 25723 | 1251 | 3 | 2014-06-01 01:35 | Vacuum start | 96813
1146107 | 25723 | 1254 | 3 | 2014-06-01 01:40 | Degassing start | 96813
1146109 | 25723 | 1253 | 3 | 2014-06-01 02:11 | Degassing stop | 96813
1146110 | 25723 | 1361 | 4 | 2014-06-01 02:11 | Zahteva za analizo z VPP na Spectro: 96813/ 6 e Adam Maks | 96813
1146111 | 25723 | 1362 | 4 | 2014-06-01 02:11 | Chemical analysis request at LFVD in chemical lab: 96813/10 Adam Maks | 96813
1146112 | 25723 | 1400 | 5 | 2014-06-01 02:12 | Added [12] BOKSIT = 60,0 kg | 96813
1146113 | 25723 | 1101 | 2 | 2014-06-01 02:17 | Celox measurment: Temperatura = 1484 °C, O2 = 0,0 ppm, C = 0,000 %, Al = 0,000 % | 96813
1146114 | 25723 | 1400 | 5 | 2014-06-01 02:24 | Added [72] Al opl.zica = 2,1 kg | 96813
1146115 | 25723 | 1101 | 2 | 2014-06-01 02:26 | Celox measurment: Temperatura = 1476 °C, O2 = 0,0 ppm, C = 0,000 %, Al = 0,000 % | 96813
1146116 | 25723 | 1400 | 5 | 2014-06-01 02:27 | Added [17] Cfi13 = 5,5 kg | 96813
1146117 | 25723 | 1252 | 3 | 2014-06-01 02:27 | Heating start 200 kWh | 96813
1146118 | 25723 | 1400 | 5 | 2014-06-01 02:35 | Added [15] CASIfi13 = 15,6 kg | 96813
1146119 | 25723 | 1362 | 4 | 2014-06-01 02:35 | Chemical analysis request at LFVD in chemical lab: 96813/ 0 Adam Maks | 96813
1146120 | 25723 | 1016 | 1 | 2014-06-01 02:40 | Heat stop 96813 | 96813
1146243 | 25728 | 1400 | 5 | 2014-06-01 09:11 | Added [12] BOKSIT = 80,0 kg | 96818
1146244 | 25728 | 1400 | 5 | 2014-06-01 09:11 | Added [13] CaO = 300,0 kg | 96818
1146253 | 25728 | 1400 | 5 | 2014-06-01 09:55 | Added [41] FeSi = 50,0 kg | 96818
1146254 | 25728 | 1400 | 5 | 2014-06-01 09:55 | Added [52] KARBORITmleti = 105,0 kg | 96818
1146258 | 25728 | 1015 | 1 | 2014-06-01 10:23 | Heat start 96818 | 96818
1146259 | 25728 | 1400 | 5 | 2014-06-01 10:24 | Added [35] FeMo = 102,0 kg | 96818
1146260 | 25728 | 1400 | 5 | 2014-06-01 10:24 | Added [48] FeV = 300,0 kg | 96818
1146261 | 25728 | 1400 | 5 | 2014-06-01 10:24 | Added [27] FeCrC = 900,0 kg | 96818
1146262 | 25728 | 1400 | 5 | 2014-06-01 10:24 | Added [10] Al bloki = 10,0 kg | 96818
1146263 | 25728 | 1400 | 5 | 2014-06-01 10:27 | Added [13] CaO = 150,0 kg | 96818
1146264 | 25728 | 1101 | 2 | 2014-06-01 10:30 | Celox measurment: Temperatura = 1507 °C, O2 = 0,0 ppm, C = 0,000 %, Al = 0,000 % | 96818
1146265 | 25728 | 1252 | 3 | 2014-06-01 10:30 | Heating start 800 kWh | 96818
1146266 | 25728 | 1101 | 2 | 2014-06-01 10:40 | Celox measurment: Temperatura = 1529 °C, O2 = 0,0 ppm, C = 0,000 %, Al = 0,000 % | 96818
1146267 | 25728 | 1362 | 4 | 2014-06-01 10:40 | Chemical analysis request at LFVD in chemical lab: 96818/ 9 Gorensek Peter | 96818
1146268 | 25728 | 1252 | 3 | 2014-06-01 10:40 | Heating start 500 kWh | 96818
1146269 | 25728 | 1400 | 5 | 2014-06-01 10:56 | Added [35] FeMo = 14,0 kg | 96818
1146270 | 25728 | 1400 | 5 | 2014-06-01 10:56 | Added [48] FeV = 35,0 kg | 96818
1146271 | 25728 | 1400 | 5 | 2014-06-01 10:56 | Added [41] FeSi = 30,0 kg | 96818
1146272 | 25728 | 1400 | 5 | 2014-06-01 10:56 | Added [27] FeCrC = 110,0 kg | 96818
1146273 | 25728 | 1400 | 5 | 2014-06-01 10:56 | Added [10] Al bloki = 5,0 kg | 96818
1146274 | 25728 | 1400 | 5 | 2014-06-01 10:56 | Added [40] FeS = 50,0 kg | 96818
1146275 | 25728 | 1400 | 5 | 2014-06-01 10:58 | Added [13] CaO = 100,0 kg | 96818
1146276 | 25728 | 1251 | 3 | 2014-06-01 11:00 | Vacuum start | 96818
1146277 | 25728 | 1254 | 3 | 2014-06-01 11:03 | Degassing start | 96818
1146278 | 25728 | 1253 | 3 | 2014-06-01 11:28 | Degassing stop | 96818
1146279 | 25728 | 1362 | 4 | 2014-06-01 11:30 | Chemical analysis request at LFVD in chemical lab: 96818/10 Gorensek Peter | 96818
1146280 | 25728 | 1400 | 5 | 2014-06-01 11:31 | Added [21] EPŽ žlindra = 100,0 kg | 96818
1146281 | 25728 | 1101 | 2 | 2014-06-01 11:35 | Celox measurment: Temperatura = 1503 °C, O2 = 0,0 ppm, C = 0,000 %, Al = 0,000 % | 96818
1146282 | 25728 | 1400 | 5 | 2014-06-01 11:46 | Added [17] Cfi13 = 12,9 kg | 96818
1146283 | 25728 | 1101 | 2 | 2014-06-01 11:49 | Celox measurment: Temperatura = 1483 °C, O2 = 0,0 ppm, C = 0,000 %, Al = 0,000 % | 96818
1146284 | 25728 | 1400 | 5 | 2014-06-01 11:52 | Added [15] CASIfi13 = 15,2 kg | 96818
1146285 | 25728 | 1362 | 4 | 2014-06-01 11:52 | Chemical analysis request at LFVD in chemical lab: 96818/ 0 Gorensek Peter | 96818
1146298 | 25729 | 1400 | 5 | 2014-06-01 12:00 | Added [12] BOKSIT = 80,0 kg | 96819
1146299 | 25729 | 1400 | 5 | 2014-06-01 12:00 | Added [13] CaO = 300,0 kg | 96819
1146286 | 25728 | 1016 | 1 | 2014-06-01 12:01 | Heat stop 96818 | 96818
1146287 | 25729 | 1015 | 1 | 2014-06-01 12:24 | Heat start 96819 | 96819
1146288 | 25729 | 1400 | 5 | 2014-06-01 12:32 | Added [35] FeMo = 57,0 kg | 96819
1146289 | 25729 | 1400 | 5 | 2014-06-01 12:32 | Added [48] FeV = 300,0 kg | 96819
1146290 | 25729 | 1400 | 5 | 2014-06-01 12:32 | Added [33] FeMnC = 45,0 kg | 96819
1146291 | 25729 | 1400 | 5 | 2014-06-01 12:32 | Added [41] FeSi = 60,0 kg | 96819
1146292 | 25729 | 1400 | 5 | 2014-06-01 12:32 | Added [27] FeCrC = 100,0 kg | 96819
1146293 | 25729 | 1400 | 5 | 2014-06-01 12:35 | Added [12] BOKSIT = 70,0 kg | 96819
1146294 | 25729 | 1400 | 5 | 2014-06-01 12:35 | Added [13] CaO = 150,0 kg | 96819
1146295 | 25729 | 1101 | 2 | 2014-06-01 12:37 | Celox measurment: Temperatura = 1556 °C, O2 = 0,0 ppm, C = 0,000 %, Al = 0,000 % | 96819
1146296 | 25729 | 1252 | 3 | 2014-06-01 12:38 | Heating start 100 kWh | 96819
1146297 | 25729 | 1362 | 4 | 2014-06-01 12:44 | Chemical analysis request at LFVD in chemical lab: 96819/ 9 Gorensek Peter | 96819
1146302 | 25729 | 1400 | 5 | 2014-06-01 12:56 | Added [35] FeMo = 25,0 kg | 96819
1146303 | 25729 | 1400 | 5 | 2014-06-01 12:56 | Added [48] FeV = 28,0 kg | 96819
1146304 | 25729 | 1400 | 5 | 2014-06-01 12:56 | Added [41] FeSi = 20,0 kg | 96819
1146305 | 25729 | 1400 | 5 | 2014-06-01 12:56 | Added [27] FeCrC = 180,0 kg | 96819
1146306 | 25729 | 1400 | 5 | 2014-06-01 12:56 | Added [10] Al bloki = 15,0 kg | 96819
1146307 | 25729 | 1400 | 5 | 2014-06-01 12:56 | Added [52] KARBORITmleti = 130,0 kg | 96819
1146308 | 25729 | 1251 | 3 | 2014-06-01 13:02 | Vacuum start | 96819
1146309 | 25729 | 1254 | 3 | 2014-06-01 13:06 | Degassing start | 96819
1146310 | 25729 | 1253 | 3 | 2014-06-01 13:30 | Degassing stop | 96819
1146311 | 25729 | 1362 | 4 | 2014-06-01 13:32 | Chemical analysis request at LFVD in chemical lab: 96819/10 Gorensek Peter | 96819
1146312 | 25729 | 1400 | 5 | 2014-06-01 13:32 | Added [12] BOKSIT = 110,0 kg | 96819
1146313 | 25729 | 1101 | 2 | 2014-06-01 13:35 | Celox measurment: Temperatura = 1464 °C, O2 = 0,0 ppm, C = 0,000 %, Al = 0,000 % | 96819
1146314 | 25729 | 1252 | 3 | 2014-06-01 13:35 | Heating start 340 kWh | 96819
1146315 | 25729 | 1400 | 5 | 2014-06-01 13:46 | Added [17] Cfi13 = 25,8 kg | 96819
1146316 | 25729 | 1400 | 5 | 2014-06-01 13:46 | Added [72] Al opl.zica = 0,8 kg | 96819
1146317 | 25729 | 1101 | 2 | 2014-06-01 13:49 | Celox measurment: Temperatura = 1470 °C, O2 = 0,0 ppm, C = 0,000 %, Al = 0,000 % | 96819
1146318 | 25729 | 1252 | 3 | 2014-06-01 13:51 | Heating start 300 kWh | 96819
1146319 | 25729 | 1252 | 3 | 2014-06-01 14:02 | Heating start 200 kWh | 96819
1146320 | 25729 | 1101 | 2 | 2014-06-01 14:06 | Celox measurment: Temperatura = 1488 °C, O2 = 0,0 ppm, C = 0,000 %, Al = 0,000 % | 96819
1146321 | 25729 | 1400 | 5 | 2014-06-01 14:12 | Added [15] CASIfi13 = 15,6 kg | 96819
1146322 | 25729 | 1362 | 4 | 2014-06-01 14:12 | Chemical analysis request at LFVD in chemical lab: 96819/ 0 Gorensek Peter | 96819
1146323 | 25729 | 1016 | 1 | 2014-06-01 14:19 | Heat stop 96819 | 96819
1146862 | 25744 | 1400 | 5 | 2014-06-03 21:35 | Added [13] CaO = 300,0 kg | 96834
1146863 | 25744 | 1400 | 5 | 2014-06-03 21:35 | Added [12] BOKSIT = 80,0 kg | 96834
1146873 | 25744 | 1400 | 5 | 2014-06-03 21:50 | Added [27] FeCrC = 500,0 kg | 96834
1146874 | 25744 | 1400 | 5 | 2014-06-03 21:50 | Added [48] FeV = 200,0 kg | 96834
1146872 | 25744 | 1015 | 1 | 2014-06-03 22:03 | Heat start 96834 | 96834
1146875 | 25744 | 1400 | 5 | 2014-06-03 22:06 | Added [35] FeMo = 80,0 kg | 96834
1146876 | 25744 | 1400 | 5 | 2014-06-03 22:06 | Added [48] FeV = 93,0 kg | 96834
1146877 | 25744 | 1400 | 5 | 2014-06-03 22:06 | Added [33] FeMnC = 45,0 kg | 96834
1146878 | 25744 | 1400 | 5 | 2014-06-03 22:06 | Added [41] FeSi = 30,0 kg | 96834
1146879 | 25744 | 1400 | 5 | 2014-06-03 22:06 | Added [27] FeCrC = 610,0 kg | 96834
1146880 | 25744 | 1400 | 5 | 2014-06-03 22:06 | Added [10] Al bloki = 7,0 kg | 96834
1146881 | 25744 | 1101 | 2 | 2014-06-03 22:13 | Celox measurment: Temperatura = 1466 °C, O2 = 0,0 ppm, C = 0,000 %, Al = 0,000 % | 96834
1146882 | 25744 | 1252 | 3 | 2014-06-03 22:13 | Heating start 800 kWh | 96834
1146885 | 25744 | 1101 | 2 | 2014-06-03 22:24 | Celox measurment: Temperatura = 1490 °C, O2 = 0,0 ppm, C = 0,000 %, Al = 0,000 % | 96834
1146886 | 25744 | 1362 | 4 | 2014-06-03 22:24 | Chemical analysis request at LFVD in chemical lab: 96834/ 9 Obrovnik Boris | 96834
1146887 | 25744 | 1252 | 3 | 2014-06-03 22:24 | Heating start 1000 kWh | 96834
1146888 | 25744 | 1400 | 5 | 2014-06-03 22:39 | Added [35] FeMo = 16,0 kg | 96834
1146889 | 25744 | 1400 | 5 | 2014-06-03 22:39 | Added [48] FeV = 40,0 kg | 96834
1146890 | 25744 | 1400 | 5 | 2014-06-03 22:39 | Added [27] FeCrC = 200,0 kg | 96834
1146891 | 25744 | 1400 | 5 | 2014-06-03 22:39 | Added [10] Al bloki = 10,0 kg | 96834
1146892 | 25744 | 1400 | 5 | 2014-06-03 22:39 | Added [52] KARBORITmleti = 110,0 kg | 96834
1146893 | 25744 | 1400 | 5 | 2014-06-03 22:41 | Added [13] CaO = 100,0 kg | 96834
1146894 | 25744 | 1251 | 3 | 2014-06-03 22:43 | Vacuum start | 96834
1146895 | 25744 | 1254 | 3 | 2014-06-03 22:48 | Degassing start | 96834
1146896 | 25744 | 1253 | 3 | 2014-06-03 23:13 | Degassing stop | 96834
1146897 | 25744 | 1362 | 4 | 2014-06-03 23:15 | Chemical analysis request at LFVD in chemical lab: 96834/10 Obrovnik Boris | 96834
1146898 | 25744 | 1400 | 5 | 2014-06-03 23:16 | Added [12] BOKSIT = 80,0 kg | 96834
1146899 | 25744 | 1400 | 5 | 2014-06-03 23:16 | Added [21] EPŽ žlindra = 100,0 kg | 96834
1146900 | 25744 | 1101 | 2 | 2014-06-03 23:20 | Celox measurment: Temperatura = 1458 °C, O2 = 0,0 ppm, C = 0,000 %, Al = 0,000 % | 96834
1146901 | 25744 | 1252 | 3 | 2014-06-03 23:20 | Heating start 700 kWh | 96834
1146902 | 25744 | 1400 | 5 | 2014-06-03 23:27 | Added [17] Cfi13 = 11,0 kg | 96834
1146903 | 25744 | 1101 | 2 | 2014-06-03 23:29 | Celox measurment: Temperatura = 1469 °C, O2 = 0,0 ppm, C = 0,000 %, Al = 0,000 % | 96834
1146904 | 25744 | 1252 | 3 | 2014-06-03 23:29 | Heating start 300 kWh | 96834
1146905 | 25744 | 1400 | 5 | 2014-06-03 23:37 | Added [15] CASIfi13 = 15,6 kg | 96834
1146906 | 25744 | 1362 | 4 | 2014-06-03 23:37 | Chemical analysis request at LFVD in chemical lab: 96834/ 0 Obrovnik Boris | 96834
1146907 | 25744 | 1016 | 1 | 2014-06-03 23:49 | Heat stop 96834 | 96834
1147630 | 25765 | 1400 | 5 | 2014-06-05 18:23 | Added [11] Al gran = 20,0 kg | 96855
1147629 | 25765 | 1015 | 1 | 2014-06-05 18:41 | Heat start 96855 | 96855
1147631 | 25765 | 1400 | 5 | 2014-06-05 18:43 | Added [35] FeMo = 50,0 kg | 96855
1147632 | 25765 | 1400 | 5 | 2014-06-05 18:43 | Added [48] FeV = 260,0 kg | 96855
1147633 | 25765 | 1400 | 5 | 2014-06-05 18:43 | Added [33] FeMnC = 33,0 kg | 96855
1147634 | 25765 | 1400 | 5 | 2014-06-05 18:43 | Added [27] FeCrC = 1000,0 kg | 96855
1147635 | 25765 | 1400 | 5 | 2014-06-05 18:48 | Added [12] BOKSIT = 150,0 kg | 96855
1147636 | 25765 | 1400 | 5 | 2014-06-05 18:48 | Added [13] CaO = 360,0 kg | 96855
1147637 | 25765 | 1101 | 2 | 2014-06-05 18:52 | Celox measurment: Temperatura = 1473 °C, O2 = 0,0 ppm, C = 0,000 %, Al = 0,000 % | 96855
1147638 | 25765 | 1252 | 3 | 2014-06-05 18:56 | Heating start 1500 kWh | 96855
1147639 | 25765 | 1362 | 4 | 2014-06-05 19:09 | Chemical analysis request at LFVD in chemical lab: 96855/ 9 Obrovnik Boris | 96855
1147640 | 25765 | 1101 | 2 | 2014-06-05 19:10 | Celox measurment: Temperatura = 1519 °C, O2 = 0,0 ppm, C = 0,000 %, Al = 0,000 % | 96855
1147641 | 25765 | 1252 | 3 | 2014-06-05 19:11 | Heating start 800 kWh | 96855
1147642 | 25765 | 1400 | 5 | 2014-06-05 19:22 | Added [35] FeMo = 25,0 kg | 96855
1147643 | 25765 | 1400 | 5 | 2014-06-05 19:22 | Added [48] FeV = 44,0 kg | 96855
1147644 | 25765 | 1400 | 5 | 2014-06-05 19:22 | Added [33] FeMnC = 20,0 kg | 96855
1147645 | 25765 | 1400 | 5 | 2014-06-05 19:22 | Added [41] FeSi = 10,0 kg | 96855
1147646 | 25765 | 1400 | 5 | 2014-06-05 19:22 | Added [27] FeCrC = 230,0 kg | 96855
1147647 | 25765 | 1400 | 5 | 2014-06-05 19:22 | Added [10] Al bloki = 5,0 kg | 96855
1147648 | 25765 | 1400 | 5 | 2014-06-05 19:22 | Added [52] KARBORITmleti = 25,0 kg | 96855
1147649 | 25765 | 1400 | 5 | 2014-06-05 19:27 | Added [12] BOKSIT = 100,0 kg | 96855
1147650 | 25765 | 1400 | 5 | 2014-06-05 19:27 | Added [13] CaO = 180,0 kg | 96855
1147651 | 25765 | 1400 | 5 | 2014-06-05 19:27 | Added [81] DUŠIK = 1,0 kg | 96855
1147652 | 25765 | 1251 | 3 | 2014-06-05 19:30 | Vacuum start | 96855
1147653 | 25765 | 1254 | 3 | 2014-06-05 19:37 | Degassing start | 96855
1147654 | 25765 | 1253 | 3 | 2014-06-05 20:02 | Degassing stop | 96855
1147655 | 25765 | 1361 | 4 | 2014-06-05 20:03 | Zahteva za analizo z VPP na Spectro: 96855/ 6 e Obrovnik Boris | 96855
1147656 | 25765 | 1362 | 4 | 2014-06-05 20:03 | Chemical analysis request at LFVD in chemical lab: 96855/10 Obrovnik Boris | 96855
1147657 | 25765 | 1101 | 2 | 2014-06-05 20:06 | Celox measurment: Temperatura = 1472 °C, O2 = 0,0 ppm, C = 0,000 %, Al = 0,000 % | 96855
1147659 | 25765 | 1252 | 3 | 2014-06-05 20:10 | Heating start 600 kWh | 96855
1147660 | 25765 | 1400 | 5 | 2014-06-05 20:17 | Added [17] Cfi13 = 7,4 kg | 96855
1147661 | 25765 | 1400 | 5 | 2014-06-05 20:17 | Added [72] Al opl.zica = 6,6 kg | 96855
1147662 | 25765 | 1400 | 5 | 2014-06-05 20:19 | Added [13] CaO = 75,0 kg | 96855
1147663 | 25765 | 1252 | 3 | 2014-06-05 20:19 | Heating start 300 kWh | 96855
1147664 | 25765 | 1101 | 2 | 2014-06-05 20:22 | Celox measurment: Temperatura = 1502 °C, O2 = 0,0 ppm, C = 0,000 %, Al = 0,000 % | 96855
1147665 | 25765 | 1361 | 4 | 2014-06-05 20:22 | Zahteva za analizo z VPP na Spectro: 96855/ 7 e Obrovnik Boris | 96855
1147666 | 25765 | 1400 | 5 | 2014-06-05 20:31 | Added [15] CASIfi13 = 34,5 kg | 96855
1147667 | 25765 | 1362 | 4 | 2014-06-05 20:31 | Chemical analysis request at LFVD in chemical lab: 96855/ 0 Obrovnik Boris | 96855
1147668 | 25765 | 1016 | 1 | 2014-06-05 20:36 | Heat stop 96855 | 96855
1147961 | 25775 | 1400 | 5 | 2014-06-09 17:05 | Added [13] CaO = 300,0 kg | 96865
1147962 | 25775 | 1400 | 5 | 2014-06-09 17:05 | Added [12] BOKSIT = 70,0 kg | 96865
1148008 | 25775 | 1400 | 5 | 2014-06-09 18:44 | Added [11] Al gran = 10,0 kg | 96865
1148006 | 25775 | 1400 | 5 | 2014-06-09 18:44 | Added [48] FeV = 250,0 kg | 96865
1147995 | 25775 | 1015 | 1 | 2014-06-09 18:51 | Heat start 96865 | 96865
1147996 | 25775 | 1400 | 5 | 2014-06-09 18:53 | Added [35] FeMo = 74,0 kg | 96865
1147997 | 25775 | 1400 | 5 | 2014-06-09 18:53 | Added [48] FeV = 48,0 kg | 96865
1147998 | 25775 | 1400 | 5 | 2014-06-09 18:53 | Added [33] FeMnC = 90,0 kg | 96865
1147999 | 25775 | 1400 | 5 | 2014-06-09 18:53 | Added [41] FeSi = 55,0 kg | 96865
1148000 | 25775 | 1400 | 5 | 2014-06-09 18:53 | Added [27] FeCrC = 1100,0 kg | 96865
1148001 | 25775 | 1400 | 5 | 2014-06-09 18:58 | Added [13] CaO = 150,0 kg | 96865
1148002 | 25775 | 1400 | 5 | 2014-06-09 18:58 | Added [12] BOKSIT = 50,0 kg | 96865
1148003 | 25776 | 1400 | 5 | 2014-06-09 18:59 | Added [13] CaO = 300,0 kg | 96866
1148004 | 25776 | 1400 | 5 | 2014-06-09 18:59 | Added [12] BOKSIT = 70,0 kg | 96866
1148005 | 25775 | 1101 | 2 | 2014-06-09 19:00 | Celox measurment: Temperatura = 1498 °C, O2 = 0,0 ppm, C = 0,000 %, Al = 0,000 % | 96865
1148007 | 25775 | 1252 | 3 | 2014-06-09 19:00 | Heating start 800 kWh | 96865
1148009 | 25775 | 1362 | 4 | 2014-06-09 19:10 | Chemical analysis request at LFVD in chemical lab: 96865/ 9 Gorensek Peter | 96865
1148010 | 25775 | 1101 | 2 | 2014-06-09 19:10 | Celox measurment: Temperatura = 1520 °C, O2 = 0,0 ppm, C = 0,000 %, Al = 0,000 % | 96865
1148011 | 25775 | 1252 | 3 | 2014-06-09 19:11 | Heating start 700 kWh | 96865
1148012 | 25775 | 1400 | 5 | 2014-06-09 19:22 | Added [35] FeMo = 75,0 kg | 96865
1148013 | 25775 | 1400 | 5 | 2014-06-09 19:22 | Added [48] FeV = 55,0 kg | 96865
1148014 | 25775 | 1400 | 5 | 2014-06-09 19:22 | Added [33] FeMnC = 25,0 kg | 96865
1148015 | 25775 | 1400 | 5 | 2014-06-09 19:22 | Added [41] FeSi = 30,0 kg | 96865
1148016 | 25775 | 1400 | 5 | 2014-06-09 19:22 | Added [27] FeCrC = 360,0 kg | 96865
1148017 | 25775 | 1400 | 5 | 2014-06-09 19:22 | Added [10] Al bloki = 10,0 kg | 96865
1148018 | 25775 | 1400 | 5 | 2014-06-09 19:22 | Added [52] KARBORITmleti = 50,0 kg | 96865
1148019 | 25775 | 1251 | 3 | 2014-06-09 19:26 | Vacuum start | 96865
1148020 | 25775 | 1254 | 3 | 2014-06-09 19:30 | Degassing start | 96865
1148021 | 25775 | 1253 | 3 | 2014-06-09 19:56 | Degassing stop | 96865
1148022 | 25775 | 1362 | 4 | 2014-06-09 19:57 | Chemical analysis request at LFVD in chemical lab: 96865/10 Gorensek Peter | 96865
1148023 | 25775 | 1400 | 5 | 2014-06-09 19:59 | Added [12] BOKSIT = 80,0 kg | 96865
1148024 | 25775 | 1101 | 2 | 2014-06-09 20:02 | Celox measurment: Temperatura = 1466 °C, O2 = 0,0 ppm, C = 0,000 %, Al = 0,000 % | 96865
1148025 | 25775 | 1252 | 3 | 2014-06-09 20:02 | Heating start 600 kWh | 96865
1148026 | 25775 | 1400 | 5 | 2014-06-09 20:14 | Added [17] Cfi13 = 18,4 kg | 96865
1148027 | 25775 | 1101 | 2 | 2014-06-09 20:16 | Celox measurment: Temperatura = 1482 °C, O2 = 0,0 ppm, C = 0,000 %, Al = 0,000 % | 96865
1148028 | 25775 | 1252 | 3 | 2014-06-09 20:16 | Heating start 100 kWh | 96865
1148029 | 25775 | 1101 | 2 | 2014-06-09 20:27 | Celox measurment: Temperatura = 1483 °C, O2 = 0,0 ppm, C = 0,000 %, Al = 0,000 % | 96865
1148030 | 25775 | 1400 | 5 | 2014-06-09 20:30 | Added [15] CASIfi13 = 15,4 kg | 96865
1148031 | 25775 | 1362 | 4 | 2014-06-09 20:30 | Chemical analysis request at LFVD in chemical lab: 96865/ 0 Gorensek Peter | 96865
1148034 | 25776 | 1400 | 5 | 2014-06-09 20:32 | Added [52] KARBORITmleti = 180,0 kg | 96866
1148035 | 25776 | 1400 | 5 | 2014-06-09 20:32 | Added [11] Al gran = 10,0 kg | 96866
1148032 | 25775 | 1016 | 1 | 2014-06-09 20:40 | Heat stop 96865 | 96865
1148033 | 25776 | 1015 | 1 | 2014-06-09 20:40 | Heat start 96866 | 96866
1148036 | 25777 | 1400 | 5 | 2014-06-09 20:42 | Added [13] CaO = 300,0 kg | 96867
1148037 | 25777 | 1400 | 5 | 2014-06-09 20:42 | Added [12] BOKSIT = 70,0 kg | 96867
1148038 | 25776 | 1400 | 5 | 2014-06-09 20:47 | Added [35] FeMo = 157,0 kg | 96866
1148039 | 25776 | 1400 | 5 | 2014-06-09 20:47 | Added [48] FeV = 247,0 kg | 96866
1148040 | 25776 | 1400 | 5 | 2014-06-09 20:47 | Added [33] FeMnC = 90,0 kg | 96866
1148041 | 25776 | 1400 | 5 | 2014-06-09 20:47 | Added [41] FeSi = 93,0 kg | 96866
1148042 | 25776 | 1400 | 5 | 2014-06-09 20:47 | Added [27] FeCrC = 450,0 kg | 96866
1148043 | 25776 | 1101 | 2 | 2014-06-09 20:52 | Celox measurment: Temperatura = 1520 °C, O2 = 0,0 ppm, C = 0,000 %, Al = 0,000 % | 96866
1148044 | 25776 | 1252 | 3 | 2014-06-09 20:52 | Heating start 600 kWh | 96866
1148045 | 25776 | 1362 | 4 | 2014-06-09 21:01 | Chemical analysis request at LFVD in chemical lab: 96866/ 9 Gorensek Peter | 96866
1148046 | 25776 | 1101 | 2 | 2014-06-09 21:01 | Celox measurment: Temperatura = 1540 °C, O2 = 0,0 ppm, C = 0,000 %, Al = 0,000 % | 96866
1148047 | 25776 | 1400 | 5 | 2014-06-09 21:11 | Added [13] CaO = 100,0 kg | 96866
1148048 | 25776 | 1400 | 5 | 2014-06-09 21:14 | Added [48] FeV = 65,0 kg | 96866
1148049 | 25776 | 1400 | 5 | 2014-06-09 21:14 | Added [41] FeSi = 23,0 kg | 96866
1148050 | 25776 | 1400 | 5 | 2014-06-09 21:14 | Added [27] FeCrC = 75,0 kg | 96866
1148051 | 25776 | 1400 | 5 | 2014-06-09 21:14 | Added [10] Al bloki = 10,0 kg | 96866
1148052 | 25776 | 1400 | 5 | 2014-06-09 21:14 | Added [52] KARBORITmleti = 30,0 kg | 96866
1148053 | 25776 | 1251 | 3 | 2014-06-09 21:19 | Vacuum start | 96866
1148054 | 25776 | 1254 | 3 | 2014-06-09 21:22 | Degassing start | 96866
1148055 | 25776 | 1253 | 3 | 2014-06-09 21:48 | Degassing stop | 96866
1148056 | 25776 | 1362 | 4 | 2014-06-09 21:50 | Chemical analysis request at LFVD in chemical lab: 96866/10 Gorensek Peter | 96866
1148057 | 25776 | 1101 | 2 | 2014-06-09 21:52 | Celox measurment: Temperatura = 1463 °C, O2 = 0,0 ppm, C = 0,000 %, Al = 0,000 % | 96866
1148058 | 25776 | 1252 | 3 | 2014-06-09 21:54 | Heating start 500 kWh | 96866
1148059 | 25776 | 1252 | 3 | 2014-06-09 22:00 | Heating start 100 kWh | 96866
1148062 | 25776 | 1400 | 5 | 2014-06-09 22:02 | Added [72] Al opl.zica = 2,0 kg | 96866
1148060 | 25776 | 1101 | 2 | 2014-06-09 22:04 | Celox measurment: Temperatura = 1486 °C, O2 = 0,0 ppm, C = 0,000 %, Al = 0,000 % | 96866
1148061 | 25777 | 1400 | 5 | 2014-06-09 22:04 | Added [48] FeV = 250,0 kg | 96867
1148063 | 25776 | 1101 | 2 | 2014-06-09 22:16 | Celox measurment: Temperatura = 1478 °C, O2 = 0,0 ppm, C = 0,000 %, Al = 0,000 % | 96866
1148064 | 25776 | 1252 | 3 | 2014-06-09 22:16 | Heating start 100 kWh | 96866
1148065 | 25776 | 1400 | 5 | 2014-06-09 22:20 | Added [15] CASIfi13 = 15,6 kg | 96866
1148066 | 25776 | 1362 | 4 | 2014-06-09 22:26 | Chemical analysis request at LFVD in chemical lab: 96866/ 0 Gorensek Peter | 96866
1148067 | 25776 | 1016 | 1 | 2014-06-09 22:26 | Heat stop 96866 | 96866
1148068 | 25777 | 1015 | 1 | 2014-06-09 22:26 | Heat start 96867 | 96867
1148069 | 25777 | 1361 | 4 | 2014-06-09 22:30 | Zahteva za analizo z VPP na Spectro: 96867/ 4 e Kotnik Marijan | 96867
1148070 | 25777 | 1400 | 5 | 2014-06-09 22:33 | Added [35] FeMo = 70,0 kg | 96867
1148071 | 25777 | 1400 | 5 | 2014-06-09 22:33 | Added [48] FeV = 55,0 kg | 96867
1148072 | 25777 | 1400 | 5 | 2014-06-09 22:33 | Added [64] SiMn = 70,0 kg | 96867
1148073 | 25777 | 1400 | 5 | 2014-06-09 22:33 | Added [41] FeSi = 25,0 kg | 96867
1148074 | 25777 | 1400 | 5 | 2014-06-09 22:33 | Added [26] FeCrA = 750,0 kg | 96867
1148075 | 25777 | 1400 | 5 | 2014-06-09 22:33 | Added [27] FeCrC = 320,0 kg | 96867
1148076 | 25777 | 1101 | 2 | 2014-06-09 22:41 | Celox measurment: Temperatura = 1512 °C, O2 = 0,0 ppm, C = 0,000 %, Al = 0,000 % | 96867
1148077 | 25777 | 1252 | 3 | 2014-06-09 22:42 | Heating start 700 kWh | 96867
1148078 | 25777 | 1101 | 2 | 2014-06-09 22:51 | Celox measurment: Temperatura = 1530 °C, O2 = 0,0 ppm, C = 0,000 %, Al = 0,000 % | 96867
1148079 | 25777 | 1362 | 4 | 2014-06-09 22:52 | Chemical analysis request at LFVD in chemical lab: 96867/ 9 Kotnik Marijan | 96867
1148080 | 25777 | 1252 | 3 | 2014-06-09 22:54 | Heating start 400 kWh | 96867
1148081 | 25777 | 1252 | 3 | 2014-06-09 22:58 | Heating start 100 kWh | 96867
1148082 | 25777 | 1400 | 5 | 2014-06-09 23:03 | Added [33] FeMnC = 20,0 kg | 96867
1148083 | 25777 | 1400 | 5 | 2014-06-09 23:03 | Added [41] FeSi = 30,0 kg | 96867
1148084 | 25777 | 1400 | 5 | 2014-06-09 23:03 | Added [27] FeCrC = 110,0 kg | 96867
1148085 | 25777 | 1400 | 5 | 2014-06-09 23:03 | Added [10] Al bloki = 7,0 kg | 96867
1148086 | 25777 | 1400 | 5 | 2014-06-09 23:03 | Added [52] KARBORITmleti = 5,0 kg | 96867
1148087 | 25777 | 1400 | 5 | 2014-06-09 23:05 | Added [12] BOKSIT = 20,0 kg | 96867
1148088 | 25777 | 1251 | 3 | 2014-06-09 23:07 | Vacuum start | 96867
1148089 | 25777 | 1254 | 3 | 2014-06-09 23:11 | Degassing start | 96867
1148090 | 25778 | 1400 | 5 | 2014-06-09 23:46 | Added [13] CaO = 300,0 kg | 96868
1148091 | 25778 | 1400 | 5 | 2014-06-09 23:46 | Added [12] BOKSIT = 70,0 kg | 96868
1148092 | 25778 | 1400 | 5 | 2014-06-09 23:46 | Added [48] FeV = 250,0 kg | 96868
1148093 | 25777 | 1253 | 3 | 2014-06-09 23:47 | Degassing stop | 96867
1148094 | 25777 | 1362 | 4 | 2014-06-09 23:48 | Chemical analysis request at LFVD in chemical lab: 96867/10 Kotnik Marijan | 96867
1148095 | 25777 | 1101 | 2 | 2014-06-09 23:50 | Celox measurment: Temperatura = 1475 °C, O2 = 0,0 ppm, C = 0,000 %, Al = 0,000 % | 96867
1148096 | 25777 | 1252 | 3 | 2014-06-09 23:53 | Heating start 300 kWh | 96867
1148097 | 25777 | 1400 | 5 | 2014-06-09 23:58 | Added [17] Cfi13 = 16,6 kg | 96867
1148098 | 25777 | 1101 | 2 | 2014-06-10 | Celox measurment: Temperatura = 1480 °C, O2 = 0,0 ppm, C = 0,000 %, Al = 0,000 % | 96867
1148099 | 25777 | 1400 | 5 | 2014-06-10 00:03 | Added [15] CASIfi13 = 15,0 kg | 96867
1148100 | 25777 | 1362 | 4 | 2014-06-10 00:03 | Chemical analysis request at LFVD in chemical lab: 96867/ 0 Kotnik Marijan | 96867
1148101 | 25777 | 1016 | 1 | 2014-06-10 00:06 | Heat stop 96867 | 96867
1148102 | 25778 | 1015 | 1 | 2014-06-10 00:06 | Heat start 96868 | 96868
1148103 | 25778 | 1400 | 5 | 2014-06-10 00:10 | Added [52] KARBORITmleti = 30,0 kg | 96868
1148104 | 25778 | 1400 | 5 | 2014-06-10 00:10 | Added [11] Al gran = 10,0 kg | 96868
1148105 | 25778 | 1400 | 5 | 2014-06-10 00:13 | Added [35] FeMo = 140,0 kg | 96868
1148106 | 25778 | 1400 | 5 | 2014-06-10 00:13 | Added [48] FeV = 40,0 kg | 96868
1148107 | 25778 | 1400 | 5 | 2014-06-10 00:13 | Added [64] SiMn = 70,0 kg | 96868
1148108 | 25778 | 1400 | 5 | 2014-06-10 00:13 | Added [41] FeSi = 20,0 kg | 96868
1148109 | 25778 | 1400 | 5 | 2014-06-10 00:13 | Added [27] FeCrC = 750,0 kg | 96868
1148110 | 25778 | 1400 | 5 | 2014-06-10 00:13 | Added [11] Al gran = 10,0 kg | 96868
1148111 | 25778 | 1400 | 5 | 2014-06-10 00:18 | Added [13] CaO = 300,0 kg | 96868
1148112 | 25778 | 1400 | 5 | 2014-06-10 00:18 | Added [12] BOKSIT = 130,0 kg | 96868
1148113 | 25778 | 1101 | 2 | 2014-06-10 00:21 | Celox measurment: Temperatura = 1471 °C, O2 = 0,0 ppm, C = 0,000 %, Al = 0,000 % | 96868
1148114 | 25778 | 1252 | 3 | 2014-06-10 00:22 | Heating start 1000 kWh | 96868
1148115 | 25778 | 1362 | 4 | 2014-06-10 00:34 | Chemical analysis request at LFVD in chemical lab: 96868/ 9 Kotnik Marijan | 96868
1148116 | 25778 | 1101 | 2 | 2014-06-10 00:34 | Celox measurment: Temperatura = 1504 °C, O2 = 0,0 ppm, C = 0,000 %, Al = 0,000 % | 96868
1148117 | 25778 | 1252 | 3 | 2014-06-10 00:35 | Heating start 1000 kWh | 96868
1148118 | 25778 | 1400 | 5 | 2014-06-10 00:45 | Added [35] FeMo = 7,0 kg | 96868
1148119 | 25778 | 1400 | 5 | 2014-06-10 00:45 | Added [33] FeMnC = 10,0 kg | 96868
1148120 | 25778 | 1400 | 5 | 2014-06-10 00:45 | Added [41] FeSi = 25,0 kg | 96868
1148121 | 25778 | 1400 | 5 | 2014-06-10 00:45 | Added [27] FeCrC = 110,0 kg | 96868
1148122 | 25778 | 1400 | 5 | 2014-06-10 00:45 | Added [10] Al bloki = 2,0 kg | 96868
1148123 | 25778 | 1400 | 5 | 2014-06-10 00:45 | Added [52] KARBORITmleti = 5,0 kg | 96868
1148124 | 25778 | 1251 | 3 | 2014-06-10 00:52 | Vacuum start | 96868
1148125 | 25778 | 1254 | 3 | 2014-06-10 00:56 | Degassing start | 96868
1148126 | 25778 | 1253 | 3 | 2014-06-10 01:32 | Degassing stop | 96868
1148127 | 25778 | 1362 | 4 | 2014-06-10 01:33 | Chemical analysis request at LFVD in chemical lab: 96868/10 Kotnik Marijan | 96868
1148128 | 25778 | 1101 | 2 | 2014-06-10 01:36 | Celox measurment: Temperatura = 1478 °C, O2 = 0,0 ppm, C = 0,000 %, Al = 0,000 % | 96868
1148129 | 25778 | 1252 | 3 | 2014-06-10 01:38 | Heating start 200 kWh | 96868
1148130 | 25778 | 1400 | 5 | 2014-06-10 01:45 | Added [17] Cfi13 = 9,2 kg | 96868
1148131 | 25778 | 1101 | 2 | 2014-06-10 01:47 | Celox measurment: Temperatura = 1479 °C, O2 = 0,0 ppm, C = 0,000 %, Al = 0,000 % | 96868
1148132 | 25778 | 1400 | 5 | 2014-06-10 01:50 | Added [15] CASIfi13 = 15,0 kg | 96868
1148133 | 25778 | 1362 | 4 | 2014-06-10 01:50 | Chemical analysis request at LFVD in chemical lab: 96868/ 0 Kotnik Marijan | 96868
1148134 | 25778 | 1016 | 1 | 2014-06-10 01:55 | Heat stop 96868 | 96868
1148580 | 25791 | 1400 | 5 | 2014-06-11 02:45 | Added [48] FeV = 180,0 kg | 96881
1148581 | 25791 | 1400 | 5 | 2014-06-11 02:45 | Added [41] FeSi = 45,0 kg | 96881
1148582 | 25791 | 1400 | 5 | 2014-06-11 02:45 | Added [52] KARBORITmleti = 60,0 kg | 96881
1148583 | 25791 | 1400 | 5 | 2014-06-11 02:45 | Added [11] Al gran = 10,0 kg | 96881
1148584 | 25791 | 1400 | 5 | 2014-06-11 02:50 | Added [13] CaO = 300,0 kg | 96881
1148585 | 25791 | 1400 | 5 | 2014-06-11 02:50 | Added [12] BOKSIT = 70,0 kg | 96881
1148579 | 25791 | 1015 | 1 | 2014-06-11 02:54 | Heat start 96881 | 96881
1148586 | 25791 | 1400 | 5 | 2014-06-11 03:08 | Added [35] FeMo = 80,0 kg | 96881
1148587 | 25791 | 1400 | 5 | 2014-06-11 03:08 | Added [48] FeV = 60,0 kg | 96881
1148588 | 25791 | 1400 | 5 | 2014-06-11 03:08 | Added [33] FeMnC = 30,0 kg | 96881
1148589 | 25791 | 1400 | 5 | 2014-06-11 03:08 | Added [41] FeSi = 20,0 kg | 96881
1148590 | 25791 | 1400 | 5 | 2014-06-11 03:08 | Added [27] FeCrC = 400,0 kg | 96881
1148591 | 25791 | 1400 | 5 | 2014-06-11 03:08 | Added [52] KARBORITmleti = 105,0 kg | 96881
1148592 | 25791 | 1400 | 5 | 2014-06-11 03:08 | Added [11] Al gran = 10,0 kg | 96881
1148593 | 25791 | 1400 | 5 | 2014-06-11 03:12 | Added [13] CaO = 300,0 kg | 96881
1148594 | 25791 | 1400 | 5 | 2014-06-11 03:12 | Added [12] BOKSIT = 130,0 kg | 96881
1148595 | 25791 | 1101 | 2 | 2014-06-11 03:17 | Celox measurment: Temperatura = 0 °C, O2 = 0,0 ppm, C = 0,000 %, Al = 0,000 % | 96881
1148596 | 25791 | 1101 | 2 | 2014-06-11 03:17 | Celox measurment: Temperatura = 1488 °C, O2 = 0,0 ppm, C = 0,000 %, Al = 0,000 % | 96881
1148597 | 25791 | 1252 | 3 | 2014-06-11 03:18 | Heating start 1000 kWh | 96881
1148598 | 25791 | 1362 | 4 | 2014-06-11 03:30 | Chemical analysis request at LFVD in chemical lab: 96881/ 9 Kotnik Marijan | 96881
1148599 | 25791 | 1101 | 2 | 2014-06-11 03:30 | Celox measurment: Temperatura = 1521 °C, O2 = 0,0 ppm, C = 0,000 %, Al = 0,000 % | 96881
1148600 | 25791 | 1252 | 3 | 2014-06-11 03:32 | Heating start 400 kWh | 96881
1148601 | 25791 | 1400 | 5 | 2014-06-11 03:42 | Added [41] FeSi = 25,0 kg | 96881
1148602 | 25791 | 1400 | 5 | 2014-06-11 03:42 | Added [27] FeCrC = 80,0 kg | 96881
1148603 | 25791 | 1400 | 5 | 2014-06-11 03:42 | Added [10] Al bloki = 13,0 kg | 96881
1148604 | 25791 | 1400 | 5 | 2014-06-11 03:42 | Added [52] KARBORITmleti = 10,0 kg | 96881
1148605 | 25791 | 1400 | 5 | 2014-06-11 03:44 | Added [13] CaO = 100,0 kg | 96881
1148606 | 25791 | 1400 | 5 | 2014-06-11 03:44 | Added [12] BOKSIT = 60,0 kg | 96881
1148607 | 25791 | 1251 | 3 | 2014-06-11 03:46 | Vacuum start | 96881
1148608 | 25791 | 1254 | 3 | 2014-06-11 03:52 | Degassing start | 96881
1148609 | 25791 | 1253 | 3 | 2014-06-11 04:27 | Degassing stop | 96881
1148610 | 25791 | 1362 | 4 | 2014-06-11 04:28 | Chemical analysis request at LFVD in chemical lab: 96881/10 Kotnik Marijan | 96881
1148611 | 25791 | 1101 | 2 | 2014-06-11 04:31 | Celox measurment: Temperatura = 1464 °C, O2 = 0,0 ppm, C = 0,000 %, Al = 0,000 % | 96881
1148612 | 25791 | 1252 | 3 | 2014-06-11 04:32 | Heating start 500 kWh | 96881
1148613 | 25791 | 1400 | 5 | 2014-06-11 04:41 | Added [72] Al opl.zica = 6,1 kg | 96881
1148614 | 25791 | 1101 | 2 | 2014-06-11 04:44 | Celox measurment: Temperatura = 1481 °C, O2 = 0,0 ppm, C = 0,000 %, Al = 0,000 % | 96881
1148615 | 25791 | 1252 | 3 | 2014-06-11 04:44 | Heating start 150 kWh | 96881
1148616 | 25791 | 1400 | 5 | 2014-06-11 04:56 | Added [15] CASIfi13 = 14,7 kg | 96881
1148617 | 25791 | 1362 | 4 | 2014-06-11 04:56 | Chemical analysis request at LFVD in chemical lab: 96881/ 0 Kotnik Marijan | 96881
1148618 | 25791 | 1016 | 1 | 2014-06-11 04:59 | Heat stop 96881 | 96881
1148619 | 25792 | 1015 | 1 | 2014-06-11 05:00 | Heat start 96882 | 96882
1148620 | 25792 | 1400 | 5 | 2014-06-11 05:10 | Added [35] FeMo = 200,0 kg | 96882
1148621 | 25792 | 1400 | 5 | 2014-06-11 05:10 | Added [48] FeV = 430,0 kg | 96882
1148622 | 25792 | 1400 | 5 | 2014-06-11 05:10 | Added [64] SiMn = 140,0 kg | 96882
1148623 | 25792 | 1400 | 5 | 2014-06-11 05:10 | Added [41] FeSi = 45,0 kg | 96882
1148624 | 25792 | 1400 | 5 | 2014-06-11 05:10 | Added [26] FeCrA = 600,0 kg | 96882
1148625 | 25792 | 1400 | 5 | 2014-06-11 05:10 | Added [27] FeCrC = 1300,0 kg | 96882
1148626 | 25792 | 1400 | 5 | 2014-06-11 05:10 | Added [11] Al gran = 10,0 kg | 96882
1148627 | 25792 | 1400 | 5 | 2014-06-11 05:15 | Added [13] CaO = 500,0 kg | 96882
1148628 | 25792 | 1400 | 5 | 2014-06-11 05:15 | Added [12] BOKSIT = 220,0 kg | 96882
1148629 | 25792 | 1101 | 2 | 2014-06-11 05:18 | Celox measurment: Temperatura = 1442 °C, O2 = 0,0 ppm, C = 0,000 %, Al = 0,000 % | 96882
1148630 | 25792 | 1252 | 3 | 2014-06-11 05:19 | Heating start 1800 kWh | 96882
1148631 | 25792 | 1101 | 2 | 2014-06-11 05:40 | Celox measurment: Temperatura = 1513 °C, O2 = 0,0 ppm, C = 0,000 %, Al = 0,000 % | 96882
1148632 | 25792 | 1362 | 4 | 2014-06-11 05:41 | Chemical analysis request at LFVD in chemical lab: 96882/ 9 Kotnik Marijan | 96882
1148633 | 25792 | 1252 | 3 | 2014-06-11 05:41 | Heating start 1000 kWh | 96882
1148634 | 25792 | 1400 | 5 | 2014-06-11 05:54 | Added [35] FeMo = 27,0 kg | 96882
1148635 | 25792 | 1400 | 5 | 2014-06-11 05:54 | Added [48] FeV = 15,0 kg | 96882
1148636 | 25792 | 1400 | 5 | 2014-06-11 05:54 | Added [33] FeMnC = 35,0 kg | 96882
1148637 | 25792 | 1400 | 5 | 2014-06-11 05:54 | Added [41] FeSi = 30,0 kg | 96882
1148638 | 25792 | 1400 | 5 | 2014-06-11 05:54 | Added [27] FeCrC = 250,0 kg | 96882
1148639 | 25792 | 1400 | 5 | 2014-06-11 05:54 | Added [10] Al bloki = 5,0 kg | 96882
1148640 | 25792 | 1400 | 5 | 2014-06-11 05:54 | Added [52] KARBORITmleti = 10,0 kg | 96882
1148641 | 25792 | 1400 | 5 | 2014-06-11 05:56 | Added [12] BOKSIT = 70,0 kg | 96882
1148642 | 25792 | 1400 | 5 | 2014-06-11 05:56 | Added [13] CaO = 300,0 kg | 96882
1148643 | 25792 | 1251 | 3 | 2014-06-11 05:59 | Vacuum start | 96882
1148644 | 25792 | 1254 | 3 | 2014-06-11 06:03 | Degassing start | 96882
1148645 | 25793 | 1400 | 5 | 2014-06-11 06:11 | Added [48] FeV = 150,0 kg | 96883
1148646 | 25792 | 1253 | 3 | 2014-06-11 06:39 | Degassing stop | 96882
1148647 | 25792 | 1361 | 4 | 2014-06-11 06:39 | Zahteva za analizo z VPP na Spectro: 96882/ 6 e Kotnik Marijan | 96882
1148648 | 25792 | 1362 | 4 | 2014-06-11 06:39 | Chemical analysis request at LFVD in chemical lab: 96882/10 Kotnik Marijan | 96882
1148649 | 25792 | 1101 | 2 | 2014-06-11 06:43 | Celox measurment: Temperatura = 1478 °C, O2 = 0,0 ppm, C = 0,000 %, Al = 0,000 % | 96882
1148650 | 25792 | 1111 | 2 | 2014-06-11 06:45 | Hydris meritev: H2 = 0,00 ppm, PBL = 1152 hPa, PSU = 454 hPa | 96882
1148651 | 25792 | 1112 | 2 | 2014-06-11 06:45 | Hydris meritev: H2 = 1,20 ppm, PBL = 0 hPa, PSU = 0 hPa | 96882
1148652 | 25792 | 1252 | 3 | 2014-06-11 06:46 | Heating start 200 kWh | 96882
1148654 | 25792 | 1400 | 5 | 2014-06-11 06:52 | Added [17] Cfi13 = 24,8 kg | 96882
1148655 | 25792 | 1400 | 5 | 2014-06-11 06:52 | Added [72] Al opl.zica = 2,0 kg | 96882
1148653 | 25792 | 1101 | 2 | 2014-06-11 06:55 | Celox measurment: Temperatura = 1477 °C, O2 = 0,0 ppm, C = 0,000 %, Al = 0,000 % | 96882
1148656 | 25792 | 1252 | 3 | 2014-06-11 06:56 | Heating start 200 kWh | 96882
1148657 | 25792 | 1400 | 5 | 2014-06-11 07:02 | Added [15] CASIfi13 = 34,5 kg | 96882
1148658 | 25792 | 1362 | 4 | 2014-06-11 07:04 | Chemical analysis request at LFVD in chemical lab: 96882/ 0 Kotnik Marijan | 96882
1148659 | 25792 | 1016 | 1 | 2014-06-11 07:08 | Heat stop 96882 | 96882
1148660 | 25793 | 1015 | 1 | 2014-06-11 07:08 | Heat start 96883 | 96883
1148661 | 25793 | 1400 | 5 | 2014-06-11 07:11 | Added [35] FeMo = 90,0 kg | 96883
1148662 | 25793 | 1400 | 5 | 2014-06-11 07:11 | Added [48] FeV = 115,0 kg | 96883
1148663 | 25793 | 1400 | 5 | 2014-06-11 07:11 | Added [33] FeMnC = 50,0 kg | 96883
1148664 | 25793 | 1400 | 5 | 2014-06-11 07:11 | Added [41] FeSi = 75,0 kg | 96883
1148665 | 25793 | 1400 | 5 | 2014-06-11 07:11 | Added [27] FeCrC = 750,0 kg | 96883
1148666 | 25793 | 1400 | 5 | 2014-06-11 07:14 | Added [13] CaO = 100,0 kg | 96883
1148667 | 25793 | 1400 | 5 | 2014-06-11 07:14 | Added [12] BOKSIT = 50,0 kg | 96883
1148668 | 25793 | 1252 | 3 | 2014-06-11 07:16 | Heating start 500 kWh | 96883
1148669 | 25794 | 1400 | 5 | 2014-06-11 07:17 | Added [13] CaO = 300,0 kg | 96884
1148670 | 25794 | 1400 | 5 | 2014-06-11 07:17 | Added [12] BOKSIT = 80,0 kg | 96884
1148671 | 25793 | 1101 | 2 | 2014-06-11 07:22 | Celox measurment: Temperatura = 1478 °C, O2 = 0,0 ppm, C = 0,000 %, Al = 0,000 % | 96883
1148672 | 25793 | 1252 | 3 | 2014-06-11 07:22 | Heating start 1500 kWh | 96883
1148673 | 25793 | 1362 | 4 | 2014-06-11 07:26 | Chemical analysis request at LFVD in chemical lab: 96883/ 9 Adam Maks | 96883
1148674 | 25793 | 1101 | 2 | 2014-06-11 07:38 | Celox measurment: Temperatura = 1541 °C, O2 = 0,0 ppm, C = 0,000 %, Al = 0,000 % | 96883
1148675 | 25793 | 1400 | 5 | 2014-06-11 07:40 | Added [35] FeMo = 25,0 kg | 96883
1148676 | 25793 | 1400 | 5 | 2014-06-11 07:40 | Added [48] FeV = 40,0 kg | 96883
1148677 | 25793 | 1400 | 5 | 2014-06-11 07:40 | Added [41] FeSi = 30,0 kg | 96883
1148678 | 25793 | 1400 | 5 | 2014-06-11 07:40 | Added [27] FeCrC = 250,0 kg | 96883
1148679 | 25793 | 1400 | 5 | 2014-06-11 07:40 | Added [10] Al bloki = 6,0 kg | 96883
1148680 | 25793 | 1400 | 5 | 2014-06-11 07:40 | Added [52] KARBORITmleti = 40,0 kg | 96883
1148681 | 25793 | 1400 | 5 | 2014-06-11 07:42 | Added [13] CaO = 300,0 kg | 96883
1148682 | 25793 | 1400 | 5 | 2014-06-11 07:42 | Added [12] BOKSIT = 70,0 kg | 96883
1148683 | 25793 | 1251 | 3 | 2014-06-11 07:44 | Vacuum start | 96883
1148684 | 25793 | 1254 | 3 | 2014-06-11 07:47 | Degassing start | 96883
1148685 | 25793 | 1253 | 3 | 2014-06-11 08:17 | Degassing stop | 96883
1148686 | 25793 | 1361 | 4 | 2014-06-11 08:18 | Zahteva za analizo z VPP na Spectro: 96883/ 6 e Adam Maks | 96883
1148687 | 25793 | 1362 | 4 | 2014-06-11 08:18 | Chemical analysis request at LFVD in chemical lab: 96883/10 Adam Maks | 96883
1148688 | 25793 | 1400 | 5 | 2014-06-11 08:18 | Added [12] BOKSIT = 120,0 kg | 96883
1148689 | 25793 | 1101 | 2 | 2014-06-11 08:23 | Celox measurment: Temperatura = 1466 °C, O2 = 0,0 ppm, C = 0,000 %, Al = 0,000 % | 96883
1148690 | 25793 | 1252 | 3 | 2014-06-11 08:23 | Heating start 400 kWh | 96883
1148691 | 25793 | 1400 | 5 | 2014-06-11 08:33 | Added [17] Cfi13 = 31,3 kg | 96883
1148692 | 25793 | 1101 | 2 | 2014-06-11 08:37 | Celox measurment: Temperatura = 1467 °C, O2 = 0,0 ppm, C = 0,000 %, Al = 0,000 % | 96883
1148693 | 25793 | 1252 | 3 | 2014-06-11 08:38 | Heating start 400 kWh | 96883
1148694 | 25793 | 1101 | 2 | 2014-06-11 08:49 | Celox measurment: Temperatura = 1480 °C, O2 = 0,0 ppm, C = 0,000 %, Al = 0,000 % | 96883
1148695 | 25794 | 1400 | 5 | 2014-06-11 08:54 | Added [48] FeV = 300,0 kg | 96884
1148696 | 25793 | 1252 | 3 | 2014-06-11 08:55 | Heating start 200 kWh | 96883
1148697 | 25793 | 1101 | 2 | 2014-06-11 09:06 | Celox measurment: Temperatura = 1482 °C, O2 = 0,0 ppm, C = 0,000 %, Al = 0,000 % | 96883
1148698 | 25793 | 1400 | 5 | 2014-06-11 09:07 | Added [15] CASIfi13 = 23,0 kg | 96883
1148699 | 25793 | 1362 | 4 | 2014-06-11 09:07 | Chemical analysis request at LFVD in chemical lab: 96883/ 0 Adam Maks | 96883
1148700 | 25793 | 1016 | 1 | 2014-06-11 09:26 | Heat stop 96883 | 96883
1148701 | 25794 | 1015 | 1 | 2014-06-11 09:26 | Heat start 96884 | 96884
1148702 | 25794 | 1400 | 5 | 2014-06-11 09:35 | Added [35] FeMo = 160,0 kg | 96884
1148703 | 25794 | 1400 | 5 | 2014-06-11 09:35 | Added [48] FeV = 100,0 kg | 96884
1148704 | 25794 | 1400 | 5 | 2014-06-11 09:35 | Added [33] FeMnC = 60,0 kg | 96884
1148705 | 25794 | 1400 | 5 | 2014-06-11 09:35 | Added [41] FeSi = 50,0 kg | 96884
1148706 | 25794 | 1400 | 5 | 2014-06-11 09:35 | Added [27] FeCrC = 1100,0 kg | 96884
1148707 | 25794 | 1400 | 5 | 2014-06-11 09:37 | Added [13] CaO = 120,0 kg | 96884
1148708 | 25794 | 1400 | 5 | 2014-06-11 09:37 | Added [12] BOKSIT = 50,0 kg | 96884
1148709 | 25794 | 1101 | 2 | 2014-06-11 09:40 | Celox measurment: Temperatura = 1469 °C, O2 = 0,0 ppm, C = 0,000 %, Al = 0,000 % | 96884
1148710 | 25794 | 1252 | 3 | 2014-06-11 09:40 | Heating start 1700 kWh | 96884
1148711 | 25794 | 1362 | 4 | 2014-06-11 09:52 | Chemical analysis request at LFVD in chemical lab: 96884/ 9 Adam Maks | 96884
1148712 | 25794 | 1101 | 2 | 2014-06-11 09:56 | Celox measurment: Temperatura = 1518 °C, O2 = 0,0 ppm, C = 0,000 %, Al = 0,000 % | 96884
1148713 | 25794 | 1252 | 3 | 2014-06-11 10:00 | Heating start 400 kWh | 96884
1148714 | 25794 | 1400 | 5 | 2014-06-11 10:07 | Added [35] FeMo = 30,0 kg | 96884
1148715 | 25794 | 1400 | 5 | 2014-06-11 10:07 | Added [48] FeV = 17,0 kg | 96884
1148716 | 25794 | 1400 | 5 | 2014-06-11 10:07 | Added [41] FeSi = 40,0 kg | 96884
1148717 | 25794 | 1400 | 5 | 2014-06-11 10:07 | Added [27] FeCrC = 330,0 kg | 96884
1148718 | 25794 | 1400 | 5 | 2014-06-11 10:07 | Added [10] Al bloki = 6,0 kg | 96884
1148719 | 25794 | 1400 | 5 | 2014-06-11 10:07 | Added [52] KARBORITmleti = 35,0 kg | 96884
1148720 | 25794 | 1400 | 5 | 2014-06-11 10:09 | Added [13] CaO = 250,0 kg | 96884
1148721 | 25794 | 1400 | 5 | 2014-06-11 10:09 | Added [12] BOKSIT = 50,0 kg | 96884
1148722 | 25794 | 1251 | 3 | 2014-06-11 10:11 | Vacuum start | 96884
1148723 | 25794 | 1254 | 3 | 2014-06-11 10:15 | Degassing start | 96884
1148724 | 25795 | 1400 | 5 | 2014-06-11 10:22 | Added [13] CaO = 400,0 kg | 96885
1148725 | 25795 | 1400 | 5 | 2014-06-11 10:22 | Added [12] BOKSIT = 100,0 kg | 96885
1148761 | 25795 | 1400 | 5 | 2014-06-11 10:45 | Added [52] KARBORITmleti = 30,0 kg | 96885
1148762 | 25795 | 1400 | 5 | 2014-06-11 10:45 | Added [11] Al gran = 10,0 kg | 96885
1148726 | 25794 | 1253 | 3 | 2014-06-11 10:45 | Degassing stop | 96884
1148727 | 25794 | 1362 | 4 | 2014-06-11 10:45 | Chemical analysis request at LFVD in chemical lab: 96884/10 Adam Maks | 96884
1148728 | 25794 | 1400 | 5 | 2014-06-11 10:46 | Added [12] BOKSIT = 80,0 kg | 96884
1148729 | 25794 | 1101 | 2 | 2014-06-11 10:48 | Celox measurment: Temperatura = 1470 °C, O2 = 0,0 ppm, C = 0,000 %, Al = 0,000 % | 96884
1148730 | 25794 | 1252 | 3 | 2014-06-11 10:48 | Heating start 300 kWh | 96884
1148732 | 25794 | 1400 | 5 | 2014-06-11 10:56 | Added [17] Cfi13 = 13,8 kg | 96884
1148731 | 25794 | 1101 | 2 | 2014-06-11 10:58 | Celox measurment: Temperatura = 1479 °C, O2 = 0,0 ppm, C = 0,000 %, Al = 0,000 % | 96884
1148733 | 25794 | 1400 | 5 | 2014-06-11 11:00 | Added [15] CASIfi13 = 14,7 kg | 96884
1148734 | 25794 | 1362 | 4 | 2014-06-11 11:01 | Chemical analysis request at LFVD in chemical lab: 96884/ 0 Adam Maks | 96884
1148735 | 25794 | 1016 | 1 | 2014-06-11 11:11 | Heat stop 96884 | 96884
1148736 | 25795 | 1015 | 1 | 2014-06-11 11:11 | Heat start 96885 | 96885
1148737 | 25795 | 1400 | 5 | 2014-06-11 11:15 | Added [35] FeMo = 50,0 kg | 96885
1148738 | 25795 | 1400 | 5 | 2014-06-11 11:15 | Added [48] FeV = 270,0 kg | 96885
1148739 | 25795 | 1400 | 5 | 2014-06-11 11:15 | Added [33] FeMnC = 10,0 kg | 96885
1148740 | 25795 | 1400 | 5 | 2014-06-11 11:15 | Added [41] FeSi = 90,0 kg | 96885
1148741 | 25795 | 1400 | 5 | 2014-06-11 11:15 | Added [27] FeCrC = 150,0 kg | 96885
1148742 | 25795 | 1400 | 5 | 2014-06-11 11:16 | Added [13] CaO = 150,0 kg | 96885
1148743 | 25795 | 1400 | 5 | 2014-06-11 11:16 | Added [12] BOKSIT = 50,0 kg | 96885
1148744 | 25795 | 1101 | 2 | 2014-06-11 11:19 | Celox measurment: Temperatura = 1558 °C, O2 = 0,0 ppm, C = 0,000 %, Al = 0,000 % | 96885
1148745 | 25795 | 1252 | 3 | 2014-06-11 11:19 | Heating start 300 kWh | 96885
1148746 | 25795 | 1362 | 4 | 2014-06-11 11:30 | Chemical analysis request at LFVD in chemical lab: 96885/ 9 Adam Maks | 96885
1148747 | 25795 | 1101 | 2 | 2014-06-11 11:32 | Celox measurment: Temperatura = 1551 °C, O2 = 0,0 ppm, C = 0,000 %, Al = 0,000 % | 96885
1148748 | 25795 | 1252 | 3 | 2014-06-11 11:33 | Heating start 300 kWh | 96885
1148749 | 25795 | 1400 | 5 | 2014-06-11 11:40 | Added [35] FeMo = 12,0 kg | 96885
1148750 | 25795 | 1400 | 5 | 2014-06-11 11:40 | Added [48] FeV = 15,0 kg | 96885
1148751 | 25795 | 1400 | 5 | 2014-06-11 11:40 | Added [41] FeSi = 40,0 kg | 96885
1148752 | 25795 | 1400 | 5 | 2014-06-11 11:40 | Added [27] FeCrC = 80,0 kg | 96885
1148753 | 25795 | 1400 | 5 | 2014-06-11 11:40 | Added [10] Al bloki = 4,0 kg | 96885
1148754 | 25795 | 1400 | 5 | 2014-06-11 11:40 | Added [52] KARBORITmleti = 50,0 kg | 96885
1148755 | 25795 | 1400 | 5 | 2014-06-11 11:41 | Added [13] CaO = 150,0 kg | 96885
1148756 | 25795 | 1400 | 5 | 2014-06-11 11:41 | Added [12] BOKSIT = 30,0 kg | 96885
1148757 | 25795 | 1251 | 3 | 2014-06-11 11:45 | Vacuum start | 96885
1148758 | 25795 | 1254 | 3 | 2014-06-11 11:48 | Degassing start | 96885
1148763 | 25795 | 1253 | 3 | 2014-06-11 12:24 | Degassing stop | 96885
1148764 | 25795 | 1362 | 4 | 2014-06-11 12:24 | Chemical analysis request at LFVD in chemical lab: 96885/10 Adam Maks | 96885
1148765 | 25795 | 1400 | 5 | 2014-06-11 12:24 | Added [12] BOKSIT = 80,0 kg | 96885
1148766 | 25795 | 1101 | 2 | 2014-06-11 12:27 | Celox measurment: Temperatura = 1487 °C, O2 = 0,0 ppm, C = 0,000 %, Al = 0,000 % | 96885
1148769 | 25795 | 1400 | 5 | 2014-06-11 12:35 | Added [17] Cfi13 = 13,8 kg | 96885
1148768 | 25795 | 1101 | 2 | 2014-06-11 12:37 | Celox measurment: Temperatura = 1479 °C, O2 = 0,0 ppm, C = 0,000 %, Al = 0,000 % | 96885
1148770 | 25795 | 1252 | 3 | 2014-06-11 12:40 | Heating start 200 kWh | 96885
1148771 | 25795 | 1400 | 5 | 2014-06-11 12:58 | Added [15] CASIfi13 = 14,0 kg | 96885
1148772 | 25795 | 1362 | 4 | 2014-06-11 12:59 | Chemical analysis request at LFVD in chemical lab: 96885/ 0 Adam Maks | 96885
1148773 | 25795 | 1016 | 1 | 2014-06-11 13:14 | Heat stop 96885 | 96885
1148949 | 25801 | 1400 | 5 | 2014-06-11 23:14 | Added [13] CaO = 300,0 kg | 96891
1148950 | 25801 | 1400 | 5 | 2014-06-11 23:14 | Added [12] BOKSIT = 70,0 kg | 96891
1148963 | 25801 | 1015 | 1 | 2014-06-11 23:54 | Heat start 96891 | 96891
1148966 | 25801 | 1400 | 5 | 2014-06-12 | Added [48] FeV = 220,0 kg | 96891
1148967 | 25801 | 1400 | 5 | 2014-06-12 | Added [52] KARBORITmleti = 300,0 kg | 96891
1148968 | 25801 | 1400 | 5 | 2014-06-12 | Added [11] Al gran = 40,0 kg | 96891
1148964 | 25801 | 1361 | 4 | 2014-06-12 00:01 | Zahteva za analizo z VPP na Spectro: 96891/ 4 e Kotnik Marijan | 96891
1148965 | 25801 | 1361 | 4 | 2014-06-12 00:01 | Zahteva za analizo z VPP na Spectro: 96891/ 4 e Kotnik Marijan | 96891
1148969 | 25801 | 1400 | 5 | 2014-06-12 00:06 | Added [35] FeMo = 140,0 kg | 96891
1148970 | 25801 | 1400 | 5 | 2014-06-12 00:06 | Added [48] FeV = 60,0 kg | 96891
1148971 | 25801 | 1400 | 5 | 2014-06-12 00:06 | Added [41] FeSi = 140,0 kg | 96891
1148972 | 25801 | 1400 | 5 | 2014-06-12 00:06 | Added [27] FeCrC = 140,0 kg | 96891
1148973 | 25801 | 1400 | 5 | 2014-06-12 00:06 | Added [10] Al bloki = 10,0 kg | 96891
1148974 | 25801 | 1400 | 5 | 2014-06-12 00:10 | Added [13] CaO = 200,0 kg | 96891
1148975 | 25801 | 1101 | 2 | 2014-06-12 00:12 | Celox measurment: Temperatura = 0 °C, O2 = 0,0 ppm, C = 0,000 %, Al = 0,000 % | 96891
1148976 | 25801 | 1101 | 2 | 2014-06-12 00:13 | Celox measurment: Temperatura = 1561 °C, O2 = 0,0 ppm, C = 0,000 %, Al = 0,000 % | 96891
1148977 | 25801 | 1252 | 3 | 2014-06-12 00:14 | Heating start 900 kWh | 96891
1148978 | 25801 | 1362 | 4 | 2014-06-12 00:25 | Chemical analysis request at LFVD in chemical lab: 96891/ 9 Kotnik Marijan | 96891
1148979 | 25801 | 1101 | 2 | 2014-06-12 00:25 | Celox measurment: Temperatura = 1576 °C, O2 = 0,0 ppm, C = 0,000 %, Al = 0,000 % | 96891
1148980 | 25801 | 1252 | 3 | 2014-06-12 00:31 | Heating start 200 kWh | 96891
1148981 | 25801 | 1400 | 5 | 2014-06-12 00:36 | Added [35] FeMo = 15,0 kg | 96891
1148982 | 25801 | 1400 | 5 | 2014-06-12 00:36 | Added [48] FeV = 20,0 kg | 96891
1148983 | 25801 | 1400 | 5 | 2014-06-12 00:36 | Added [41] FeSi = 20,0 kg | 96891
1148984 | 25801 | 1400 | 5 | 2014-06-12 00:36 | Added [27] FeCrC = 200,0 kg | 96891
1148985 | 25801 | 1400 | 5 | 2014-06-12 00:36 | Added [10] Al bloki = 10,0 kg | 96891
1148986 | 25801 | 1400 | 5 | 2014-06-12 00:36 | Added [52] KARBORITmleti = 30,0 kg | 96891
1148987 | 25801 | 1400 | 5 | 2014-06-12 00:41 | Added [13] CaO = 300,0 kg | 96891
1148989 | 25801 | 1252 | 3 | 2014-06-12 00:47 | Heating start 800 kWh | 96891
1148990 | 25801 | 1101 | 2 | 2014-06-12 00:53 | Celox measurment: Temperatura = 1498 °C, O2 = 0,0 ppm, C = 0,000 %, Al = 0,000 % | 96891
1148991 | 25801 | 1252 | 3 | 2014-06-12 00:54 | Heating start 200 kWh | 96891
1148992 | 25801 | 1252 | 3 | 2014-06-12 00:55 | Heating start 100 kWh | 96891
1148993 | 25801 | 1362 | 4 | 2014-06-12 00:57 | Chemical analysis request at LFVD in chemical lab: 96891/10 Kotnik Marijan | 96891
1148994 | 25801 | 1101 | 2 | 2014-06-12 00:57 | Celox measurment: Temperatura = 1512 °C, O2 = 0,0 ppm, C = 0,000 %, Al = 0,000 % | 96891
1148995 | 25801 | 1252 | 3 | 2014-06-12 01:00 | Heating start 400 kWh | 96891
1148996 | 25801 | 1400 | 5 | 2014-06-12 01:09 | Added [35] FeMo = 15,0 kg | 96891
1148997 | 25801 | 1400 | 5 | 2014-06-12 01:09 | Added [48] FeV = 35,0 kg | 96891
1148998 | 25801 | 1400 | 5 | 2014-06-12 01:09 | Added [41] FeSi = 30,0 kg | 96891
1148999 | 25801 | 1400 | 5 | 2014-06-12 01:09 | Added [27] FeCrC = 310,0 kg | 96891
1149000 | 25801 | 1400 | 5 | 2014-06-12 01:09 | Added [10] Al bloki = 10,0 kg | 96891
1149001 | 25801 | 1400 | 5 | 2014-06-12 01:09 | Added [52] KARBORITmleti = 10,0 kg | 96891
1149002 | 25801 | 1400 | 5 | 2014-06-12 01:12 | Added [12] BOKSIT = 40,0 kg | 96891
1149003 | 25801 | 1251 | 3 | 2014-06-12 01:14 | Vacuum start | 96891
1149004 | 25801 | 1254 | 3 | 2014-06-12 01:18 | Degassing start | 96891
1149005 | 25801 | 1253 | 3 | 2014-06-12 01:44 | Degassing stop | 96891
1149006 | 25801 | 1362 | 4 | 2014-06-12 01:44 | Chemical analysis request at LFVD in chemical lab: 96891/11 Kotnik Marijan | 96891
1149007 | 25801 | 1101 | 2 | 2014-06-12 01:47 | Celox measurment: Temperatura = 1472 °C, O2 = 0,0 ppm, C = 0,000 %, Al = 0,000 % | 96891
1149008 | 25801 | 1252 | 3 | 2014-06-12 01:47 | Heating start 400 kWh | 96891
1149009 | 25801 | 1400 | 5 | 2014-06-12 01:55 | Added [17] Cfi13 = 33,1 kg | 96891
1149010 | 25801 | 1101 | 2 | 2014-06-12 01:58 | Celox measurment: Temperatura = 1481 °C, O2 = 0,0 ppm, C = 0,000 %, Al = 0,000 % | 96891
1149011 | 25801 | 1400 | 5 | 2014-06-12 02:01 | Added [15] CASIfi13 = 14,7 kg | 96891
1149012 | 25801 | 1362 | 4 | 2014-06-12 02:01 | Chemical analysis request at LFVD in chemical lab: 96891/ 0 Kotnik Marijan | 96891
1149013 | 25801 | 1016 | 1 | 2014-06-12 02:11 | Heat stop 96891 | 96891
1149227 | 25808 | 1400 | 5 | 2014-06-12 15:34 | Added [13] CaO = 300,0 kg | 96898
1149228 | 25808 | 1400 | 5 | 2014-06-12 15:34 | Added [12] BOKSIT = 80,0 kg | 96898
1149255 | 25808 | 1400 | 5 | 2014-06-12 17:00 | Added [52] KARBORITmleti = 75,0 kg | 96898
1149257 | 25808 | 1015 | 1 | 2014-06-12 17:12 | Heat start 96898 | 96898
1149261 | 25808 | 1400 | 5 | 2014-06-12 17:15 | Added [35] FeMo = 77,0 kg | 96898
1149262 | 25808 | 1400 | 5 | 2014-06-12 17:15 | Added [48] FeV = 220,0 kg | 96898
1149263 | 25808 | 1400 | 5 | 2014-06-12 17:15 | Added [33] FeMnC = 44,0 kg | 96898
1149264 | 25808 | 1400 | 5 | 2014-06-12 17:15 | Added [41] FeSi = 100,0 kg | 96898
1149265 | 25808 | 1101 | 2 | 2014-06-12 17:19 | Celox measurment: Temperatura = 1568 °C, O2 = 0,0 ppm, C = 0,000 %, Al = 0,000 % | 96898
1149266 | 25808 | 1362 | 4 | 2014-06-12 17:25 | Chemical analysis request at LFVD in chemical lab: 96898/ 9 Gorensek Peter | 96898
1149267 | 25808 | 1101 | 2 | 2014-06-12 17:26 | Celox measurment: Temperatura = 1552 °C, O2 = 0,0 ppm, C = 0,000 %, Al = 0,000 % | 96898
1149268 | 25808 | 1400 | 5 | 2014-06-12 17:37 | Added [35] FeMo = 8,0 kg | 96898
1149269 | 25808 | 1400 | 5 | 2014-06-12 17:37 | Added [48] FeV = 77,0 kg | 96898
1149270 | 25808 | 1400 | 5 | 2014-06-12 17:37 | Added [41] FeSi = 30,0 kg | 96898
1149271 | 25808 | 1400 | 5 | 2014-06-12 17:37 | Added [10] Al bloki = 5,0 kg | 96898
1149272 | 25808 | 1400 | 5 | 2014-06-12 17:37 | Added [52] KARBORITmleti = 110,0 kg | 96898
1149273 | 25808 | 1400 | 5 | 2014-06-12 17:39 | Added [13] CaO = 150,0 kg | 96898
1149274 | 25808 | 1400 | 5 | 2014-06-12 17:39 | Added [12] BOKSIT = 70,0 kg | 96898
1149275 | 25808 | 1251 | 3 | 2014-06-12 17:42 | Vacuum start | 96898
1149276 | 25808 | 1254 | 3 | 2014-06-12 17:45 | Degassing start | 96898
1149279 | 25808 | 1253 | 3 | 2014-06-12 18:20 | Degassing stop | 96898
1149280 | 25808 | 1362 | 4 | 2014-06-12 18:22 | Chemical analysis request at LFVD in chemical lab: 96898/10 Gorensek Peter | 96898
1149281 | 25808 | 1101 | 2 | 2014-06-12 18:24 | Celox measurment: Temperatura = 1465 °C, O2 = 0,0 ppm, C = 0,000 %, Al = 0,000 % | 96898
1149282 | 25808 | 1252 | 3 | 2014-06-12 18:27 | Heating start 500 kWh | 96898
1149283 | 25808 | 1400 | 5 | 2014-06-12 18:38 | Added [17] Cfi13 = 16,6 kg | 96898
1149284 | 25808 | 1101 | 2 | 2014-06-12 18:40 | Celox measurment: Temperatura = 1478 °C, O2 = 0,0 ppm, C = 0,000 %, Al = 0,000 % | 96898
1149285 | 25808 | 1252 | 3 | 2014-06-12 18:40 | Heating start 100 kWh | 96898
1149286 | 25808 | 1400 | 5 | 2014-06-12 18:44 | Added [15] CASIfi13 = 14,5 kg | 96898
1149287 | 25808 | 1362 | 4 | 2014-06-12 18:44 | Chemical analysis request at LFVD in chemical lab: 96898/ 0 Gorensek Peter | 96898
1149288 | 25808 | 1016 | 1 | 2014-06-12 18:50 | Heat stop 96898 | 96898
1150002 | 25827 | 1400 | 5 | 2014-06-15 09:01 | Added [48] FeV = 200,0 kg | 96917
1150003 | 25827 | 1400 | 5 | 2014-06-15 09:02 | Added [13] CaO = 200,0 kg | 96917
1150004 | 25827 | 1400 | 5 | 2014-06-15 09:02 | Added [12] BOKSIT = 70,0 kg | 96917
1150016 | 25827 | 1400 | 5 | 2014-06-15 09:20 | Added [52] KARBORITmleti = 75,0 kg | 96917
1150017 | 25827 | 1400 | 5 | 2014-06-15 09:20 | Added [11] Al gran = 10,0 kg | 96917
1150015 | 25827 | 1015 | 1 | 2014-06-15 09:29 | Heat start 96917 | 96917
1150018 | 25827 | 1400 | 5 | 2014-06-15 09:35 | Added [35] FeMo = 150,0 kg | 96917
1150019 | 25827 | 1400 | 5 | 2014-06-15 09:35 | Added [48] FeV = 90,0 kg | 96917
1150020 | 25827 | 1400 | 5 | 2014-06-15 09:35 | Added [64] SiMn = 40,0 kg | 96917
1150021 | 25827 | 1400 | 5 | 2014-06-15 09:35 | Added [41] FeSi = 70,0 kg | 96917
1150022 | 25827 | 1400 | 5 | 2014-06-15 09:35 | Added [27] FeCrC = 1100,0 kg | 96917
1150023 | 25827 | 1101 | 2 | 2014-06-15 09:40 | Celox measurment: Temperatura = 1499 °C, O2 = 0,0 ppm, C = 0,000 %, Al = 0,000 % | 96917
1150024 | 25827 | 1252 | 3 | 2014-06-15 09:40 | Heating start 1000 kWh | 96917
1150025 | 25827 | 1101 | 2 | 2014-06-15 09:53 | Celox measurment: Temperatura = 1526 °C, O2 = 0,0 ppm, C = 0,000 %, Al = 0,000 % | 96917
1150026 | 25827 | 1362 | 4 | 2014-06-15 09:53 | Chemical analysis request at LFVD in chemical lab: 96917/ 9 Adam Maks | 96917
1150027 | 25827 | 1252 | 3 | 2014-06-15 09:53 | Heating start 500 kWh | 96917
1150028 | 25827 | 1400 | 5 | 2014-06-15 10:06 | Added [35] FeMo = 23,0 kg | 96917
1150029 | 25827 | 1400 | 5 | 2014-06-15 10:06 | Added [48] FeV = 30,0 kg | 96917
1150030 | 25827 | 1400 | 5 | 2014-06-15 10:06 | Added [64] SiMn = 10,0 kg | 96917
1150031 | 25827 | 1400 | 5 | 2014-06-15 10:06 | Added [41] FeSi = 40,0 kg | 96917
1150032 | 25827 | 1400 | 5 | 2014-06-15 10:06 | Added [27] FeCrC = 400,0 kg | 96917
1150033 | 25827 | 1400 | 5 | 2014-06-15 10:06 | Added [10] Al bloki = 5,0 kg | 96917
1150034 | 25827 | 1400 | 5 | 2014-06-15 10:06 | Added [52] KARBORITmleti = 20,0 kg | 96917
1150035 | 25827 | 1400 | 5 | 2014-06-15 10:08 | Added [13] CaO = 200,0 kg | 96917
1150036 | 25827 | 1400 | 5 | 2014-06-15 10:08 | Added [12] BOKSIT = 30,0 kg | 96917
1150037 | 25827 | 1251 | 3 | 2014-06-15 10:10 | Vacuum start | 96917
1150038 | 25827 | 1254 | 3 | 2014-06-15 10:13 | Degassing start | 96917
1150039 | 25827 | 1253 | 3 | 2014-06-15 10:40 | Degassing stop | 96917
1150040 | 25827 | 1362 | 4 | 2014-06-15 10:40 | Chemical analysis request at LFVD in chemical lab: 96917/10 Adam Maks | 96917
1150041 | 25827 | 1101 | 2 | 2014-06-15 10:43 | Celox measurment: Temperatura = 1458 °C, O2 = 0,0 ppm, C = 0,000 %, Al = 0,000 % | 96917
1150042 | 25827 | 1252 | 3 | 2014-06-15 10:44 | Heating start 500 kWh | 96917
1150046 | 25827 | 1101 | 2 | 2014-06-15 10:56 | Celox measurment: Temperatura = 1472 °C, O2 = 0,0 ppm, C = 0,000 %, Al = 0,000 % | 96917
1150047 | 25827 | 1252 | 3 | 2014-06-15 10:56 | Heating start 300 kWh | 96917
1150048 | 25827 | 1400 | 5 | 2014-06-15 11:07 | Added [15] CASIfi13 = 13,6 kg | 96917
1150049 | 25827 | 1362 | 4 | 2014-06-15 11:07 | Chemical analysis request at LFVD in chemical lab: 96917/ 0 Adam Maks | 96917
1150050 | 25827 | 1016 | 1 | 2014-06-15 11:16 | Heat stop 96917 | 96917
1150184 | 25832 | 1400 | 5 | 2014-06-15 18:05 | Added [13] CaO = 300,0 kg | 96922
1150185 | 25832 | 1400 | 5 | 2014-06-15 18:05 | Added [12] BOKSIT = 80,0 kg | 96922
1150209 | 25832 | 1015 | 1 | 2014-06-15 19:33 | Heat start 96922 | 96922
1150210 | 25832 | 1400 | 5 | 2014-06-15 19:41 | Added [35] FeMo = 90,0 kg | 96922
1150211 | 25832 | 1400 | 5 | 2014-06-15 19:41 | Added [48] FeV = 300,0 kg | 96922
1150212 | 25832 | 1400 | 5 | 2014-06-15 19:41 | Added [33] FeMnC = 20,0 kg | 96922
1150213 | 25832 | 1400 | 5 | 2014-06-15 19:41 | Added [41] FeSi = 75,0 kg | 96922
1150214 | 25832 | 1400 | 5 | 2014-06-15 19:41 | Added [27] FeCrC = 1200,0 kg | 96922
1150215 | 25832 | 1400 | 5 | 2014-06-15 19:41 | Added [10] Al bloki = 10,0 kg | 96922
1150216 | 25832 | 1252 | 3 | 2014-06-15 19:50 | Heating start 1000 kWh | 96922
1150217 | 25832 | 1101 | 2 | 2014-06-15 20:02 | Celox measurment: Temperatura = 1510 °C, O2 = 0,0 ppm, C = 0,000 %, Al = 0,000 % | 96922
1150218 | 25832 | 1362 | 4 | 2014-06-15 20:03 | Chemical analysis request at LFVD in chemical lab: 96922/ 9 Ramot Ivan | 96922
1150219 | 25832 | 1252 | 3 | 2014-06-15 20:04 | Heating start 600 kWh | 96922
1150220 | 25832 | 1400 | 5 | 2014-06-15 20:20 | Added [35] FeMo = 40,0 kg | 96922
1150221 | 25832 | 1400 | 5 | 2014-06-15 20:20 | Added [48] FeV = 90,0 kg | 96922
1150222 | 25832 | 1400 | 5 | 2014-06-15 20:20 | Added [33] FeMnC = 10,0 kg | 96922
1150223 | 25832 | 1400 | 5 | 2014-06-15 20:20 | Added [41] FeSi = 50,0 kg | 96922
1150224 | 25832 | 1400 | 5 | 2014-06-15 20:20 | Added [27] FeCrC = 500,0 kg | 96922
1150225 | 25832 | 1400 | 5 | 2014-06-15 20:20 | Added [10] Al bloki = 5,0 kg | 96922
1150226 | 25832 | 1400 | 5 | 2014-06-15 20:20 | Added [52] KARBORITmleti = 20,0 kg | 96922
1150227 | 25832 | 1400 | 5 | 2014-06-15 20:24 | Added [12] BOKSIT = 70,0 kg | 96922
1150228 | 25832 | 1400 | 5 | 2014-06-15 20:24 | Added [13] CaO = 200,0 kg | 96922
1150229 | 25832 | 1251 | 3 | 2014-06-15 20:26 | Vacuum start | 96922
1150230 | 25833 | 1400 | 5 | 2014-06-15 20:27 | Added [12] BOKSIT = 80,0 kg | 96923
1150231 | 25833 | 1400 | 5 | 2014-06-15 20:27 | Added [13] CaO = 300,0 kg | 96923
1150232 | 25832 | 1254 | 3 | 2014-06-15 20:31 | Degassing start | 96922
1150233 | 25832 | 1253 | 3 | 2014-06-15 20:57 | Degassing stop | 96922
1150234 | 25832 | 1362 | 4 | 2014-06-15 20:57 | Chemical analysis request at LFVD in chemical lab: 96922/10 Ramot Ivan | 96922
1150235 | 25832 | 1400 | 5 | 2014-06-15 20:59 | Added [12] BOKSIT = 120,0 kg | 96922
1150236 | 25832 | 1101 | 2 | 2014-06-15 21:02 | Celox measurment: Temperatura = 1443 °C, O2 = 0,0 ppm, C = 0,000 %, Al = 0,000 % | 96922
1150237 | 25832 | 1252 | 3 | 2014-06-15 21:02 | Heating start 700 kWh | 96922
1150238 | 25832 | 1101 | 2 | 2014-06-15 21:17 | Celox measurment: Temperatura = 1466 °C, O2 = 0,0 ppm, C = 0,000 %, Al = 0,000 % | 96922
1150239 | 25832 | 1400 | 5 | 2014-06-15 21:18 | Added [17] Cfi13 = 25,8 kg | 96922
1150240 | 25832 | 1252 | 3 | 2014-06-15 21:19 | Heating start 200 kWh | 96922
1150241 | 25832 | 1400 | 5 | 2014-06-15 21:24 | Added [15] CASIfi13 = 14,3 kg | 96922
1150242 | 25832 | 1362 | 4 | 2014-06-15 21:28 | Chemical analysis request at LFVD in chemical lab: 96922/ 0 Ramot Ivan | 96922
1150243 | 25832 | 1016 | 1 | 2014-06-15 21:34 | Heat stop 96922 | 96922
1150244 | 25833 | 1015 | 1 | 2014-06-15 21:35 | Heat start 96923 | 96923
1150245 | 25833 | 1400 | 5 | 2014-06-15 21:48 | Added [35] FeMo = 70,0 kg | 96923
1150246 | 25833 | 1400 | 5 | 2014-06-15 21:48 | Added [48] FeV = 290,0 kg | 96923
1150247 | 25833 | 1400 | 5 | 2014-06-15 21:48 | Added [33] FeMnC = 60,0 kg | 96923
1150248 | 25833 | 1400 | 5 | 2014-06-15 21:48 | Added [41] FeSi = 100,0 kg | 96923
1150249 | 25833 | 1400 | 5 | 2014-06-15 21:48 | Added [27] FeCrC = 540,0 kg | 96923
1150250 | 25833 | 1400 | 5 | 2014-06-15 21:48 | Added [10] Al bloki = 20,0 kg | 96923
1150251 | 25833 | 1400 | 5 | 2014-06-15 21:48 | Added [52] KARBORITmleti = 60,0 kg | 96923
1150252 | 25833 | 1101 | 2 | 2014-06-15 21:51 | Celox measurment: Temperatura = 1537 °C, O2 = 0,0 ppm, C = 0,000 %, Al = 0,000 % | 96923
1150253 | 25833 | 1252 | 3 | 2014-06-15 21:51 | Heating start 500 kWh | 96923
1150254 | 25833 | 1400 | 5 | 2014-06-15 22:02 | Added [13] CaO = 100,0 kg | 96923
1150255 | 25833 | 1101 | 2 | 2014-06-15 22:08 | Celox measurment: Temperatura = 1528 °C, O2 = 0,0 ppm, C = 0,000 %, Al = 0,000 % | 96923
1150256 | 25833 | 1362 | 4 | 2014-06-15 22:08 | Chemical analysis request at LFVD in chemical lab: 96923/ 9 Ferk Jože | 96923
1150257 | 25833 | 1252 | 3 | 2014-06-15 22:09 | Heating start 200 kWh | 96923
1150258 | 25833 | 1400 | 5 | 2014-06-15 22:21 | Added [35] FeMo = 30,0 kg | 96923
1150259 | 25833 | 1400 | 5 | 2014-06-15 22:21 | Added [48] FeV = 40,0 kg | 96923
1150260 | 25833 | 1400 | 5 | 2014-06-15 22:21 | Added [33] FeMnC = 15,0 kg | 96923
1150261 | 25833 | 1400 | 5 | 2014-06-15 22:21 | Added [41] FeSi = 25,0 kg | 96923
1150262 | 25833 | 1400 | 5 | 2014-06-15 22:21 | Added [27] FeCrC = 360,0 kg | 96923
1150263 | 25833 | 1251 | 3 | 2014-06-15 22:23 | Vacuum start | 96923
1150264 | 25833 | 1254 | 3 | 2014-06-15 22:26 | Degassing start | 96923
1150265 | 25833 | 1253 | 3 | 2014-06-15 22:51 | Degassing stop | 96923
1150266 | 25833 | 1362 | 4 | 2014-06-15 22:51 | Chemical analysis request at LFVD in chemical lab: 96923/10 Ferk Jože | 96923
1150267 | 25833 | 1101 | 2 | 2014-06-15 22:54 | Celox measurment: Temperatura = 1474 °C, O2 = 0,0 ppm, C = 0,000 %, Al = 0,000 % | 96923
1150268 | 25833 | 1252 | 3 | 2014-06-15 22:55 | Heating start 300 kWh | 96923
1150269 | 25833 | 1400 | 5 | 2014-06-15 23:08 | Added [17] Cfi13 = 18,4 kg | 96923
1150274 | 25833 | 1252 | 3 | 2014-06-15 23:11 | Heating start 200 kWh | 96923
1150275 | 25833 | 1101 | 2 | 2014-06-15 23:17 | Celox measurment: Temperatura = 1483 °C, O2 = 0,0 ppm, C = 0,000 %, Al = 0,000 % | 96923
1150276 | 25833 | 1400 | 5 | 2014-06-15 23:26 | Added [15] CASIfi13 = 14,7 kg | 96923
1150277 | 25833 | 1362 | 4 | 2014-06-15 23:26 | Chemical analysis request at LFVD in chemical lab: 96923/ 0 Ferk Jože | 96923
1150278 | 25833 | 1016 | 1 | 2014-06-15 23:33 | Heat stop 96923 | 96923
1150861 | 25850 | 1400 | 5 | 2014-06-19 19:10 | Added [48] FeV = 240,0 kg | 96940
1150862 | 25850 | 1400 | 5 | 2014-06-19 19:11 | Added [13] CaO = 350,0 kg | 96940
1150863 | 25850 | 1400 | 5 | 2014-06-19 19:11 | Added [12] BOKSIT = 80,0 kg | 96940
1150877 | 25850 | 1015 | 1 | 2014-06-19 20:03 | Heat start 96940 | 96940
1150878 | 25850 | 1400 | 5 | 2014-06-19 20:05 | Added [35] FeMo = 145,0 kg | 96940
1150879 | 25850 | 1400 | 5 | 2014-06-19 20:05 | Added [48] FeV = 63,0 kg | 96940
1150880 | 25850 | 1400 | 5 | 2014-06-19 20:05 | Added [33] FeMnC = 70,0 kg | 96940
1150881 | 25850 | 1400 | 5 | 2014-06-19 20:05 | Added [41] FeSi = 125,0 kg | 96940
1150882 | 25850 | 1400 | 5 | 2014-06-19 20:05 | Added [27] FeCrC = 1500,0 kg | 96940
1150883 | 25850 | 1400 | 5 | 2014-06-19 20:05 | Added [10] Al bloki = 10,0 kg | 96940
1150884 | 25850 | 1101 | 2 | 2014-06-19 20:14 | Celox measurment: Temperatura = 1438 °C, O2 = 0,0 ppm, C = 0,000 %, Al = 0,000 % | 96940
1150885 | 25850 | 1252 | 3 | 2014-06-19 20:15 | Heating start 1500 kWh | 96940
1150886 | 25850 | 1362 | 4 | 2014-06-19 20:33 | Chemical analysis request at LFVD in chemical lab: 96940/ 9 Gorensek Peter | 96940
1150887 | 25850 | 1101 | 2 | 2014-06-19 20:33 | Celox measurment: Temperatura = 1496 °C, O2 = 0,0 ppm, C = 0,000 %, Al = 0,000 % | 96940
1150888 | 25850 | 1252 | 3 | 2014-06-19 20:34 | Heating start 1000 kWh | 96940
1150889 | 25850 | 1400 | 5 | 2014-06-19 20:48 | Added [35] FeMo = 40,0 kg | 96940
1150890 | 25850 | 1400 | 5 | 2014-06-19 20:48 | Added [48] FeV = 60,0 kg | 96940
1150891 | 25850 | 1400 | 5 | 2014-06-19 20:48 | Added [41] FeSi = 40,0 kg | 96940
1150892 | 25850 | 1400 | 5 | 2014-06-19 20:48 | Added [27] FeCrC = 280,0 kg | 96940
1150893 | 25850 | 1400 | 5 | 2014-06-19 20:48 | Added [10] Al bloki = 5,0 kg | 96940
1150894 | 25850 | 1400 | 5 | 2014-06-19 20:48 | Added [52] KARBORITmleti = 100,0 kg | 96940
1150895 | 25850 | 1400 | 5 | 2014-06-19 20:50 | Added [13] CaO = 150,0 kg | 96940
1150896 | 25850 | 1251 | 3 | 2014-06-19 20:51 | Vacuum start | 96940
1150897 | 25850 | 1254 | 3 | 2014-06-19 20:54 | Degassing start | 96940
1150898 | 25851 | 1400 | 5 | 2014-06-19 21:12 | Added [48] FeV = 240,0 kg | 96941
1150899 | 25851 | 1400 | 5 | 2014-06-19 21:13 | Added [13] CaO = 350,0 kg | 96941
1150900 | 25851 | 1400 | 5 | 2014-06-19 21:13 | Added [12] BOKSIT = 80,0 kg | 96941
1150901 | 25850 | 1253 | 3 | 2014-06-19 21:20 | Degassing stop | 96940
1150902 | 25850 | 1362 | 4 | 2014-06-19 21:22 | Chemical analysis request at LFVD in chemical lab: 96940/10 Gorensek Peter | 96940
1150903 | 25850 | 1400 | 5 | 2014-06-19 21:22 | Added [12] BOKSIT = 120,0 kg | 96940
1150904 | 25850 | 1101 | 2 | 2014-06-19 21:25 | Celox measurment: Temperatura = 1468 °C, O2 = 0,0 ppm, C = 0,000 %, Al = 0,000 % | 96940
1150905 | 25850 | 1252 | 3 | 2014-06-19 21:25 | Heating start 400 kWh | 96940
1150907 | 25850 | 1400 | 5 | 2014-06-19 21:35 | Added [17] Cfi13 = 12,9 kg | 96940
1150906 | 25850 | 1101 | 2 | 2014-06-19 21:35 | Celox measurment: Temperatura = 1475 °C, O2 = 0,0 ppm, C = 0,000 %, Al = 0,000 % | 96940
1150908 | 25850 | 1252 | 3 | 2014-06-19 21:36 | Heating start 200 kWh | 96940
1150909 | 25850 | 1400 | 5 | 2014-06-19 21:39 | Added [15] CASIfi13 = 15,0 kg | 96940
1150910 | 25850 | 1362 | 4 | 2014-06-19 21:40 | Chemical analysis request at LFVD in chemical lab: 96940/ 0 Gorensek Peter | 96940
1150911 | 25850 | 1016 | 1 | 2014-06-19 21:49 | Heat stop 96940 | 96940
1150912 | 25851 | 1015 | 1 | 2014-06-19 21:52 | Heat start 96941 | 96941
1150913 | 25851 | 1400 | 5 | 2014-06-19 21:59 | Added [35] FeMo = 100,0 kg | 96941
1150914 | 25851 | 1400 | 5 | 2014-06-19 21:59 | Added [48] FeV = 40,0 kg | 96941
1150915 | 25851 | 1400 | 5 | 2014-06-19 21:59 | Added [64] SiMn = 35,0 kg | 96941
1150916 | 25851 | 1400 | 5 | 2014-06-19 21:59 | Added [41] FeSi = 80,0 kg | 96941
1150917 | 25851 | 1400 | 5 | 2014-06-19 21:59 | Added [27] FeCrC = 500,0 kg | 96941
1150918 | 25851 | 1400 | 5 | 2014-06-19 22:00 | Added [13] CaO = 250,0 kg | 96941
1150919 | 25851 | 1400 | 5 | 2014-06-19 22:00 | Added [12] BOKSIT = 70,0 kg | 96941
1150920 | 25851 | 1101 | 2 | 2014-06-19 22:03 | Celox measurment: Temperatura = 1518 °C, O2 = 0,0 ppm, C = 0,000 %, Al = 0,000 % | 96941
1150921 | 25851 | 1252 | 3 | 2014-06-19 22:03 | Heating start 800 kWh | 96941
1150922 | 25851 | 1101 | 2 | 2014-06-19 22:14 | Celox measurment: Temperatura = 1524 °C, O2 = 0,0 ppm, C = 0,000 %, Al = 0,000 % | 96941
1150923 | 25851 | 1362 | 4 | 2014-06-19 22:14 | Chemical analysis request at LFVD in chemical lab: 96941/ 9 Adam Maks | 96941
1150924 | 25851 | 1252 | 3 | 2014-06-19 22:15 | Heating start 700 kWh | 96941
1150925 | 25851 | 1101 | 2 | 2014-06-19 22:26 | Celox measurment: Temperatura = 1554 °C, O2 = 0,0 ppm, C = 0,000 %, Al = 0,000 % | 96941
1150926 | 25851 | 1400 | 5 | 2014-06-19 22:28 | Added [35] FeMo = 30,0 kg | 96941
1150927 | 25851 | 1400 | 5 | 2014-06-19 22:28 | Added [48] FeV = 37,0 kg | 96941
1150928 | 25851 | 1400 | 5 | 2014-06-19 22:28 | Added [41] FeSi = 45,0 kg | 96941
1150929 | 25851 | 1400 | 5 | 2014-06-19 22:28 | Added [27] FeCrC = 250,0 kg | 96941
1150930 | 25851 | 1400 | 5 | 2014-06-19 22:28 | Added [10] Al bloki = 10,0 kg | 96941
1150931 | 25851 | 1400 | 5 | 2014-06-19 22:30 | Added [13] CaO = 400,0 kg | 96941
1150932 | 25851 | 1400 | 5 | 2014-06-19 22:30 | Added [12] BOKSIT = 70,0 kg | 96941
1150933 | 25851 | 1251 | 3 | 2014-06-19 22:32 | Vacuum start | 96941
1150934 | 25851 | 1254 | 3 | 2014-06-19 22:36 | Degassing start | 96941
1150935 | 25851 | 1253 | 3 | 2014-06-19 23:05 | Degassing stop | 96941
1150936 | 25851 | 1362 | 4 | 2014-06-19 23:06 | Chemical analysis request at LFVD in chemical lab: 96941/10 Adam Maks | 96941
1150937 | 25851 | 1101 | 2 | 2014-06-19 23:08 | Celox measurment: Temperatura = 1480 °C, O2 = 0,0 ppm, C = 0,000 %, Al = 0,000 % | 96941
1150938 | 25851 | 1252 | 3 | 2014-06-19 23:08 | Heating start 200 kWh | 96941
1150941 | 25851 | 1101 | 2 | 2014-06-19 23:19 | Celox measurment: Temperatura = 1480 °C, O2 = 0,0 ppm, C = 0,000 %, Al = 0,000 % | 96941
1150944 | 25851 | 1252 | 3 | 2014-06-19 23:21 | Heating start 500 kWh | 96941
1150945 | 25851 | 1400 | 5 | 2014-06-19 23:27 | Added [41] FeSi = 80,0 kg | 96941
1150946 | 25851 | 1400 | 5 | 2014-06-19 23:27 | Added [10] Al bloki = 12,0 kg | 96941
1150947 | 25851 | 1400 | 5 | 2014-06-19 23:27 | Added [52] KARBORITmleti = 15,0 kg | 96941
1150948 | 25851 | 1400 | 5 | 2014-06-19 23:27 | Added [13] CaO = 350,0 kg | 96941
1150949 | 25851 | 1400 | 5 | 2014-06-19 23:27 | Added [12] BOKSIT = 50,0 kg | 96941
1150950 | 25851 | 1251 | 3 | 2014-06-19 23:30 | Vacuum start | 96941
1150951 | 25851 | 1254 | 3 | 2014-06-19 23:33 | Degassing start | 96941
1150952 | 25851 | 1253 | 3 | 2014-06-19 23:44 | Degassing stop | 96941
1150953 | 25851 | 1362 | 4 | 2014-06-19 23:45 | Chemical analysis request at LFVD in chemical lab: 96941/11 Adam Maks | 96941
1150954 | 25851 | 1101 | 2 | 2014-06-19 23:47 | Celox measurment: Temperatura = 1466 °C, O2 = 0,0 ppm, C = 0,000 %, Al = 0,000 % | 96941
1150955 | 25851 | 1252 | 3 | 2014-06-19 23:48 | Heating start 400 kWh | 96941
1150957 | 25851 | 1400 | 5 | 2014-06-19 23:56 | Added [17] Cfi13 = 11,0 kg | 96941
1150958 | 25851 | 1400 | 5 | 2014-06-19 23:56 | Added [72] Al opl.zica = 8,3 kg | 96941
1150956 | 25851 | 1101 | 2 | 2014-06-19 23:59 | Celox measurment: Temperatura = 1477 °C, O2 = 0,0 ppm, C = 0,000 %, Al = 0,000 % | 96941
1150959 | 25851 | 1252 | 3 | 2014-06-20 | Heating start 150 kWh | 96941
1150960 | 25851 | 1400 | 5 | 2014-06-20 00:06 | Added [15] CASIfi13 = 14,5 kg | 96941
1150961 | 25851 | 1362 | 4 | 2014-06-20 00:06 | Chemical analysis request at LFVD in chemical lab: 96941/ 0 Adam Maks | 96941
1150962 | 25851 | 1016 | 1 | 2014-06-20 00:12 | Heat stop 96941 | 96941
1151154 | 25858 | 1400 | 5 | 2014-06-20 12:11 | Added [13] CaO = 300,0 kg | 96948
1151155 | 25858 | 1400 | 5 | 2014-06-20 12:11 | Added [12] BOKSIT = 80,0 kg | 96948
1151201 | 25858 | 1015 | 1 | 2014-06-20 14:55 | Heat start 96948 | 96948
1151202 | 25858 | 1400 | 5 | 2014-06-20 15:05 | Added [35] FeMo = 130,0 kg | 96948
1151203 | 25858 | 1400 | 5 | 2014-06-20 15:05 | Added [48] FeV = 320,0 kg | 96948
1151204 | 25858 | 1400 | 5 | 2014-06-20 15:05 | Added [33] FeMnC = 70,0 kg | 96948
1151205 | 25858 | 1400 | 5 | 2014-06-20 15:05 | Added [41] FeSi = 90,0 kg | 96948
1151206 | 25858 | 1400 | 5 | 2014-06-20 15:05 | Added [27] FeCrC = 1830,0 kg | 96948
1151207 | 25858 | 1400 | 5 | 2014-06-20 15:05 | Added [10] Al bloki = 10,0 kg | 96948
1151208 | 25858 | 1400 | 5 | 2014-06-20 15:05 | Added [52] KARBORITmleti = 40,0 kg | 96948
1151209 | 25858 | 1101 | 2 | 2014-06-20 15:13 | Celox measurment: Temperatura = 1441 °C, O2 = 0,0 ppm, C = 0,000 %, Al = 0,000 % | 96948
1151210 | 25858 | 1252 | 3 | 2014-06-20 15:14 | Heating start 1600 kWh | 96948
1151211 | 25858 | 1101 | 2 | 2014-06-20 15:33 | Celox measurment: Temperatura = 1498 °C, O2 = 0,0 ppm, C = 0,000 %, Al = 0,000 % | 96948
1151212 | 25858 | 1362 | 4 | 2014-06-20 15:34 | Chemical analysis request at LFVD in chemical lab: 96948/ 9 Kotnik Marijan | 96948
1151213 | 25858 | 1252 | 3 | 2014-06-20 15:34 | Heating start 1100 kWh | 96948
1151214 | 25858 | 1400 | 5 | 2014-06-20 15:45 | Added [35] FeMo = 40,0 kg | 96948
1151215 | 25858 | 1400 | 5 | 2014-06-20 15:45 | Added [48] FeV = 45,0 kg | 96948
1151216 | 25858 | 1400 | 5 | 2014-06-20 15:45 | Added [41] FeSi = 55,0 kg | 96948
1151217 | 25858 | 1400 | 5 | 2014-06-20 15:45 | Added [27] FeCrC = 280,0 kg | 96948
1151218 | 25858 | 1400 | 5 | 2014-06-20 15:45 | Added [10] Al bloki = 4,0 kg | 96948
1151219 | 25858 | 1400 | 5 | 2014-06-20 15:45 | Added [52] KARBORITmleti = 55,0 kg | 96948
1151220 | 25858 | 1400 | 5 | 2014-06-20 15:53 | Added [13] CaO = 200,0 kg | 96948
1151221 | 25858 | 1400 | 5 | 2014-06-20 15:53 | Added [12] BOKSIT = 60,0 kg | 96948
1151222 | 25858 | 1251 | 3 | 2014-06-20 15:55 | Vacuum start | 96948
1151223 | 25858 | 1254 | 3 | 2014-06-20 16:01 | Degassing start | 96948
1151224 | 25858 | 1253 | 3 | 2014-06-20 16:36 | Degassing stop | 96948
1151225 | 25858 | 1362 | 4 | 2014-06-20 16:36 | Chemical analysis request at LFVD in chemical lab: 96948/10 Kotnik Marijan | 96948
1151226 | 25858 | 1101 | 2 | 2014-06-20 16:42 | Celox measurment: Temperatura = 1450 °C, O2 = 0,0 ppm, C = 0,000 %, Al = 0,000 % | 96948
1151227 | 25858 | 1252 | 3 | 2014-06-20 16:42 | Heating start 800 kWh | 96948
1151228 | 25858 | 1400 | 5 | 2014-06-20 16:48 | Added [72] Al opl.zica = 3,1 kg | 96948
1151230 | 25858 | 1400 | 5 | 2014-06-20 16:48 | Added [17] Cfi13 = 22,1 kg | 96948
1151229 | 25858 | 1101 | 2 | 2014-06-20 16:51 | Celox measurment: Temperatura = 1468 °C, O2 = 0,0 ppm, C = 0,000 %, Al = 0,000 % | 96948
1151231 | 25858 | 1252 | 3 | 2014-06-20 16:52 | Heating start 200 kWh | 96948
1151232 | 25858 | 1400 | 5 | 2014-06-20 17:03 | Added [15] CASIfi13 = 15,2 kg | 96948
1151233 | 25858 | 1362 | 4 | 2014-06-20 17:03 | Chemical analysis request at LFVD in chemical lab: 96948/ 0 Kotnik Marijan | 96948
1151236 | 25859 | 1400 | 5 | 2014-06-20 17:05 | Added [48] FeV = 280,0 kg | 96949
1151237 | 25859 | 1400 | 5 | 2014-06-20 17:05 | Added [52] KARBORITmleti = 50,0 kg | 96949
1151238 | 25859 | 1400 | 5 | 2014-06-20 17:05 | Added [11] Al gran = 10,0 kg | 96949
1151246 | 25859 | 1400 | 5 | 2014-06-20 17:05 | Added [13] CaO = 300,0 kg | 96949
1151247 | 25859 | 1400 | 5 | 2014-06-20 17:05 | Added [12] BOKSIT = 80,0 kg | 96949
1151234 | 25858 | 1016 | 1 | 2014-06-20 17:07 | Heat stop 96948 | 96948
1151235 | 25859 | 1015 | 1 | 2014-06-20 17:07 | Heat start 96949 | 96949
1151239 | 25859 | 1400 | 5 | 2014-06-20 17:17 | Added [35] FeMo = 100,0 kg | 96949
1151240 | 25859 | 1400 | 5 | 2014-06-20 17:17 | Added [48] FeV = 25,0 kg | 96949
1151241 | 25859 | 1400 | 5 | 2014-06-20 17:17 | Added [33] FeMnC = 50,0 kg | 96949
1151242 | 25859 | 1400 | 5 | 2014-06-20 17:17 | Added [41] FeSi = 120,0 kg | 96949
1151243 | 25859 | 1400 | 5 | 2014-06-20 17:17 | Added [27] FeCrC = 820,0 kg | 96949
1151244 | 25859 | 1400 | 5 | 2014-06-20 17:17 | Added [10] Al bloki = 10,0 kg | 96949
1151245 | 25859 | 1400 | 5 | 2014-06-20 17:17 | Added [52] KARBORITmleti = 50,0 kg | 96949
1151248 | 25859 | 1400 | 5 | 2014-06-20 17:23 | Added [13] CaO = 200,0 kg | 96949
1151249 | 25859 | 1400 | 5 | 2014-06-20 17:23 | Added [12] BOKSIT = 60,0 kg | 96949
1151250 | 25859 | 1101 | 2 | 2014-06-20 17:25 | Celox measurment: Temperatura = 1463 °C, O2 = 0,0 ppm, C = 0,000 %, Al = 0,000 % | 96949
1151251 | 25859 | 1252 | 3 | 2014-06-20 17:27 | Heating start 1200 kWh | 96949
1151252 | 25859 | 1362 | 4 | 2014-06-20 17:40 | Chemical analysis request at LFVD in chemical lab: 96949/ 9 Kotnik Marijan | 96949
1151253 | 25859 | 1101 | 2 | 2014-06-20 17:40 | Celox measurment: Temperatura = 1504 °C, O2 = 0,0 ppm, C = 0,000 %, Al = 0,000 % | 96949
1151254 | 25859 | 1252 | 3 | 2014-06-20 17:41 | Heating start 1000 kWh | 96949
1151256 | 25859 | 1400 | 5 | 2014-06-20 17:50 | Added [35] FeMo = 30,0 kg | 96949
1151257 | 25859 | 1400 | 5 | 2014-06-20 17:50 | Added [48] FeV = 20,0 kg | 96949
1151258 | 25859 | 1400 | 5 | 2014-06-20 17:50 | Added [33] FeMnC = 20,0 kg | 96949
1151259 | 25859 | 1400 | 5 | 2014-06-20 17:50 | Added [41] FeSi = 35,0 kg | 96949
1151260 | 25859 | 1400 | 5 | 2014-06-20 17:50 | Added [27] FeCrC = 180,0 kg | 96949
1151261 | 25859 | 1400 | 5 | 2014-06-20 17:50 | Added [10] Al bloki = 5,0 kg | 96949
1151262 | 25859 | 1400 | 5 | 2014-06-20 17:50 | Added [52] KARBORITmleti = 15,0 kg | 96949
1151255 | 25859 | 1252 | 3 | 2014-06-20 17:51 | Heating start 100 kWh | 96949
1151264 | 25859 | 1400 | 5 | 2014-06-20 17:57 | Added [13] CaO = 200,0 kg | 96949
1151265 | 25859 | 1400 | 5 | 2014-06-20 17:57 | Added [12] BOKSIT = 60,0 kg | 96949
1151263 | 25859 | 1251 | 3 | 2014-06-20 18:01 | Vacuum start | 96949
1151266 | 25859 | 1254 | 3 | 2014-06-20 18:05 | Degassing start | 96949
1151267 | 25859 | 1253 | 3 | 2014-06-20 18:41 | Degassing stop | 96949
1151268 | 25859 | 1362 | 4 | 2014-06-20 18:41 | Chemical analysis request at LFVD in chemical lab: 96949/10 Kotnik Marijan | 96949
1151269 | 25859 | 1400 | 5 | 2014-06-20 18:43 | Added [12] BOKSIT = 130,0 kg | 96949
1151270 | 25859 | 1101 | 2 | 2014-06-20 18:46 | Celox measurment: Temperatura = 1470 °C, O2 = 0,0 ppm, C = 0,000 %, Al = 0,000 % | 96949
1151271 | 25859 | 1252 | 3 | 2014-06-20 18:48 | Heating start 400 kWh | 96949
1151272 | 25859 | 1101 | 2 | 2014-06-20 18:54 | Celox measurment: Temperatura = 1478 °C, O2 = 0,0 ppm, C = 0,000 %, Al = 0,000 % | 96949
1151273 | 25859 | 1400 | 5 | 2014-06-20 18:57 | Added [15] CASIfi13 = 15,2 kg | 96949
1151274 | 25859 | 1362 | 4 | 2014-06-20 18:57 | Chemical analysis request at LFVD in chemical lab: 96949/ 0 Kotnik Marijan | 96949
1151277 | 25860 | 1400 | 5 | 2014-06-20 19:00 | Added [13] CaO = 300,0 kg | 96950
1151278 | 25860 | 1400 | 5 | 2014-06-20 19:00 | Added [12] BOKSIT = 80,0 kg | 96950
1151279 | 25860 | 1400 | 5 | 2014-06-20 19:00 | Added [48] FeV = 280,0 kg | 96950
1151280 | 25860 | 1400 | 5 | 2014-06-20 19:00 | Added [52] KARBORITmleti = 50,0 kg | 96950
1151281 | 25860 | 1400 | 5 | 2014-06-20 19:00 | Added [11] Al gran = 20,0 kg | 96950
1151275 | 25859 | 1016 | 1 | 2014-06-20 19:07 | Heat stop 96949 | 96949
1151276 | 25860 | 1015 | 1 | 2014-06-20 19:07 | Heat start 96950 | 96950
1151282 | 25860 | 1400 | 5 | 2014-06-20 19:15 | Added [35] FeMo = 230,0 kg | 96950
1151283 | 25860 | 1400 | 5 | 2014-06-20 19:15 | Added [48] FeV = 50,0 kg | 96950
1151284 | 25860 | 1400 | 5 | 2014-06-20 19:15 | Added [33] FeMnC = 60,0 kg | 96950
1151285 | 25860 | 1400 | 5 | 2014-06-20 19:15 | Added [41] FeSi = 80,0 kg | 96950
1151286 | 25860 | 1400 | 5 | 2014-06-20 19:15 | Added [27] FeCrC = 810,0 kg | 96950
1151287 | 25860 | 1400 | 5 | 2014-06-20 19:15 | Added [10] Al bloki = 5,0 kg | 96950
1151288 | 25860 | 1400 | 5 | 2014-06-20 19:15 | Added [52] KARBORITmleti = 80,0 kg | 96950
1151289 | 25860 | 1400 | 5 | 2014-06-20 19:21 | Added [12] BOKSIT = 30,0 kg | 96950
1151290 | 25860 | 1101 | 2 | 2014-06-20 19:25 | Celox measurment: Temperatura = 1486 °C, O2 = 0,0 ppm, C = 0,000 %, Al = 0,000 % | 96950
1151291 | 25860 | 1252 | 3 | 2014-06-20 19:25 | Heating start 1000 kWh | 96950
1151292 | 25860 | 1362 | 4 | 2014-06-20 19:38 | Chemical analysis request at LFVD in chemical lab: 96950/ 9 Kotnik Marijan | 96950
1151293 | 25860 | 1101 | 2 | 2014-06-20 19:38 | Celox measurment: Temperatura = 1519 °C, O2 = 0,0 ppm, C = 0,000 %, Al = 0,000 % | 96950
1151294 | 25860 | 1252 | 3 | 2014-06-20 19:42 | Heating start 300 kWh | 96950
1151295 | 25860 | 1400 | 5 | 2014-06-20 19:48 | Added [35] FeMo = 15,0 kg | 96950
1151296 | 25860 | 1400 | 5 | 2014-06-20 19:48 | Added [33] FeMnC = 15,0 kg | 96950
1151297 | 25860 | 1400 | 5 | 2014-06-20 19:48 | Added [41] FeSi = 30,0 kg | 96950
1151298 | 25860 | 1400 | 5 | 2014-06-20 19:48 | Added [27] FeCrC = 220,0 kg | 96950
1151299 | 25860 | 1400 | 5 | 2014-06-20 19:48 | Added [10] Al bloki = 4,0 kg | 96950
1151300 | 25860 | 1400 | 5 | 2014-06-20 19:48 | Added [52] KARBORITmleti = 15,0 kg | 96950
1151301 | 25860 | 1251 | 3 | 2014-06-20 19:53 | Vacuum start | 96950
1151302 | 25860 | 1254 | 3 | 2014-06-20 19:57 | Degassing start | 96950
1151305 | 25860 | 1253 | 3 | 2014-06-20 20:22 | Degassing stop | 96950
1151306 | 25860 | 1362 | 4 | 2014-06-20 20:23 | Chemical analysis request at LFVD in chemical lab: 96950/10 Kotnik Marijan | 96950
1151307 | 25860 | 1101 | 2 | 2014-06-20 20:28 | Celox measurment: Temperatura = 1467 °C, O2 = 0,0 ppm, C = 0,000 %, Al = 0,000 % | 96950
1151308 | 25860 | 1252 | 3 | 2014-06-20 20:29 | Heating start 400 kWh | 96950
1151309 | 25860 | 1252 | 3 | 2014-06-20 20:38 | Heating start 200 kWh | 96950
1151310 | 25860 | 1400 | 5 | 2014-06-20 20:44 | Added [17] Cfi13 = 7,4 kg | 96950
1151311 | 25860 | 1400 | 5 | 2014-06-20 20:44 | Added [72] Al opl.zica = 4,1 kg | 96950
1151312 | 25860 | 1101 | 2 | 2014-06-20 20:47 | Celox measurment: Temperatura = 1484 °C, O2 = 0,0 ppm, C = 0,000 %, Al = 0,000 % | 96950
1151313 | 25860 | 1252 | 3 | 2014-06-20 20:58 | Heating start 100 kWh | 96950
1151314 | 25860 | 1400 | 5 | 2014-06-20 21:02 | Added [15] CASIfi13 = 15,0 kg | 96950
1151315 | 25860 | 1362 | 4 | 2014-06-20 21:02 | Chemical analysis request at LFVD in chemical lab: 96950/ 0 Kotnik Marijan | 96950
1151316 | 25860 | 1016 | 1 | 2014-06-20 21:08 | Heat stop 96950 | 96950
1151548 | 25867 | 1400 | 5 | 2014-06-21 09:30 | Added [13] CaO = 300,0 kg | 96957
1151549 | 25867 | 1400 | 5 | 2014-06-21 09:30 | Added [12] BOKSIT = 70,0 kg | 96957
1151545 | 25867 | 1015 | 1 | 2014-06-21 10:37 | Heat start 96957 | 96957
1151546 | 25867 | 1400 | 5 | 2014-06-21 10:37 | Added [52] KARBORITmleti = 150,0 kg | 96957
1151547 | 25867 | 1400 | 5 | 2014-06-21 10:37 | Added [11] Al gran = 10,0 kg | 96957
1151552 | 25867 | 1400 | 5 | 2014-06-21 10:45 | Added [35] FeMo = 200,0 kg | 96957
1151553 | 25867 | 1400 | 5 | 2014-06-21 10:45 | Added [48] FeV = 275,0 kg | 96957
1151554 | 25867 | 1400 | 5 | 2014-06-21 10:45 | Added [33] FeMnC = 42,0 kg | 96957
1151555 | 25867 | 1400 | 5 | 2014-06-21 10:45 | Added [41] FeSi = 72,0 kg | 96957
1151556 | 25867 | 1400 | 5 | 2014-06-21 10:45 | Added [27] FeCrC = 100,0 kg | 96957
1151557 | 25867 | 1400 | 5 | 2014-06-21 10:49 | Added [13] CaO = 100,0 kg | 96957
1151558 | 25867 | 1400 | 5 | 2014-06-21 10:49 | Added [12] BOKSIT = 80,0 kg | 96957
1151559 | 25867 | 1101 | 2 | 2014-06-21 10:51 | Celox measurment: Temperatura = 1534 °C, O2 = 0,0 ppm, C = 0,000 %, Al = 0,000 % | 96957
1151560 | 25867 | 1252 | 3 | 2014-06-21 10:52 | Heating start 500 kWh | 96957
1151561 | 25867 | 1362 | 4 | 2014-06-21 11:02 | Chemical analysis request at LFVD in chemical lab: 96957/ 9 Gorensek Peter | 96957
1151562 | 25867 | 1101 | 2 | 2014-06-21 11:03 | Celox measurment: Temperatura = 1538 °C, O2 = 0,0 ppm, C = 0,000 %, Al = 0,000 % | 96957
1151563 | 25867 | 1400 | 5 | 2014-06-21 11:17 | Added [48] FeV = 47,0 kg | 96957
1151564 | 25867 | 1400 | 5 | 2014-06-21 11:17 | Added [27] FeCrC = 120,0 kg | 96957
1151565 | 25867 | 1400 | 5 | 2014-06-21 11:17 | Added [10] Al bloki = 10,0 kg | 96957
1151566 | 25867 | 1400 | 5 | 2014-06-21 11:17 | Added [52] KARBORITmleti = 15,0 kg | 96957
1151567 | 25867 | 1400 | 5 | 2014-06-21 11:19 | Added [13] CaO = 100,0 kg | 96957
1151568 | 25867 | 1400 | 5 | 2014-06-21 11:19 | Added [12] BOKSIT = 70,0 kg | 96957
1151569 | 25867 | 1251 | 3 | 2014-06-21 11:20 | Vacuum start | 96957
1151570 | 25867 | 1254 | 3 | 2014-06-21 11:24 | Degassing start | 96957
1151571 | 25867 | 1253 | 3 | 2014-06-21 11:48 | Degassing stop | 96957
1151572 | 25867 | 1362 | 4 | 2014-06-21 11:50 | Chemical analysis request at LFVD in chemical lab: 96957/10 Gorensek Peter | 96957
1151573 | 25867 | 1101 | 2 | 2014-06-21 11:52 | Celox measurment: Temperatura = 1460 °C, O2 = 0,0 ppm, C = 0,000 %, Al = 0,000 % | 96957
1151574 | 25867 | 1252 | 3 | 2014-06-21 11:53 | Heating start 600 kWh | 96957
1151575 | 25867 | 1101 | 2 | 2014-06-21 12:02 | Celox measurment: Temperatura = 1480 °C, O2 = 0,0 ppm, C = 0,000 %, Al = 0,000 % | 96957
1151576 | 25867 | 1400 | 5 | 2014-06-21 12:04 | Added [15] CASIfi13 = 14,0 kg | 96957
1151577 | 25867 | 1362 | 4 | 2014-06-21 12:05 | Chemical analysis request at LFVD in chemical lab: 96957/ 0 Gorensek Peter | 96957
1151578 | 25867 | 1016 | 1 | 2014-06-21 12:14 | Heat stop 96957 | 96957
1151893 | 25877 | 1400 | 5 | 2014-06-22 08:01 | Added [13] CaO = 300,0 kg | 96967
1151894 | 25877 | 1400 | 5 | 2014-06-22 08:01 | Added [12] BOKSIT = 80,0 kg | 96967
1151924 | 25877 | 1400 | 5 | 2014-06-22 09:50 | Added [48] FeV = 250,0 kg | 96967
1151925 | 25877 | 1400 | 5 | 2014-06-22 09:50 | Added [41] FeSi = 60,0 kg | 96967
1151930 | 25877 | 1015 | 1 | 2014-06-22 10:15 | Heat start 96967 | 96967
1151931 | 25877 | 1400 | 5 | 2014-06-22 10:18 | Added [52] KARBORITmleti = 175,0 kg | 96967
1151932 | 25877 | 1400 | 5 | 2014-06-22 10:22 | Added [35] FeMo = 90,0 kg | 96967
1151933 | 25877 | 1400 | 5 | 2014-06-22 10:22 | Added [48] FeV = 65,0 kg | 96967
1151934 | 25877 | 1400 | 5 | 2014-06-22 10:22 | Added [33] FeMnC = 70,0 kg | 96967
1151935 | 25877 | 1400 | 5 | 2014-06-22 10:22 | Added [41] FeSi = 54,0 kg | 96967
1151936 | 25877 | 1400 | 5 | 2014-06-22 10:22 | Added [27] FeCrC = 900,0 kg | 96967
1151939 | 25877 | 1400 | 5 | 2014-06-22 10:25 | Added [13] CaO = 100,0 kg | 96967
1151940 | 25877 | 1400 | 5 | 2014-06-22 10:25 | Added [12] BOKSIT = 100,0 kg | 96967
1151937 | 25877 | 1101 | 2 | 2014-06-22 10:28 | Celox measurment: Temperatura = 1510 °C, O2 = 0,0 ppm, C = 0,000 %, Al = 0,000 % | 96967
1151938 | 25877 | 1252 | 3 | 2014-06-22 10:28 | Heating start 1800 kWh | 96967
1151941 | 25877 | 1101 | 2 | 2014-06-22 10:39 | Celox measurment: Temperatura = 1538 °C, O2 = 0,0 ppm, C = 0,000 %, Al = 0,000 % | 96967
1151942 | 25877 | 1362 | 4 | 2014-06-22 10:39 | Chemical analysis request at LFVD in chemical lab: 96967/ 9 Gorensek Peter | 96967
1151943 | 25877 | 1400 | 5 | 2014-06-22 10:52 | Added [35] FeMo = 35,0 kg | 96967
1151944 | 25877 | 1400 | 5 | 2014-06-22 10:52 | Added [48] FeV = 24,0 kg | 96967
1151945 | 25877 | 1400 | 5 | 2014-06-22 10:52 | Added [33] FeMnC = 22,0 kg | 96967
1151946 | 25877 | 1400 | 5 | 2014-06-22 10:52 | Added [41] FeSi = 28,0 kg | 96967
1151947 | 25877 | 1400 | 5 | 2014-06-22 10:52 | Added [27] FeCrC = 180,0 kg | 96967
1151948 | 25877 | 1400 | 5 | 2014-06-22 10:52 | Added [10] Al bloki = 12,0 kg | 96967
1151949 | 25877 | 1400 | 5 | 2014-06-22 10:52 | Added [52] KARBORITmleti = 45,0 kg | 96967
1151950 | 25877 | 1251 | 3 | 2014-06-22 10:56 | Vacuum start | 96967
1151951 | 25877 | 1254 | 3 | 2014-06-22 11:00 | Degassing start | 96967
1151952 | 25877 | 1253 | 3 | 2014-06-22 11:26 | Degassing stop | 96967
1151953 | 25877 | 1362 | 4 | 2014-06-22 11:28 | Chemical analysis request at LFVD in chemical lab: 96967/10 Gorensek Peter | 96967
1151954 | 25877 | 1101 | 2 | 2014-06-22 11:29 | Celox measurment: Temperatura = 1482 °C, O2 = 0,0 ppm, C = 0,000 %, Al = 0,000 % | 96967
1151955 | 25877 | 1400 | 5 | 2014-06-22 11:39 | Added [72] Al opl.zica = 3,0 kg | 96967
1151956 | 25877 | 1101 | 2 | 2014-06-22 11:41 | Celox measurment: Temperatura = 1473 °C, O2 = 0,0 ppm, C = 0,000 %, Al = 0,000 % | 96967
1151957 | 25877 | 1252 | 3 | 2014-06-22 11:42 | Heating start 200 kWh | 96967
1151958 | 25877 | 1400 | 5 | 2014-06-22 11:51 | Added [15] CASIfi13 = 14,7 kg | 96967
1151959 | 25877 | 1362 | 4 | 2014-06-22 12:04 | Chemical analysis request at LFVD in chemical lab: 96967/ 0 Gorensek Peter | 96967
1151960 | 25877 | 1016 | 1 | 2014-06-22 12:04 | Heat stop 96967 | 96967
1152091 | 25881 | 1400 | 5 | 2014-06-22 19:49 | Added [35] FeMo = 100,0 kg | 96971
1152092 | 25881 | 1400 | 5 | 2014-06-22 19:49 | Added [48] FeV = 260,0 kg | 96971
1152093 | 25881 | 1400 | 5 | 2014-06-22 19:49 | Added [12] BOKSIT = 90,0 kg | 96971
1152094 | 25881 | 1400 | 5 | 2014-06-22 19:49 | Added [13] CaO = 300,0 kg | 96971
1152109 | 25881 | 1015 | 1 | 2014-06-22 22:07 | Heat start 96971 | 96971
1152110 | 25881 | 1400 | 5 | 2014-06-22 22:17 | Added [35] FeMo = 100,0 kg | 96971
1152111 | 25881 | 1400 | 5 | 2014-06-22 22:17 | Added [48] FeV = 70,0 kg | 96971
1152112 | 25881 | 1400 | 5 | 2014-06-22 22:17 | Added [33] FeMnC = 50,0 kg | 96971
1152113 | 25881 | 1400 | 5 | 2014-06-22 22:17 | Added [41] FeSi = 130,0 kg | 96971
1152114 | 25881 | 1400 | 5 | 2014-06-22 22:17 | Added [27] FeCrC = 1000,0 kg | 96971
1152115 | 25881 | 1400 | 5 | 2014-06-22 22:17 | Added [10] Al bloki = 10,0 kg | 96971
1152116 | 25881 | 1400 | 5 | 2014-06-22 22:17 | Added [52] KARBORITmleti = 50,0 kg | 96971
1152117 | 25881 | 1400 | 5 | 2014-06-22 22:22 | Added [12] BOKSIT = 50,0 kg | 96971
1152118 | 25882 | 1400 | 5 | 2014-06-22 22:24 | Added [12] BOKSIT = 70,0 kg | 96972
1152119 | 25882 | 1400 | 5 | 2014-06-22 22:24 | Added [13] CaO = 300,0 kg | 96972
1152120 | 25881 | 1101 | 2 | 2014-06-22 22:25 | Celox measurment: Temperatura = 1453 °C, O2 = 0,0 ppm, C = 0,000 %, Al = 0,000 % | 96971
1152121 | 25881 | 1252 | 3 | 2014-06-22 22:25 | Heating start 2000 kWh | 96971
1152122 | 25881 | 1362 | 4 | 2014-06-22 22:40 | Chemical analysis request at LFVD in chemical lab: 96971/ 9 Adam Maks | 96971
1152123 | 25881 | 1101 | 2 | 2014-06-22 22:47 | Celox measurment: Temperatura = 1533 °C, O2 = 0,0 ppm, C = 0,000 %, Al = 0,000 % | 96971
1152124 | 25881 | 1252 | 3 | 2014-06-22 22:48 | Heating start 300 kWh | 96971
1152125 | 25881 | 1400 | 5 | 2014-06-22 22:53 | Added [35] FeMo = 15,0 kg | 96971
1152126 | 25881 | 1400 | 5 | 2014-06-22 22:53 | Added [48] FeV = 25,0 kg | 96971
1152127 | 25881 | 1400 | 5 | 2014-06-22 22:53 | Added [33] FeMnC = 20,0 kg | 96971
1152128 | 25881 | 1400 | 5 | 2014-06-22 22:53 | Added [41] FeSi = 35,0 kg | 96971
1152129 | 25881 | 1400 | 5 | 2014-06-22 22:53 | Added [27] FeCrC = 250,0 kg | 96971
1152130 | 25881 | 1400 | 5 | 2014-06-22 22:53 | Added [10] Al bloki = 5,0 kg | 96971
1152131 | 25881 | 1400 | 5 | 2014-06-22 22:53 | Added [52] KARBORITmleti = 50,0 kg | 96971
1152132 | 25881 | 1400 | 5 | 2014-06-22 22:55 | Added [12] BOKSIT = 30,0 kg | 96971
1152133 | 25881 | 1400 | 5 | 2014-06-22 22:55 | Added [13] CaO = 100,0 kg | 96971
1152134 | 25881 | 1251 | 3 | 2014-06-22 22:56 | Vacuum start | 96971
1152135 | 25881 | 1254 | 3 | 2014-06-22 23:00 | Degassing start | 96971
1152136 | 25881 | 1253 | 3 | 2014-06-22 23:26 | Degassing stop | 96971
1152137 | 25881 | 1362 | 4 | 2014-06-22 23:26 | Chemical analysis request at LFVD in chemical lab: 96971/10 Adam Maks | 96971
1152138 | 25881 | 1400 | 5 | 2014-06-22 23:26 | Added [12] BOKSIT = 110,0 kg | 96971
1152139 | 25881 | 1101 | 2 | 2014-06-22 23:28 | Celox measurment: Temperatura = 1474 °C, O2 = 0,0 ppm, C = 0,000 %, Al = 0,000 % | 96971
1152140 | 25881 | 1252 | 3 | 2014-06-22 23:29 | Heating start 400 kWh | 96971
1152142 | 25881 | 1400 | 5 | 2014-06-22 23:36 | Added [17] Cfi13 = 25,8 kg | 96971
1152141 | 25881 | 1101 | 2 | 2014-06-22 23:39 | Celox measurment: Temperatura = 1480 °C, O2 = 0,0 ppm, C = 0,000 %, Al = 0,000 % | 96971
1152143 | 25881 | 1400 | 5 | 2014-06-22 23:41 | Added [15] CASIfi13 = 15,2 kg | 96971
1152144 | 25881 | 1362 | 4 | 2014-06-22 23:44 | Chemical analysis request at LFVD in chemical lab: 96971/ 0 Adam Maks | 96971
1152145 | 25881 | 1016 | 1 | 2014-06-22 23:51 | Heat stop 96971 | 96971
1152147 | 25882 | 1400 | 5 | 2014-06-23 00:45 | Added [52] KARBORITmleti = 50,0 kg | 96972
1152146 | 25882 | 1015 | 1 | 2014-06-23 00:53 | Heat start 96972 | 96972
1152148 | 25883 | 1400 | 5 | 2014-06-23 00:55 | Added [12] BOKSIT = 70,0 kg | 96973
1152149 | 25883 | 1400 | 5 | 2014-06-23 00:55 | Added [13] CaO = 300,0 kg | 96973
1152150 | 25882 | 1400 | 5 | 2014-06-23 00:59 | Added [35] FeMo = 115,0 kg | 96972
1152151 | 25882 | 1400 | 5 | 2014-06-23 00:59 | Added [48] FeV = 300,0 kg | 96972
1152152 | 25882 | 1400 | 5 | 2014-06-23 00:59 | Added [64] SiMn = 25,0 kg | 96972
1152153 | 25882 | 1400 | 5 | 2014-06-23 00:59 | Added [41] FeSi = 80,0 kg | 96972
1152154 | 25882 | 1400 | 5 | 2014-06-23 00:59 | Added [27] FeCrC = 1300,0 kg | 96972
1152155 | 25882 | 1400 | 5 | 2014-06-23 00:59 | Added [10] Al bloki = 7,0 kg | 96972
1152156 | 25882 | 1400 | 5 | 2014-06-23 01:03 | Added [12] BOKSIT = 50,0 kg | 96972
1152157 | 25882 | 1400 | 5 | 2014-06-23 01:03 | Added [13] CaO = 100,0 kg | 96972
1152158 | 25882 | 1101 | 2 | 2014-06-23 01:05 | Celox measurment: Temperatura = 1449 °C, O2 = 0,0 ppm, C = 0,000 %, Al = 0,000 % | 96972
1152159 | 25882 | 1252 | 3 | 2014-06-23 01:06 | Heating start 2300 kWh | 96972
1152160 | 25882 | 1362 | 4 | 2014-06-23 01:23 | Chemical analysis request at LFVD in chemical lab: 96972/ 9 Adam Maks | 96972
1152161 | 25882 | 1101 | 2 | 2014-06-23 01:33 | Celox measurment: Temperatura = 1527 °C, O2 = 0,0 ppm, C = 0,000 %, Al = 0,000 % | 96972
1152162 | 25882 | 1252 | 3 | 2014-06-23 01:33 | Heating start 500 kWh | 96972
1152163 | 25882 | 1400 | 5 | 2014-06-23 01:41 | Added [35] FeMo = 20,0 kg | 96972
1152164 | 25882 | 1400 | 5 | 2014-06-23 01:41 | Added [48] FeV = 35,0 kg | 96972
1152165 | 25882 | 1400 | 5 | 2014-06-23 01:41 | Added [41] FeSi = 40,0 kg | 96972
1152166 | 25882 | 1400 | 5 | 2014-06-23 01:41 | Added [27] FeCrC = 450,0 kg | 96972
1152167 | 25882 | 1400 | 5 | 2014-06-23 01:43 | Added [12] BOKSIT = 30,0 kg | 96972
1152168 | 25882 | 1400 | 5 | 2014-06-23 01:43 | Added [13] CaO = 100,0 kg | 96972
1152169 | 25882 | 1251 | 3 | 2014-06-23 01:45 | Vacuum start | 96972
1152170 | 25882 | 1254 | 3 | 2014-06-23 01:49 | Degassing start | 96972
1152171 | 25882 | 1253 | 3 | 2014-06-23 02:25 | Degassing stop | 96972
1152172 | 25882 | 1362 | 4 | 2014-06-23 02:25 | Chemical analysis request at LFVD in chemical lab: 96972/10 Adam Maks | 96972
1152173 | 25882 | 1400 | 5 | 2014-06-23 02:25 | Added [12] BOKSIT = 130,0 kg | 96972
1152174 | 25882 | 1101 | 2 | 2014-06-23 02:26 | Celox measurment: Temperatura = 1466 °C, O2 = 0,0 ppm, C = 0,000 %, Al = 0,000 % | 96972
1152175 | 25882 | 1252 | 3 | 2014-06-23 02:27 | Heating start 500 kWh | 96972
1152176 | 25882 | 1101 | 2 | 2014-06-23 02:35 | Celox measurment: Temperatura = 1480 °C, O2 = 0,0 ppm, C = 0,000 %, Al = 0,000 % | 96972
1152177 | 25882 | 1400 | 5 | 2014-06-23 02:37 | Added [15] CASIfi13 = 23,0 kg | 96972
1152178 | 25882 | 1362 | 4 | 2014-06-23 02:37 | Chemical analysis request at LFVD in chemical lab: 96972/ 0 Adam Maks | 96972
1152182 | 25883 | 1400 | 5 | 2014-06-23 02:40 | Added [10] Al bloki = 10,0 kg | 96973
1152179 | 25882 | 1016 | 1 | 2014-06-23 02:46 | Heat stop 96972 | 96972
1152180 | 25883 | 1015 | 1 | 2014-06-23 02:46 | Heat start 96973 | 96973
1152181 | 25883 | 1400 | 5 | 2014-06-23 02:46 | Added [52] KARBORITmleti = 50,0 kg | 96973
1152185 | 25883 | 1400 | 5 | 2014-06-23 02:54 | Added [35] FeMo = 90,0 kg | 96973
1152186 | 25883 | 1400 | 5 | 2014-06-23 02:54 | Added [48] FeV = 260,0 kg | 96973
1152187 | 25883 | 1400 | 5 | 2014-06-23 02:54 | Added [33] FeMnC = 20,0 kg | 96973
1152188 | 25883 | 1400 | 5 | 2014-06-23 02:54 | Added [41] FeSi = 100,0 kg | 96973
1152189 | 25883 | 1400 | 5 | 2014-06-23 02:54 | Added [27] FeCrC = 300,0 kg | 96973
1152190 | 25883 | 1400 | 5 | 2014-06-23 02:56 | Added [12] BOKSIT = 50,0 kg | 96973
1152191 | 25883 | 1400 | 5 | 2014-06-23 02:56 | Added [13] CaO = 100,0 kg | 96973
1152192 | 25883 | 1101 | 2 | 2014-06-23 02:59 | Celox measurment: Temperatura = 1478 °C, O2 = 0,0 ppm, C = 0,000 %, Al = 0,000 % | 96973
1152193 | 25883 | 1252 | 3 | 2014-06-23 02:59 | Heating start 1500 kWh | 96973
1152194 | 25883 | 1362 | 4 | 2014-06-23 03:08 | Chemical analysis request at LFVD in chemical lab: 96973/ 9 Adam Maks | 96973
1152195 | 25883 | 1101 | 2 | 2014-06-23 03:17 | Celox measurment: Temperatura = 1528 °C, O2 = 0,0 ppm, C = 0,000 %, Al = 0,000 % | 96973
1152196 | 25883 | 1252 | 3 | 2014-06-23 03:17 | Heating start 400 kWh | 96973
1152197 | 25883 | 1400 | 5 | 2014-06-23 03:24 | Added [35] FeMo = 15,0 kg | 96973
1152198 | 25883 | 1400 | 5 | 2014-06-23 03:24 | Added [48] FeV = 30,0 kg | 96973
1152199 | 25883 | 1400 | 5 | 2014-06-23 03:24 | Added [41] FeSi = 40,0 kg | 96973
1152200 | 25883 | 1400 | 5 | 2014-06-23 03:24 | Added [27] FeCrC = 100,0 kg | 96973
1152201 | 25883 | 1400 | 5 | 2014-06-23 03:24 | Added [10] Al bloki = 5,0 kg | 96973
1152202 | 25883 | 1400 | 5 | 2014-06-23 03:24 | Added [52] KARBORITmleti = 40,0 kg | 96973
1152203 | 25883 | 1400 | 5 | 2014-06-23 03:25 | Added [12] BOKSIT = 50,0 kg | 96973
1152204 | 25883 | 1400 | 5 | 2014-06-23 03:25 | Added [13] CaO = 250,0 kg | 96973
1152205 | 25883 | 1251 | 3 | 2014-06-23 03:27 | Vacuum start | 96973
1152206 | 25883 | 1254 | 3 | 2014-06-23 03:31 | Degassing start | 96973
1152207 | 25883 | 1253 | 3 | 2014-06-23 04:05 | Degassing stop | 96973
1152208 | 25883 | 1361 | 4 | 2014-06-23 04:05 | Zahteva za analizo z VPP na Spectro: 96973/ 6 e Adam Maks | 96973
1152209 | 25883 | 1361 | 4 | 2014-06-23 04:05 | Zahteva za analizo z VPP na Spectro: 96973/ 6 e Adam Maks | 96973
1152210 | 25883 | 1362 | 4 | 2014-06-23 04:06 | Chemical analysis request at LFVD in chemical lab: 96973/10 Adam Maks | 96973
1152211 | 25883 | 1400 | 5 | 2014-06-23 04:06 | Added [12] BOKSIT = 100,0 kg | 96973
1152212 | 25883 | 1101 | 2 | 2014-06-23 04:08 | Celox measurment: Temperatura = 1470 °C, O2 = 0,0 ppm, C = 0,000 %, Al = 0,000 % | 96973
1152213 | 25883 | 1252 | 3 | 2014-06-23 04:08 | Heating start 400 kWh | 96973
1152215 | 25883 | 1400 | 5 | 2014-06-23 04:15 | Added [17] Cfi13 = 9,2 kg | 96973
1152214 | 25883 | 1101 | 2 | 2014-06-23 04:17 | Celox measurment: Temperatura = 1480 °C, O2 = 0,0 ppm, C = 0,000 %, Al = 0,000 % | 96973
1152216 | 25883 | 1400 | 5 | 2014-06-23 04:19 | Added [15] CASIfi13 = 14,3 kg | 96973
1152217 | 25883 | 1362 | 4 | 2014-06-23 04:19 | Chemical analysis request at LFVD in chemical lab: 96973/ 0 Adam Maks | 96973
1152221 | 25884 | 1400 | 5 | 2014-06-23 04:25 | Added [11] Al gran = 10,0 kg | 96974
1152220 | 25884 | 1400 | 5 | 2014-06-23 04:26 | Added [52] KARBORITmleti = 75,0 kg | 96974
1152218 | 25883 | 1016 | 1 | 2014-06-23 04:29 | Heat stop 96973 | 96973
1152219 | 25884 | 1015 | 1 | 2014-06-23 04:29 | Heat start 96974 | 96974
1152222 | 25884 | 1400 | 5 | 2014-06-23 04:38 | Added [35] FeMo = 150,0 kg | 96974
1152223 | 25884 | 1400 | 5 | 2014-06-23 04:38 | Added [48] FeV = 300,0 kg | 96974
1152224 | 25884 | 1400 | 5 | 2014-06-23 04:38 | Added [41] FeSi = 80,0 kg | 96974
1152225 | 25884 | 1400 | 5 | 2014-06-23 04:38 | Added [27] FeCrC = 700,0 kg | 96974
1152226 | 25884 | 1400 | 5 | 2014-06-23 04:40 | Added [12] BOKSIT = 50,0 kg | 96974
1152227 | 25884 | 1400 | 5 | 2014-06-23 04:40 | Added [13] CaO = 100,0 kg | 96974
1152228 | 25884 | 1101 | 2 | 2014-06-23 04:43 | Celox measurment: Temperatura = 1491 °C, O2 = 0,0 ppm, C = 0,000 %, Al = 0,000 % | 96974
1152229 | 25884 | 1252 | 3 | 2014-06-23 04:43 | Heating start 1300 kWh | 96974
1152230 | 25885 | 1400 | 5 | 2014-06-23 04:44 | Added [12] BOKSIT = 70,0 kg | 96975
1152231 | 25885 | 1400 | 5 | 2014-06-23 04:44 | Added [13] CaO = 300,0 kg | 96975
1152232 | 25884 | 1362 | 4 | 2014-06-23 04:52 | Chemical analysis request at LFVD in chemical lab: 96974/ 9 Adam Maks | 96974
1152233 | 25884 | 1101 | 2 | 2014-06-23 05:00 | Celox measurment: Temperatura = 1532 °C, O2 = 0,0 ppm, C = 0,000 %, Al = 0,000 % | 96974
1152234 | 25884 | 1252 | 3 | 2014-06-23 05:00 | Heating start 400 kWh | 96974
1152235 | 25884 | 1400 | 5 | 2014-06-23 05:06 | Added [35] FeMo = 7,0 kg | 96974
1152236 | 25884 | 1400 | 5 | 2014-06-23 05:06 | Added [48] FeV = 25,0 kg | 96974
1152237 | 25884 | 1400 | 5 | 2014-06-23 05:06 | Added [41] FeSi = 25,0 kg | 96974
1152238 | 25884 | 1400 | 5 | 2014-06-23 05:06 | Added [27] FeCrC = 380,0 kg | 96974
1152239 | 25884 | 1400 | 5 | 2014-06-23 05:06 | Added [10] Al bloki = 6,0 kg | 96974
1152240 | 25884 | 1400 | 5 | 2014-06-23 05:06 | Added [52] KARBORITmleti = 25,0 kg | 96974
1152241 | 25884 | 1400 | 5 | 2014-06-23 05:08 | Added [12] BOKSIT = 40,0 kg | 96974
1152242 | 25884 | 1400 | 5 | 2014-06-23 05:08 | Added [13] CaO = 150,0 kg | 96974
1152243 | 25884 | 1251 | 3 | 2014-06-23 05:10 | Vacuum start | 96974
1152244 | 25884 | 1254 | 3 | 2014-06-23 05:15 | Degassing start | 96974
1152245 | 25884 | 1253 | 3 | 2014-06-23 05:50 | Degassing stop | 96974
1152246 | 25884 | 1400 | 5 | 2014-06-23 05:53 | Added [12] BOKSIT = 100,0 kg | 96974
1152247 | 25884 | 1362 | 4 | 2014-06-23 05:56 | Chemical analysis request at LFVD in chemical lab: 96974/10 Adam Maks | 96974
1152248 | 25884 | 1101 | 2 | 2014-06-23 05:56 | Celox measurment: Temperatura = 1477 °C, O2 = 0,0 ppm, C = 0,000 %, Al = 0,000 % | 96974
1152249 | 25884 | 1400 | 5 | 2014-06-23 06:06 | Added [17] Cfi13 = 11,0 kg | 96974
1152254 | 25885 | 1400 | 5 | 2014-06-23 06:08 | Added [48] FeV = 250,0 kg | 96975
1152255 | 25885 | 1400 | 5 | 2014-06-23 06:08 | Added [41] FeSi = 60,0 kg | 96975
1152256 | 25885 | 1400 | 5 | 2014-06-23 06:08 | Added [27] FeCrC = 700,0 kg | 96975
1152250 | 25884 | 1101 | 2 | 2014-06-23 06:09 | Celox measurment: Temperatura = 1470 °C, O2 = 0,0 ppm, C = 0,000 %, Al = 0,000 % | 96974
1152251 | 25884 | 1252 | 3 | 2014-06-23 06:11 | Heating start 200 kWh | 96974
1152252 | 25884 | 1400 | 5 | 2014-06-23 06:16 | Added [15] CASIfi13 = 15,6 kg | 96974
1152253 | 25884 | 1362 | 4 | 2014-06-23 06:18 | Chemical analysis request at LFVD in chemical lab: 96974/ 0 Adam Maks | 96974
1152257 | 25884 | 1016 | 1 | 2014-06-23 06:22 | Heat stop 96974 | 96974
1152258 | 25885 | 1015 | 1 | 2014-06-23 06:22 | Heat start 96975 | 96975
1152259 | 25885 | 1361 | 4 | 2014-06-23 06:23 | Zahteva za analizo z VPP na Spectro: 96975/ 4 e Gorensek Peter | 96975
1152260 | 25885 | 1361 | 4 | 2014-06-23 06:23 | Zahteva za analizo z VPP na Spectro: 96975/ 4 e Gorensek Peter | 96975
1152261 | 25885 | 1400 | 5 | 2014-06-23 06:29 | Added [35] FeMo = 45,0 kg | 96975
1152262 | 25885 | 1400 | 5 | 2014-06-23 06:29 | Added [48] FeV = 42,0 kg | 96975
1152263 | 25885 | 1400 | 5 | 2014-06-23 06:29 | Added [41] FeSi = 62,0 kg | 96975
1152264 | 25885 | 1400 | 5 | 2014-06-23 06:29 | Added [27] FeCrC = 300,0 kg | 96975
1152265 | 25885 | 1400 | 5 | 2014-06-23 06:29 | Added [10] Al bloki = 10,0 kg | 96975
1152266 | 25885 | 1101 | 2 | 2014-06-23 06:33 | Celox measurment: Temperatura = 1505 °C, O2 = 0,0 ppm, C = 0,000 %, Al = 0,000 % | 96975
1152267 | 25885 | 1400 | 5 | 2014-06-23 06:34 | Added [12] BOKSIT = 100,0 kg | 96975
1152268 | 25885 | 1400 | 5 | 2014-06-23 06:34 | Added [13] CaO = 300,0 kg | 96975
1152269 | 25885 | 1252 | 3 | 2014-06-23 06:34 | Heating start 600 kWh | 96975
1152270 | 25885 | 1362 | 4 | 2014-06-23 06:41 | Chemical analysis request at LFVD in chemical lab: 96975/ 9 Gorensek Peter | 96975
1152271 | 25885 | 1101 | 2 | 2014-06-23 06:41 | Celox measurment: Temperatura = 1520 °C, O2 = 0,0 ppm, C = 0,000 %, Al = 0,000 % | 96975
1152272 | 25885 | 1252 | 3 | 2014-06-23 06:42 | Heating start 600 kWh | 96975
1152273 | 25886 | 1400 | 5 | 2014-06-23 06:49 | Added [12] BOKSIT = 80,0 kg | 96976
1152274 | 25886 | 1400 | 5 | 2014-06-23 06:49 | Added [13] CaO = 300,0 kg | 96976
1152275 | 25885 | 1400 | 5 | 2014-06-23 06:56 | Added [35] FeMo = 40,0 kg | 96975
1152276 | 25885 | 1400 | 5 | 2014-06-23 06:56 | Added [48] FeV = 36,0 kg | 96975
1152277 | 25885 | 1400 | 5 | 2014-06-23 06:56 | Added [27] FeCrC = 90,0 kg | 96975
1152278 | 25885 | 1400 | 5 | 2014-06-23 06:56 | Added [10] Al bloki = 8,0 kg | 96975
1152279 | 25885 | 1400 | 5 | 2014-06-23 06:56 | Added [52] KARBORITmleti = 100,0 kg | 96975
1152280 | 25885 | 1254 | 3 | 2014-06-23 07:01 | Degassing start | 96975
1152281 | 25885 | 1254 | 3 | 2014-06-23 07:04 | Degassing start | 96975
1152282 | 25885 | 1253 | 3 | 2014-06-23 07:30 | Degassing stop | 96975
1152284 | 25885 | 1400 | 5 | 2014-06-23 07:31 | Added [12] BOKSIT = 100,0 kg | 96975
1152283 | 25885 | 1362 | 4 | 2014-06-23 07:32 | Chemical analysis request at LFVD in chemical lab: 96975/10 Gorensek Peter | 96975
1152285 | 25885 | 1101 | 2 | 2014-06-23 07:34 | Celox measurment: Temperatura = 1480 °C, O2 = 0,0 ppm, C = 0,000 %, Al = 0,000 % | 96975
1152286 | 25885 | 1252 | 3 | 2014-06-23 07:44 | Heating start 200 kWh | 96975
1152287 | 25885 | 1400 | 5 | 2014-06-23 07:46 | Added [17] Cfi13 = 22,1 kg | 96975
1152288 | 25885 | 1101 | 2 | 2014-06-23 07:49 | Celox measurment: Temperatura = 1474 °C, O2 = 0,0 ppm, C = 0,000 %, Al = 0,000 % | 96975
1152289 | 25885 | 1252 | 3 | 2014-06-23 07:50 | Heating start 200 kWh | 96975
1152290 | 25885 | 1400 | 5 | 2014-06-23 07:55 | Added [15] CASIfi13 = 15,2 kg | 96975
1152291 | 25885 | 1362 | 4 | 2014-06-23 07:55 | Chemical analysis request at LFVD in chemical lab: 96975/ 0 Gorensek Peter | 96975
1152294 | 25886 | 1400 | 5 | 2014-06-23 08:00 | Added [48] FeV = 200,0 kg | 96976
1152295 | 25886 | 1400 | 5 | 2014-06-23 08:00 | Added [41] FeSi = 80,0 kg | 96976
1152296 | 25886 | 1400 | 5 | 2014-06-23 08:00 | Added [27] FeCrC = 700,0 kg | 96976
1152297 | 25886 | 1400 | 5 | 2014-06-23 08:00 | Added [52] KARBORITmleti = 75,0 kg | 96976
1152292 | 25885 | 1016 | 1 | 2014-06-23 08:07 | Heat stop 96975 | 96975
1152293 | 25886 | 1015 | 1 | 2014-06-23 08:07 | Heat start 96976 | 96976
1152298 | 25886 | 1400 | 5 | 2014-06-23 08:09 | Added [35] FeMo = 70,0 kg | 96976
1152299 | 25886 | 1400 | 5 | 2014-06-23 08:09 | Added [48] FeV = 68,0 kg | 96976
1152300 | 25886 | 1400 | 5 | 2014-06-23 08:09 | Added [41] FeSi = 30,0 kg | 96976
1152301 | 25886 | 1400 | 5 | 2014-06-23 08:09 | Added [27] FeCrC = 105,0 kg | 96976
1152302 | 25886 | 1400 | 5 | 2014-06-23 08:11 | Added [12] BOKSIT = 100,0 kg | 96976
1152303 | 25886 | 1400 | 5 | 2014-06-23 08:11 | Added [13] CaO = 200,0 kg | 96976
1152304 | 25886 | 1101 | 2 | 2014-06-23 08:14 | Celox measurment: Temperatura = 1566 °C, O2 = 0,0 ppm, C = 0,000 %, Al = 0,000 % | 96976
1152305 | 25886 | 1362 | 4 | 2014-06-23 08:21 | Chemical analysis request at LFVD in chemical lab: 96976/ 9 Gorensek Peter | 96976
1152306 | 25886 | 1400 | 5 | 2014-06-23 08:36 | Added [35] FeMo = 90,0 kg | 96976
1152307 | 25886 | 1400 | 5 | 2014-06-23 08:36 | Added [48] FeV = 48,0 kg | 96976
1152308 | 25886 | 1400 | 5 | 2014-06-23 08:36 | Added [41] FeSi = 40,0 kg | 96976
1152309 | 25886 | 1400 | 5 | 2014-06-23 08:36 | Added [27] FeCrC = 200,0 kg | 96976
1152310 | 25886 | 1400 | 5 | 2014-06-23 08:36 | Added [10] Al bloki = 12,0 kg | 96976
1152311 | 25886 | 1400 | 5 | 2014-06-23 08:36 | Added [52] KARBORITmleti = 60,0 kg | 96976
1152312 | 25886 | 1251 | 3 | 2014-06-23 08:41 | Vacuum start | 96976
1152313 | 25886 | 1254 | 3 | 2014-06-23 08:44 | Degassing start | 96976
1152314 | 25886 | 1253 | 3 | 2014-06-23 09:10 | Degassing stop | 96976
1152315 | 25886 | 1362 | 4 | 2014-06-23 09:10 | Chemical analysis request at LFVD in chemical lab: 96976/10 Gorensek Peter | 96976
1152316 | 25886 | 1400 | 5 | 2014-06-23 09:13 | Added [21] EPŽ žlindra = 100,0 kg | 96976
1152317 | 25886 | 1101 | 2 | 2014-06-23 09:15 | Celox measurment: Temperatura = 1470 °C, O2 = 0,0 ppm, C = 0,000 %, Al = 0,000 % | 96976
1152318 | 25886 | 1252 | 3 | 2014-06-23 09:16 | Heating start 200 kWh | 96976
1152319 | 25886 | 1400 | 5 | 2014-06-23 09:26 | Added [17] Cfi13 = 22,1 kg | 96976
1152320 | 25886 | 1101 | 2 | 2014-06-23 09:29 | Celox measurment: Temperatura = 1471 °C, O2 = 0,0 ppm, C = 0,000 %, Al = 0,000 % | 96976
1152321 | 25886 | 1252 | 3 | 2014-06-23 09:29 | Heating start 200 kWh | 96976
1152322 | 25886 | 1400 | 5 | 2014-06-23 09:34 | Added [15] CASIfi13 = 14,7 kg | 96976
1152323 | 25886 | 1362 | 4 | 2014-06-23 09:38 | Chemical analysis request at LFVD in chemical lab: 96976/ 0 Gorensek Peter | 96976
1152324 | 25886 | 1016 | 1 | 2014-06-23 09:43 | Heat stop 96976 | 96976
1152329 | 25887 | 1400 | 5 | 2014-06-24 12:25 | Added [35] FeMo = 100,0 kg | 96977
1152330 | 25887 | 1400 | 5 | 2014-06-24 12:25 | Added [48] FeV = 270,0 kg | 96977
1152331 | 25887 | 1400 | 5 | 2014-06-24 12:25 | Added [13] CaO = 300,0 kg | 96977
1152332 | 25887 | 1400 | 5 | 2014-06-24 12:25 | Added [12] BOKSIT = 80,0 kg | 96977
1152333 | 25887 | 1015 | 1 | 2014-06-24 12:54 | Heat start 96977 | 96977
1152334 | 25887 | 1400 | 5 | 2014-06-24 13:07 | Added [35] FeMo = 40,0 kg | 96977
1152335 | 25887 | 1400 | 5 | 2014-06-24 13:07 | Added [48] FeV = 80,0 kg | 96977
1152336 | 25887 | 1400 | 5 | 2014-06-24 13:07 | Added [33] FeMnC = 40,0 kg | 96977
1152337 | 25887 | 1400 | 5 | 2014-06-24 13:07 | Added [41] FeSi = 80,0 kg | 96977
1152338 | 25887 | 1400 | 5 | 2014-06-24 13:07 | Added [27] FeCrC = 950,0 kg | 96977
1152339 | 25887 | 1400 | 5 | 2014-06-24 13:07 | Added [10] Al bloki = 7,0 kg | 96977
1152340 | 25887 | 1400 | 5 | 2014-06-24 13:07 | Added [52] KARBORITmleti = 100,0 kg | 96977
1152341 | 25887 | 1101 | 2 | 2014-06-24 13:13 | Celox measurment: Temperatura = 1485 °C, O2 = 0,0 ppm, C = 0,000 %, Al = 0,000 % | 96977
1152342 | 25887 | 1252 | 3 | 2014-06-24 13:15 | Heating start 1000 kWh | 96977
1152343 | 25887 | 1101 | 2 | 2014-06-24 13:26 | Celox measurment: Temperatura = 1509 °C, O2 = 0,0 ppm, C = 0,000 %, Al = 0,000 % | 96977
1152344 | 25887 | 1252 | 3 | 2014-06-24 13:26 | Heating start 300 kWh | 96977
1152345 | 25887 | 1101 | 2 | 2014-06-24 13:30 | Celox measurment: Temperatura = 1519 °C, O2 = 0,0 ppm, C = 0,000 %, Al = 0,000 % | 96977
1152346 | 25887 | 1362 | 4 | 2014-06-24 13:30 | Chemical analysis request at LFVD in chemical lab: 96977/ 9 Kotnik Marijan | 96977
1152347 | 25887 | 1252 | 3 | 2014-06-24 13:31 | Heating start 900 kWh | 96977
1152348 | 25887 | 1101 | 2 | 2014-06-24 13:42 | Celox measurment: Temperatura = 1550 °C, O2 = 0,0 ppm, C = 0,000 %, Al = 0,000 % | 96977
1152349 | 25887 | 1252 | 3 | 2014-06-24 13:44 | Heating start 300 kWh | 96977
1152350 | 25887 | 1400 | 5 | 2014-06-24 13:48 | Added [35] FeMo = 85,0 kg | 96977
1152351 | 25887 | 1400 | 5 | 2014-06-24 13:48 | Added [48] FeV = 40,0 kg | 96977
1152352 | 25887 | 1400 | 5 | 2014-06-24 13:48 | Added [33] FeMnC = 30,0 kg | 96977
1152353 | 25887 | 1400 | 5 | 2014-06-24 13:48 | Added [41] FeSi = 45,0 kg | 96977
1152354 | 25887 | 1400 | 5 | 2014-06-24 13:48 | Added [27] FeCrC = 270,0 kg | 96977
1152355 | 25887 | 1400 | 5 | 2014-06-24 13:48 | Added [10] Al bloki = 5,0 kg | 96977
1152356 | 25887 | 1400 | 5 | 2014-06-24 13:48 | Added [52] KARBORITmleti = 45,0 kg | 96977
1152357 | 25887 | 1400 | 5 | 2014-06-24 13:51 | Added [13] CaO = 250,0 kg | 96977
1152358 | 25887 | 1400 | 5 | 2014-06-24 13:51 | Added [12] BOKSIT = 50,0 kg | 96977
1152359 | 25887 | 1251 | 3 | 2014-06-24 13:54 | Vacuum start | 96977
1152360 | 25887 | 1254 | 3 | 2014-06-24 13:57 | Degassing start | 96977
1152361 | 25887 | 1253 | 3 | 2014-06-24 14:28 | Degassing stop | 96977
1152362 | 25887 | 1361 | 4 | 2014-06-24 14:28 | Zahteva za analizo z VPP na Spectro: 96977/ 6 e Kotnik Marijan | 96977
1152363 | 25887 | 1361 | 4 | 2014-06-24 14:28 | Zahteva za analizo z VPP na Spectro: 96977/ 6 e Kotnik Marijan | 96977
1152364 | 25887 | 1362 | 4 | 2014-06-24 14:29 | Chemical analysis request at LFVD in chemical lab: 96977/10 Kotnik Marijan | 96977
1152365 | 25887 | 1400 | 5 | 2014-06-24 14:29 | Added [12] BOKSIT = 110,0 kg | 96977
1152366 | 25887 | 1101 | 2 | 2014-06-24 14:32 | Celox measurment: Temperatura = 1455 °C, O2 = 0,0 ppm, C = 0,000 %, Al = 0,000 % | 96977
1152367 | 25887 | 1252 | 3 | 2014-06-24 14:32 | Heating start 700 kWh | 96977
1152368 | 25887 | 1400 | 5 | 2014-06-24 14:41 | Added [17] Cfi13 = 10,1 kg | 96977
1152369 | 25887 | 1101 | 2 | 2014-06-24 14:41 | Celox measurment: Temperatura = 1483 °C, O2 = 0,0 ppm, C = 0,000 %, Al = 0,000 % | 96977
1152370 | 25887 | 1111 | 2 | 2014-06-24 14:43 | Hydris meritev: H2 = 3,10 ppm, PBL = 1238 hPa, PSU = 507 hPa | 96977
1152371 | 25887 | 1101 | 2 | 2014-06-24 14:46 | Celox measurment: Temperatura = 1482 °C, O2 = 0,0 ppm, C = 0,000 %, Al = 0,000 % | 96977
1152372 | 25887 | 1252 | 3 | 2014-06-24 14:47 | Heating start 250 kWh | 96977
1152373 | 25887 | 1400 | 5 | 2014-06-24 14:50 | Added [15] CASIfi13 = 23,0 kg | 96977
1152374 | 25887 | 1362 | 4 | 2014-06-24 14:51 | Chemical analysis request at LFVD in chemical lab: 96977/ 0 Kotnik Marijan | 96977
1152375 | 25887 | 1016 | 1 | 2014-06-24 15:02 | Heat stop 96977 | 96977
1152546 | 25893 | 1400 | 5 | 2014-06-25 00:25 | Added [13] CaO = 300,0 kg | 96983
1152547 | 25893 | 1400 | 5 | 2014-06-25 00:25 | Added [12] BOKSIT = 80,0 kg | 96983
1152570 | 25893 | 1400 | 5 | 2014-06-25 01:49 | Added [52] KARBORITmleti = 225,0 kg | 96983
1152571 | 25893 | 1400 | 5 | 2014-06-25 01:49 | Added [11] Al gran = 20,0 kg | 96983
1152573 | 25893 | 1015 | 1 | 2014-06-25 01:59 | Heat start 96983 | 96983
1152574 | 25893 | 1361 | 4 | 2014-06-25 02:04 | Zahteva za analizo z VPP na Spectro: 96983/ 4 e Gorensek Peter | 96983
1152575 | 25893 | 1361 | 4 | 2014-06-25 02:04 | Zahteva za analizo z VPP na Spectro: 96983/ 4 e Gorensek Peter | 96983
1152576 | 25893 | 1400 | 5 | 2014-06-25 02:06 | Added [35] FeMo = 160,0 kg | 96983
1152577 | 25893 | 1400 | 5 | 2014-06-25 02:06 | Added [48] FeV = 247,0 kg | 96983
1152578 | 25893 | 1400 | 5 | 2014-06-25 02:06 | Added [33] FeMnC = 70,0 kg | 96983
1152579 | 25893 | 1400 | 5 | 2014-06-25 02:06 | Added [41] FeSi = 140,0 kg | 96983
1152580 | 25893 | 1400 | 5 | 2014-06-25 02:06 | Added [27] FeCrC = 350,0 kg | 96983
1152581 | 25893 | 1400 | 5 | 2014-06-25 02:06 | Added [10] Al bloki = 10,0 kg | 96983
1152582 | 25893 | 1400 | 5 | 2014-06-25 02:10 | Added [13] CaO = 100,0 kg | 96983
1152583 | 25893 | 1400 | 5 | 2014-06-25 02:10 | Added [12] BOKSIT = 50,0 kg | 96983
1152584 | 25893 | 1101 | 2 | 2014-06-25 02:11 | Celox measurment: Temperatura = 1529 °C, O2 = 0,0 ppm, C = 0,000 %, Al = 0,000 % | 96983
1152586 | 25893 | 1252 | 3 | 2014-06-25 02:15 | Heating start 500 kWh | 96983
1152587 | 25893 | 1362 | 4 | 2014-06-25 02:21 | Chemical analysis request at LFVD in chemical lab: 96983/ 9 Gorensek Peter | 96983
1152588 | 25893 | 1101 | 2 | 2014-06-25 02:22 | Celox measurment: Temperatura = 1544 °C, O2 = 0,0 ppm, C = 0,000 %, Al = 0,000 % | 96983
1152589 | 25893 | 1400 | 5 | 2014-06-25 02:30 | Added [13] CaO = 200,0 kg | 96983
1152590 | 25893 | 1400 | 5 | 2014-06-25 02:35 | Added [35] FeMo = 16,0 kg | 96983
1152591 | 25893 | 1400 | 5 | 2014-06-25 02:35 | Added [48] FeV = 93,0 kg | 96983
1152592 | 25893 | 1400 | 5 | 2014-06-25 02:35 | Added [41] FeSi = 30,0 kg | 96983
1152593 | 25893 | 1400 | 5 | 2014-06-25 02:35 | Added [27] FeCrC = 250,0 kg | 96983
1152594 | 25893 | 1400 | 5 | 2014-06-25 02:35 | Added [10] Al bloki = 5,0 kg | 96983
1152595 | 25893 | 1400 | 5 | 2014-06-25 02:35 | Added [52] KARBORITmleti = 60,0 kg | 96983
1152596 | 25893 | 1251 | 3 | 2014-06-25 02:38 | Vacuum start | 96983
1152597 | 25893 | 1254 | 3 | 2014-06-25 02:42 | Degassing start | 96983
1152598 | 25893 | 1253 | 3 | 2014-06-25 03:08 | Degassing stop | 96983
1152599 | 25893 | 1362 | 4 | 2014-06-25 03:10 | Chemical analysis request at LFVD in chemical lab: 96983/10 Gorensek Peter | 96983
1152600 | 25893 | 1400 | 5 | 2014-06-25 03:10 | Added [12] BOKSIT = 90,0 kg | 96983
1152601 | 25893 | 1101 | 2 | 2014-06-25 03:13 | Celox measurment: Temperatura = 1453 °C, O2 = 0,0 ppm, C = 0,000 %, Al = 0,000 % | 96983
1152602 | 25893 | 1252 | 3 | 2014-06-25 03:14 | Heating start 700 kWh | 96983
1152603 | 25893 | 1101 | 2 | 2014-06-25 03:26 | Celox measurment: Temperatura = 1471 °C, O2 = 0,0 ppm, C = 0,000 %, Al = 0,000 % | 96983
1152604 | 25893 | 1252 | 3 | 2014-06-25 03:26 | Heating start 300 kWh | 96983
1152605 | 25893 | 1101 | 2 | 2014-06-25 03:31 | Celox measurment: Temperatura = 1483 °C, O2 = 0,0 ppm, C = 0,000 %, Al = 0,000 % | 96983
1152606 | 25893 | 1400 | 5 | 2014-06-25 03:37 | Added [15] CASIfi13 = 14,3 kg | 96983
1152607 | 25893 | 1362 | 4 | 2014-06-25 03:37 | Chemical analysis request at LFVD in chemical lab: 96983/ 0 Gorensek Peter | 96983
1152608 | 25893 | 1016 | 1 | 2014-06-25 03:47 | Heat stop 96983 | 96983
1153171 | 25909 | 1400 | 5 | 2014-06-26 12:15 | Added [12] BOKSIT = 100,0 kg | 96999
1153172 | 25909 | 1400 | 5 | 2014-06-26 12:15 | Added [13] CaO = 350,0 kg | 96999
1153173 | 25909 | 1400 | 5 | 2014-06-26 12:16 | Added [35] FeMo = 130,0 kg | 96999
1153174 | 25909 | 1400 | 5 | 2014-06-26 12:16 | Added [48] FeV = 260,0 kg | 96999
1153188 | 25909 | 1015 | 1 | 2014-06-26 12:51 | Heat start 96999 | 96999
1153189 | 25909 | 1361 | 4 | 2014-06-26 12:54 | Zahteva za analizo z VPP na Spectro: 96999/ 4 e Kotnik Marijan | 96999
1153190 | 25909 | 1361 | 4 | 2014-06-26 12:54 | Zahteva za analizo z VPP na Spectro: 96999/ 4 e Kotnik Marijan | 96999
1153191 | 25909 | 1400 | 5 | 2014-06-26 12:59 | Added [35] FeMo = 90,0 kg | 96999
1153192 | 25909 | 1400 | 5 | 2014-06-26 12:59 | Added [48] FeV = 55,0 kg | 96999
1153193 | 25909 | 1400 | 5 | 2014-06-26 12:59 | Added [64] SiMn = 50,0 kg | 96999
1153194 | 25909 | 1400 | 5 | 2014-06-26 12:59 | Added [41] FeSi = 90,0 kg | 96999
1153195 | 25909 | 1400 | 5 | 2014-06-26 12:59 | Added [26] FeCrA = 180,0 kg | 96999
1153196 | 25909 | 1400 | 5 | 2014-06-26 12:59 | Added [27] FeCrC = 220,0 kg | 96999
1153197 | 25909 | 1400 | 5 | 2014-06-26 12:59 | Added [11] Al gran = 10,0 kg | 96999
1153198 | 25909 | 1400 | 5 | 2014-06-26 13:01 | Added [13] CaO = 50,0 kg | 96999
1153199 | 25909 | 1101 | 2 | 2014-06-26 13:03 | Celox measurment: Temperatura = 1509 °C, O2 = 0,0 ppm, C = 0,000 %, Al = 0,000 % | 96999
1153200 | 25909 | 1252 | 3 | 2014-06-26 13:04 | Heating start 700 kWh | 96999
1153201 | 25909 | 1362 | 4 | 2014-06-26 13:13 | Chemical analysis request at LFVD in chemical lab: 96999/ 9 Kotnik Marijan | 96999
1153202 | 25909 | 1101 | 2 | 2014-06-26 13:13 | Celox measurment: Temperatura = 1529 °C, O2 = 0,0 ppm, C = 0,000 %, Al = 0,000 % | 96999
1153203 | 25909 | 1252 | 3 | 2014-06-26 13:14 | Heating start 400 kWh | 96999
1153204 | 25909 | 1400 | 5 | 2014-06-26 13:25 | Added [35] FeMo = 8,0 kg | 96999
1153205 | 25909 | 1400 | 5 | 2014-06-26 13:25 | Added [48] FeV = 20,0 kg | 96999
1153206 | 25909 | 1400 | 5 | 2014-06-26 13:25 | Added [33] FeMnC = 10,0 kg | 96999
1153207 | 25909 | 1400 | 5 | 2014-06-26 13:25 | Added [41] FeSi = 25,0 kg | 96999
1153208 | 25909 | 1400 | 5 | 2014-06-26 13:25 | Added [27] FeCrC = 80,0 kg | 96999
1153209 | 25909 | 1400 | 5 | 2014-06-26 13:25 | Added [10] Al bloki = 7,0 kg | 96999
1153210 | 25909 | 1400 | 5 | 2014-06-26 13:25 | Added [52] KARBORITmleti = 10,0 kg | 96999
1153211 | 25909 | 1251 | 3 | 2014-06-26 13:29 | Vacuum start | 96999
1153212 | 25909 | 1254 | 3 | 2014-06-26 13:33 | Degassing start | 96999
1153213 | 25910 | 1400 | 5 | 2014-06-26 13:54 | Added [13] CaO = 300,0 kg | 97000
1153214 | 25910 | 1400 | 5 | 2014-06-26 13:54 | Added [12] BOKSIT = 70,0 kg | 97000
1153215 | 25909 | 1253 | 3 | 2014-06-26 14:08 | Degassing stop | 96999
1153216 | 25909 | 1362 | 4 | 2014-06-26 14:08 | Chemical analysis request at LFVD in chemical lab: 96999/10 Kotnik Marijan | 96999
1153217 | 25909 | 1101 | 2 | 2014-06-26 14:10 | Celox measurment: Temperatura = 1480 °C, O2 = 0,0 ppm, C = 0,000 %, Al = 0,000 % | 96999
1153218 | 25909 | 1252 | 3 | 2014-06-26 14:10 | Heating start 200 kWh | 96999
1153219 | 25909 | 1400 | 5 | 2014-06-26 14:23 | Added [17] Cfi13 = 9,2 kg | 96999
1153220 | 25909 | 1101 | 2 | 2014-06-26 14:24 | Celox measurment: Temperatura = 1479 °C, O2 = 0,0 ppm, C = 0,000 %, Al = 0,000 % | 96999
1153221 | 25909 | 1400 | 5 | 2014-06-26 14:25 | Added [15] CASIfi13 = 15,2 kg | 96999
1153222 | 25909 | 1362 | 4 | 2014-06-26 14:26 | Chemical analysis request at LFVD in chemical lab: 96999/ 0 Kotnik Marijan | 96999
1153223 | 25909 | 1016 | 1 | 2014-06-26 14:38 | Heat stop 96999 | 96999
1153224 | 25910 | 1015 | 1 | 2014-06-26 14:38 | Heat start 97000 | 97000
1153225 | 25910 | 1400 | 5 | 2014-06-26 14:46 | Added [35] FeMo = 150,0 kg | 97000
1153226 | 25910 | 1400 | 5 | 2014-06-26 14:46 | Added [48] FeV = 270,0 kg | 97000
1153227 | 25910 | 1400 | 5 | 2014-06-26 14:46 | Added [33] FeMnC = 60,0 kg | 97000
1153228 | 25910 | 1400 | 5 | 2014-06-26 14:46 | Added [27] FeCrC = 250,0 kg | 97000
1153229 | 25910 | 1400 | 5 | 2014-06-26 14:46 | Added [13] CaO = 100,0 kg | 97000
1153230 | 25910 | 1400 | 5 | 2014-06-26 14:46 | Added [12] BOKSIT = 50,0 kg | 97000
1153231 | 25910 | 1101 | 2 | 2014-06-26 14:49 | Celox measurment: Temperatura = 1489 °C, O2 = 0,0 ppm, C = 0,000 %, Al = 0,000 % | 97000
1153232 | 25910 | 1252 | 3 | 2014-06-26 14:49 | Heating start 1300 kWh | 97000
1153233 | 25910 | 1362 | 4 | 2014-06-26 15:01 | Chemical analysis request at LFVD in chemical lab: 97000/ 9 Adam Maks | 97000
1153234 | 25910 | 1101 | 2 | 2014-06-26 15:05 | Celox measurment: Temperatura = 1536 °C, O2 = 0,0 ppm, C = 0,000 %, Al = 0,000 % | 97000
1153235 | 25910 | 1252 | 3 | 2014-06-26 15:05 | Heating start 300 kWh | 97000
1153236 | 25910 | 1400 | 5 | 2014-06-26 15:12 | Added [35] FeMo = 20,0 kg | 97000
1153237 | 25910 | 1400 | 5 | 2014-06-26 15:12 | Added [48] FeV = 20,0 kg | 97000
1153238 | 25910 | 1400 | 5 | 2014-06-26 15:12 | Added [33] FeMnC = 35,0 kg | 97000
1153239 | 25910 | 1400 | 5 | 2014-06-26 15:12 | Added [41] FeSi = 30,0 kg | 97000
1153240 | 25910 | 1400 | 5 | 2014-06-26 15:12 | Added [10] Al bloki = 7,0 kg | 97000
1153241 | 25910 | 1400 | 5 | 2014-06-26 15:12 | Added [52] KARBORITmleti = 55,0 kg | 97000
1153242 | 25910 | 1400 | 5 | 2014-06-26 15:13 | Added [13] CaO = 150,0 kg | 97000
1153243 | 25910 | 1400 | 5 | 2014-06-26 15:13 | Added [12] BOKSIT = 30,0 kg | 97000
1153244 | 25910 | 1251 | 3 | 2014-06-26 15:16 | Vacuum start | 97000
1153245 | 25910 | 1254 | 3 | 2014-06-26 15:19 | Degassing start | 97000
1153246 | 25910 | 1253 | 3 | 2014-06-26 15:50 | Degassing stop | 97000
1153247 | 25910 | 1362 | 4 | 2014-06-26 15:51 | Chemical analysis request at LFVD in chemical lab: 97000/10 Adam Maks | 97000
1153248 | 25910 | 1101 | 2 | 2014-06-26 15:53 | Celox measurment: Temperatura = 1490 °C, O2 = 0,0 ppm, C = 0,000 %, Al = 0,000 % | 97000
1153249 | 25910 | 1101 | 2 | 2014-06-26 16:11 | Celox measurment: Temperatura = 1480 °C, O2 = 0,0 ppm, C = 0,000 %, Al = 0,000 % | 97000
1153250 | 25910 | 1252 | 3 | 2014-06-26 16:12 | Heating start 200 kWh | 97000
1153251 | 25910 | 1400 | 5 | 2014-06-26 16:22 | Added [15] CASIfi13 = 23,0 kg | 97000
1153252 | 25910 | 1362 | 4 | 2014-06-26 16:22 | Chemical analysis request at LFVD in chemical lab: 97000/ 0 Adam Maks | 97000
1153253 | 25910 | 1016 | 1 | 2014-06-26 16:32 | Heat stop 97000 | 97000
1153814 | 25925 | 1400 | 5 | 2014-06-27 00:17 | Added [13] CaO = 300,0 kg | 97015
1153815 | 25925 | 1400 | 5 | 2014-06-27 00:17 | Added [12] BOKSIT = 70,0 kg | 97015
1153724 | 25923 | 1400 | 5 | 2014-06-27 19:17 | Added [52] KARBORITmleti = 45,0 kg | 97013
1153723 | 25923 | 1015 | 1 | 2014-06-27 19:24 | Heat start 97013 | 97013
1153725 | 25923 | 1400 | 5 | 2014-06-27 19:34 | Added [35] FeMo = 245,0 kg | 97013
1153726 | 25923 | 1400 | 5 | 2014-06-27 19:34 | Added [48] FeV = 250,0 kg | 97013
1153727 | 25923 | 1400 | 5 | 2014-06-27 19:34 | Added [33] FeMnC = 50,0 kg | 97013
1153728 | 25923 | 1400 | 5 | 2014-06-27 19:34 | Added [41] FeSi = 20,0 kg | 97013
1153729 | 25923 | 1400 | 5 | 2014-06-27 19:34 | Added [27] FeCrC = 400,0 kg | 97013
1153730 | 25923 | 1400 | 5 | 2014-06-27 19:37 | Added [13] CaO = 400,0 kg | 97013
1153731 | 25923 | 1400 | 5 | 2014-06-27 19:37 | Added [12] BOKSIT = 130,0 kg | 97013
1153732 | 25923 | 1101 | 2 | 2014-06-27 19:40 | Celox measurment: Temperatura = 1483 °C, O2 = 0,0 ppm, C = 0,000 %, Al = 0,000 % | 97013
1153733 | 25923 | 1252 | 3 | 2014-06-27 19:41 | Heating start 1000 kWh | 97013
1153734 | 25923 | 1101 | 2 | 2014-06-27 19:53 | Celox measurment: Temperatura = 1512 °C, O2 = 0,0 ppm, C = 0,000 %, Al = 0,000 % | 97013
1153735 | 25923 | 1362 | 4 | 2014-06-27 19:54 | Chemical analysis request at LFVD in chemical lab: 97013/ 9 Adam Maks | 97013
1153736 | 25923 | 1252 | 3 | 2014-06-27 19:54 | Heating start 800 kWh | 97013
1153737 | 25923 | 1400 | 5 | 2014-06-27 20:05 | Added [35] FeMo = 40,0 kg | 97013
1153738 | 25923 | 1400 | 5 | 2014-06-27 20:05 | Added [48] FeV = 40,0 kg | 97013
1153739 | 25923 | 1400 | 5 | 2014-06-27 20:05 | Added [41] FeSi = 30,0 kg | 97013
1153740 | 25923 | 1400 | 5 | 2014-06-27 20:05 | Added [10] Al bloki = 7,0 kg | 97013
1153741 | 25923 | 1400 | 5 | 2014-06-27 20:05 | Added [52] KARBORITmleti = 45,0 kg | 97013
1153742 | 25923 | 1400 | 5 | 2014-06-27 20:06 | Added [13] CaO = 300,0 kg | 97013
1153743 | 25923 | 1400 | 5 | 2014-06-27 20:06 | Added [12] BOKSIT = 50,0 kg | 97013
1153744 | 25923 | 1251 | 3 | 2014-06-27 20:09 | Vacuum start | 97013
1153745 | 25923 | 1254 | 3 | 2014-06-27 20:14 | Degassing start | 97013
1153746 | 25924 | 1400 | 5 | 2014-06-27 20:26 | Added [13] CaO = 300,0 kg | 97014
1153747 | 25924 | 1400 | 5 | 2014-06-27 20:26 | Added [12] BOKSIT = 70,0 kg | 97014
1153748 | 25923 | 1253 | 3 | 2014-06-27 20:49 | Degassing stop | 97013
1153749 | 25923 | 1361 | 4 | 2014-06-27 20:49 | Zahteva za analizo z VPP na Spectro: 97013/ 6 e Adam Maks | 97013
1153750 | 25923 | 1361 | 4 | 2014-06-27 20:49 | Zahteva za analizo z VPP na Spectro: 97013/ 6 e Adam Maks | 97013
1153751 | 25923 | 1362 | 4 | 2014-06-27 20:49 | Chemical analysis request at LFVD in chemical lab: 97013/10 Adam Maks | 97013
1153752 | 25923 | 1400 | 5 | 2014-06-27 20:51 | Added [12] BOKSIT = 100,0 kg | 97013
1153753 | 25923 | 1101 | 2 | 2014-06-27 20:53 | Celox measurment: Temperatura = 1463 °C, O2 = 0,0 ppm, C = 0,000 %, Al = 0,000 % | 97013
1153754 | 25923 | 1252 | 3 | 2014-06-27 20:53 | Heating start 500 kWh | 97013
1153755 | 25923 | 1400 | 5 | 2014-06-27 21:01 | Added [17] Cfi13 = 11,0 kg | 97013
1153756 | 25923 | 1400 | 5 | 2014-06-27 21:01 | Added [72] Al opl.zica = 1,3 kg | 97013
1153757 | 25923 | 1101 | 2 | 2014-06-27 21:03 | Celox measurment: Temperatura = 1478 °C, O2 = 0,0 ppm, C = 0,000 %, Al = 0,000 % | 97013
1153758 | 25923 | 1252 | 3 | 2014-06-27 21:06 | Heating start 150 kWh | 97013
1153759 | 25923 | 1400 | 5 | 2014-06-27 21:12 | Added [15] CASIfi13 = 15,0 kg | 97013
1153760 | 25923 | 1362 | 4 | 2014-06-27 21:12 | Chemical analysis request at LFVD in chemical lab: 97013/ 0 Adam Maks | 97013
1153764 | 25924 | 1400 | 5 | 2014-06-27 21:15 | Added [52] KARBORITmleti = 30,0 kg | 97014
1153761 | 25923 | 1101 | 2 | 2014-06-27 21:28 | Celox measurment: Temperatura = 1467 °C, O2 = 5,6 ppm, C = 0,000 %, Al = 0,000 % | 97013
1153762 | 25923 | 1016 | 1 | 2014-06-27 21:29 | Heat stop 97013 | 97013
1153763 | 25924 | 1015 | 1 | 2014-06-27 21:30 | Heat start 97014 | 97014
1153765 | 25924 | 1400 | 5 | 2014-06-27 21:42 | Added [35] FeMo = 170,0 kg | 97014
1153766 | 25924 | 1400 | 5 | 2014-06-27 21:42 | Added [48] FeV = 300,0 kg | 97014
1153767 | 25924 | 1400 | 5 | 2014-06-27 21:42 | Added [64] SiMn = 60,0 kg | 97014
1153768 | 25924 | 1400 | 5 | 2014-06-27 21:42 | Added [27] FeCrC = 130,0 kg | 97014
1153769 | 25924 | 1400 | 5 | 2014-06-27 21:45 | Added [13] CaO = 100,0 kg | 97014
1153770 | 25924 | 1400 | 5 | 2014-06-27 21:45 | Added [12] BOKSIT = 100,0 kg | 97014
1153771 | 25924 | 1101 | 2 | 2014-06-27 21:48 | Celox measurment: Temperatura = 1492 °C, O2 = 0,0 ppm, C = 0,000 %, Al = 0,000 % | 97014
1153772 | 25924 | 1252 | 3 | 2014-06-27 21:53 | Heating start 800 kWh | 97014
1153773 | 25924 | 1101 | 2 | 2014-06-27 22:00 | Celox measurment: Temperatura = 1518 °C, O2 = 0,0 ppm, C = 0,000 %, Al = 0,000 % | 97014
1153774 | 25924 | 1362 | 4 | 2014-06-27 22:00 | Chemical analysis request at LFVD in chemical lab: 97014/ 9 Adam Maks | 97014
1153775 | 25924 | 1252 | 3 | 2014-06-27 22:00 | Heating start 800 kWh | 97014
1153776 | 25924 | 1400 | 5 | 2014-06-27 22:18 | Added [35] FeMo = 20,0 kg | 97014
1153777 | 25924 | 1400 | 5 | 2014-06-27 22:18 | Added [48] FeV = 25,0 kg | 97014
1153778 | 25924 | 1400 | 5 | 2014-06-27 22:18 | Added [41] FeSi = 5,0 kg | 97014
1153779 | 25924 | 1400 | 5 | 2014-06-27 22:18 | Added [27] FeCrC = 160,0 kg | 97014
1153780 | 25924 | 1400 | 5 | 2014-06-27 22:19 | Added [13] CaO = 400,0 kg | 97014
1153781 | 25924 | 1400 | 5 | 2014-06-27 22:19 | Added [12] BOKSIT = 150,0 kg | 97014
1153782 | 25924 | 1251 | 3 | 2014-06-27 22:21 | Vacuum start | 97014
1153783 | 25924 | 1254 | 3 | 2014-06-27 22:25 | Degassing start | 97014
1153784 | 25924 | 1253 | 3 | 2014-06-27 22:55 | Degassing stop | 97014
1153785 | 25924 | 1362 | 4 | 2014-06-27 22:58 | Chemical analysis request at LFVD in chemical lab: 97014/10 Adam Maks | 97014
1153786 | 25924 | 1101 | 2 | 2014-06-27 23:04 | Celox measurment: Temperatura = 1451 °C, O2 = 0,0 ppm, C = 0,000 %, Al = 0,000 % | 97014
1153787 | 25924 | 1252 | 3 | 2014-06-27 23:07 | Heating start 400 kWh | 97014
1153788 | 25924 | 1101 | 2 | 2014-06-27 23:12 | Celox measurment: Temperatura = 1464 °C, O2 = 0,0 ppm, C = 0,000 %, Al = 0,000 % | 97014
1153789 | 25924 | 1252 | 3 | 2014-06-27 23:12 | Heating start 300 kWh | 97014
1153790 | 25924 | 1400 | 5 | 2014-06-27 23:18 | Added [15] CASIfi13 = 13,8 kg | 97014
1153791 | 25924 | 1362 | 4 | 2014-06-27 23:18 | Chemical analysis request at LFVD in chemical lab: 97014/ 0 Adam Maks | 97014
1153792 | 25924 | 1016 | 1 | 2014-06-27 23:31 | Heat stop 97014 | 97014
1153793 | 25925 | 1015 | 1 | 2014-06-27 23:31 | Heat start 97015 | 97015
1153794 | 25925 | 1400 | 5 | 2014-06-27 23:32 | Added [35] FeMo = 170,0 kg | 97015
1153795 | 25925 | 1400 | 5 | 2014-06-27 23:32 | Added [48] FeV = 480,0 kg | 97015
1153796 | 25925 | 1400 | 5 | 2014-06-27 23:32 | Added [33] FeMnC = 65,0 kg | 97015
1153797 | 25925 | 1400 | 5 | 2014-06-27 23:32 | Added [41] FeSi = 80,0 kg | 97015
1153798 | 25925 | 1400 | 5 | 2014-06-27 23:32 | Added [27] FeCrC = 1020,0 kg | 97015
1153803 | 25925 | 1400 | 5 | 2014-06-27 23:33 | Added [13] CaO = 150,0 kg | 97015
1153799 | 25925 | 1101 | 2 | 2014-06-27 23:39 | Celox measurment: Temperatura = 1469 °C, O2 = 0,0 ppm, C = 0,000 %, Al = 0,000 % | 97015
1153800 | 25925 | 1252 | 3 | 2014-06-27 23:40 | Heating start 1000 kWh | 97015
1153801 | 25925 | 1362 | 4 | 2014-06-27 23:53 | Chemical analysis request at LFVD in chemical lab: 97015/ 9 Gorensek Peter | 97015
1153802 | 25925 | 1101 | 2 | 2014-06-27 23:53 | Celox measurment: Temperatura = 1502 °C, O2 = 0,0 ppm, C = 0,000 %, Al = 0,000 % | 97015
1153804 | 25925 | 1252 | 3 | 2014-06-27 23:54 | Heating start 1200 kWh | 97015
1153805 | 25925 | 1400 | 5 | 2014-06-28 00:10 | Added [35] FeMo = 38,0 kg | 97015
1153806 | 25925 | 1400 | 5 | 2014-06-28 00:10 | Added [48] FeV = 40,0 kg | 97015
1153807 | 25925 | 1400 | 5 | 2014-06-28 00:10 | Added [27] FeCrC = 280,0 kg | 97015
1153808 | 25925 | 1400 | 5 | 2014-06-28 00:10 | Added [10] Al bloki = 8,0 kg | 97015
1153809 | 25925 | 1400 | 5 | 2014-06-28 00:10 | Added [52] KARBORITmleti = 60,0 kg | 97015
1153810 | 25925 | 1400 | 5 | 2014-06-28 00:11 | Added [13] CaO = 150,0 kg | 97015
1153811 | 25925 | 1400 | 5 | 2014-06-28 00:12 | Added [13] CaO = 150,0 kg | 97015
1153812 | 25925 | 1251 | 3 | 2014-06-28 00:13 | Vacuum start | 97015
1153813 | 25925 | 1254 | 3 | 2014-06-28 00:17 | Degassing start | 97015
1153816 | 25925 | 1253 | 3 | 2014-06-28 00:52 | Degassing stop | 97015
1153817 | 25925 | 1362 | 4 | 2014-06-28 00:59 | Chemical analysis request at LFVD in chemical lab: 97015/10 Gorensek Peter | 97015
1153818 | 25925 | 1101 | 2 | 2014-06-28 01:10 | Celox measurment: Temperatura = 1479 °C, O2 = 0,0 ppm, C = 0,000 %, Al = 0,000 % | 97015
1153819 | 25925 | 1111 | 2 | 2014-06-28 01:12 | Hydris meritev: H2 = 1,40 ppm, PBL = 1404 hPa, PSU = 653 hPa | 97015
1153820 | 25925 | 1400 | 5 | 2014-06-28 01:15 | Added [48] FeV = 25,0 kg | 97015
1153821 | 25925 | 1400 | 5 | 2014-06-28 01:15 | Added [17] Cfi13 = 27,6 kg | 97015
1153822 | 25925 | 1101 | 2 | 2014-06-28 01:18 | Celox measurment: Temperatura = 1471 °C, O2 = 0,0 ppm, C = 0,000 %, Al = 0,000 % | 97015
1153823 | 25925 | 1252 | 3 | 2014-06-28 01:19 | Heating start 300 kWh | 97015
1153824 | 25925 | 1400 | 5 | 2014-06-28 01:25 | Added [15] CASIfi13 = 15,4 kg | 97015
1153825 | 25925 | 1362 | 4 | 2014-06-28 01:25 | Chemical analysis request at LFVD in chemical lab: 97015/ 0 Gorensek Peter | 97015
1153826 | 25925 | 1016 | 1 | 2014-06-28 01:32 | Heat stop 97015 | 97015
1154298 | 25938 | 1400 | 5 | 2014-06-29 07:35 | Added [35] FeMo = 210,0 kg | 97028
1154299 | 25938 | 1400 | 5 | 2014-06-29 07:35 | Added [48] FeV = 400,0 kg | 97028
1154300 | 25938 | 1400 | 5 | 2014-06-29 07:35 | Added [41] FeSi = 60,0 kg | 97028
1154301 | 25938 | 1400 | 5 | 2014-06-29 07:35 | Added [52] KARBORITmleti = 45,0 kg | 97028
1154302 | 25938 | 1400 | 5 | 2014-06-29 07:35 | Added [11] Al gran = 10,0 kg | 97028
1154297 | 25938 | 1015 | 1 | 2014-06-29 07:45 | Heat start 97028 | 97028
1154303 | 25938 | 1400 | 5 | 2014-06-29 07:47 | Added [35] FeMo = 42,0 kg | 97028
1154304 | 25938 | 1400 | 5 | 2014-06-29 07:47 | Added [33] FeMnC = 25,0 kg | 97028
1154305 | 25938 | 1400 | 5 | 2014-06-29 07:47 | Added [41] FeSi = 55,0 kg | 97028
1154306 | 25938 | 1400 | 5 | 2014-06-29 07:47 | Added [27] FeCrC = 500,0 kg | 97028
1154307 | 25938 | 1400 | 5 | 2014-06-29 07:49 | Added [12] BOKSIT = 120,0 kg | 97028
1154308 | 25938 | 1400 | 5 | 2014-06-29 07:49 | Added [13] CaO = 400,0 kg | 97028
1154309 | 25938 | 1101 | 2 | 2014-06-29 07:55 | Celox measurment: Temperatura = 1506 °C, O2 = 0,0 ppm, C = 0,000 %, Al = 0,000 % | 97028
1154310 | 25938 | 1252 | 3 | 2014-06-29 07:56 | Heating start 1000 kWh | 97028
1154311 | 25938 | 1101 | 2 | 2014-06-29 08:07 | Celox measurment: Temperatura = 1529 °C, O2 = 0,0 ppm, C = 0,000 %, Al = 0,000 % | 97028
1154312 | 25938 | 1362 | 4 | 2014-06-29 08:08 | Chemical analysis request at LFVD in chemical lab: 97028/ 9 Adam Maks | 97028
1154313 | 25938 | 1252 | 3 | 2014-06-29 08:08 | Heating start 600 kWh | 97028
1154314 | 25938 | 1400 | 5 | 2014-06-29 08:16 | Added [35] FeMo = 27,0 kg | 97028
1154315 | 25938 | 1400 | 5 | 2014-06-29 08:16 | Added [48] FeV = 43,0 kg | 97028
1154316 | 25938 | 1400 | 5 | 2014-06-29 08:16 | Added [41] FeSi = 30,0 kg | 97028
1154317 | 25938 | 1400 | 5 | 2014-06-29 08:16 | Added [27] FeCrC = 100,0 kg | 97028
1154318 | 25938 | 1400 | 5 | 2014-06-29 08:16 | Added [10] Al bloki = 7,0 kg | 97028
1154319 | 25938 | 1400 | 5 | 2014-06-29 08:16 | Added [52] KARBORITmleti = 65,0 kg | 97028
1154320 | 25938 | 1400 | 5 | 2014-06-29 08:20 | Added [12] BOKSIT = 70,0 kg | 97028
1154321 | 25938 | 1400 | 5 | 2014-06-29 08:20 | Added [13] CaO = 300,0 kg | 97028
1154322 | 25938 | 1251 | 3 | 2014-06-29 08:22 | Vacuum start | 97028
1154323 | 25938 | 1254 | 3 | 2014-06-29 08:25 | Degassing start | 97028
1154324 | 25938 | 1253 | 3 | 2014-06-29 08:57 | Degassing stop | 97028
1154325 | 25938 | 1362 | 4 | 2014-06-29 08:57 | Chemical analysis request at LFVD in chemical lab: 97028/10 Adam Maks | 97028
1154326 | 25938 | 1361 | 4 | 2014-06-29 08:58 | Zahteva za analizo z VPP na Spectro: 97028/ 6 e Adam Maks | 97028
1154327 | 25938 | 1361 | 4 | 2014-06-29 08:58 | Zahteva za analizo z VPP na Spectro: 97028/ 6 e Adam Maks | 97028
1154328 | 25938 | 1101 | 2 | 2014-06-29 09:02 | Celox measurment: Temperatura = 1475 °C, O2 = 0,0 ppm, C = 0,000 %, Al = 0,000 % | 97028
1154329 | 25938 | 1400 | 5 | 2014-06-29 09:03 | Added [72] Al opl.zica = 2,1 kg | 97028
1154330 | 25938 | 1252 | 3 | 2014-06-29 09:04 | Heating start 400 kWh | 97028
1154331 | 25938 | 1400 | 5 | 2014-06-29 09:16 | Added [15] CASIfi13 = 14,5 kg | 97028
1154332 | 25938 | 1362 | 4 | 2014-06-29 09:17 | Chemical analysis request at LFVD in chemical lab: 97028/ 0 Adam Maks | 97028
1154335 | 25939 | 1400 | 5 | 2014-06-29 09:20 | Added [11] Al gran = 30,0 kg | 97029
1154336 | 25939 | 1400 | 5 | 2014-06-29 09:20 | Added [52] KARBORITmleti = 30,0 kg | 97029
1154333 | 25938 | 1016 | 1 | 2014-06-29 09:26 | Heat stop 97028 | 97028
1154334 | 25939 | 1015 | 1 | 2014-06-29 09:26 | Heat start 97029 | 97029
1154337 | 25939 | 1400 | 5 | 2014-06-29 09:35 | Added [35] FeMo = 290,0 kg | 97029
1154338 | 25939 | 1400 | 5 | 2014-06-29 09:35 | Added [48] FeV = 330,0 kg | 97029
1154339 | 25939 | 1400 | 5 | 2014-06-29 09:35 | Added [64] SiMn = 40,0 kg | 97029
1154340 | 25939 | 1400 | 5 | 2014-06-29 09:35 | Added [41] FeSi = 60,0 kg | 97029
1154341 | 25939 | 1400 | 5 | 2014-06-29 09:35 | Added [27] FeCrC = 1300,0 kg | 97029
1154342 | 25939 | 1400 | 5 | 2014-06-29 09:40 | Added [12] BOKSIT = 130,0 kg | 97029
1154343 | 25939 | 1400 | 5 | 2014-06-29 09:40 | Added [13] CaO = 400,0 kg | 97029
1154344 | 25939 | 1101 | 2 | 2014-06-29 09:42 | Celox measurment: Temperatura = 1476 °C, O2 = 0,0 ppm, C = 0,000 %, Al = 0,000 % | 97029
1154345 | 25939 | 1252 | 3 | 2014-06-29 09:43 | Heating start 1000 kWh | 97029
1154346 | 25939 | 1101 | 2 | 2014-06-29 09:56 | Celox measurment: Temperatura = 1498 °C, O2 = 0,0 ppm, C = 0,000 %, Al = 0,000 % | 97029
1154347 | 25939 | 1362 | 4 | 2014-06-29 09:56 | Chemical analysis request at LFVD in chemical lab: 97029/ 9 Adam Maks | 97029
1154348 | 25939 | 1252 | 3 | 2014-06-29 09:56 | Heating start 800 kWh | 97029
1154349 | 25939 | 1252 | 3 | 2014-06-29 10:05 | Heating start 200 kWh | 97029
1154350 | 25939 | 1400 | 5 | 2014-06-29 10:12 | Added [35] FeMo = 50,0 kg | 97029
1154351 | 25939 | 1400 | 5 | 2014-06-29 10:12 | Added [48] FeV = 60,0 kg | 97029
1154352 | 25939 | 1400 | 5 | 2014-06-29 10:12 | Added [33] FeMnC = 25,0 kg | 97029
1154353 | 25939 | 1400 | 5 | 2014-06-29 10:12 | Added [41] FeSi = 20,0 kg | 97029
1154354 | 25939 | 1400 | 5 | 2014-06-29 10:12 | Added [27] FeCrC = 230,0 kg | 97029
1154355 | 25939 | 1400 | 5 | 2014-06-29 10:12 | Added [10] Al bloki = 10,0 kg | 97029
1154356 | 25939 | 1400 | 5 | 2014-06-29 10:12 | Added [52] KARBORITmleti = 70,0 kg | 97029
1154357 | 25939 | 1400 | 5 | 2014-06-29 10:14 | Added [12] BOKSIT = 50,0 kg | 97029
1154358 | 25939 | 1400 | 5 | 2014-06-29 10:14 | Added [13] CaO = 400,0 kg | 97029
1154359 | 25939 | 1251 | 3 | 2014-06-29 10:17 | Vacuum start | 97029
1154360 | 25939 | 1254 | 3 | 2014-06-29 10:21 | Degassing start | 97029
1154361 | 25939 | 1253 | 3 | 2014-06-29 10:46 | Degassing stop | 97029
1154362 | 25939 | 1361 | 4 | 2014-06-29 10:46 | Zahteva za analizo z VPP na Spectro: 97029/ 6 e Adam Maks | 97029
1154363 | 25939 | 1361 | 4 | 2014-06-29 10:46 | Zahteva za analizo z VPP na Spectro: 97029/ 6 e Adam Maks | 97029
1154364 | 25939 | 1362 | 4 | 2014-06-29 10:46 | Chemical analysis request at LFVD in chemical lab: 97029/10 Adam Maks | 97029
1154365 | 25939 | 1101 | 2 | 2014-06-29 10:55 | Celox measurment: Temperatura = 1466 °C, O2 = 0,0 ppm, C = 0,000 %, Al = 0,000 % | 97029
1154366 | 25939 | 1252 | 3 | 2014-06-29 10:56 | Heating start 400 kWh | 97029
1154367 | 25939 | 1400 | 5 | 2014-06-29 10:57 | Added [17] Cfi13 = 27,6 kg | 97029
1154368 | 25939 | 1400 | 5 | 2014-06-29 10:57 | Added [72] Al opl.zica = 5,8 kg | 97029
1154369 | 25939 | 1101 | 2 | 2014-06-29 11:03 | Celox measurment: Temperatura = 1476 °C, O2 = 0,0 ppm, C = 0,000 %, Al = 0,000 % | 97029
1154370 | 25939 | 1252 | 3 | 2014-06-29 11:04 | Heating start 150 kWh | 97029
1154376 | 25940 | 1400 | 5 | 2014-06-29 11:05 | Added [48] FeV = 280,0 kg | 97030
1154377 | 25940 | 1400 | 5 | 2014-06-29 11:05 | Added [35] FeMo = 210,0 kg | 97030
1154378 | 25940 | 1400 | 5 | 2014-06-29 11:05 | Added [11] Al gran = 20,0 kg | 97030
1154379 | 25940 | 1400 | 5 | 2014-06-29 11:05 | Added [13] CaO = 300,0 kg | 97030
1154380 | 25940 | 1400 | 5 | 2014-06-29 11:05 | Added [12] BOKSIT = 100,0 kg | 97030
1154371 | 25939 | 1400 | 5 | 2014-06-29 11:08 | Added [15] CASIfi13 = 15,4 kg | 97029
1154372 | 25939 | 1362 | 4 | 2014-06-29 11:08 | Chemical analysis request at LFVD in chemical lab: 97029/ 0 Adam Maks | 97029
1154373 | 25939 | 1016 | 1 | 2014-06-29 11:13 | Heat stop 97029 | 97029
1154374 | 25940 | 1015 | 1 | 2014-06-29 11:13 | Heat start 97030 | 97030
1154375 | 25940 | 1400 | 5 | 2014-06-29 11:17 | Added [41] FeSi = 60,0 kg | 97030
1154381 | 25940 | 1400 | 5 | 2014-06-29 11:20 | Added [35] FeMo = 80,0 kg | 97030
1154382 | 25940 | 1400 | 5 | 2014-06-29 11:20 | Added [48] FeV = 25,0 kg | 97030
1154383 | 25940 | 1400 | 5 | 2014-06-29 11:20 | Added [64] SiMn = 35,0 kg | 97030
1154384 | 25940 | 1400 | 5 | 2014-06-29 11:20 | Added [27] FeCrC = 500,0 kg | 97030
1154385 | 25940 | 1400 | 5 | 2014-06-29 11:22 | Added [12] BOKSIT = 50,0 kg | 97030
1154386 | 25940 | 1400 | 5 | 2014-06-29 11:22 | Added [13] CaO = 100,0 kg | 97030
1154387 | 25940 | 1101 | 2 | 2014-06-29 11:25 | Celox measurment: Temperatura = 1533 °C, O2 = 0,0 ppm, C = 0,000 %, Al = 0,000 % | 97030
1154388 | 25940 | 1252 | 3 | 2014-06-29 11:25 | Heating start 500 kWh | 97030
1154389 | 25940 | 1362 | 4 | 2014-06-29 11:31 | Chemical analysis request at LFVD in chemical lab: 97030/ 9 Adam Maks | 97030
1154390 | 25940 | 1101 | 2 | 2014-06-29 11:34 | Celox measurment: Temperatura = 1542 °C, O2 = 0,0 ppm, C = 0,000 %, Al = 0,000 % | 97030
1154391 | 25940 | 1252 | 3 | 2014-06-29 11:35 | Heating start 300 kWh | 97030
1154392 | 25940 | 1400 | 5 | 2014-06-29 11:44 | Added [35] FeMo = 25,0 kg | 97030
1154393 | 25940 | 1400 | 5 | 2014-06-29 11:44 | Added [48] FeV = 25,0 kg | 97030
1154394 | 25940 | 1400 | 5 | 2014-06-29 11:44 | Added [41] FeSi = 20,0 kg | 97030
1154395 | 25940 | 1400 | 5 | 2014-06-29 11:44 | Added [27] FeCrC = 300,0 kg | 97030
1154396 | 25940 | 1400 | 5 | 2014-06-29 11:45 | Added [12] BOKSIT = 40,0 kg | 97030
1154397 | 25940 | 1400 | 5 | 2014-06-29 11:45 | Added [13] CaO = 200,0 kg | 97030
1154398 | 25940 | 1251 | 3 | 2014-06-29 11:48 | Vacuum start | 97030
1154399 | 25940 | 1254 | 3 | 2014-06-29 11:52 | Degassing start | 97030
1154400 | 25940 | 1253 | 3 | 2014-06-29 12:18 | Degassing stop | 97030
1154401 | 25940 | 1362 | 4 | 2014-06-29 12:19 | Chemical analysis request at LFVD in chemical lab: 97030/10 Adam Maks | 97030
1154402 | 25940 | 1101 | 2 | 2014-06-29 12:23 | Celox measurment: Temperatura = 1475 °C, O2 = 0,0 ppm, C = 0,000 %, Al = 0,000 % | 97030
1154403 | 25940 | 1252 | 3 | 2014-06-29 12:23 | Heating start 300 kWh | 97030
1154405 | 25940 | 1400 | 5 | 2014-06-29 12:31 | Added [17] Cfi13 = 22,1 kg | 97030
1154406 | 25940 | 1400 | 5 | 2014-06-29 12:31 | Added [72] Al opl.zica = 5,0 kg | 97030
1154404 | 25940 | 1101 | 2 | 2014-06-29 12:34 | Celox measurment: Temperatura = 1478 °C, O2 = 0,0 ppm, C = 0,000 %, Al = 0,000 % | 97030
1154407 | 25940 | 1252 | 3 | 2014-06-29 12:35 | Heating start 150 kWh | 97030
1154408 | 25940 | 1400 | 5 | 2014-06-29 12:41 | Added [15] CASIfi13 = 15,4 kg | 97030
1154409 | 25940 | 1362 | 4 | 2014-06-29 12:41 | Chemical analysis request at LFVD in chemical lab: 97030/ 0 Adam Maks | 97030
1154410 | 25940 | 1016 | 1 | 2014-06-29 12:52 | Heat stop 97030 | 97030
1155694 | 25974 | 1400 | 5 | 2014-07-03 23:45 | Added [35] FeMo = 200,0 kg | 97064
1155695 | 25974 | 1400 | 5 | 2014-07-03 23:45 | Added [48] FeV = 300,0 kg | 97064
1155696 | 25974 | 1400 | 5 | 2014-07-03 23:45 | Added [41] FeSi = 60,0 kg | 97064
1155697 | 25974 | 1400 | 5 | 2014-07-03 23:45 | Added [52] KARBORITmleti = 135,0 kg | 97064
1155698 | 25974 | 1400 | 5 | 2014-07-03 23:45 | Added [11] Al gran = 10,0 kg | 97064
1155699 | 25974 | 1400 | 5 | 2014-07-03 23:45 | Added [13] CaO = 300,0 kg | 97064
1155700 | 25974 | 1400 | 5 | 2014-07-03 23:45 | Added [12] BOKSIT = 70,0 kg | 97064
1155686 | 25974 | 1015 | 1 | 2014-07-03 23:47 | Heat start 97064 | 97064
1155687 | 25974 | 1400 | 5 | 2014-07-03 23:48 | Added [35] FeMo = 60,0 kg | 97064
1155688 | 25974 | 1400 | 5 | 2014-07-03 23:48 | Added [48] FeV = 80,0 kg | 97064
1155689 | 25974 | 1400 | 5 | 2014-07-03 23:48 | Added [33] FeMnC = 55,0 kg | 97064
1155690 | 25974 | 1400 | 5 | 2014-07-03 23:48 | Added [41] FeSi = 60,0 kg | 97064
1155691 | 25974 | 1400 | 5 | 2014-07-03 23:48 | Added [27] FeCrC = 990,0 kg | 97064
1155692 | 25974 | 1400 | 5 | 2014-07-03 23:48 | Added [10] Al bloki = 15,0 kg | 97064
1155693 | 25974 | 1400 | 5 | 2014-07-03 23:54 | Added [13] CaO = 100,0 kg | 97064
1155701 | 25974 | 1101 | 2 | 2014-07-03 23:57 | Celox measurment: Temperatura = 1493 °C, O2 = 0,0 ppm, C = 0,000 %, Al = 0,000 % | 97064
1155702 | 25974 | 1252 | 3 | 2014-07-03 23:57 | Heating start 800 kWh | 97064
1155703 | 25974 | 1362 | 4 | 2014-07-04 00:07 | Chemical analysis request at LFVD in chemical lab: 97064/ 9 Kotnik Marijan | 97064
1155704 | 25974 | 1101 | 2 | 2014-07-04 00:07 | Celox measurment: Temperatura = 1518 °C, O2 = 0,0 ppm, C = 0,000 %, Al = 0,000 % | 97064
1155705 | 25974 | 1252 | 3 | 2014-07-04 00:08 | Heating start 300 kWh | 97064
1155706 | 25974 | 1400 | 5 | 2014-07-04 00:19 | Added [35] FeMo = 20,0 kg | 97064
1155707 | 25974 | 1400 | 5 | 2014-07-04 00:19 | Added [48] FeV = 14,0 kg | 97064
1155708 | 25974 | 1400 | 5 | 2014-07-04 00:19 | Added [33] FeMnC = 15,0 kg | 97064
1155709 | 25974 | 1400 | 5 | 2014-07-04 00:19 | Added [41] FeSi = 20,0 kg | 97064
1155710 | 25974 | 1400 | 5 | 2014-07-04 00:19 | Added [27] FeCrC = 200,0 kg | 97064
1155711 | 25974 | 1400 | 5 | 2014-07-04 00:19 | Added [10] Al bloki = 10,0 kg | 97064
1155712 | 25974 | 1400 | 5 | 2014-07-04 00:19 | Added [52] KARBORITmleti = 10,0 kg | 97064
1155713 | 25974 | 1400 | 5 | 2014-07-04 00:23 | Added [12] BOKSIT = 60,0 kg | 97064
1155714 | 25974 | 1400 | 5 | 2014-07-04 00:23 | Added [13] CaO = 50,0 kg | 97064
1155715 | 25974 | 1251 | 3 | 2014-07-04 00:25 | Vacuum start | 97064
1155716 | 25974 | 1254 | 3 | 2014-07-04 00:30 | Degassing start | 97064
1155717 | 25974 | 1253 | 3 | 2014-07-04 00:56 | Degassing stop | 97064
1155718 | 25974 | 1362 | 4 | 2014-07-04 00:56 | Chemical analysis request at LFVD in chemical lab: 97064/10 Kotnik Marijan | 97064
1155719 | 25974 | 1101 | 2 | 2014-07-04 01:00 | Celox measurment: Temperatura = 1466 °C, O2 = 0,0 ppm, C = 0,000 %, Al = 0,000 % | 97064
1155720 | 25974 | 1252 | 3 | 2014-07-04 01:00 | Heating start 500 kWh | 97064
1155722 | 25974 | 1400 | 5 | 2014-07-04 01:12 | Added [17] Cfi13 = 16,6 kg | 97064
1155721 | 25974 | 1101 | 2 | 2014-07-04 01:15 | Celox measurment: Temperatura = 1476 °C, O2 = 0,0 ppm, C = 0,000 %, Al = 0,000 % | 97064
1155723 | 25974 | 1252 | 3 | 2014-07-04 01:15 | Heating start 100 kWh | 97064
1155724 | 25974 | 1400 | 5 | 2014-07-04 01:18 | Added [15] CASIfi13 = 15,9 kg | 97064
1155726 | 25975 | 1400 | 5 | 2014-07-04 01:20 | Added [12] BOKSIT = 70,0 kg | 97065
1155727 | 25975 | 1400 | 5 | 2014-07-04 01:20 | Added [13] CaO = 300,0 kg | 97065
1155730 | 25975 | 1400 | 5 | 2014-07-04 01:20 | Added [35] FeMo = 200,0 kg | 97065
1155731 | 25975 | 1400 | 5 | 2014-07-04 01:20 | Added [48] FeV = 300,0 kg | 97065
1155732 | 25975 | 1400 | 5 | 2014-07-04 01:20 | Added [41] FeSi = 40,0 kg | 97065
1155733 | 25975 | 1400 | 5 | 2014-07-04 01:20 | Added [52] KARBORITmleti = 35,0 kg | 97065
1155734 | 25975 | 1400 | 5 | 2014-07-04 01:20 | Added [11] Al gran = 10,0 kg | 97065
1155725 | 25974 | 1362 | 4 | 2014-07-04 01:22 | Chemical analysis request at LFVD in chemical lab: 97064/ 0 Kotnik Marijan | 97064
1155728 | 25974 | 1016 | 1 | 2014-07-04 01:24 | Heat stop 97064 | 97064
1155729 | 25975 | 1015 | 1 | 2014-07-04 01:24 | Heat start 97065 | 97065
1155735 | 25975 | 1400 | 5 | 2014-07-04 01:34 | Added [35] FeMo = 80,0 kg | 97065
1155736 | 25975 | 1400 | 5 | 2014-07-04 01:34 | Added [48] FeV = 40,0 kg | 97065
1155737 | 25975 | 1400 | 5 | 2014-07-04 01:34 | Added [33] FeMnC = 20,0 kg | 97065
1155738 | 25975 | 1400 | 5 | 2014-07-04 01:34 | Added [41] FeSi = 25,0 kg | 97065
1155739 | 25975 | 1400 | 5 | 2014-07-04 01:34 | Added [27] FeCrC = 670,0 kg | 97065
1155740 | 25975 | 1400 | 5 | 2014-07-04 01:34 | Added [10] Al bloki = 10,0 kg | 97065
1155741 | 25975 | 1101 | 2 | 2014-07-04 01:39 | Celox measurment: Temperatura = 1515 °C, O2 = 0,0 ppm, C = 0,000 %, Al = 0,000 % | 97065
1155742 | 25975 | 1252 | 3 | 2014-07-04 01:39 | Heating start 600 kWh | 97065
1155743 | 25975 | 1362 | 4 | 2014-07-04 01:47 | Chemical analysis request at LFVD in chemical lab: 97065/ 9 Kotnik Marijan | 97065
1155744 | 25975 | 1101 | 2 | 2014-07-04 01:48 | Celox measurment: Temperatura = 1534 °C, O2 = 0,0 ppm, C = 0,000 %, Al = 0,000 % | 97065
1155745 | 25975 | 1252 | 3 | 2014-07-04 01:56 | Heating start 200 kWh | 97065
1155746 | 25975 | 1400 | 5 | 2014-07-04 01:59 | Added [35] FeMo = 10,0 kg | 97065
1155747 | 25975 | 1400 | 5 | 2014-07-04 01:59 | Added [48] FeV = 10,0 kg | 97065
1155748 | 25975 | 1400 | 5 | 2014-07-04 01:59 | Added [41] FeSi = 10,0 kg | 97065
1155749 | 25975 | 1400 | 5 | 2014-07-04 01:59 | Added [27] FeCrC = 130,0 kg | 97065
1155750 | 25975 | 1400 | 5 | 2014-07-04 01:59 | Added [10] Al bloki = 10,0 kg | 97065
1155751 | 25975 | 1400 | 5 | 2014-07-04 01:59 | Added [52] KARBORITmleti = 15,0 kg | 97065
1155752 | 25975 | 1400 | 5 | 2014-07-04 02:03 | Added [13] CaO = 30,0 kg | 97065
1155753 | 25975 | 1251 | 3 | 2014-07-04 02:03 | Vacuum start | 97065
1155754 | 25975 | 1254 | 3 | 2014-07-04 02:08 | Degassing start | 97065
1155755 | 25975 | 1253 | 3 | 2014-07-04 02:35 | Degassing stop | 97065
1155756 | 25975 | 1362 | 4 | 2014-07-04 02:36 | Chemical analysis request at LFVD in chemical lab: 97065/10 Kotnik Marijan | 97065
1155757 | 25975 | 1101 | 2 | 2014-07-04 02:38 | Celox measurment: Temperatura = 1479 °C, O2 = 0,0 ppm, C = 0,000 %, Al = 0,000 % | 97065
1155758 | 25975 | 1400 | 5 | 2014-07-04 02:46 | Added [17] Cfi13 = 5,5 kg | 97065
1155759 | 25975 | 1400 | 5 | 2014-07-04 02:46 | Added [72] Al opl.zica = 6,3 kg | 97065
1155760 | 25975 | 1101 | 2 | 2014-07-04 02:49 | Celox measurment: Temperatura = 1470 °C, O2 = 0,0 ppm, C = 0,000 %, Al = 0,000 % | 97065
1155761 | 25975 | 1252 | 3 | 2014-07-04 02:50 | Heating start 400 kWh | 97065
1155766 | 25976 | 1400 | 5 | 2014-07-04 02:55 | Added [35] FeMo = 210,0 kg | 97066
1155767 | 25976 | 1400 | 5 | 2014-07-04 02:55 | Added [48] FeV = 360,0 kg | 97066
1155768 | 25976 | 1400 | 5 | 2014-07-04 02:55 | Added [41] FeSi = 30,0 kg | 97066
1155769 | 25976 | 1400 | 5 | 2014-07-04 02:55 | Added [11] Al gran = 30,0 kg | 97066
1155770 | 25976 | 1400 | 5 | 2014-07-04 03:00 | Added [13] CaO = 300,0 kg | 97066
1155771 | 25976 | 1400 | 5 | 2014-07-04 03:00 | Added [12] BOKSIT = 70,0 kg | 97066
1155762 | 25975 | 1400 | 5 | 2014-07-04 03:02 | Added [15] CASIfi13 = 15,4 kg | 97065
1155763 | 25975 | 1362 | 4 | 2014-07-04 03:02 | Chemical analysis request at LFVD in chemical lab: 97065/ 0 Kotnik Marijan | 97065
1155764 | 25975 | 1016 | 1 | 2014-07-04 03:05 | Heat stop 97065 | 97065
1155765 | 25976 | 1015 | 1 | 2014-07-04 03:05 | Heat start 97066 | 97066
1155772 | 25976 | 1400 | 5 | 2014-07-04 03:11 | Added [35] FeMo = 80,0 kg | 97066
1155773 | 25976 | 1400 | 5 | 2014-07-04 03:11 | Added [48] FeV = 70,0 kg | 97066
1155774 | 25976 | 1400 | 5 | 2014-07-04 03:11 | Added [27] FeCrC = 940,0 kg | 97066
1155775 | 25976 | 1400 | 5 | 2014-07-04 03:15 | Added [12] BOKSIT = 30,0 kg | 97066
1155776 | 25976 | 1400 | 5 | 2014-07-04 03:15 | Added [13] CaO = 150,0 kg | 97066
1155777 | 25976 | 1101 | 2 | 2014-07-04 03:17 | Celox measurment: Temperatura = 1506 °C, O2 = 0,0 ppm, C = 0,000 %, Al = 0,000 % | 97066
1155778 | 25976 | 1252 | 3 | 2014-07-04 03:18 | Heating start 700 kWh | 97066
1155779 | 25976 | 1362 | 4 | 2014-07-04 03:27 | Chemical analysis request at LFVD in chemical lab: 97066/ 9 Kotnik Marijan | 97066
1155780 | 25976 | 1101 | 2 | 2014-07-04 03:27 | Celox measurment: Temperatura = 1523 °C, O2 = 0,0 ppm, C = 0,000 %, Al = 0,000 % | 97066
1155781 | 25976 | 1252 | 3 | 2014-07-04 03:27 | Heating start 400 kWh | 97066
1155782 | 25976 | 1400 | 5 | 2014-07-04 03:37 | Added [35] FeMo = 15,0 kg | 97066
1155783 | 25976 | 1400 | 5 | 2014-07-04 03:37 | Added [48] FeV = 17,0 kg | 97066
1155784 | 25976 | 1400 | 5 | 2014-07-04 03:37 | Added [41] FeSi = 10,0 kg | 97066
1155785 | 25976 | 1400 | 5 | 2014-07-04 03:37 | Added [27] FeCrC = 150,0 kg | 97066
1155786 | 25976 | 1400 | 5 | 2014-07-04 03:37 | Added [10] Al bloki = 5,0 kg | 97066
1155787 | 25976 | 1400 | 5 | 2014-07-04 03:37 | Added [52] KARBORITmleti = 10,0 kg | 97066
1155788 | 25976 | 1400 | 5 | 2014-07-04 03:40 | Added [12] BOKSIT = 50,0 kg | 97066
1155789 | 25976 | 1400 | 5 | 2014-07-04 03:40 | Added [13] CaO = 200,0 kg | 97066
1155790 | 25976 | 1251 | 3 | 2014-07-04 03:42 | Vacuum start | 97066
1155791 | 25976 | 1254 | 3 | 2014-07-04 03:48 | Degassing start | 97066
1155792 | 25976 | 1253 | 3 | 2014-07-04 04:20 | Degassing stop | 97066
1155793 | 25976 | 1362 | 4 | 2014-07-04 04:21 | Chemical analysis request at LFVD in chemical lab: 97066/10 Kotnik Marijan | 97066
1155794 | 25976 | 1101 | 2 | 2014-07-04 04:25 | Celox measurment: Temperatura = 1467 °C, O2 = 0,0 ppm, C = 0,000 %, Al = 0,000 % | 97066
1155795 | 25976 | 1252 | 3 | 2014-07-04 04:26 | Heating start 400 kWh | 97066
1155796 | 25976 | 1400 | 5 | 2014-07-04 04:33 | Added [17] Cfi13 = 16,6 kg | 97066
1155797 | 25976 | 1400 | 5 | 2014-07-04 04:33 | Added [72] Al opl.zica = 2,3 kg | 97066
1155798 | 25976 | 1101 | 2 | 2014-07-04 04:36 | Celox measurment: Temperatura = 1478 °C, O2 = 0,0 ppm, C = 0,000 %, Al = 0,000 % | 97066
1155799 | 25976 | 1252 | 3 | 2014-07-04 04:37 | Heating start 200 kWh | 97066
1155804 | 25977 | 1400 | 5 | 2014-07-04 04:45 | Added [35] FeMo = 210,0 kg | 97067
1155805 | 25977 | 1400 | 5 | 2014-07-04 04:45 | Added [48] FeV = 300,0 kg | 97067
1155806 | 25977 | 1400 | 5 | 2014-07-04 04:45 | Added [41] FeSi = 20,0 kg | 97067
1155807 | 25977 | 1400 | 5 | 2014-07-04 04:45 | Added [52] KARBORITmleti = 15,0 kg | 97067
1155808 | 25977 | 1400 | 5 | 2014-07-04 04:45 | Added [11] Al gran = 10,0 kg | 97067
1155800 | 25976 | 1400 | 5 | 2014-07-04 04:48 | Added [15] CASIfi13 = 15,0 kg | 97066
1155801 | 25976 | 1362 | 4 | 2014-07-04 04:48 | Chemical analysis request at LFVD in chemical lab: 97066/ 0 Kotnik Marijan | 97066
1155802 | 25976 | 1016 | 1 | 2014-07-04 04:51 | Heat stop 97066 | 97066
1155803 | 25977 | 1015 | 1 | 2014-07-04 04:51 | Heat start 97067 | 97067
1155809 | 25977 | 1400 | 5 | 2014-07-04 04:56 | Added [35] FeMo = 100,0 kg | 97067
1155810 | 25977 | 1400 | 5 | 2014-07-04 04:56 | Added [48] FeV = 40,0 kg | 97067
1155811 | 25977 | 1400 | 5 | 2014-07-04 04:56 | Added [64] SiMn = 50,0 kg | 97067
1155812 | 25977 | 1400 | 5 | 2014-07-04 04:56 | Added [41] FeSi = 60,0 kg | 97067
1155813 | 25977 | 1400 | 5 | 2014-07-04 04:56 | Added [27] FeCrC = 1240,0 kg | 97067
1155814 | 25977 | 1400 | 5 | 2014-07-04 04:56 | Added [11] Al gran = 10,0 kg | 97067
1155815 | 25977 | 1400 | 5 | 2014-07-04 05:03 | Added [13] CaO = 50,0 kg | 97067
1155816 | 25977 | 1101 | 2 | 2014-07-04 05:05 | Celox measurment: Temperatura = 1511 °C, O2 = 0,0 ppm, C = 0,000 %, Al = 0,000 % | 97067
1155817 | 25977 | 1252 | 3 | 2014-07-04 05:06 | Heating start 600 kWh | 97067
1155818 | 25977 | 1101 | 2 | 2014-07-04 05:13 | Celox measurment: Temperatura = 1531 °C, O2 = 0,0 ppm, C = 0,000 %, Al = 0,000 % | 97067
1155819 | 25977 | 1362 | 4 | 2014-07-04 05:14 | Chemical analysis request at LFVD in chemical lab: 97067/ 9 Kotnik Marijan | 97067
1155820 | 25977 | 1252 | 3 | 2014-07-04 05:14 | Heating start 300 kWh | 97067
1155821 | 25977 | 1400 | 5 | 2014-07-04 05:23 | Added [35] FeMo = 30,0 kg | 97067
1155822 | 25977 | 1400 | 5 | 2014-07-04 05:23 | Added [48] FeV = 27,0 kg | 97067
1155823 | 25977 | 1400 | 5 | 2014-07-04 05:23 | Added [33] FeMnC = 15,0 kg | 97067
1155824 | 25977 | 1400 | 5 | 2014-07-04 05:23 | Added [41] FeSi = 30,0 kg | 97067
1155825 | 25977 | 1400 | 5 | 2014-07-04 05:23 | Added [27] FeCrC = 150,0 kg | 97067
1155826 | 25977 | 1400 | 5 | 2014-07-04 05:23 | Added [10] Al bloki = 10,0 kg | 97067
1155827 | 25977 | 1400 | 5 | 2014-07-04 05:23 | Added [52] KARBORITmleti = 10,0 kg | 97067
1155828 | 25977 | 1400 | 5 | 2014-07-04 05:26 | Added [13] CaO = 50,0 kg | 97067
1155829 | 25977 | 1251 | 3 | 2014-07-04 05:28 | Vacuum start | 97067
1155830 | 25977 | 1254 | 3 | 2014-07-04 05:33 | Degassing start | 97067
1155831 | 25977 | 1253 | 3 | 2014-07-04 06:04 | Degassing stop | 97067
1155832 | 25977 | 1362 | 4 | 2014-07-04 06:05 | Chemical analysis request at LFVD in chemical lab: 97067/10 Kotnik Marijan | 97067
1155834 | 25977 | 1101 | 2 | 2014-07-04 06:10 | Celox measurment: Temperatura = 1475 °C, O2 = 0,0 ppm, C = 0,000 %, Al = 0,000 % | 97067
1155835 | 25977 | 1252 | 3 | 2014-07-04 06:10 | Heating start 300 kWh | 97067
1155836 | 25977 | 1101 | 2 | 2014-07-04 06:20 | Celox measurment: Temperatura = 1481 °C, O2 = 0,0 ppm, C = 0,000 %, Al = 0,000 % | 97067
1155837 | 25977 | 1400 | 5 | 2014-07-04 06:21 | Added [17] Cfi13 = 11,0 kg | 97067
1155838 | 25977 | 1252 | 3 | 2014-07-04 06:21 | Heating start 300 kWh | 97067
1155839 | 25977 | 1101 | 2 | 2014-07-04 06:41 | Celox measurment: Temperatura = 1495 °C, O2 = 0,0 ppm, C = 0,000 %, Al = 0,000 % | 97067
1155840 | 25977 | 1400 | 5 | 2014-07-04 06:43 | Added [15] CASIfi13 = 15,6 kg | 97067
1155841 | 25977 | 1362 | 4 | 2014-07-04 06:44 | Chemical analysis request at LFVD in chemical lab: 97067/ 0 Kotnik Marijan | 97067
1155842 | 25977 | 1016 | 1 | 2014-07-04 06:50 | Heat stop 97067 | 97067
1156096 | 25985 | 1400 | 5 | 2014-07-07 20:20 | Added [35] FeMo = 160,0 kg | 97075
1156097 | 25985 | 1400 | 5 | 2014-07-07 20:20 | Added [48] FeV = 260,0 kg | 97075
1156098 | 25985 | 1400 | 5 | 2014-07-07 20:20 | Added [41] FeSi = 30,0 kg | 97075
1156099 | 25985 | 1400 | 5 | 2014-07-07 20:20 | Added [27] FeCrC = 700,0 kg | 97075
1156100 | 25985 | 1400 | 5 | 2014-07-07 20:20 | Added [11] Al gran = 10,0 kg | 97075
1156101 | 25985 | 1400 | 5 | 2014-07-07 20:20 | Added [13] CaO = 300,0 kg | 97075
1156102 | 25985 | 1400 | 5 | 2014-07-07 20:20 | Added [12] BOKSIT = 70,0 kg | 97075
1156106 | 25985 | 1015 | 1 | 2014-07-07 20:38 | Heat start 97075 | 97075
1156107 | 25985 | 1400 | 5 | 2014-07-07 20:39 | Added [35] FeMo = 70,0 kg | 97075
1156108 | 25985 | 1400 | 5 | 2014-07-07 20:39 | Added [48] FeV = 40,0 kg | 97075
1156109 | 25985 | 1400 | 5 | 2014-07-07 20:39 | Added [41] FeSi = 50,0 kg | 97075
1156110 | 25985 | 1400 | 5 | 2014-07-07 20:39 | Added [52] KARBORITmleti = 100,0 kg | 97075
1156111 | 25985 | 1400 | 5 | 2014-07-07 20:39 | Added [11] Al gran = 20,0 kg | 97075
1156112 | 25985 | 1400 | 5 | 2014-07-07 20:44 | Added [13] CaO = 200,0 kg | 97075
1156113 | 25985 | 1400 | 5 | 2014-07-07 20:44 | Added [12] BOKSIT = 20,0 kg | 97075
1156114 | 25985 | 1101 | 2 | 2014-07-07 20:47 | Celox measurment: Temperatura = 1521 °C, O2 = 0,0 ppm, C = 0,000 %, Al = 0,000 % | 97075
1156115 | 25985 | 1252 | 3 | 2014-07-07 20:48 | Heating start 600 kWh | 97075
1156116 | 25985 | 1362 | 4 | 2014-07-07 20:56 | Chemical analysis request at LFVD in chemical lab: 97075/ 9 Kotnik Marijan | 97075
1156117 | 25985 | 1101 | 2 | 2014-07-07 20:56 | Celox measurment: Temperatura = 1537 °C, O2 = 0,0 ppm, C = 0,000 %, Al = 0,000 % | 97075
1156118 | 25985 | 1400 | 5 | 2014-07-07 21:07 | Added [35] FeMo = 10,0 kg | 97075
1156119 | 25985 | 1400 | 5 | 2014-07-07 21:07 | Added [48] FeV = 10,0 kg | 97075
1156120 | 25985 | 1400 | 5 | 2014-07-07 21:07 | Added [41] FeSi = 15,0 kg | 97075
1156121 | 25985 | 1400 | 5 | 2014-07-07 21:07 | Added [10] Al bloki = 15,0 kg | 97075
1156122 | 25985 | 1400 | 5 | 2014-07-07 21:07 | Added [52] KARBORITmleti = 5,0 kg | 97075
1156123 | 25985 | 1400 | 5 | 2014-07-07 21:09 | Added [13] CaO = 100,0 kg | 97075
1156124 | 25985 | 1400 | 5 | 2014-07-07 21:09 | Added [12] BOKSIT = 25,0 kg | 97075
1156125 | 25985 | 1251 | 3 | 2014-07-07 21:12 | Vacuum start | 97075
1156126 | 25985 | 1254 | 3 | 2014-07-07 21:20 | Degassing start | 97075
1156127 | 25985 | 1253 | 3 | 2014-07-07 21:47 | Degassing stop | 97075
1156128 | 25985 | 1362 | 4 | 2014-07-07 21:47 | Chemical analysis request at LFVD in chemical lab: 97075/10 Kotnik Marijan | 97075
1156129 | 25985 | 1101 | 2 | 2014-07-07 21:50 | Celox measurment: Temperatura = 1473 °C, O2 = 0,0 ppm, C = 0,000 %, Al = 0,000 % | 97075
1156130 | 25985 | 1252 | 3 | 2014-07-07 21:51 | Heating start 300 kWh | 97075
1156131 | 25985 | 1400 | 5 | 2014-07-07 21:58 | Added [72] Al opl.zica = 7,4 kg | 97075
1156132 | 25985 | 1101 | 2 | 2014-07-07 21:59 | Celox measurment: Temperatura = 1481 °C, O2 = 0,0 ppm, C = 0,000 %, Al = 0,000 % | 97075
1156137 | 25986 | 1400 | 5 | 2014-07-07 22:05 | Added [11] Al gran = 10,0 kg | 97076
1156133 | 25985 | 1400 | 5 | 2014-07-07 22:10 | Added [15] CASIfi13 = 15,2 kg | 97075
1156134 | 25985 | 1362 | 4 | 2014-07-07 22:11 | Chemical analysis request at LFVD in chemical lab: 97075/ 0 Kotnik Marijan | 97075
1156135 | 25985 | 1016 | 1 | 2014-07-07 22:18 | Heat stop 97075 | 97075
1156136 | 25986 | 1015 | 1 | 2014-07-07 22:18 | Heat start 97076 | 97076
1156138 | 25986 | 1101 | 2 | 2014-07-07 22:23 | Celox measurment: Temperatura = 1543 °C, O2 = 11,4 ppm, C = 0,000 %, Al = 0,000 % | 97076
1156139 | 25986 | 1400 | 5 | 2014-07-07 22:24 | Added [35] FeMo = 253,0 kg | 97076
1156140 | 25986 | 1400 | 5 | 2014-07-07 22:24 | Added [48] FeV = 300,0 kg | 97076
1156141 | 25986 | 1400 | 5 | 2014-07-07 22:24 | Added [64] SiMn = 63,0 kg | 97076
1156142 | 25986 | 1400 | 5 | 2014-07-07 22:24 | Added [41] FeSi = 22,0 kg | 97076
1156143 | 25986 | 1400 | 5 | 2014-07-07 22:24 | Added [27] FeCrC = 750,0 kg | 97076
1156144 | 25986 | 1400 | 5 | 2014-07-07 22:24 | Added [10] Al bloki = 12,0 kg | 97076
1156145 | 25986 | 1400 | 5 | 2014-07-07 22:29 | Added [13] CaO = 200,0 kg | 97076
1156146 | 25986 | 1400 | 5 | 2014-07-07 22:29 | Added [12] BOKSIT = 100,0 kg | 97076
1156147 | 25986 | 1252 | 3 | 2014-07-07 22:33 | Heating start 1500 kWh | 97076
1156148 | 25986 | 1362 | 4 | 2014-07-07 22:44 | Chemical analysis request at LFVD in chemical lab: 97076/ 9 Obrovnik Boris | 97076
1156149 | 25986 | 1101 | 2 | 2014-07-07 22:47 | Celox measurment: Temperatura = 1514 °C, O2 = 0,0 ppm, C = 0,000 %, Al = 0,000 % | 97076
1156150 | 25986 | 1252 | 3 | 2014-07-07 22:48 | Heating start 400 kWh | 97076
1156151 | 25986 | 1101 | 2 | 2014-07-07 22:58 | Celox measurment: Temperatura = 1540 °C, O2 = 5,1 ppm, C = 0,000 %, Al = 0,000 % | 97076
1156152 | 25986 | 1400 | 5 | 2014-07-07 22:59 | Added [35] FeMo = 30,0 kg | 97076
1156153 | 25986 | 1400 | 5 | 2014-07-07 22:59 | Added [48] FeV = 25,0 kg | 97076
1156154 | 25986 | 1400 | 5 | 2014-07-07 22:59 | Added [41] FeSi = 30,0 kg | 97076
1156155 | 25986 | 1400 | 5 | 2014-07-07 22:59 | Added [27] FeCrC = 200,0 kg | 97076
1156156 | 25986 | 1400 | 5 | 2014-07-07 22:59 | Added [10] Al bloki = 10,0 kg | 97076
1156157 | 25986 | 1400 | 5 | 2014-07-07 22:59 | Added [52] KARBORITmleti = 10,0 kg | 97076
1156158 | 25986 | 1400 | 5 | 2014-07-07 23:02 | Added [13] CaO = 150,0 kg | 97076
1156159 | 25986 | 1400 | 5 | 2014-07-07 23:02 | Added [12] BOKSIT = 60,0 kg | 97076
1156160 | 25986 | 1251 | 3 | 2014-07-07 23:05 | Vacuum start | 97076
1156161 | 25986 | 1254 | 3 | 2014-07-07 23:09 | Degassing start | 97076
1156162 | 25986 | 1253 | 3 | 2014-07-07 23:34 | Degassing stop | 97076
1156163 | 25986 | 1361 | 4 | 2014-07-07 23:34 | Zahteva za analizo z VPP na Spectro: 97076/ 6 e Obrovnik Boris | 97076
1156164 | 25986 | 1361 | 4 | 2014-07-07 23:34 | Zahteva za analizo z VPP na Spectro: 97076/ 6 e Obrovnik Boris | 97076
1156165 | 25986 | 1362 | 4 | 2014-07-07 23:34 | Chemical analysis request at LFVD in chemical lab: 97076/10 Obrovnik Boris | 97076
1156166 | 25986 | 1101 | 2 | 2014-07-07 23:37 | Celox measurment: Temperatura = 1469 °C, O2 = 2,3 ppm, C = 0,000 %, Al = 0,000 % | 97076
1156167 | 25986 | 1252 | 3 | 2014-07-07 23:41 | Heating start 500 kWh | 97076
1156168 | 25986 | 1361 | 4 | 2014-07-07 23:43 | Zahteva za analizo z VPP na Spectro: 97076/ 6 e Obrovnik Boris | 97076
1156169 | 25986 | 1361 | 4 | 2014-07-07 23:43 | Zahteva za analizo z VPP na Spectro: 97076/ 6 e Obrovnik Boris | 97076
1156170 | 25986 | 1400 | 5 | 2014-07-07 23:48 | Added [17] Cfi13 = 23,0 kg | 97076
1156171 | 25986 | 1101 | 2 | 2014-07-07 23:51 | Celox measurment: Temperatura = 1482 °C, O2 = 0,0 ppm, C = 0,000 %, Al = 0,000 % | 97076
1156172 | 25986 | 1400 | 5 | 2014-07-07 23:52 | Added [72] Al opl.zica = 7,1 kg | 97076
1156173 | 25986 | 1252 | 3 | 2014-07-07 23:53 | Heating start 300 kWh | 97076
1156174 | 25986 | 1400 | 5 | 2014-07-08 00:03 | Added [15] CASIfi13 = 15,2 kg | 97076
1156175 | 25986 | 1362 | 4 | 2014-07-08 00:03 | Chemical analysis request at LFVD in chemical lab: 97076/ 0 Obrovnik Boris | 97076
1156176 | 25986 | 1016 | 1 | 2014-07-08 00:15 | Heat stop 97076 | 97076
1156177 | 25987 | 1015 | 1 | 2014-07-08 00:15 | Heat start 97077 | 97077
1156178 | 25987 | 1101 | 2 | 2014-07-08 00:24 | Celox measurment: Temperatura = 1544 °C, O2 = 16,1 ppm, C = 0,000 %, Al = 0,000 % | 97077
1156179 | 25987 | 1400 | 5 | 2014-07-08 00:26 | Added [35] FeMo = 520,0 kg | 97077
1156180 | 25987 | 1400 | 5 | 2014-07-08 00:26 | Added [48] FeV = 360,0 kg | 97077
1156181 | 25987 | 1400 | 5 | 2014-07-08 00:26 | Added [64] SiMn = 40,0 kg | 97077
1156182 | 25987 | 1400 | 5 | 2014-07-08 00:26 | Added [41] FeSi = 25,0 kg | 97077
1156183 | 25987 | 1400 | 5 | 2014-07-08 00:26 | Added [27] FeCrC = 850,0 kg | 97077
1156184 | 25987 | 1400 | 5 | 2014-07-08 00:26 | Added [10] Al bloki = 10,0 kg | 97077
1156185 | 25987 | 1400 | 5 | 2014-07-08 00:33 | Added [13] CaO = 250,0 kg | 97077
1156186 | 25987 | 1400 | 5 | 2014-07-08 00:33 | Added [12] BOKSIT = 100,0 kg | 97077
1156187 | 25987 | 1252 | 3 | 2014-07-08 00:36 | Heating start 1500 kWh | 97077
1156190 | 25987 | 1101 | 2 | 2014-07-08 01:02 | Celox measurment: Temperatura = 1496 °C, O2 = 0,0 ppm, C = 0,000 %, Al = 0,000 % | 97077
1156191 | 25987 | 1362 | 4 | 2014-07-08 01:02 | Chemical analysis request at LFVD in chemical lab: 97077/ 9 Obrovnik Boris | 97077
1156192 | 25987 | 1252 | 3 | 2014-07-08 01:02 | Heating start 1200 kWh | 97077
1156193 | 25987 | 1252 | 3 | 2014-07-08 01:16 | Heating start 500 kWh | 97077
1156194 | 25987 | 1101 | 2 | 2014-07-08 01:25 | Celox measurment: Temperatura = 1567 °C, O2 = 8,6 ppm, C = 0,000 %, Al = 0,000 % | 97077
1156195 | 25987 | 1400 | 5 | 2014-07-08 01:28 | Added [35] FeMo = 12,0 kg | 97077
1156196 | 25987 | 1400 | 5 | 2014-07-08 01:28 | Added [48] FeV = 70,0 kg | 97077
1156197 | 25987 | 1400 | 5 | 2014-07-08 01:28 | Added [64] SiMn = 30,0 kg | 97077
1156198 | 25987 | 1400 | 5 | 2014-07-08 01:28 | Added [41] FeSi = 15,0 kg | 97077
1156199 | 25987 | 1400 | 5 | 2014-07-08 01:28 | Added [27] FeCrC = 190,0 kg | 97077
1156200 | 25987 | 1400 | 5 | 2014-07-08 01:28 | Added [10] Al bloki = 5,0 kg | 97077
1156201 | 25987 | 1400 | 5 | 2014-07-08 01:28 | Added [52] KARBORITmleti = 20,0 kg | 97077
1156202 | 25987 | 1400 | 5 | 2014-07-08 01:30 | Added [13] CaO = 150,0 kg | 97077
1156203 | 25987 | 1400 | 5 | 2014-07-08 01:30 | Added [12] BOKSIT = 60,0 kg | 97077
1156204 | 25987 | 1251 | 3 | 2014-07-08 01:33 | Vacuum start | 97077
1156205 | 25987 | 1254 | 3 | 2014-07-08 01:39 | Degassing start | 97077
1156207 | 25987 | 1253 | 3 | 2014-07-08 02:14 | Degassing stop | 97077
1156208 | 25987 | 1361 | 4 | 2014-07-08 02:15 | Zahteva za analizo z VPP na Spectro: 97077/ 6 e Obrovnik Boris | 97077
1156209 | 25987 | 1361 | 4 | 2014-07-08 02:15 | Zahteva za analizo z VPP na Spectro: 97077/ 6 e Obrovnik Boris | 97077
1156210 | 25987 | 1362 | 4 | 2014-07-08 02:15 | Chemical analysis request at LFVD in chemical lab: 97077/10 Obrovnik Boris | 97077
1156211 | 25987 | 1101 | 2 | 2014-07-08 02:17 | Celox measurment: Temperatura = 1477 °C, O2 = 2,0 ppm, C = 0,000 %, Al = 0,000 % | 97077
1156212 | 25987 | 1252 | 3 | 2014-07-08 02:21 | Heating start 300 kWh | 97077
1156213 | 25987 | 1400 | 5 | 2014-07-08 02:28 | Added [17] Cfi13 = 18,4 kg | 97077
1156214 | 25987 | 1400 | 5 | 2014-07-08 02:28 | Added [72] Al opl.zica = 3,0 kg | 97077
1156215 | 25987 | 1101 | 2 | 2014-07-08 02:31 | Celox measurment: Temperatura = 1479 °C, O2 = 0,0 ppm, C = 0,000 %, Al = 0,000 % | 97077
1156216 | 25987 | 1252 | 3 | 2014-07-08 02:32 | Heating start 300 kWh | 97077
1156217 | 25987 | 1400 | 5 | 2014-07-08 02:47 | Added [15] CASIfi13 = 14,7 kg | 97077
1156218 | 25987 | 1362 | 4 | 2014-07-08 02:48 | Chemical analysis request at LFVD in chemical lab: 97077/ 0 Obrovnik Boris | 97077
1156220 | 25987 | 1016 | 1 | 2014-07-08 03:00 | Heat stop 97077 | 97077
1157060 | 26010 | 1400 | 5 | 2014-07-10 04:33 | Added [11] Al gran = 20,0 kg | 97100
1157061 | 26010 | 1400 | 5 | 2014-07-10 04:33 | Added [52] KARBORITmleti = 25,0 kg | 97100
1157059 | 26010 | 1015 | 1 | 2014-07-10 04:40 | Heat start 97100 | 97100
1157062 | 26010 | 1101 | 2 | 2014-07-10 04:50 | Celox measurment: Temperatura = 1536 °C, O2 = 2,8 ppm, C = 0,000 %, Al = 0,010 % | 97100
1157063 | 26010 | 1400 | 5 | 2014-07-10 04:51 | Added [35] FeMo = 120,0 kg | 97100
1157064 | 26010 | 1400 | 5 | 2014-07-10 04:51 | Added [48] FeV = 280,0 kg | 97100
1157065 | 26010 | 1400 | 5 | 2014-07-10 04:51 | Added [33] FeMnC = 22,0 kg | 97100
1157066 | 26010 | 1400 | 5 | 2014-07-10 04:51 | Added [41] FeSi = 70,0 kg | 97100
1157067 | 26010 | 1400 | 5 | 2014-07-10 04:51 | Added [27] FeCrC = 400,0 kg | 97100
1157068 | 26010 | 1400 | 5 | 2014-07-10 04:55 | Added [13] CaO = 250,0 kg | 97100
1157069 | 26010 | 1400 | 5 | 2014-07-10 04:55 | Added [12] BOKSIT = 85,0 kg | 97100
1157070 | 26010 | 1252 | 3 | 2014-07-10 04:57 | Heating start 1000 kWh | 97100
1157071 | 26010 | 1101 | 2 | 2014-07-10 05:09 | Celox measurment: Temperatura = 1521 °C, O2 = 0,0 ppm, C = 0,000 %, Al = 0,000 % | 97100
1157072 | 26010 | 1362 | 4 | 2014-07-10 05:09 | Chemical analysis request at LFVD in chemical lab: 97100/ 9 Obrovnik Boris | 97100
1157073 | 26010 | 1252 | 3 | 2014-07-10 05:09 | Heating start 600 kWh | 97100
1157074 | 26010 | 1252 | 3 | 2014-07-10 05:15 | Heating start 200 kWh | 97100
1157075 | 26010 | 1101 | 2 | 2014-07-10 05:21 | Celox measurment: Temperatura = 1550 °C, O2 = 7,7 ppm, C = 0,000 %, Al = 0,000 % | 97100
1157076 | 26010 | 1400 | 5 | 2014-07-10 05:23 | Added [35] FeMo = 13,0 kg | 97100
1157077 | 26010 | 1400 | 5 | 2014-07-10 05:23 | Added [48] FeV = 35,0 kg | 97100
1157078 | 26010 | 1400 | 5 | 2014-07-10 05:23 | Added [64] SiMn = 30,0 kg | 97100
1157079 | 26010 | 1400 | 5 | 2014-07-10 05:23 | Added [41] FeSi = 35,0 kg | 97100
1157080 | 26010 | 1400 | 5 | 2014-07-10 05:23 | Added [27] FeCrC = 250,0 kg | 97100
1157081 | 26010 | 1400 | 5 | 2014-07-10 05:23 | Added [10] Al bloki = 10,0 kg | 97100
1157082 | 26010 | 1400 | 5 | 2014-07-10 05:23 | Added [52] KARBORITmleti = 90,0 kg | 97100
1157083 | 26010 | 1400 | 5 | 2014-07-10 05:26 | Added [13] CaO = 80,0 kg | 97100
1157084 | 26010 | 1400 | 5 | 2014-07-10 05:26 | Added [12] BOKSIT = 40,0 kg | 97100
1157085 | 26010 | 1251 | 3 | 2014-07-10 05:28 | Vacuum start | 97100
1157086 | 26010 | 1254 | 3 | 2014-07-10 05:33 | Degassing start | 97100
1157087 | 26010 | 1253 | 3 | 2014-07-10 05:58 | Degassing stop | 97100
1157088 | 26010 | 1362 | 4 | 2014-07-10 06:00 | Chemical analysis request at LFVD in chemical lab: 97100/10 Obrovnik Boris | 97100
1157089 | 26010 | 1361 | 4 | 2014-07-10 06:00 | Zahteva za analizo z VPP na Spectro: 97100/ 6 e Obrovnik Boris | 97100
1157090 | 26010 | 1361 | 4 | 2014-07-10 06:00 | Zahteva za analizo z VPP na Spectro: 97100/ 6 e Obrovnik Boris | 97100
1157091 | 26010 | 1101 | 2 | 2014-07-10 06:00 | Celox measurment: Temperatura = 1471 °C, O2 = 0,0 ppm, C = 0,000 %, Al = 0,000 % | 97100
1157092 | 26010 | 1101 | 2 | 2014-07-10 06:02 | Celox measurment: Temperatura = 1469 °C, O2 = 0,0 ppm, C = 0,000 %, Al = 0,000 % | 97100
1157093 | 26010 | 1101 | 2 | 2014-07-10 06:08 | Celox measurment: Temperatura = 1464 °C, O2 = 0,0 ppm, C = 0,000 %, Al = 0,000 % | 97100
1157094 | 26010 | 1252 | 3 | 2014-07-10 06:09 | Heating start 400 kWh | 97100
1157095 | 26010 | 1400 | 5 | 2014-07-10 06:14 | Added [17] Cfi13 = 11,0 kg | 97100
1157096 | 26010 | 1400 | 5 | 2014-07-10 06:14 | Added [72] Al opl.zica = 11,6 kg | 97100
1157097 | 26010 | 1101 | 2 | 2014-07-10 06:16 | Celox measurment: Temperatura = 1476 °C, O2 = 0,0 ppm, C = 0,000 %, Al = 0,000 % | 97100
1157098 | 26010 | 1252 | 3 | 2014-07-10 06:17 | Heating start 400 kWh | 97100
1157099 | 26011 | 1400 | 5 | 2014-07-10 06:20 | Added [13] CaO = 300,0 kg | 97101
1157100 | 26011 | 1400 | 5 | 2014-07-10 06:20 | Added [12] BOKSIT = 70,0 kg | 97101
1157101 | 26010 | 1101 | 2 | 2014-07-10 06:31 | Celox measurment: Temperatura = 1483 °C, O2 = 0,0 ppm, C = 0,000 %, Al = 0,000 % | 97100
1157102 | 26010 | 1101 | 2 | 2014-07-10 06:37 | Celox measurment: Temperatura = 1480 °C, O2 = 0,0 ppm, C = 0,000 %, Al = 0,000 % | 97100
1157103 | 26010 | 1252 | 3 | 2014-07-10 06:37 | Heating start 200 kWh | 97100
1157104 | 26010 | 1400 | 5 | 2014-07-10 06:43 | Added [15] CASIfi13 = 23,0 kg | 97100
1157105 | 26010 | 1362 | 4 | 2014-07-10 06:44 | Chemical analysis request at LFVD in chemical lab: 97100/ 0 Obrovnik Boris | 97100
1157106 | 26010 | 1016 | 1 | 2014-07-10 06:53 | Heat stop 97100 | 97100
1157115 | 26011 | 1400 | 5 | 2014-07-10 06:55 | Added [48] FeV = 250,0 kg | 97101
1157107 | 26011 | 1015 | 1 | 2014-07-10 06:59 | Heat start 97101 | 97101
1157108 | 26011 | 1400 | 5 | 2014-07-10 07:02 | Added [13] CaO = 250,0 kg | 97101
1157109 | 26011 | 1400 | 5 | 2014-07-10 07:02 | Added [12] BOKSIT = 100,0 kg | 97101
1157110 | 26011 | 1400 | 5 | 2014-07-10 07:03 | Added [35] FeMo = 150,0 kg | 97101
1157111 | 26011 | 1400 | 5 | 2014-07-10 07:03 | Added [48] FeV = 64,0 kg | 97101
1157112 | 26011 | 1400 | 5 | 2014-07-10 07:03 | Added [33] FeMnC = 35,0 kg | 97101
1157113 | 26011 | 1400 | 5 | 2014-07-10 07:03 | Added [41] FeSi = 45,0 kg | 97101
1157114 | 26011 | 1400 | 5 | 2014-07-10 07:03 | Added [27] FeCrC = 3440,0 kg | 97101
1157118 | 26011 | 1400 | 5 | 2014-07-10 07:03 | Added [27] FeCrC = -3100,0 kg | 97101
1157116 | 26012 | 1400 | 5 | 2014-07-10 07:12 | Added [13] CaO = 300,0 kg | 97102
1157117 | 26012 | 1400 | 5 | 2014-07-10 07:12 | Added [12] BOKSIT = 70,0 kg | 97102
1157119 | 26011 | 1252 | 3 | 2014-07-10 07:14 | Heating start 500 kWh | 97101
1157120 | 26011 | 1101 | 2 | 2014-07-10 07:18 | Celox measurment: Temperatura = 1541 °C, O2 = 0,0 ppm, C = 0,000 %, Al = 0,000 % | 97101
1157121 | 26011 | 1252 | 3 | 2014-07-10 07:19 | Heating start 300 kWh | 97101
1157122 | 26011 | 1362 | 4 | 2014-07-10 07:25 | Chemical analysis request at LFVD in chemical lab: 97101/ 9 Gorensek Peter | 97101
1157123 | 26011 | 1400 | 5 | 2014-07-10 07:35 | Added [35] FeMo = 40,0 kg | 97101
1157124 | 26011 | 1400 | 5 | 2014-07-10 07:35 | Added [48] FeV = 54,0 kg | 97101
1157125 | 26011 | 1400 | 5 | 2014-07-10 07:35 | Added [41] FeSi = 50,0 kg | 97101
1157126 | 26011 | 1400 | 5 | 2014-07-10 07:35 | Added [27] FeCrC = 155,0 kg | 97101
1157127 | 26011 | 1400 | 5 | 2014-07-10 07:35 | Added [10] Al bloki = 5,0 kg | 97101
1157128 | 26011 | 1400 | 5 | 2014-07-10 07:35 | Added [52] KARBORITmleti = 60,0 kg | 97101
1157129 | 26011 | 1400 | 5 | 2014-07-10 07:37 | Added [13] CaO = 100,0 kg | 97101
1157130 | 26011 | 1400 | 5 | 2014-07-10 07:37 | Added [12] BOKSIT = 100,0 kg | 97101
1157131 | 26011 | 1251 | 3 | 2014-07-10 07:40 | Vacuum start | 97101
1157132 | 26011 | 1254 | 3 | 2014-07-10 07:43 | Degassing start | 97101
1157133 | 26011 | 1253 | 3 | 2014-07-10 08:18 | Degassing stop | 97101
1157134 | 26011 | 1362 | 4 | 2014-07-10 08:19 | Chemical analysis request at LFVD in chemical lab: 97101/10 Gorensek Peter | 97101
1157135 | 26011 | 1101 | 2 | 2014-07-10 08:24 | Celox measurment: Temperatura = 1444 °C, O2 = 0,0 ppm, C = 0,000 %, Al = 0,000 % | 97101
1157136 | 26011 | 1252 | 3 | 2014-07-10 08:25 | Heating start 700 kWh | 97101
1157137 | 26011 | 1400 | 5 | 2014-07-10 08:34 | Added [17] Cfi13 = 7,4 kg | 97101
1157138 | 26011 | 1101 | 2 | 2014-07-10 08:36 | Celox measurment: Temperatura = 1474 °C, O2 = 0,0 ppm, C = 0,000 %, Al = 0,000 % | 97101
1157139 | 26011 | 1400 | 5 | 2014-07-10 08:40 | Added [15] CASIfi13 = 14,7 kg | 97101
1157140 | 26011 | 1362 | 4 | 2014-07-10 08:41 | Chemical analysis request at LFVD in chemical lab: 97101/ 0 Gorensek Peter | 97101
1157141 | 26011 | 1016 | 1 | 2014-07-10 08:50 | Heat stop 97101 | 97101
1157142 | 26012 | 1015 | 1 | 2014-07-10 08:50 | Heat start 97102 | 97102
1157143 | 26012 | 1400 | 5 | 2014-07-10 08:58 | Added [35] FeMo = 80,0 kg | 97102
1157144 | 26012 | 1400 | 5 | 2014-07-10 08:58 | Added [48] FeV = 240,0 kg | 97102
1157145 | 26012 | 1400 | 5 | 2014-07-10 08:58 | Added [33] FeMnC = 60,0 kg | 97102
1157146 | 26012 | 1400 | 5 | 2014-07-10 08:58 | Added [41] FeSi = 50,0 kg | 97102
1157147 | 26012 | 1400 | 5 | 2014-07-10 08:58 | Added [27] FeCrC = 1150,0 kg | 97102
1157151 | 26012 | 1400 | 5 | 2014-07-10 08:58 | Added [13] CaO = 200,0 kg | 97102
1157152 | 26012 | 1400 | 5 | 2014-07-10 08:58 | Added [12] BOKSIT = 50,0 kg | 97102
1157148 | 26012 | 1101 | 2 | 2014-07-10 09:11 | Celox measurment: Temperatura = 1447 °C, O2 = 0,0 ppm, C = 0,000 %, Al = 0,000 % | 97102
1157149 | 26012 | 1252 | 3 | 2014-07-10 09:13 | Heating start 1800 kWh | 97102
1157173 | 26013 | 1400 | 5 | 2014-07-10 09:30 | Added [13] CaO = 300,0 kg | 97103
1157174 | 26013 | 1400 | 5 | 2014-07-10 09:30 | Added [12] BOKSIT = 70,0 kg | 97103
1157150 | 26012 | 1101 | 2 | 2014-07-10 09:33 | Celox measurment: Temperatura = 1517 °C, O2 = 0,0 ppm, C = 0,000 %, Al = 0,000 % | 97102
1157153 | 26012 | 1362 | 4 | 2014-07-10 09:33 | Chemical analysis request at LFVD in chemical lab: 97102/ 9 Gorensek Peter | 97102
1157154 | 26012 | 1252 | 3 | 2014-07-10 09:33 | Heating start 1000 kWh | 97102
1157155 | 26012 | 1400 | 5 | 2014-07-10 09:48 | Added [35] FeMo = 20,0 kg | 97102
1157156 | 26012 | 1400 | 5 | 2014-07-10 09:48 | Added [48] FeV = 61,0 kg | 97102
1157157 | 26012 | 1400 | 5 | 2014-07-10 09:48 | Added [41] FeSi = 35,0 kg | 97102
1157158 | 26012 | 1400 | 5 | 2014-07-10 09:48 | Added [27] FeCrC = 160,0 kg | 97102
1157159 | 26012 | 1400 | 5 | 2014-07-10 09:48 | Added [10] Al bloki = 5,0 kg | 97102
1157160 | 26012 | 1400 | 5 | 2014-07-10 09:48 | Added [52] KARBORITmleti = 50,0 kg | 97102
1157161 | 26012 | 1400 | 5 | 2014-07-10 09:50 | Added [13] CaO = 100,0 kg | 97102
1157162 | 26012 | 1400 | 5 | 2014-07-10 09:50 | Added [12] BOKSIT = 80,0 kg | 97102
1157163 | 26012 | 1251 | 3 | 2014-07-10 09:52 | Vacuum start | 97102
1157164 | 26012 | 1254 | 3 | 2014-07-10 09:55 | Degassing start | 97102
1157166 | 26012 | 1253 | 3 | 2014-07-10 10:30 | Degassing stop | 97102
1157171 | 26013 | 1400 | 5 | 2014-07-10 10:31 | Added [48] FeV = 300,0 kg | 97103
1157172 | 26013 | 1400 | 5 | 2014-07-10 10:31 | Added [27] FeCrC = 500,0 kg | 97103
1157165 | 26012 | 1362 | 4 | 2014-07-10 10:32 | Chemical analysis request at LFVD in chemical lab: 97102/10 Gorensek Peter | 97102
1157167 | 26012 | 1101 | 2 | 2014-07-10 10:34 | Celox measurment: Temperatura = 1483 °C, O2 = 0,0 ppm, C = 0,000 %, Al = 0,000 % | 97102
1157168 | 26012 | 1101 | 2 | 2014-07-10 10:45 | Celox measurment: Temperatura = 1477 °C, O2 = 0,0 ppm, C = 0,000 %, Al = 0,000 % | 97102
1157169 | 26012 | 1400 | 5 | 2014-07-10 10:47 | Added [15] CASIfi13 = 14,7 kg | 97102
1157170 | 26012 | 1362 | 4 | 2014-07-10 10:47 | Chemical analysis request at LFVD in chemical lab: 97102/ 0 Gorensek Peter | 97102
1157175 | 26012 | 1016 | 1 | 2014-07-10 10:52 | Heat stop 97102 | 97102
1157176 | 26013 | 1015 | 1 | 2014-07-10 10:52 | Heat start 97103 | 97103
1157177 | 26013 | 1400 | 5 | 2014-07-10 10:58 | Added [35] FeMo = 100,0 kg | 97103
1157178 | 26013 | 1400 | 5 | 2014-07-10 10:58 | Added [48] FeV = 30,0 kg | 97103
1157179 | 26013 | 1400 | 5 | 2014-07-10 10:58 | Added [33] FeMnC = 42,0 kg | 97103
1157180 | 26013 | 1101 | 2 | 2014-07-10 11:08 | Celox measurment: Temperatura = 1450 °C, O2 = 0,0 ppm, C = 0,000 %, Al = 0,000 % | 97103
1157181 | 26013 | 1252 | 3 | 2014-07-10 11:10 | Heating start 1000 kWh | 97103
1157182 | 26013 | 1101 | 2 | 2014-07-10 11:20 | Celox measurment: Temperatura = 1484 °C, O2 = 0,0 ppm, C = 0,000 %, Al = 0,000 % | 97103
1157183 | 26013 | 1362 | 4 | 2014-07-10 11:20 | Chemical analysis request at LFVD in chemical lab: 97103/ 9 Gorensek Peter | 97103
1157184 | 26013 | 1252 | 3 | 2014-07-10 11:20 | Heating start 1000 kWh | 97103
1157185 | 26013 | 1400 | 5 | 2014-07-10 11:37 | Added [35] FeMo = 30,0 kg | 97103
1157186 | 26013 | 1400 | 5 | 2014-07-10 11:37 | Added [48] FeV = 25,0 kg | 97103
1157187 | 26013 | 1400 | 5 | 2014-07-10 11:37 | Added [41] FeSi = 35,0 kg | 97103
1157188 | 26013 | 1400 | 5 | 2014-07-10 11:37 | Added [10] Al bloki = 4,0 kg | 97103
1157189 | 26013 | 1251 | 3 | 2014-07-10 11:40 | Vacuum start | 97103
1157190 | 26013 | 1254 | 3 | 2014-07-10 11:44 | Degassing start | 97103
1157191 | 26013 | 1253 | 3 | 2014-07-10 12:09 | Degassing stop | 97103
1157192 | 26013 | 1362 | 4 | 2014-07-10 12:10 | Chemical analysis request at LFVD in chemical lab: 97103/10 Gorensek Peter | 97103
1157193 | 26013 | 1400 | 5 | 2014-07-10 12:10 | Added [12] BOKSIT = 100,0 kg | 97103
1157194 | 26013 | 1101 | 2 | 2014-07-10 12:13 | Celox measurment: Temperatura = 1470 °C, O2 = 0,0 ppm, C = 0,000 %, Al = 0,000 % | 97103
1157195 | 26013 | 1252 | 3 | 2014-07-10 12:13 | Heating start 500 kWh | 97103
1157200 | 26013 | 1101 | 2 | 2014-07-10 12:25 | Celox measurment: Temperatura = 1485 °C, O2 = 0,0 ppm, C = 0,000 %, Al = 0,000 % | 97103
1157201 | 26013 | 1400 | 5 | 2014-07-10 12:27 | Added [15] CASIfi13 = 13,6 kg | 97103
1157202 | 26013 | 1362 | 4 | 2014-07-10 12:28 | Chemical analysis request at LFVD in chemical lab: 97103/ 0 Gorensek Peter | 97103
1157203 | 26013 | 1016 | 1 | 2014-07-10 12:39 | Heat stop 97103 | 97103
1157455 | 26020 | 1015 | 1 | 2014-07-11 04:39 | Heat start 97110 | 97110
1157456 | 26020 | 1101 | 2 | 2014-07-11 04:47 | Celox measurment: Temperatura = 1578 °C, O2 = 14,9 ppm, C = 0,000 %, Al = 0,000 % | 97110
1157457 | 26020 | 1400 | 5 | 2014-07-11 04:48 | Added [35] FeMo = 160,0 kg | 97110
1157458 | 26020 | 1400 | 5 | 2014-07-11 04:48 | Added [48] FeV = 350,0 kg | 97110
1157459 | 26020 | 1400 | 5 | 2014-07-11 04:48 | Added [64] SiMn = 30,0 kg | 97110
1157460 | 26020 | 1400 | 5 | 2014-07-11 04:48 | Added [41] FeSi = 108,0 kg | 97110
1157461 | 26020 | 1400 | 5 | 2014-07-11 04:48 | Added [27] FeCrC = 750,0 kg | 97110
1157462 | 26020 | 1400 | 5 | 2014-07-11 04:48 | Added [10] Al bloki = 7,0 kg | 97110
1157463 | 26020 | 1400 | 5 | 2014-07-11 04:53 | Added [13] CaO = 250,0 kg | 97110
1157464 | 26020 | 1400 | 5 | 2014-07-11 04:53 | Added [12] BOKSIT = 85,0 kg | 97110
1157465 | 26020 | 1252 | 3 | 2014-07-11 04:56 | Heating start 1000 kWh | 97110
1157466 | 26020 | 1101 | 2 | 2014-07-11 05:08 | Celox measurment: Temperatura = 1538 °C, O2 = 0,0 ppm, C = 0,000 %, Al = 0,000 % | 97110
1157467 | 26020 | 1362 | 4 | 2014-07-11 05:08 | Chemical analysis request at LFVD in chemical lab: 97110/ 9 Obrovnik Boris | 97110
1157468 | 26020 | 1252 | 3 | 2014-07-11 05:09 | Heating start 600 kWh | 97110
1157469 | 26020 | 1252 | 3 | 2014-07-11 05:15 | Heating start 300 kWh | 97110
1157470 | 26020 | 1101 | 2 | 2014-07-11 05:22 | Celox measurment: Temperatura = 1572 °C, O2 = 5,2 ppm, C = 0,000 %, Al = 0,000 % | 97110
1157471 | 26020 | 1400 | 5 | 2014-07-11 05:24 | Added [35] FeMo = 10,0 kg | 97110
1157472 | 26020 | 1400 | 5 | 2014-07-11 05:24 | Added [48] FeV = 25,0 kg | 97110
1157473 | 26020 | 1400 | 5 | 2014-07-11 05:24 | Added [26] FeCrA = 245,0 kg | 97110
1157474 | 26020 | 1400 | 5 | 2014-07-11 05:24 | Added [27] FeCrC = 280,0 kg | 97110
1157475 | 26020 | 1400 | 5 | 2014-07-11 05:24 | Added [10] Al bloki = 4,0 kg | 97110
1157476 | 26020 | 1400 | 5 | 2014-07-11 05:27 | Added [13] CaO = 100,0 kg | 97110
1157477 | 26020 | 1400 | 5 | 2014-07-11 05:27 | Added [12] BOKSIT = 45,0 kg | 97110
1157478 | 26020 | 1400 | 5 | 2014-07-11 05:29 | Added [41] FeSi = 30,0 kg | 97110
1157479 | 26020 | 1251 | 3 | 2014-07-11 05:31 | Vacuum start | 97110
1157480 | 26020 | 1254 | 3 | 2014-07-11 05:36 | Degassing start | 97110
1157497 | 26021 | 1400 | 5 | 2014-07-11 06:00 | Added [13] CaO = 300,0 kg | 97111
1157498 | 26021 | 1400 | 5 | 2014-07-11 06:00 | Added [12] BOKSIT = 70,0 kg | 97111
1157481 | 26020 | 1253 | 3 | 2014-07-11 06:11 | Degassing stop | 97110
1157482 | 26020 | 1362 | 4 | 2014-07-11 06:13 | Chemical analysis request at LFVD in chemical lab: 97110/10 Obrovnik Boris | 97110
1157483 | 26020 | 1101 | 2 | 2014-07-11 06:14 | Celox measurment: Temperatura = 1489 °C, O2 = 0,0 ppm, C = 0,000 %, Al = 0,000 % | 97110
1157484 | 26020 | 1101 | 2 | 2014-07-11 06:16 | Celox measurment: Temperatura = 1487 °C, O2 = 8,8 ppm, C = 0,000 %, Al = 0,000 % | 97110
1157485 | 26020 | 1101 | 2 | 2014-07-11 06:18 | Celox measurment: Temperatura = 1489 °C, O2 = 0,0 ppm, C = 0,000 %, Al = 0,000 % | 97110
1157487 | 26020 | 1400 | 5 | 2014-07-11 06:27 | Added [17] Cfi13 = 12,9 kg | 97110
1157486 | 26020 | 1101 | 2 | 2014-07-11 06:29 | Celox measurment: Temperatura = 1477 °C, O2 = 0,0 ppm, C = 0,000 %, Al = 0,000 % | 97110
1157499 | 26021 | 1400 | 5 | 2014-07-11 06:32 | Added [48] FeV = 200,0 kg | 97111
1157500 | 26021 | 1400 | 5 | 2014-07-11 06:32 | Added [52] KARBORITmleti = 50,0 kg | 97111
1157488 | 26020 | 1400 | 5 | 2014-07-11 06:32 | Added [15] CASIfi13 = 15,2 kg | 97110
1157489 | 26020 | 1362 | 4 | 2014-07-11 06:33 | Chemical analysis request at LFVD in chemical lab: 97110/ 0 Obrovnik Boris | 97110
1157490 | 26020 | 1016 | 1 | 2014-07-11 06:40 | Heat stop 97110 | 97110
1157491 | 26021 | 1015 | 1 | 2014-07-11 06:40 | Heat start 97111 | 97111
1157492 | 26021 | 1400 | 5 | 2014-07-11 06:42 | Added [35] FeMo = 102,0 kg | 97111
1157493 | 26021 | 1400 | 5 | 2014-07-11 06:42 | Added [48] FeV = 90,0 kg | 97111
1157494 | 26021 | 1400 | 5 | 2014-07-11 06:42 | Added [33] FeMnC = 33,0 kg | 97111
1157495 | 26021 | 1400 | 5 | 2014-07-11 06:42 | Added [41] FeSi = 50,0 kg | 97111
1157496 | 26021 | 1400 | 5 | 2014-07-11 06:42 | Added [27] FeCrC = 300,0 kg | 97111
1157503 | 26021 | 1400 | 5 | 2014-07-11 06:42 | Added [13] CaO = 100,0 kg | 97111
1157501 | 26021 | 1252 | 3 | 2014-07-11 06:51 | Heating start 300 kWh | 97111
1157502 | 26021 | 1101 | 2 | 2014-07-11 06:54 | Celox measurment: Temperatura = 1556 °C, O2 = 0,0 ppm, C = 0,000 %, Al = 0,000 % | 97111
1157504 | 26021 | 1252 | 3 | 2014-07-11 06:55 | Heating start 500 kWh | 97111
1157505 | 26021 | 1362 | 4 | 2014-07-11 07:00 | Chemical analysis request at LFVD in chemical lab: 97111/ 9 Gorensek Peter | 97111
1157506 | 26021 | 1101 | 2 | 2014-07-11 07:00 | Celox measurment: Temperatura = 1572 °C, O2 = 0,0 ppm, C = 0,000 %, Al = 0,000 % | 97111
1157507 | 26021 | 1400 | 5 | 2014-07-11 07:12 | Added [35] FeMo = 42,0 kg | 97111
1157508 | 26021 | 1400 | 5 | 2014-07-11 07:12 | Added [48] FeV = 63,0 kg | 97111
1157509 | 26021 | 1400 | 5 | 2014-07-11 07:12 | Added [41] FeSi = 35,0 kg | 97111
1157510 | 26021 | 1400 | 5 | 2014-07-11 07:12 | Added [27] FeCrC = 120,0 kg | 97111
1157511 | 26021 | 1400 | 5 | 2014-07-11 07:12 | Added [10] Al bloki = 5,0 kg | 97111
1157512 | 26021 | 1400 | 5 | 2014-07-11 07:12 | Added [52] KARBORITmleti = 60,0 kg | 97111
1157513 | 26021 | 1400 | 5 | 2014-07-11 07:16 | Added [13] CaO = 50,0 kg | 97111
1157514 | 26021 | 1400 | 5 | 2014-07-11 07:16 | Added [12] BOKSIT = 80,0 kg | 97111
1157515 | 26021 | 1251 | 3 | 2014-07-11 07:17 | Vacuum start | 97111
1157516 | 26021 | 1254 | 3 | 2014-07-11 07:21 | Degassing start | 97111
1157520 | 26021 | 1253 | 3 | 2014-07-11 08:01 | Degassing stop | 97111
1157519 | 26021 | 1362 | 4 | 2014-07-11 08:10 | Chemical analysis request at LFVD in chemical lab: 97111/10 Gorensek Peter | 97111
1157521 | 26021 | 1101 | 2 | 2014-07-11 08:12 | Celox measurment: Temperatura = 1477 °C, O2 = 0,0 ppm, C = 0,000 %, Al = 0,000 % | 97111
1157522 | 26021 | 1111 | 2 | 2014-07-11 08:14 | Hydris meritev: H2 = 2,30 ppm, PBL = 1371 hPa, PSU = 714 hPa | 97111
1157523 | 26021 | 1252 | 3 | 2014-07-11 08:15 | Heating start 200 kWh | 97111
1157524 | 26021 | 1101 | 2 | 2014-07-11 08:24 | Celox measurment: Temperatura = 1476 °C, O2 = 0,0 ppm, C = 0,000 %, Al = 0,000 % | 97111
1157525 | 26021 | 1252 | 3 | 2014-07-11 08:24 | Heating start 200 kWh | 97111
1157526 | 26021 | 1400 | 5 | 2014-07-11 08:30 | Added [15] CASIfi13 = 14,7 kg | 97111
1157527 | 26021 | 1362 | 4 | 2014-07-11 08:30 | Chemical analysis request at LFVD in chemical lab: 97111/ 0 Gorensek Peter | 97111
1157530 | 26021 | 1016 | 1 | 2014-07-11 08:43 | Heat stop 97111 | 97111
1157849 | 26030 | 1400 | 5 | 2014-07-12 01:47 | Added [52] KARBORITmleti = 25,0 kg | 97120
1157850 | 26030 | 1400 | 5 | 2014-07-12 01:47 | Added [11] Al gran = 10,0 kg | 97120
1157852 | 26030 | 1015 | 1 | 2014-07-12 02:02 | Heat start 97120 | 97120
1157853 | 26030 | 1101 | 2 | 2014-07-12 02:08 | Celox measurment: Temperatura = 1571 °C, O2 = 12,5 ppm, C = 0,000 %, Al = 0,000 % | 97120
1157854 | 26030 | 1400 | 5 | 2014-07-12 02:08 | Added [35] FeMo = 162,0 kg | 97120
1157855 | 26030 | 1400 | 5 | 2014-07-12 02:08 | Added [48] FeV = 320,0 kg | 97120
1157856 | 26030 | 1400 | 5 | 2014-07-12 02:08 | Added [33] FeMnC = 70,0 kg | 97120
1157857 | 26030 | 1400 | 5 | 2014-07-12 02:08 | Added [41] FeSi = 45,0 kg | 97120
1157858 | 26030 | 1400 | 5 | 2014-07-12 02:08 | Added [27] FeCrC = 400,0 kg | 97120
1157859 | 26030 | 1400 | 5 | 2014-07-12 02:12 | Added [13] CaO = 250,0 kg | 97120
1157860 | 26030 | 1400 | 5 | 2014-07-12 02:12 | Added [12] BOKSIT = 85,0 kg | 97120
1157861 | 26030 | 1252 | 3 | 2014-07-12 02:15 | Heating start 1000 kWh | 97120
1157862 | 26030 | 1362 | 4 | 2014-07-12 02:27 | Chemical analysis request at LFVD in chemical lab: 97120/ 9 Obrovnik Boris | 97120
1157863 | 26030 | 1101 | 2 | 2014-07-12 02:28 | Celox measurment: Temperatura = 1548 °C, O2 = 0,0 ppm, C = 0,000 %, Al = 0,000 % | 97120
1157864 | 26030 | 1252 | 3 | 2014-07-12 02:28 | Heating start 700 kWh | 97120
1157865 | 26030 | 1252 | 3 | 2014-07-12 02:37 | Heating start 200 kWh | 97120
1157902 | 26031 | 1400 | 5 | 2014-07-12 02:38 | Added [52] KARBORITmleti = 25,0 kg | 97121
1157903 | 26031 | 1400 | 5 | 2014-07-12 02:38 | Added [11] Al gran = 10,0 kg | 97121
1157866 | 26030 | 1101 | 2 | 2014-07-12 02:42 | Celox measurment: Temperatura = 1579 °C, O2 = 12,8 ppm, C = 0,000 %, Al = 0,000 % | 97120
1157867 | 26030 | 1400 | 5 | 2014-07-12 02:43 | Added [35] FeMo = 10,0 kg | 97120
1157868 | 26030 | 1400 | 5 | 2014-07-12 02:43 | Added [48] FeV = 33,0 kg | 97120
1157869 | 26030 | 1400 | 5 | 2014-07-12 02:43 | Added [64] SiMn = 25,0 kg | 97120
1157870 | 26030 | 1400 | 5 | 2014-07-12 02:43 | Added [41] FeSi = 25,0 kg | 97120
1157871 | 26030 | 1400 | 5 | 2014-07-12 02:43 | Added [27] FeCrC = 230,0 kg | 97120
1157872 | 26030 | 1400 | 5 | 2014-07-12 02:43 | Added [10] Al bloki = 8,0 kg | 97120
1157873 | 26030 | 1400 | 5 | 2014-07-12 02:43 | Added [52] KARBORITmleti = 25,0 kg | 97120
1157874 | 26030 | 1400 | 5 | 2014-07-12 02:47 | Added [13] CaO = 100,0 kg | 97120
1157875 | 26030 | 1400 | 5 | 2014-07-12 02:47 | Added [12] BOKSIT = 40,0 kg | 97120
1157876 | 26030 | 1251 | 3 | 2014-07-12 02:49 | Vacuum start | 97120
1157877 | 26030 | 1254 | 3 | 2014-07-12 02:53 | Degassing start | 97120
1157878 | 26030 | 1253 | 3 | 2014-07-12 03:28 | Degassing stop | 97120
1157879 | 26030 | 1361 | 4 | 2014-07-12 03:35 | Zahteva za analizo z VPP na Spectro: 97120/ 6 e Obrovnik Boris | 97120
1157880 | 26030 | 1361 | 4 | 2014-07-12 03:35 | Zahteva za analizo z VPP na Spectro: 97120/ 6 e Obrovnik Boris | 97120
1157881 | 26030 | 1362 | 4 | 2014-07-12 03:36 | Chemical analysis request at LFVD in chemical lab: 97120/10 Obrovnik Boris | 97120
1157882 | 26030 | 1101 | 2 | 2014-07-12 03:38 | Celox measurment: Temperatura = 1490 °C, O2 = 5,4 ppm, C = 0,000 %, Al = 0,000 % | 97120
1157883 | 26030 | 1400 | 5 | 2014-07-12 03:48 | Added [17] Cfi13 = 5,5 kg | 97120
1157884 | 26030 | 1400 | 5 | 2014-07-12 03:48 | Added [72] Al opl.zica = 2,5 kg | 97120
1157885 | 26030 | 1101 | 2 | 2014-07-12 03:51 | Celox measurment: Temperatura = 1480 °C, O2 = 0,0 ppm, C = 0,000 %, Al = 0,000 % | 97120
1157886 | 26030 | 1400 | 5 | 2014-07-12 03:57 | Added [15] CASIfi13 = 25,3 kg | 97120
1157887 | 26030 | 1362 | 4 | 2014-07-12 03:58 | Chemical analysis request at LFVD in chemical lab: 97120/ 0 Obrovnik Boris | 97120
1157888 | 26030 | 1016 | 1 | 2014-07-12 04:01 | Heat stop 97120 | 97120
1157889 | 26031 | 1015 | 1 | 2014-07-12 04:02 | Heat start 97121 | 97121
1157893 | 26031 | 1101 | 2 | 2014-07-12 04:11 | Celox measurment: Temperatura = 1553 °C, O2 = 9,9 ppm, C = 0,000 %, Al = 0,000 % | 97121
1157894 | 26031 | 1400 | 5 | 2014-07-12 04:11 | Added [35] FeMo = 86,0 kg | 97121
1157895 | 26031 | 1400 | 5 | 2014-07-12 04:11 | Added [48] FeV = 400,0 kg | 97121
1157896 | 26031 | 1400 | 5 | 2014-07-12 04:11 | Added [33] FeMnC = 35,0 kg | 97121
1157897 | 26031 | 1400 | 5 | 2014-07-12 04:11 | Added [41] FeSi = 80,0 kg | 97121
1157898 | 26031 | 1400 | 5 | 2014-07-12 04:11 | Added [27] FeCrC = 650,0 kg | 97121
1157899 | 26031 | 1400 | 5 | 2014-07-12 04:16 | Added [13] CaO = 250,0 kg | 97121
1157900 | 26031 | 1400 | 5 | 2014-07-12 04:16 | Added [12] BOKSIT = 85,0 kg | 97121
1157901 | 26031 | 1252 | 3 | 2014-07-12 04:20 | Heating start 1000 kWh | 97121
1157904 | 26031 | 1362 | 4 | 2014-07-12 04:31 | Chemical analysis request at LFVD in chemical lab: 97121/ 9 Obrovnik Boris | 97121
1157905 | 26031 | 1101 | 2 | 2014-07-12 04:32 | Celox measurment: Temperatura = 1525 °C, O2 = 0,0 ppm, C = 0,000 %, Al = 0,000 % | 97121
1157906 | 26031 | 1252 | 3 | 2014-07-12 04:33 | Heating start 900 kWh | 97121
1157907 | 26031 | 1101 | 2 | 2014-07-12 04:46 | Celox measurment: Temperatura = 1555 °C, O2 = 12,7 ppm, C = 0,000 %, Al = 0,000 % | 97121
1157908 | 26031 | 1400 | 5 | 2014-07-12 04:47 | Added [35] FeMo = 30,0 kg | 97121
1157909 | 26031 | 1400 | 5 | 2014-07-12 04:47 | Added [48] FeV = 65,0 kg | 97121
1157910 | 26031 | 1400 | 5 | 2014-07-12 04:47 | Added [41] FeSi = 25,0 kg | 97121
1157911 | 26031 | 1400 | 5 | 2014-07-12 04:47 | Added [27] FeCrC = 150,0 kg | 97121
1157912 | 26031 | 1400 | 5 | 2014-07-12 04:47 | Added [10] Al bloki = 10,0 kg | 97121
1157913 | 26031 | 1400 | 5 | 2014-07-12 04:47 | Added [52] KARBORITmleti = 45,0 kg | 97121
1157914 | 26031 | 1400 | 5 | 2014-07-12 04:52 | Added [13] CaO = 100,0 kg | 97121
1157915 | 26031 | 1400 | 5 | 2014-07-12 04:52 | Added [12] BOKSIT = 30,0 kg | 97121
1157916 | 26031 | 1251 | 3 | 2014-07-12 04:54 | Vacuum start | 97121
1157917 | 26031 | 1254 | 3 | 2014-07-12 04:59 | Degassing start | 97121
1157918 | 26031 | 1253 | 3 | 2014-07-12 05:35 | Degassing stop | 97121
1157919 | 26031 | 1361 | 4 | 2014-07-12 05:35 | Zahteva za analizo z VPP na Spectro: 97121/ 6 e Obrovnik Boris | 97121
1157920 | 26031 | 1361 | 4 | 2014-07-12 05:35 | Zahteva za analizo z VPP na Spectro: 97121/ 6 e Obrovnik Boris | 97121
1157921 | 26031 | 1362 | 4 | 2014-07-12 05:36 | Chemical analysis request at LFVD in chemical lab: 97121/10 Obrovnik Boris | 97121
1157922 | 26031 | 1101 | 2 | 2014-07-12 05:37 | Celox measurment: Temperatura = 1478 °C, O2 = 1,9 ppm, C = 0,000 %, Al = 0,000 % | 97121
1157923 | 26031 | 1101 | 2 | 2014-07-12 05:42 | Celox measurment: Temperatura = 1478 °C, O2 = 0,0 ppm, C = 0,000 %, Al = 0,000 % | 97121
1157924 | 26031 | 1361 | 4 | 2014-07-12 05:42 | Zahteva za analizo z VPP na Spectro: 97121/ 6 e Obrovnik Boris | 97121
1157925 | 26031 | 1361 | 4 | 2014-07-12 05:42 | Zahteva za analizo z VPP na Spectro: 97121/ 6 e Obrovnik Boris | 97121
1157926 | 26031 | 1101 | 2 | 2014-07-12 05:48 | Celox measurment: Temperatura = 1471 °C, O2 = 0,0 ppm, C = 0,000 %, Al = 0,000 % | 97121
1157927 | 26031 | 1252 | 3 | 2014-07-12 05:48 | Heating start 200 kWh | 97121
1157928 | 26031 | 1400 | 5 | 2014-07-12 05:53 | Added [15] CASIfi13 = 15,2 kg | 97121
1157929 | 26031 | 1362 | 4 | 2014-07-12 05:53 | Chemical analysis request at LFVD in chemical lab: 97121/ 0 Obrovnik Boris | 97121
1157930 | 26031 | 1016 | 1 | 2014-07-12 06:02 | Heat stop 97121 | 97121
1157931 | 26032 | 1015 | 1 | 2014-07-12 06:02 | Heat start 97122 | 97122
1157932 | 26032 | 1400 | 5 | 2014-07-12 06:03 | Added [35] FeMo = 170,0 kg | 97122
1157933 | 26032 | 1400 | 5 | 2014-07-12 06:03 | Added [48] FeV = 300,0 kg | 97122
1157934 | 26032 | 1400 | 5 | 2014-07-12 06:03 | Added [27] FeCrC = 900,0 kg | 97122
1157935 | 26032 | 1400 | 5 | 2014-07-12 06:07 | Added [13] CaO = 300,0 kg | 97122
1157936 | 26032 | 1400 | 5 | 2014-07-12 06:07 | Added [12] BOKSIT = 70,0 kg | 97122
1157937 | 26032 | 1101 | 2 | 2014-07-12 06:10 | Celox measurment: Temperatura = 1468 °C, O2 = 0,0 ppm, C = 0,000 %, Al = 0,000 % | 97122
1157938 | 26032 | 1252 | 3 | 2014-07-12 06:11 | Heating start 1000 kWh | 97122
1157939 | 26032 | 1101 | 2 | 2014-07-12 06:23 | Celox measurment: Temperatura = 1499 °C, O2 = 0,0 ppm, C = 0,000 %, Al = 0,000 % | 97122
1157940 | 26032 | 1362 | 4 | 2014-07-12 06:23 | Chemical analysis request at LFVD in chemical lab: 97122/ 9 Gorensek Peter | 97122
1157941 | 26032 | 1252 | 3 | 2014-07-12 06:23 | Heating start 1000 kWh | 97122
1157942 | 26032 | 1400 | 5 | 2014-07-12 06:38 | Added [35] FeMo = 31,0 kg | 97122
1157943 | 26032 | 1400 | 5 | 2014-07-12 06:38 | Added [48] FeV = 42,0 kg | 97122
1157944 | 26032 | 1400 | 5 | 2014-07-12 06:38 | Added [27] FeCrC = 185,0 kg | 97122
1157945 | 26032 | 1400 | 5 | 2014-07-12 06:38 | Added [10] Al bloki = 5,0 kg | 97122
1157946 | 26032 | 1251 | 3 | 2014-07-12 06:42 | Vacuum start | 97122
1157950 | 26032 | 1400 | 5 | 2014-07-12 06:42 | Added [13] CaO = 200,0 kg | 97122
1157947 | 26033 | 1400 | 5 | 2014-07-12 06:44 | Added [13] CaO = 300,0 kg | 97123
1157948 | 26033 | 1400 | 5 | 2014-07-12 06:44 | Added [12] BOKSIT = 70,0 kg | 97123
1157949 | 26032 | 1254 | 3 | 2014-07-12 06:45 | Degassing start | 97122
1157951 | 26032 | 1253 | 3 | 2014-07-12 07:16 | Degassing stop | 97122
1157952 | 26032 | 1362 | 4 | 2014-07-12 07:18 | Chemical analysis request at LFVD in chemical lab: 97122/10 Gorensek Peter | 97122
1157953 | 26032 | 1101 | 2 | 2014-07-12 07:21 | Celox measurment: Temperatura = 1469 °C, O2 = 0,0 ppm, C = 0,000 %, Al = 0,000 % | 97122
1157954 | 26032 | 1252 | 3 | 2014-07-12 07:22 | Heating start 300 kWh | 97122
1157959 | 26033 | 1400 | 5 | 2014-07-12 07:25 | Added [48] FeV = 280,0 kg | 97123
1157960 | 26033 | 1400 | 5 | 2014-07-12 07:25 | Added [27] FeCrC = 700,0 kg | 97123
1157961 | 26033 | 1400 | 5 | 2014-07-12 07:25 | Added [56] Ni katode = 100,0 kg | 97123
1157974 | 26033 | 1400 | 5 | 2014-07-12 07:25 | Added [52] KARBORITmleti = 100,0 kg | 97123
1157975 | 26033 | 1400 | 5 | 2014-07-12 07:25 | Added [56] Ni katode = -100,0 kg | 97123
1157955 | 26032 | 1400 | 5 | 2014-07-12 07:32 | Added [17] Cfi13 = 33,1 kg | 97122
1157956 | 26032 | 1400 | 5 | 2014-07-12 07:32 | Added [72] Al opl.zica = 2,5 kg | 97122
1157957 | 26032 | 1101 | 2 | 2014-07-12 07:36 | Celox measurment: Temperatura = 1477 °C, O2 = 0,0 ppm, C = 0,000 %, Al = 0,000 % | 97122
1157958 | 26032 | 1252 | 3 | 2014-07-12 07:36 | Heating start 100 kWh | 97122
1157962 | 26032 | 1400 | 5 | 2014-07-12 07:43 | Added [15] CASIfi13 = 15,2 kg | 97122
1157963 | 26032 | 1362 | 4 | 2014-07-12 07:43 | Chemical analysis request at LFVD in chemical lab: 97122/ 0 Gorensek Peter | 97122
1157964 | 26032 | 1016 | 1 | 2014-07-12 07:49 | Heat stop 97122 | 97122
1157965 | 26033 | 1015 | 1 | 2014-07-12 07:49 | Heat start 97123 | 97123
1157966 | 26033 | 1400 | 5 | 2014-07-12 07:50 | Added [35] FeMo = 120,0 kg | 97123
1157967 | 26033 | 1400 | 5 | 2014-07-12 07:50 | Added [48] FeV = 60,0 kg | 97123
1157968 | 26033 | 1400 | 5 | 2014-07-12 07:50 | Added [33] FeMnC = 70,0 kg | 97123
1157969 | 26033 | 1400 | 5 | 2014-07-12 07:50 | Added [41] FeSi = 75,0 kg | 97123
1157970 | 26033 | 1400 | 5 | 2014-07-12 07:50 | Added [27] FeCrC = 310,0 kg | 97123
1157971 | 26033 | 1400 | 5 | 2014-07-12 07:50 | Added [10] Al bloki = 10,0 kg | 97123
1157972 | 26033 | 1400 | 5 | 2014-07-12 07:54 | Added [13] CaO = 200,0 kg | 97123
1157973 | 26033 | 1400 | 5 | 2014-07-12 07:54 | Added [12] BOKSIT = 60,0 kg | 97123
1157976 | 26033 | 1101 | 2 | 2014-07-12 07:56 | Celox measurment: Temperatura = 1501 °C, O2 = 0,0 ppm, C = 0,000 %, Al = 0,000 % | 97123
1157977 | 26033 | 1252 | 3 | 2014-07-12 07:56 | Heating start 800 kWh | 97123
1157978 | 26033 | 1362 | 4 | 2014-07-12 08:06 | Chemical analysis request at LFVD in chemical lab: 97123/ 9 Gorensek Peter | 97123
1157979 | 26033 | 1101 | 2 | 2014-07-12 08:06 | Celox measurment: Temperatura = 1522 °C, O2 = 0,0 ppm, C = 0,000 %, Al = 0,000 % | 97123
1157980 | 26033 | 1252 | 3 | 2014-07-12 08:06 | Heating start 700 kWh | 97123
1157981 | 26033 | 1400 | 5 | 2014-07-12 08:19 | Added [35] FeMo = 32,0 kg | 97123
1157982 | 26033 | 1400 | 5 | 2014-07-12 08:19 | Added [48] FeV = 47,0 kg | 97123
1157983 | 26033 | 1400 | 5 | 2014-07-12 08:19 | Added [33] FeMnC = 24,0 kg | 97123
1157984 | 26033 | 1400 | 5 | 2014-07-12 08:19 | Added [41] FeSi = 24,0 kg | 97123
1157985 | 26033 | 1400 | 5 | 2014-07-12 08:19 | Added [27] FeCrC = 225,0 kg | 97123
1157986 | 26033 | 1400 | 5 | 2014-07-12 08:19 | Added [10] Al bloki = 4,0 kg | 97123
1157987 | 26033 | 1400 | 5 | 2014-07-12 08:19 | Added [52] KARBORITmleti = 25,0 kg | 97123
1157988 | 26033 | 1400 | 5 | 2014-07-12 08:22 | Added [13] CaO = 100,0 kg | 97123
1157989 | 26033 | 1400 | 5 | 2014-07-12 08:22 | Added [12] BOKSIT = 50,0 kg | 97123
1157990 | 26033 | 1251 | 3 | 2014-07-12 08:23 | Vacuum start | 97123
1157991 | 26033 | 1254 | 3 | 2014-07-12 08:28 | Degassing start | 97123
1157992 | 26033 | 1253 | 3 | 2014-07-12 08:57 | Degassing stop | 97123
1157993 | 26033 | 1362 | 4 | 2014-07-12 09:00 | Chemical analysis request at LFVD in chemical lab: 97123/10 Gorensek Peter | 97123
1157994 | 26033 | 1101 | 2 | 2014-07-12 09:02 | Celox measurment: Temperatura = 1482 °C, O2 = 0,0 ppm, C = 0,000 %, Al = 0,000 % | 97123
1157995 | 26033 | 1111 | 2 | 2014-07-12 09:04 | Hydris meritev: H2 = 1,80 ppm, PBL = 1359 hPa, PSU = 637 hPa | 97123
1157996 | 26033 | 1400 | 5 | 2014-07-12 09:19 | Added [17] Cfi13 = 12,9 kg | 97123
1157997 | 26033 | 1252 | 3 | 2014-07-12 09:20 | Heating start 100 kWh | 97123
1157998 | 26033 | 1101 | 2 | 2014-07-12 09:22 | Celox measurment: Temperatura = 1476 °C, O2 = 0,0 ppm, C = 0,000 %, Al = 0,000 % | 97123
1157999 | 26033 | 1252 | 3 | 2014-07-12 09:22 | Heating start 200 kWh | 97123
1158000 | 26033 | 1400 | 5 | 2014-07-12 09:27 | Added [15] CASIfi13 = 15,0 kg | 97123
1158001 | 26033 | 1362 | 4 | 2014-07-12 09:27 | Chemical analysis request at LFVD in chemical lab: 97123/ 0 Gorensek Peter | 97123
1158005 | 26033 | 1016 | 1 | 2014-07-12 09:34 | Heat stop 97123 | 97123
1158651 | 26051 | 1015 | 1 | 2014-07-14 01:17 | Heat start 97141 | 97141
1158652 | 26051 | 1400 | 5 | 2014-07-14 01:18 | Added [52] KARBORITmleti = 45,0 kg | 97141
1158653 | 26051 | 1400 | 5 | 2014-07-14 01:18 | Added [11] Al gran = 10,0 kg | 97141
1158654 | 26051 | 1101 | 2 | 2014-07-14 01:27 | Celox measurment: Temperatura = 1558 °C, O2 = 6,9 ppm, C = 0,000 %, Al = 0,000 % | 97141
1158655 | 26051 | 1400 | 5 | 2014-07-14 01:28 | Added [35] FeMo = 122,0 kg | 97141
1158656 | 26051 | 1400 | 5 | 2014-07-14 01:28 | Added [48] FeV = 300,0 kg | 97141
1158657 | 26051 | 1400 | 5 | 2014-07-14 01:28 | Added [33] FeMnC = 30,0 kg | 97141
1158658 | 26051 | 1400 | 5 | 2014-07-14 01:28 | Added [41] FeSi = 75,0 kg | 97141
1158659 | 26051 | 1400 | 5 | 2014-07-14 01:28 | Added [27] FeCrC = 550,0 kg | 97141
1158660 | 26051 | 1400 | 5 | 2014-07-14 01:32 | Added [12] BOKSIT = 65,0 kg | 97141
1158661 | 26051 | 1400 | 5 | 2014-07-14 01:32 | Added [13] CaO = 250,0 kg | 97141
1158662 | 26051 | 1252 | 3 | 2014-07-14 01:36 | Heating start 1000 kWh | 97141
1158663 | 26051 | 1101 | 2 | 2014-07-14 01:47 | Celox measurment: Temperatura = 1537 °C, O2 = 0,0 ppm, C = 0,000 %, Al = 0,000 % | 97141
1158664 | 26051 | 1362 | 4 | 2014-07-14 01:48 | Chemical analysis request at LFVD in chemical lab: 97141/ 9 Obrovnik Boris | 97141
1158665 | 26051 | 1252 | 3 | 2014-07-14 01:48 | Heating start 600 kWh | 97141
1158666 | 26051 | 1101 | 2 | 2014-07-14 01:58 | Celox measurment: Temperatura = 1555 °C, O2 = 12,0 ppm, C = 0,000 %, Al = 0,000 % | 97141
1158667 | 26051 | 1400 | 5 | 2014-07-14 02:02 | Added [35] FeMo = 20,0 kg | 97141
1158668 | 26051 | 1400 | 5 | 2014-07-14 02:02 | Added [48] FeV = 28,0 kg | 97141
1158669 | 26051 | 1400 | 5 | 2014-07-14 02:02 | Added [41] FeSi = 45,0 kg | 97141
1158670 | 26051 | 1400 | 5 | 2014-07-14 02:02 | Added [27] FeCrC = 105,0 kg | 97141
1158671 | 26051 | 1400 | 5 | 2014-07-14 02:02 | Added [10] Al bloki = 10,0 kg | 97141
1158672 | 26051 | 1400 | 5 | 2014-07-14 02:02 | Added [52] KARBORITmleti = 30,0 kg | 97141
1158673 | 26051 | 1400 | 5 | 2014-07-14 02:05 | Added [12] BOKSIT = 40,0 kg | 97141
1158674 | 26051 | 1400 | 5 | 2014-07-14 02:05 | Added [13] CaO = 120,0 kg | 97141
1158675 | 26051 | 1251 | 3 | 2014-07-14 02:08 | Vacuum start | 97141
1158676 | 26051 | 1254 | 3 | 2014-07-14 02:12 | Degassing start | 97141
1158677 | 26051 | 1253 | 3 | 2014-07-14 02:42 | Degassing stop | 97141
1158678 | 26051 | 1361 | 4 | 2014-07-14 02:43 | Zahteva za analizo z VPP na Spectro: 97141/ 6 e Obrovnik Boris | 97141
1158679 | 26051 | 1361 | 4 | 2014-07-14 02:43 | Zahteva za analizo z VPP na Spectro: 97141/ 6 e Obrovnik Boris | 97141
1158680 | 26051 | 1362 | 4 | 2014-07-14 02:43 | Chemical analysis request at LFVD in chemical lab: 97141/10 Obrovnik Boris | 97141
1158681 | 26051 | 1101 | 2 | 2014-07-14 02:45 | Celox measurment: Temperatura = 1479 °C, O2 = 2,1 ppm, C = 0,000 %, Al = 0,000 % | 97141
1158682 | 26051 | 1252 | 3 | 2014-07-14 02:52 | Heating start 300 kWh | 97141
1158686 | 26051 | 1400 | 5 | 2014-07-14 02:56 | Added [17] Cfi13 = 18,4 kg | 97141
1158687 | 26051 | 1400 | 5 | 2014-07-14 02:56 | Added [72] Al opl.zica = 2,1 kg | 97141
1158688 | 26051 | 1101 | 2 | 2014-07-14 02:59 | Celox measurment: Temperatura = 1483 °C, O2 = 0,0 ppm, C = 0,000 %, Al = 0,000 % | 97141
1158689 | 26051 | 1400 | 5 | 2014-07-14 03:08 | Added [15] CASIfi13 = 15,9 kg | 97141
1158690 | 26051 | 1362 | 4 | 2014-07-14 03:09 | Chemical analysis request at LFVD in chemical lab: 97141/ 0 Obrovnik Boris | 97141
1158691 | 26051 | 1101 | 2 | 2014-07-14 03:23 | Celox measurment: Temperatura = 1464 °C, O2 = 0,0 ppm, C = 0,000 %, Al = 0,000 % | 97141
1158692 | 26051 | 1252 | 3 | 2014-07-14 03:24 | Heating start 200 kWh | 97141
1158693 | 26051 | 1016 | 1 | 2014-07-14 03:35 | Heat stop 97141 | 97141
1159443 | 26073 | 1400 | 5 | 2014-08-06 03:30 | Added [48] FeV = 200,0 kg | 97163
1159444 | 26073 | 1400 | 5 | 2014-08-06 03:30 | Added [41] FeSi = 80,0 kg | 97163
1159445 | 26073 | 1400 | 5 | 2014-08-06 03:30 | Added [27] FeCrC = 700,0 kg | 97163
1159446 | 26073 | 1400 | 5 | 2014-08-06 03:30 | Added [11] Al gran = 10,0 kg | 97163
1159448 | 26073 | 1015 | 1 | 2014-08-06 03:50 | Heat start 97163 | 97163
1159449 | 26073 | 1400 | 5 | 2014-08-06 03:54 | Added [33] FeMnC = 20,0 kg | 97163
1159450 | 26073 | 1400 | 5 | 2014-08-06 03:54 | Added [41] FeSi = 60,0 kg | 97163
1159451 | 26073 | 1400 | 5 | 2014-08-06 03:54 | Added [27] FeCrC = 300,0 kg | 97163
1159452 | 26073 | 1400 | 5 | 2014-08-06 04:00 | Added [35] FeMo = 90,0 kg | 97163
1159453 | 26073 | 1400 | 5 | 2014-08-06 04:00 | Added [48] FeV = 30,0 kg | 97163
1159454 | 26073 | 1400 | 5 | 2014-08-06 04:00 | Added [27] FeCrC = 300,0 kg | 97163
1159455 | 26073 | 1400 | 5 | 2014-08-06 04:01 | Added [13] CaO = 150,0 kg | 97163
1159456 | 26073 | 1101 | 2 | 2014-08-06 04:03 | Celox measurment: Temperatura = 1487 °C, O2 = 0,0 ppm, C = 0,000 %, Al = 0,000 % | 97163
1159457 | 26073 | 1252 | 3 | 2014-08-06 04:06 | Heating start 800 kWh | 97163
1159458 | 26073 | 1101 | 2 | 2014-08-06 04:12 | Celox measurment: Temperatura = 1503 °C, O2 = 0,0 ppm, C = 0,000 %, Al = 0,000 % | 97163
1159459 | 26073 | 1362 | 4 | 2014-08-06 04:12 | Chemical analysis request at LFVD in chemical lab: 97163/ 9 Gorensek Peter | 97163
1159460 | 26073 | 1252 | 3 | 2014-08-06 04:12 | Heating start 1000 kWh | 97163
1159461 | 26073 | 1400 | 5 | 2014-08-06 04:32 | Added [35] FeMo = 22,0 kg | 97163
1159462 | 26073 | 1400 | 5 | 2014-08-06 04:32 | Added [48] FeV = 22,0 kg | 97163
1159463 | 26073 | 1400 | 5 | 2014-08-06 04:32 | Added [41] FeSi = 50,0 kg | 97163
1159464 | 26073 | 1400 | 5 | 2014-08-06 04:32 | Added [27] FeCrC = 350,0 kg | 97163
1159465 | 26073 | 1400 | 5 | 2014-08-06 04:32 | Added [10] Al bloki = 15,0 kg | 97163
1159466 | 26073 | 1400 | 5 | 2014-08-06 04:32 | Added [52] KARBORITmleti = 50,0 kg | 97163
1159467 | 26073 | 1400 | 5 | 2014-08-06 04:35 | Added [13] CaO = 150,0 kg | 97163
1159468 | 26073 | 1400 | 5 | 2014-08-06 04:35 | Added [12] BOKSIT = 50,0 kg | 97163
1159469 | 26073 | 1251 | 3 | 2014-08-06 04:35 | Vacuum start | 97163
1159470 | 26073 | 1254 | 3 | 2014-08-06 04:38 | Degassing start | 97163
1159471 | 26073 | 1253 | 3 | 2014-08-06 05:03 | Degassing stop | 97163
1159472 | 26073 | 1362 | 4 | 2014-08-06 05:05 | Chemical analysis request at LFVD in chemical lab: 97163/10 Gorensek Peter | 97163
1159475 | 26073 | 1400 | 5 | 2014-08-06 05:05 | Added [12] BOKSIT = 130,0 kg | 97163
1159473 | 26073 | 1101 | 2 | 2014-08-06 05:08 | Celox measurment: Temperatura = 1465 °C, O2 = 0,0 ppm, C = 0,000 %, Al = 0,000 % | 97163
1159474 | 26073 | 1252 | 3 | 2014-08-06 05:09 | Heating start 500 kWh | 97163
1159476 | 26073 | 1252 | 3 | 2014-08-06 05:15 | Heating start 100 kWh | 97163
1159490 | 26074 | 1400 | 5 | 2014-08-06 05:20 | Added [11] Al gran = 10,0 kg | 97164
1159491 | 26074 | 1400 | 5 | 2014-08-06 05:20 | Added [13] CaO = 350,0 kg | 97164
1159492 | 26074 | 1400 | 5 | 2014-08-06 05:20 | Added [12] BOKSIT = 90,0 kg | 97164
1159477 | 26073 | 1400 | 5 | 2014-08-06 05:25 | Added [15] CASIfi13 = 23,0 kg | 97163
1159478 | 26073 | 1400 | 5 | 2014-08-06 05:28 | Added [13] CaO = 150,0 kg | 97163
1159479 | 26073 | 1400 | 5 | 2014-08-06 05:28 | Added [12] BOKSIT = 80,0 kg | 97163
1159480 | 26073 | 1101 | 2 | 2014-08-06 05:41 | Celox measurment: Temperatura = 1462 °C, O2 = 0,0 ppm, C = 0,000 %, Al = 0,000 % | 97163
1159481 | 26073 | 1252 | 3 | 2014-08-06 05:43 | Heating start 500 kWh | 97163
1159486 | 26073 | 1252 | 3 | 2014-08-06 05:50 | Heating start 100 kWh | 97163
1159482 | 26073 | 1361 | 4 | 2014-08-06 05:51 | Zahteva za analizo z VPP na Spectro: 97163/ 7 e Gorensek Peter | 97163
1159483 | 26073 | 1361 | 4 | 2014-08-06 05:51 | Zahteva za analizo z VPP na Spectro: 97163/ 7 e Gorensek Peter | 97163
1159484 | 26073 | 1362 | 4 | 2014-08-06 05:51 | Chemical analysis request at LFVD in chemical lab: 97163/11 Gorensek Peter | 97163
1159485 | 26073 | 1101 | 2 | 2014-08-06 05:53 | Celox measurment: Temperatura = 1476 °C, O2 = 0,0 ppm, C = 0,000 %, Al = 0,000 % | 97163
1159487 | 26073 | 1252 | 3 | 2014-08-06 05:56 | Heating start 100 kWh | 97163
1159488 | 26073 | 1400 | 5 | 2014-08-06 05:57 | Added [15] CASIfi13 = 15,6 kg | 97163
1159489 | 26073 | 1362 | 4 | 2014-08-06 06:03 | Chemical analysis request at LFVD in chemical lab: 97163/ 0 Gorensek Peter | 97163
1159493 | 26073 | 1016 | 1 | 2014-08-06 06:05 | Heat stop 97163 | 97163
1159494 | 26074 | 1015 | 1 | 2014-08-06 06:05 | Heat start 97164 | 97164
1159495 | 26074 | 1400 | 5 | 2014-08-06 06:12 | Added [35] FeMo = 70,0 kg | 97164
1159496 | 26074 | 1400 | 5 | 2014-08-06 06:12 | Added [48] FeV = 175,0 kg | 97164
1159497 | 26074 | 1400 | 5 | 2014-08-06 06:12 | Added [33] FeMnC = 40,0 kg | 97164
1159498 | 26074 | 1400 | 5 | 2014-08-06 06:12 | Added [41] FeSi = 135,0 kg | 97164
1159499 | 26074 | 1400 | 5 | 2014-08-06 06:12 | Added [27] FeCrC = 680,0 kg | 97164
1159500 | 26074 | 1400 | 5 | 2014-08-06 06:12 | Added [10] Al bloki = 10,0 kg | 97164
1159501 | 26074 | 1400 | 5 | 2014-08-06 06:12 | Added [52] KARBORITmleti = 30,0 kg | 97164
1159502 | 26074 | 1400 | 5 | 2014-08-06 06:19 | Added [13] CaO = 150,0 kg | 97164
1159503 | 26074 | 1400 | 5 | 2014-08-06 06:19 | Added [12] BOKSIT = 40,0 kg | 97164
1159504 | 26074 | 1101 | 2 | 2014-08-06 06:22 | Celox measurment: Temperatura = 1456 °C, O2 = 0,0 ppm, C = 0,000 %, Al = 0,000 % | 97164
1159505 | 26074 | 1252 | 3 | 2014-08-06 06:22 | Heating start 1000 kWh | 97164
1159506 | 26074 | 1101 | 2 | 2014-08-06 06:33 | Celox measurment: Temperatura = 1483 °C, O2 = 0,0 ppm, C = 0,000 %, Al = 0,000 % | 97164
1159507 | 26074 | 1362 | 4 | 2014-08-06 06:33 | Chemical analysis request at LFVD in chemical lab: 97164/ 9 Kotnik Marijan | 97164
1159508 | 26074 | 1252 | 3 | 2014-08-06 06:34 | Heating start 1300 kWh | 97164
1159509 | 26074 | 1400 | 5 | 2014-08-06 06:55 | Added [48] FeV = 20,0 kg | 97164
1159510 | 26074 | 1400 | 5 | 2014-08-06 06:55 | Added [33] FeMnC = 7,0 kg | 97164
1159511 | 26074 | 1400 | 5 | 2014-08-06 06:55 | Added [41] FeSi = 30,0 kg | 97164
1159512 | 26074 | 1400 | 5 | 2014-08-06 06:55 | Added [27] FeCrC = 120,0 kg | 97164
1159513 | 26074 | 1400 | 5 | 2014-08-06 06:55 | Added [10] Al bloki = 8,0 kg | 97164
1159514 | 26074 | 1400 | 5 | 2014-08-06 06:55 | Added [52] KARBORITmleti = 20,0 kg | 97164
1159515 | 26074 | 1251 | 3 | 2014-08-06 07:07 | Vacuum start | 97164
1159516 | 26074 | 1254 | 3 | 2014-08-06 07:11 | Degassing start | 97164
1159517 | 26074 | 1253 | 3 | 2014-08-06 07:37 | Degassing stop | 97164
1159518 | 26074 | 1362 | 4 | 2014-08-06 07:38 | Chemical analysis request at LFVD in chemical lab: 97164/10 Kotnik Marijan | 97164
1159519 | 26074 | 1101 | 2 | 2014-08-06 07:42 | Celox measurment: Temperatura = 1478 °C, O2 = 0,0 ppm, C = 0,000 %, Al = 0,000 % | 97164
1159520 | 26074 | 1252 | 3 | 2014-08-06 07:48 | Heating start 200 kWh | 97164
1159521 | 26074 | 1252 | 3 | 2014-08-06 07:55 | Heating start 100 kWh | 97164
1159525 | 26074 | 1400 | 5 | 2014-08-06 07:57 | Added [17] Cfi13 = 5,5 kg | 97164
1159526 | 26074 | 1252 | 3 | 2014-08-06 07:57 | Heating start 100 kWh | 97164
1159527 | 26074 | 1101 | 2 | 2014-08-06 07:59 | Celox measurment: Temperatura = 1484 °C, O2 = 0,0 ppm, C = 0,000 %, Al = 0,000 % | 97164
1159528 | 26074 | 1101 | 2 | 2014-08-06 08:08 | Celox measurment: Temperatura = 1480 °C, O2 = 0,0 ppm, C = 0,000 %, Al = 0,000 % | 97164
1159529 | 26074 | 1400 | 5 | 2014-08-06 08:10 | Added [15] CASIfi13 = 15,2 kg | 97164
1159530 | 26074 | 1362 | 4 | 2014-08-06 08:18 | Chemical analysis request at LFVD in chemical lab: 97164/ 0 Kotnik Marijan | 97164
1159531 | 26074 | 1016 | 1 | 2014-08-06 08:22 | Heat stop 97164 | 97164
1159850 | 26083 | 1400 | 5 | 2014-08-07 04:00 | Added [52] KARBORITmleti = 300,0 kg | 97173
1159851 | 26083 | 1400 | 5 | 2014-08-07 04:10 | Added [13] CaO = 300,0 kg | 97173
1159852 | 26083 | 1400 | 5 | 2014-08-07 04:10 | Added [12] BOKSIT = 70,0 kg | 97173
1159870 | 26083 | 1015 | 1 | 2014-08-07 04:38 | Heat start 97173 | 97173
1159871 | 26083 | 1400 | 5 | 2014-08-07 04:45 | Added [35] FeMo = 62,0 kg | 97173
1159872 | 26083 | 1400 | 5 | 2014-08-07 04:45 | Added [48] FeV = 201,0 kg | 97173
1159873 | 26083 | 1400 | 5 | 2014-08-07 04:45 | Added [33] FeMnC = 50,0 kg | 97173
1159874 | 26083 | 1400 | 5 | 2014-08-07 04:45 | Added [41] FeSi = 157,0 kg | 97173
1159875 | 26083 | 1400 | 5 | 2014-08-07 04:45 | Added [27] FeCrC = 192,0 kg | 97173
1159881 | 26083 | 1400 | 5 | 2014-08-07 04:46 | Added [12] BOKSIT = 100,0 kg | 97173
1159882 | 26083 | 1400 | 5 | 2014-08-07 04:46 | Added [13] CaO = 150,0 kg | 97173
1159876 | 26083 | 1101 | 2 | 2014-08-07 04:53 | Celox measurment: Temperatura = 1464 °C, O2 = 0,0 ppm, C = 0,000 %, Al = 0,000 % | 97173
1159877 | 26083 | 1252 | 3 | 2014-08-07 04:53 | Heating start 1000 kWh | 97173
1159878 | 26083 | 1362 | 4 | 2014-08-07 05:05 | Chemical analysis request at LFVD in chemical lab: 97173/ 9 Gorensek Peter | 97173
1159879 | 26083 | 1101 | 2 | 2014-08-07 05:06 | Celox measurment: Temperatura = 1497 °C, O2 = 0,0 ppm, C = 0,000 %, Al = 0,000 % | 97173
1159880 | 26083 | 1252 | 3 | 2014-08-07 05:07 | Heating start 1000 kWh | 97173
1159883 | 26083 | 1400 | 5 | 2014-08-07 05:22 | Added [13] CaO = 150,0 kg | 97173
1159884 | 26083 | 1400 | 5 | 2014-08-07 05:27 | Added [48] FeV = 40,0 kg | 97173
1159885 | 26083 | 1400 | 5 | 2014-08-07 05:27 | Added [41] FeSi = 40,0 kg | 97173
1159886 | 26083 | 1400 | 5 | 2014-08-07 05:27 | Added [27] FeCrC = 80,0 kg | 97173
1159887 | 26083 | 1400 | 5 | 2014-08-07 05:27 | Added [10] Al bloki = 15,0 kg | 97173
1159888 | 26083 | 1400 | 5 | 2014-08-07 05:27 | Added [52] KARBORITmleti = 85,0 kg | 97173
1159889 | 26083 | 1400 | 5 | 2014-08-07 05:45 | Added [13] CaO = 100,0 kg | 97173
1159890 | 26083 | 1251 | 3 | 2014-08-07 05:50 | Vacuum start | 97173
1159891 | 26083 | 1254 | 3 | 2014-08-07 05:56 | Degassing start | 97173
1159892 | 26083 | 1253 | 3 | 2014-08-07 06:21 | Degassing stop | 97173
1159893 | 26083 | 1362 | 4 | 2014-08-07 06:24 | Chemical analysis request at LFVD in chemical lab: 97173/10 Gorensek Peter | 97173
1159894 | 26083 | 1361 | 4 | 2014-08-07 06:24 | Zahteva za analizo z VPP na Spectro: 97173/ 6 e Gorensek Peter | 97173
1159895 | 26083 | 1361 | 4 | 2014-08-07 06:24 | Zahteva za analizo z VPP na Spectro: 97173/ 6 e Gorensek Peter | 97173
1159896 | 26083 | 1400 | 5 | 2014-08-07 06:26 | Added [12] BOKSIT = 150,0 kg | 97173
1159897 | 26083 | 1101 | 2 | 2014-08-07 06:29 | Celox measurment: Temperatura = 1452 °C, O2 = 0,0 ppm, C = 0,000 %, Al = 0,000 % | 97173
1159903 | 26084 | 1400 | 5 | 2014-08-07 06:30 | Added [52] KARBORITmleti = 50,0 kg | 97174
1159904 | 26084 | 1400 | 5 | 2014-08-07 06:30 | Added [11] Al gran = 20,0 kg | 97174
1159898 | 26083 | 1252 | 3 | 2014-08-07 06:31 | Heating start 600 kWh | 97173
1159899 | 26083 | 1252 | 3 | 2014-08-07 06:37 | Heating start 100 kWh | 97173
1159901 | 26083 | 1400 | 5 | 2014-08-07 06:38 | Added [17] Cfi13 = 7,4 kg | 97173
1159900 | 26083 | 1101 | 2 | 2014-08-07 06:40 | Celox measurment: Temperatura = 1477 °C, O2 = 0,0 ppm, C = 0,000 %, Al = 0,000 % | 97173
1159902 | 26083 | 1252 | 3 | 2014-08-07 06:40 | Heating start 100 kWh | 97173
1159905 | 26083 | 1400 | 5 | 2014-08-07 06:44 | Added [15] CASIfi13 = 14,5 kg | 97173
1159906 | 26083 | 1362 | 4 | 2014-08-07 06:46 | Chemical analysis request at LFVD in chemical lab: 97173/ 0 Gorensek Peter | 97173
1159907 | 26083 | 1016 | 1 | 2014-08-07 06:46 | Heat stop 97173 | 97173
1159908 | 26084 | 1015 | 1 | 2014-08-07 06:47 | Heat start 97174 | 97174
1159909 | 26084 | 1400 | 5 | 2014-08-07 06:55 | Added [35] FeMo = 51,0 kg | 97174
1159910 | 26084 | 1400 | 5 | 2014-08-07 06:55 | Added [48] FeV = 198,0 kg | 97174
1159911 | 26084 | 1400 | 5 | 2014-08-07 06:55 | Added [33] FeMnC = 54,0 kg | 97174
1159912 | 26084 | 1400 | 5 | 2014-08-07 06:55 | Added [41] FeSi = 32,0 kg | 97174
1159913 | 26084 | 1400 | 5 | 2014-08-07 06:55 | Added [27] FeCrC = 960,0 kg | 97174
1159914 | 26084 | 1400 | 5 | 2014-08-07 06:55 | Added [10] Al bloki = 10,0 kg | 97174
1159915 | 26084 | 1400 | 5 | 2014-08-07 06:55 | Added [52] KARBORITmleti = 25,0 kg | 97174
1159916 | 26084 | 1400 | 5 | 2014-08-07 07:00 | Added [12] BOKSIT = 100,0 kg | 97174
1159917 | 26084 | 1400 | 5 | 2014-08-07 07:00 | Added [13] CaO = 350,0 kg | 97174
1159918 | 26084 | 1101 | 2 | 2014-08-07 07:04 | Celox measurment: Temperatura = 1504 °C, O2 = 0,0 ppm, C = 0,000 %, Al = 0,000 % | 97174
1159919 | 26084 | 1252 | 3 | 2014-08-07 07:04 | Heating start 700 kWh | 97174
1159922 | 26084 | 1362 | 4 | 2014-08-07 07:12 | Chemical analysis request at LFVD in chemical lab: 97174/ 9 Kotnik Marijan | 97174
1159923 | 26084 | 1101 | 2 | 2014-08-07 07:12 | Celox measurment: Temperatura = 1522 °C, O2 = 0,0 ppm, C = 0,000 %, Al = 0,000 % | 97174
1159924 | 26084 | 1252 | 3 | 2014-08-07 07:14 | Heating start 200 kWh | 97174
1159925 | 26084 | 1400 | 5 | 2014-08-07 07:31 | Added [13] CaO = 100,0 kg | 97174
1159926 | 26084 | 1400 | 5 | 2014-08-07 07:31 | Added [35] FeMo = 17,0 kg | 97174
1159927 | 26084 | 1400 | 5 | 2014-08-07 07:31 | Added [48] FeV = 22,0 kg | 97174
1159928 | 26084 | 1400 | 5 | 2014-08-07 07:31 | Added [41] FeSi = 31,0 kg | 97174
1159929 | 26084 | 1400 | 5 | 2014-08-07 07:31 | Added [27] FeCrC = 138,0 kg | 97174
1159930 | 26084 | 1400 | 5 | 2014-08-07 07:31 | Added [10] Al bloki = 10,0 kg | 97174
1159931 | 26084 | 1400 | 5 | 2014-08-07 07:31 | Added [52] KARBORITmleti = 25,0 kg | 97174
1159932 | 26084 | 1251 | 3 | 2014-08-07 07:35 | Vacuum start | 97174
1159933 | 26084 | 1254 | 3 | 2014-08-07 07:38 | Degassing start | 97174
1159934 | 26084 | 1253 | 3 | 2014-08-07 08:03 | Degassing stop | 97174
1159935 | 26084 | 1362 | 4 | 2014-08-07 08:04 | Chemical analysis request at LFVD in chemical lab: 97174/10 Kotnik Marijan | 97174
1159936 | 26084 | 1101 | 2 | 2014-08-07 08:08 | Celox measurment: Temperatura = 1451 °C, O2 = 0,0 ppm, C = 0,000 %, Al = 0,000 % | 97174
1159937 | 26084 | 1252 | 3 | 2014-08-07 08:08 | Heating start 700 kWh | 97174
1159939 | 26084 | 1400 | 5 | 2014-08-07 08:19 | Added [17] Cfi13 = 31,3 kg | 97174
1159940 | 26084 | 1400 | 5 | 2014-08-07 08:19 | Added [72] Al opl.zica = 6,9 kg | 97174
1159938 | 26084 | 1101 | 2 | 2014-08-07 08:22 | Celox measurment: Temperatura = 1468 °C, O2 = 0,0 ppm, C = 0,000 %, Al = 0,000 % | 97174
1159941 | 26084 | 1252 | 3 | 2014-08-07 08:23 | Heating start 400 kWh | 97174
1159942 | 26084 | 1252 | 3 | 2014-08-07 08:25 | Heating start 100 kWh | 97174
1159943 | 26084 | 1400 | 5 | 2014-08-07 08:32 | Added [15] CASIfi13 = 15,4 kg | 97174
1159944 | 26084 | 1362 | 4 | 2014-08-07 08:33 | Chemical analysis request at LFVD in chemical lab: 97174/ 0 Kotnik Marijan | 97174
1159945 | 26084 | 1016 | 1 | 2014-08-07 08:45 | Heat stop 97174 | 97174
1160253 | 26094 | 1400 | 5 | 2014-08-08 04:00 | Added [13] CaO = 300,0 kg | 97184
1160254 | 26094 | 1400 | 5 | 2014-08-08 04:00 | Added [12] BOKSIT = 70,0 kg | 97184
1160305 | 26094 | 1400 | 5 | 2014-08-08 06:20 | Added [11] Al gran = 10,0 kg | 97184
1160314 | 26094 | 1015 | 1 | 2014-08-08 07:19 | Heat start 97184 | 97184
1160315 | 26094 | 1400 | 5 | 2014-08-08 07:28 | Added [48] FeV = 242,0 kg | 97184
1160316 | 26094 | 1400 | 5 | 2014-08-08 07:28 | Added [33] FeMnC = 67,0 kg | 97184
1160317 | 26094 | 1400 | 5 | 2014-08-08 07:28 | Added [41] FeSi = 158,0 kg | 97184
1160318 | 26094 | 1400 | 5 | 2014-08-08 07:28 | Added [27] FeCrC = 1050,0 kg | 97184
1160319 | 26094 | 1400 | 5 | 2014-08-08 07:28 | Added [52] KARBORITmleti = 185,0 kg | 97184
1160320 | 26094 | 1400 | 5 | 2014-08-08 07:34 | Added [13] CaO = 200,0 kg | 97184
1160321 | 26094 | 1400 | 5 | 2014-08-08 07:34 | Added [12] BOKSIT = 75,0 kg | 97184
1160322 | 26094 | 1101 | 2 | 2014-08-08 07:37 | Celox measurment: Temperatura = 1439 °C, O2 = 0,0 ppm, C = 0,000 %, Al = 0,000 % | 97184
1160323 | 26094 | 1252 | 3 | 2014-08-08 07:39 | Heating start 2000 kWh | 97184
1160324 | 26094 | 1101 | 2 | 2014-08-08 08:01 | Celox measurment: Temperatura = 1504 °C, O2 = 0,0 ppm, C = 0,000 %, Al = 0,000 % | 97184
1160325 | 26094 | 1362 | 4 | 2014-08-08 08:04 | Chemical analysis request at LFVD in chemical lab: 97184/ 9 Kotnik Marijan | 97184
1160326 | 26094 | 1101 | 2 | 2014-08-08 08:06 | Celox measurment: Temperatura = 1509 °C, O2 = 0,0 ppm, C = 0,000 %, Al = 0,000 % | 97184
1160327 | 26094 | 1252 | 3 | 2014-08-08 08:07 | Heating start 900 kWh | 97184
1160328 | 26094 | 1400 | 5 | 2014-08-08 08:20 | Added [35] FeMo = 6,0 kg | 97184
1160329 | 26094 | 1400 | 5 | 2014-08-08 08:20 | Added [48] FeV = 30,0 kg | 97184
1160330 | 26094 | 1400 | 5 | 2014-08-08 08:20 | Added [41] FeSi = 47,0 kg | 97184
1160331 | 26094 | 1400 | 5 | 2014-08-08 08:20 | Added [27] FeCrC = 80,0 kg | 97184
1160332 | 26094 | 1400 | 5 | 2014-08-08 08:20 | Added [10] Al bloki = 8,0 kg | 97184
1160333 | 26094 | 1400 | 5 | 2014-08-08 08:20 | Added [52] KARBORITmleti = 75,0 kg | 97184
1160334 | 26094 | 1400 | 5 | 2014-08-08 08:23 | Added [12] BOKSIT = 15,0 kg | 97184
1160335 | 26094 | 1251 | 3 | 2014-08-08 08:25 | Vacuum start | 97184
1160336 | 26094 | 1254 | 3 | 2014-08-08 08:30 | Degassing start | 97184
1160340 | 26095 | 1400 | 5 | 2014-08-08 08:55 | Added [48] FeV = 130,0 kg | 97185
1160341 | 26095 | 1400 | 5 | 2014-08-08 08:55 | Added [52] KARBORITmleti = 60,0 kg | 97185
1160342 | 26095 | 1400 | 5 | 2014-08-08 08:55 | Added [11] Al gran = 10,0 kg | 97185
1160343 | 26095 | 1400 | 5 | 2014-08-08 08:55 | Added [13] CaO = 350,0 kg | 97185
1160344 | 26095 | 1400 | 5 | 2014-08-08 08:55 | Added [12] BOKSIT = 70,0 kg | 97185
1160337 | 26094 | 1253 | 3 | 2014-08-08 09:05 | Degassing stop | 97184
1160338 | 26094 | 1362 | 4 | 2014-08-08 09:05 | Chemical analysis request at LFVD in chemical lab: 97184/10 Kotnik Marijan | 97184
1160339 | 26094 | 1101 | 2 | 2014-08-08 09:12 | Celox measurment: Temperatura = 1477 °C, O2 = 0,0 ppm, C = 0,000 %, Al = 0,000 % | 97184
1160345 | 26094 | 1252 | 3 | 2014-08-08 09:15 | Heating start 200 kWh | 97184
1160346 | 26094 | 1101 | 2 | 2014-08-08 09:17 | Celox measurment: Temperatura = 1479 °C, O2 = 0,0 ppm, C = 0,000 %, Al = 0,000 % | 97184
1160347 | 26094 | 1400 | 5 | 2014-08-08 09:20 | Added [15] CASIfi13 = 14,7 kg | 97184
1160348 | 26094 | 1362 | 4 | 2014-08-08 09:20 | Chemical analysis request at LFVD in chemical lab: 97184/ 0 Kotnik Marijan | 97184
1160349 | 26094 | 1016 | 1 | 2014-08-08 09:23 | Heat stop 97184 | 97184
1160350 | 26095 | 1015 | 1 | 2014-08-08 09:23 | Heat start 97185 | 97185
1160351 | 26095 | 1400 | 5 | 2014-08-08 09:30 | Added [48] FeV = 63,0 kg | 97185
1160352 | 26095 | 1400 | 5 | 2014-08-08 09:30 | Added [33] FeMnC = 55,0 kg | 97185
1160353 | 26095 | 1400 | 5 | 2014-08-08 09:30 | Added [41] FeSi = 135,0 kg | 97185
1160354 | 26095 | 1400 | 5 | 2014-08-08 09:30 | Added [27] FeCrC = 265,0 kg | 97185
1160355 | 26095 | 1400 | 5 | 2014-08-08 09:30 | Added [10] Al bloki = 7,0 kg | 97185
1160356 | 26095 | 1400 | 5 | 2014-08-08 09:30 | Added [52] KARBORITmleti = 40,0 kg | 97185
1160357 | 26095 | 1400 | 5 | 2014-08-08 09:33 | Added [13] CaO = 150,0 kg | 97185
1160358 | 26095 | 1400 | 5 | 2014-08-08 09:33 | Added [12] BOKSIT = 50,0 kg | 97185
1160359 | 26095 | 1101 | 2 | 2014-08-08 09:37 | Celox measurment: Temperatura = 1564 °C, O2 = 0,0 ppm, C = 0,000 %, Al = 0,000 % | 97185
1160360 | 26095 | 1400 | 5 | 2014-08-08 09:43 | Added [35] FeMo = 17,0 kg | 97185
1160361 | 26095 | 1400 | 5 | 2014-08-08 09:43 | Added [10] Al bloki = 1,0 kg | 97185
1160362 | 26095 | 1400 | 5 | 2014-08-08 09:43 | Added [52] KARBORITmleti = 15,0 kg | 97185
1160363 | 26095 | 1361 | 4 | 2014-08-08 09:50 | Zahteva za analizo z VPP na Spectro: 97185/ 5 e Kotnik Marijan | 97185
1160364 | 26095 | 1361 | 4 | 2014-08-08 09:50 | Zahteva za analizo z VPP na Spectro: 97185/ 5 e Kotnik Marijan | 97185
1160365 | 26095 | 1101 | 2 | 2014-08-08 09:53 | Celox measurment: Temperatura = 1541 °C, O2 = 0,0 ppm, C = 0,000 %, Al = 0,000 % | 97185
1160366 | 26095 | 1252 | 3 | 2014-08-08 09:55 | Heating start 300 kWh | 97185
1160367 | 26095 | 1362 | 4 | 2014-08-08 09:57 | Chemical analysis request at LFVD in chemical lab: 97185/ 9 Kotnik Marijan | 97185
1160368 | 26095 | 1362 | 4 | 2014-08-08 10:07 | Chemical analysis request at LFVD in chemical lab: 97185/ 9 Kotnik Marijan | 97185
1160369 | 26095 | 1101 | 2 | 2014-08-08 10:09 | Celox measurment: Temperatura = 1540 °C, O2 = 0,0 ppm, C = 0,000 %, Al = 0,000 % | 97185
1160371 | 26095 | 1400 | 5 | 2014-08-08 10:14 | Added [48] FeV = 12,0 kg | 97185
1160372 | 26095 | 1400 | 5 | 2014-08-08 10:14 | Added [41] FeSi = 45,0 kg | 97185
1160373 | 26095 | 1400 | 5 | 2014-08-08 10:14 | Added [27] FeCrC = 77,0 kg | 97185
1160374 | 26095 | 1400 | 5 | 2014-08-08 10:14 | Added [10] Al bloki = 4,0 kg | 97185
1160375 | 26095 | 1400 | 5 | 2014-08-08 10:14 | Added [52] KARBORITmleti = 5,0 kg | 97185
1160376 | 26095 | 1400 | 5 | 2014-08-08 10:15 | Added [13] CaO = 100,0 kg | 97185
1160377 | 26095 | 1400 | 5 | 2014-08-08 10:15 | Added [12] BOKSIT = 50,0 kg | 97185
1160370 | 26095 | 1251 | 3 | 2014-08-08 10:23 | Vacuum start | 97185
1160378 | 26095 | 1254 | 3 | 2014-08-08 10:24 | Degassing start | 97185
1160382 | 26095 | 1253 | 3 | 2014-08-08 10:59 | Degassing stop | 97185
1160383 | 26095 | 1362 | 4 | 2014-08-08 10:59 | Chemical analysis request at LFVD in chemical lab: 97185/10 Kotnik Marijan | 97185
1160384 | 26095 | 1101 | 2 | 2014-08-08 11:03 | Celox measurment: Temperatura = 1483 °C, O2 = 0,0 ppm, C = 0,000 %, Al = 0,000 % | 97185
1160379 | 26096 | 1400 | 5 | 2014-08-08 11:05 | Added [48] FeV = 150,0 kg | 97186
1160380 | 26096 | 1400 | 5 | 2014-08-08 11:05 | Added [13] CaO = 350,0 kg | 97186
1160381 | 26096 | 1400 | 5 | 2014-08-08 11:05 | Added [12] BOKSIT = 80,0 kg | 97186
1160393 | 26096 | 1400 | 5 | 2014-08-08 11:05 | Added [52] KARBORITmleti = 240,0 kg | 97186
1160394 | 26096 | 1400 | 5 | 2014-08-08 11:05 | Added [11] Al gran = 20,0 kg | 97186
1160385 | 26095 | 1252 | 3 | 2014-08-08 11:08 | Heating start 100 kWh | 97185
1160386 | 26095 | 1400 | 5 | 2014-08-08 11:11 | Added [17] Cfi13 = 20,2 kg | 97185
1160387 | 26095 | 1101 | 2 | 2014-08-08 11:14 | Celox measurment: Temperatura = 1477 °C, O2 = 0,0 ppm, C = 0,000 %, Al = 0,000 % | 97185
1160388 | 26095 | 1252 | 3 | 2014-08-08 11:14 | Heating start 100 kWh | 97185
1160389 | 26095 | 1400 | 5 | 2014-08-08 11:17 | Added [15] CASIfi13 = 15,0 kg | 97185
1160390 | 26095 | 1362 | 4 | 2014-08-08 11:18 | Chemical analysis request at LFVD in chemical lab: 97185/ 0 Kotnik Marijan | 97185
1160391 | 26095 | 1016 | 1 | 2014-08-08 11:21 | Heat stop 97185 | 97185
1160392 | 26096 | 1015 | 1 | 2014-08-08 11:21 | Heat start 97186 | 97186
1160395 | 26096 | 1400 | 5 | 2014-08-08 11:32 | Added [35] FeMo = 70,0 kg | 97186
1160396 | 26096 | 1400 | 5 | 2014-08-08 11:32 | Added [48] FeV = 70,0 kg | 97186
1160397 | 26096 | 1400 | 5 | 2014-08-08 11:32 | Added [33] FeMnC = 45,0 kg | 97186
1160398 | 26096 | 1400 | 5 | 2014-08-08 11:32 | Added [41] FeSi = 130,0 kg | 97186
1160399 | 26096 | 1400 | 5 | 2014-08-08 11:32 | Added [27] FeCrC = 680,0 kg | 97186
1160400 | 26096 | 1400 | 5 | 2014-08-08 11:32 | Added [10] Al bloki = 15,0 kg | 97186
1160401 | 26096 | 1400 | 5 | 2014-08-08 11:32 | Added [52] KARBORITmleti = 110,0 kg | 97186
1160402 | 26096 | 1101 | 2 | 2014-08-08 11:43 | Celox measurment: Temperatura = 1496 °C, O2 = 0,0 ppm, C = 0,000 %, Al = 0,000 % | 97186
1160403 | 26096 | 1252 | 3 | 2014-08-08 11:43 | Heating start 1000 kWh | 97186
1160404 | 26096 | 1101 | 2 | 2014-08-08 11:54 | Celox measurment: Temperatura = 1525 °C, O2 = 0,0 ppm, C = 0,000 %, Al = 0,000 % | 97186
1160405 | 26096 | 1362 | 4 | 2014-08-08 11:54 | Chemical analysis request at LFVD in chemical lab: 97186/ 9 Kotnik Marijan | 97186
1160406 | 26096 | 1252 | 3 | 2014-08-08 11:55 | Heating start 400 kWh | 97186
1160407 | 26096 | 1362 | 4 | 2014-08-08 12:05 | Chemical analysis request at LFVD in chemical lab: 97186/ 9 Kotnik Marijan | 97186
1160408 | 26096 | 1400 | 5 | 2014-08-08 12:09 | Added [35] FeMo = 21,0 kg | 97186
1160409 | 26096 | 1400 | 5 | 2014-08-08 12:09 | Added [48] FeV = 9,0 kg | 97186
1160410 | 26096 | 1400 | 5 | 2014-08-08 12:09 | Added [41] FeSi = 50,0 kg | 97186
1160411 | 26096 | 1400 | 5 | 2014-08-08 12:09 | Added [26] FeCrA = 240,0 kg | 97186
1160412 | 26096 | 1400 | 5 | 2014-08-08 12:09 | Added [10] Al bloki = 6,0 kg | 97186
1160413 | 26096 | 1400 | 5 | 2014-08-08 12:10 | Added [13] CaO = 100,0 kg | 97186
1160414 | 26096 | 1251 | 3 | 2014-08-08 12:13 | Vacuum start | 97186
1160415 | 26096 | 1254 | 3 | 2014-08-08 12:17 | Degassing start | 97186
1160416 | 26096 | 1253 | 3 | 2014-08-08 12:42 | Degassing stop | 97186
1160417 | 26096 | 1362 | 4 | 2014-08-08 12:44 | Chemical analysis request at LFVD in chemical lab: 97186/10 Kotnik Marijan | 97186
1160426 | 26097 | 1400 | 5 | 2014-08-08 12:50 | Added [52] KARBORITmleti = 150,0 kg | 97187
1160427 | 26097 | 1400 | 5 | 2014-08-08 12:50 | Added [11] Al gran = 30,0 kg | 97187
1160418 | 26096 | 1101 | 2 | 2014-08-08 12:54 | Celox measurment: Temperatura = 1453 °C, O2 = 0,0 ppm, C = 0,000 %, Al = 0,000 % | 97186
1160419 | 26096 | 1252 | 3 | 2014-08-08 12:58 | Heating start 600 kWh | 97186
1160420 | 26096 | 1400 | 5 | 2014-08-08 12:58 | Added [17] Cfi13 = 7,4 kg | 97186
1160421 | 26096 | 1101 | 2 | 2014-08-08 13:02 | Celox measurment: Temperatura = 1467 °C, O2 = 0,0 ppm, C = 0,000 %, Al = 0,000 % | 97186
1160422 | 26096 | 1252 | 3 | 2014-08-08 13:03 | Heating start 400 kWh | 97186
1160423 | 26096 | 1101 | 2 | 2014-08-08 13:08 | Celox measurment: Temperatura = 1486 °C, O2 = 0,0 ppm, C = 0,000 %, Al = 0,000 % | 97186
1160424 | 26096 | 1400 | 5 | 2014-08-08 13:10 | Added [15] CASIfi13 = 15,2 kg | 97186
1160425 | 26096 | 1362 | 4 | 2014-08-08 13:11 | Chemical analysis request at LFVD in chemical lab: 97186/ 0 Kotnik Marijan | 97186
1160428 | 26096 | 1016 | 1 | 2014-08-08 13:14 | Heat stop 97186 | 97186
1160429 | 26097 | 1015 | 1 | 2014-08-08 13:14 | Heat start 97187 | 97187
1160430 | 26097 | 1400 | 5 | 2014-08-08 13:24 | Added [48] FeV = 165,0 kg | 97187
1160431 | 26097 | 1400 | 5 | 2014-08-08 13:24 | Added [41] FeSi = 140,0 kg | 97187
1160432 | 26097 | 1400 | 5 | 2014-08-08 13:24 | Added [27] FeCrC = 440,0 kg | 97187
1160433 | 26097 | 1400 | 5 | 2014-08-08 13:24 | Added [10] Al bloki = 5,0 kg | 97187
1160434 | 26097 | 1400 | 5 | 2014-08-08 13:24 | Added [52] KARBORITmleti = 40,0 kg | 97187
1160435 | 26097 | 1400 | 5 | 2014-08-08 13:24 | Added [11] Al gran = 10,0 kg | 97187
1160436 | 26097 | 1400 | 5 | 2014-08-08 13:26 | Added [35] FeMo = 32,0 kg | 97187
1160437 | 26097 | 1400 | 5 | 2014-08-08 13:28 | Added [13] CaO = 450,0 kg | 97187
1160438 | 26097 | 1400 | 5 | 2014-08-08 13:28 | Added [12] BOKSIT = 60,0 kg | 97187
1160439 | 26097 | 1101 | 2 | 2014-08-08 13:37 | Celox measurment: Temperatura = 1543 °C, O2 = 0,0 ppm, C = 0,000 %, Al = 0,000 % | 97187
1160440 | 26097 | 1252 | 3 | 2014-08-08 13:38 | Heating start 500 kWh | 97187
1160441 | 26097 | 1101 | 2 | 2014-08-08 13:49 | Celox measurment: Temperatura = 1542 °C, O2 = 0,0 ppm, C = 0,000 %, Al = 0,000 % | 97187
1160442 | 26097 | 1362 | 4 | 2014-08-08 13:51 | Chemical analysis request at LFVD in chemical lab: 97187/ 9 Kotnik Marijan | 97187
1160443 | 26097 | 1252 | 3 | 2014-08-08 13:52 | Heating start 300 kWh | 97187
1160444 | 26097 | 1400 | 5 | 2014-08-08 14:05 | Added [48] FeV = 30,0 kg | 97187
1160445 | 26097 | 1400 | 5 | 2014-08-08 14:05 | Added [41] FeSi = 40,0 kg | 97187
1160446 | 26097 | 1400 | 5 | 2014-08-08 14:05 | Added [27] FeCrC = 300,0 kg | 97187
1160447 | 26097 | 1400 | 5 | 2014-08-08 14:05 | Added [10] Al bloki = 10,0 kg | 97187
1160448 | 26097 | 1400 | 5 | 2014-08-08 14:05 | Added [52] KARBORITmleti = 50,0 kg | 97187
1160449 | 26097 | 1400 | 5 | 2014-08-08 14:08 | Added [13] CaO = 400,0 kg | 97187
1160450 | 26097 | 1400 | 5 | 2014-08-08 14:08 | Added [12] BOKSIT = 100,0 kg | 97187
1160451 | 26097 | 1251 | 3 | 2014-08-08 14:16 | Vacuum start | 97187
1160452 | 26097 | 1254 | 3 | 2014-08-08 14:22 | Degassing start | 97187
1160457 | 26097 | 1253 | 3 | 2014-08-08 14:49 | Degassing stop | 97187
1160458 | 26097 | 1361 | 4 | 2014-08-08 14:50 | Zahteva za analizo z VPP na Spectro: 97187/ 6 e Kotnik Marijan | 97187
1160459 | 26097 | 1361 | 4 | 2014-08-08 14:50 | Zahteva za analizo z VPP na Spectro: 97187/ 6 e Kotnik Marijan | 97187
1160460 | 26097 | 1362 | 4 | 2014-08-08 14:50 | Chemical analysis request at LFVD in chemical lab: 97187/10 Kotnik Marijan | 97187
1160461 | 26097 | 1101 | 2 | 2014-08-08 14:54 | Celox measurment: Temperatura = 1473 °C, O2 = 0,0 ppm, C = 0,000 %, Al = 0,000 % | 97187
1160462 | 26097 | 1252 | 3 | 2014-08-08 14:55 | Heating start 400 kWh | 97187
1160463 | 26097 | 1400 | 5 | 2014-08-08 15:02 | Added [17] Cfi13 = 27,6 kg | 97187
1160464 | 26097 | 1400 | 5 | 2014-08-08 15:02 | Added [72] Al opl.zica = 6,6 kg | 97187
1160465 | 26097 | 1101 | 2 | 2014-08-08 15:06 | Celox measurment: Temperatura = 1479 °C, O2 = 0,0 ppm, C = 0,000 %, Al = 0,000 % | 97187
1160466 | 26097 | 1252 | 3 | 2014-08-08 15:07 | Heating start 150 kWh | 97187
1160467 | 26097 | 1400 | 5 | 2014-08-08 15:12 | Added [15] CASIfi13 = 15,0 kg | 97187
1160468 | 26097 | 1362 | 4 | 2014-08-08 15:13 | Chemical analysis request at LFVD in chemical lab: 97187/ 0 Kotnik Marijan | 97187
1160469 | 26097 | 1016 | 1 | 2014-08-08 15:22 | Heat stop 97187 | 97187
1161299 | 26121 | 1400 | 5 | 2014-08-10 18:23 | Added [13] CaO = 300,0 kg | 97211
1161300 | 26121 | 1400 | 5 | 2014-08-10 18:23 | Added [12] BOKSIT = 70,0 kg | 97211
1161301 | 26121 | 1400 | 5 | 2014-08-10 18:24 | Added [48] FeV = 200,0 kg | 97211
1161312 | 26121 | 1400 | 5 | 2014-08-10 19:00 | Added [52] KARBORITmleti = 60,0 kg | 97211
1161313 | 26121 | 1400 | 5 | 2014-08-10 19:00 | Added [11] Al gran = 10,0 kg | 97211
1161315 | 26121 | 1015 | 1 | 2014-08-10 19:19 | Heat start 97211 | 97211
1161316 | 26121 | 1400 | 5 | 2014-08-10 19:24 | Added [35] FeMo = 140,0 kg | 97211
1161317 | 26121 | 1400 | 5 | 2014-08-10 19:24 | Added [48] FeV = 41,0 kg | 97211
1161318 | 26121 | 1400 | 5 | 2014-08-10 19:24 | Added [41] FeSi = 120,0 kg | 97211
1161319 | 26121 | 1400 | 5 | 2014-08-10 19:24 | Added [27] FeCrC = 1280,0 kg | 97211
1161320 | 26121 | 1400 | 5 | 2014-08-10 19:24 | Added [10] Al bloki = 6,0 kg | 97211
1161323 | 26121 | 1101 | 2 | 2014-08-10 19:30 | Celox measurment: Temperatura = 1496 °C, O2 = 0,0 ppm, C = 0,000 %, Al = 0,000 % | 97211
1161324 | 26121 | 1252 | 3 | 2014-08-10 19:32 | Heating start 800 kWh | 97211
1161325 | 26121 | 1101 | 2 | 2014-08-10 19:40 | Celox measurment: Temperatura = 1524 °C, O2 = 0,0 ppm, C = 0,000 %, Al = 0,000 % | 97211
1161326 | 26121 | 1362 | 4 | 2014-08-10 19:40 | Chemical analysis request at LFVD in chemical lab: 97211/ 9 Kotnik Marijan | 97211
1161327 | 26121 | 1252 | 3 | 2014-08-10 19:42 | Heating start 100 kWh | 97211
1161328 | 26121 | 1400 | 5 | 2014-08-10 19:58 | Added [12] BOKSIT = 30,0 kg | 97211
1161329 | 26121 | 1101 | 2 | 2014-08-10 20:01 | Celox measurment: Temperatura = 1508 °C, O2 = 0,0 ppm, C = 0,000 %, Al = 0,000 % | 97211
1161330 | 26121 | 1252 | 3 | 2014-08-10 20:01 | Heating start 300 kWh | 97211
1161331 | 26121 | 1400 | 5 | 2014-08-10 20:09 | Added [35] FeMo = 27,0 kg | 97211
1161332 | 26121 | 1400 | 5 | 2014-08-10 20:09 | Added [48] FeV = 27,0 kg | 97211
1161333 | 26121 | 1400 | 5 | 2014-08-10 20:09 | Added [41] FeSi = 35,0 kg | 97211
1161334 | 26121 | 1400 | 5 | 2014-08-10 20:09 | Added [27] FeCrC = 84,0 kg | 97211
1161335 | 26121 | 1400 | 5 | 2014-08-10 20:09 | Added [10] Al bloki = 4,0 kg | 97211
1161336 | 26121 | 1400 | 5 | 2014-08-10 20:09 | Added [52] KARBORITmleti = 15,0 kg | 97211
1161337 | 26121 | 1400 | 5 | 2014-08-10 20:12 | Added [12] BOKSIT = 25,0 kg | 97211
1161338 | 26121 | 1251 | 3 | 2014-08-10 20:15 | Vacuum start | 97211
1161339 | 26121 | 1254 | 3 | 2014-08-10 20:18 | Degassing start | 97211
1161343 | 26121 | 1253 | 3 | 2014-08-10 20:43 | Degassing stop | 97211
1161344 | 26121 | 1362 | 4 | 2014-08-10 20:45 | Chemical analysis request at LFVD in chemical lab: 97211/10 Kotnik Marijan | 97211
1161345 | 26121 | 1101 | 2 | 2014-08-10 20:49 | Celox measurment: Temperatura = 1465 °C, O2 = 0,0 ppm, C = 0,000 %, Al = 0,000 % | 97211
1161346 | 26121 | 1252 | 3 | 2014-08-10 20:49 | Heating start 400 kWh | 97211
1161347 | 26121 | 1101 | 2 | 2014-08-10 20:57 | Celox measurment: Temperatura = 1480 °C, O2 = 0,0 ppm, C = 0,000 %, Al = 0,000 % | 97211
1161348 | 26121 | 1400 | 5 | 2014-08-10 21:00 | Added [15] CASIfi13 = 15,0 kg | 97211
1161349 | 26121 | 1362 | 4 | 2014-08-10 21:00 | Chemical analysis request at LFVD in chemical lab: 97211/ 0 Kotnik Marijan | 97211
1161350 | 26121 | 1016 | 1 | 2014-08-10 21:04 | Heat stop 97211 | 97211
1161471 | 26126 | 1400 | 5 | 2014-08-11 04:29 | Added [12] BOKSIT = 80,0 kg | 97216
1161472 | 26126 | 1400 | 5 | 2014-08-11 04:29 | Added [13] CaO = 300,0 kg | 97216
1161498 | 26126 | 1400 | 5 | 2014-08-11 06:00 | Added [52] KARBORITmleti = 105,0 kg | 97216
1161499 | 26126 | 1400 | 5 | 2014-08-11 06:00 | Added [11] Al gran = 20,0 kg | 97216
1161497 | 26126 | 1015 | 1 | 2014-08-11 06:15 | Heat start 97216 | 97216
1161500 | 26126 | 1400 | 5 | 2014-08-11 06:23 | Added [35] FeMo = 41,0 kg | 97216
1161501 | 26126 | 1400 | 5 | 2014-08-11 06:23 | Added [48] FeV = 296,0 kg | 97216
1161502 | 26126 | 1400 | 5 | 2014-08-11 06:23 | Added [41] FeSi = 40,0 kg | 97216
1161503 | 26126 | 1400 | 5 | 2014-08-11 06:23 | Added [27] FeCrC = 1350,0 kg | 97216
1161504 | 26126 | 1400 | 5 | 2014-08-11 06:23 | Added [10] Al bloki = 5,0 kg | 97216
1161505 | 26126 | 1400 | 5 | 2014-08-11 06:23 | Added [52] KARBORITmleti = 25,0 kg | 97216
1161506 | 26126 | 1400 | 5 | 2014-08-11 06:29 | Added [13] CaO = 150,0 kg | 97216
1161507 | 26126 | 1101 | 2 | 2014-08-11 06:32 | Celox measurment: Temperatura = 1513 °C, O2 = 0,0 ppm, C = 0,000 %, Al = 0,000 % | 97216
1161508 | 26126 | 1252 | 3 | 2014-08-11 06:33 | Heating start 700 kWh | 97216
1161509 | 26126 | 1362 | 4 | 2014-08-11 06:41 | Chemical analysis request at LFVD in chemical lab: 97216/ 9 Kotnik Marijan | 97216
1161510 | 26126 | 1101 | 2 | 2014-08-11 06:41 | Celox measurment: Temperatura = 1529 °C, O2 = 0,0 ppm, C = 0,000 %, Al = 0,000 % | 97216
1161511 | 26126 | 1252 | 3 | 2014-08-11 06:41 | Heating start 100 kWh | 97216
1161512 | 26126 | 1252 | 3 | 2014-08-11 06:53 | Heating start 100 kWh | 97216
1161513 | 26126 | 1400 | 5 | 2014-08-11 07:02 | Added [35] FeMo = 49,0 kg | 97216
1161514 | 26126 | 1400 | 5 | 2014-08-11 07:02 | Added [48] FeV = 54,0 kg | 97216
1161515 | 26126 | 1400 | 5 | 2014-08-11 07:02 | Added [33] FeMnC = 43,0 kg | 97216
1161516 | 26126 | 1400 | 5 | 2014-08-11 07:02 | Added [41] FeSi = 50,0 kg | 97216
1161517 | 26126 | 1400 | 5 | 2014-08-11 07:02 | Added [27] FeCrC = 240,0 kg | 97216
1161518 | 26126 | 1400 | 5 | 2014-08-11 07:02 | Added [10] Al bloki = 3,0 kg | 97216
1161519 | 26126 | 1400 | 5 | 2014-08-11 07:02 | Added [52] KARBORITmleti = 45,0 kg | 97216
1161522 | 26126 | 1400 | 5 | 2014-08-11 07:03 | Added [12] BOKSIT = 15,0 kg | 97216
1161520 | 26126 | 1251 | 3 | 2014-08-11 07:06 | Vacuum start | 97216
1161521 | 26126 | 1254 | 3 | 2014-08-11 07:09 | Degassing start | 97216
1161523 | 26126 | 1253 | 3 | 2014-08-11 07:33 | Degassing stop | 97216
1161524 | 26126 | 1362 | 4 | 2014-08-11 07:35 | Chemical analysis request at LFVD in chemical lab: 97216/10 Kotnik Marijan | 97216
1161525 | 26126 | 1101 | 2 | 2014-08-11 07:41 | Celox measurment: Temperatura = 1464 °C, O2 = 0,0 ppm, C = 0,000 %, Al = 0,000 % | 97216
1161526 | 26126 | 1252 | 3 | 2014-08-11 07:42 | Heating start 400 kWh | 97216
1161527 | 26127 | 1400 | 5 | 2014-08-11 07:46 | Added [48] FeV = 135,0 kg | 97217
1161528 | 26127 | 1400 | 5 | 2014-08-11 07:46 | Added [13] CaO = 300,0 kg | 97217
1161529 | 26127 | 1400 | 5 | 2014-08-11 07:46 | Added [12] BOKSIT = 70,0 kg | 97217
1161530 | 26126 | 1400 | 5 | 2014-08-11 07:48 | Added [17] Cfi13 = 15,6 kg | 97216
1161531 | 26126 | 1101 | 2 | 2014-08-11 07:51 | Celox measurment: Temperatura = 1473 °C, O2 = 0,0 ppm, C = 0,000 %, Al = 0,000 % | 97216
1161532 | 26126 | 1252 | 3 | 2014-08-11 07:51 | Heating start 300 kWh | 97216
1161533 | 26126 | 1361 | 4 | 2014-08-11 07:54 | Zahteva za analizo z VPP na Spectro: 97216/ 7 e Kotnik Marijan | 97216
1161534 | 26126 | 1361 | 4 | 2014-08-11 07:54 | Zahteva za analizo z VPP na Spectro: 97216/ 7 e Kotnik Marijan | 97216
1161535 | 26126 | 1362 | 4 | 2014-08-11 07:54 | Chemical analysis request at LFVD in chemical lab: 97216/11 Kotnik Marijan | 97216
1161536 | 26126 | 1101 | 2 | 2014-08-11 08:02 | Celox measurment: Temperatura = 1478 °C, O2 = 0,0 ppm, C = 0,000 %, Al = 0,000 % | 97216
1161537 | 26126 | 1252 | 3 | 2014-08-11 08:02 | Heating start 100 kWh | 97216
1161538 | 26126 | 1400 | 5 | 2014-08-11 08:09 | Added [15] CASIfi13 = 15,9 kg | 97216
1161539 | 26126 | 1362 | 4 | 2014-08-11 08:09 | Chemical analysis request at LFVD in chemical lab: 97216/ 0 Kotnik Marijan | 97216
1161542 | 26127 | 1400 | 5 | 2014-08-11 08:10 | Added [11] Al gran = 20,0 kg | 97217
1161540 | 26126 | 1016 | 1 | 2014-08-11 08:16 | Heat stop 97216 | 97216
1161541 | 26127 | 1015 | 1 | 2014-08-11 08:16 | Heat start 97217 | 97217
1161543 | 26127 | 1400 | 5 | 2014-08-11 08:29 | Added [48] FeV = 27,0 kg | 97217
1161544 | 26127 | 1400 | 5 | 2014-08-11 08:29 | Added [33] FeMnC = 31,0 kg | 97217
1161545 | 26127 | 1400 | 5 | 2014-08-11 08:29 | Added [41] FeSi = 60,0 kg | 97217
1161546 | 26127 | 1400 | 5 | 2014-08-11 08:29 | Added [26] FeCrA = 200,0 kg | 97217
1161547 | 26127 | 1400 | 5 | 2014-08-11 08:29 | Added [27] FeCrC = 1000,0 kg | 97217
1161548 | 26127 | 1101 | 2 | 2014-08-11 08:33 | Celox measurment: Temperatura = 1499 °C, O2 = 0,0 ppm, C = 0,000 %, Al = 0,000 % | 97217
1161549 | 26127 | 1252 | 3 | 2014-08-11 08:34 | Heating start 800 kWh | 97217
1161550 | 26127 | 1362 | 4 | 2014-08-11 08:42 | Chemical analysis request at LFVD in chemical lab: 97217/ 9 Kotnik Marijan | 97217
1161551 | 26127 | 1252 | 3 | 2014-08-11 08:49 | Heating start 200 kWh | 97217
1161552 | 26127 | 1101 | 2 | 2014-08-11 08:50 | Celox measurment: Temperatura = 1526 °C, O2 = 0,0 ppm, C = 0,000 %, Al = 0,000 % | 97217
1161553 | 26127 | 1400 | 5 | 2014-08-11 08:57 | Added [35] FeMo = 20,0 kg | 97217
1161554 | 26127 | 1400 | 5 | 2014-08-11 08:57 | Added [48] FeV = 28,0 kg | 97217
1161555 | 26127 | 1400 | 5 | 2014-08-11 08:57 | Added [41] FeSi = 32,0 kg | 97217
1161556 | 26127 | 1400 | 5 | 2014-08-11 08:57 | Added [27] FeCrC = 29,0 kg | 97217
1161557 | 26127 | 1400 | 5 | 2014-08-11 08:57 | Added [10] Al bloki = 5,0 kg | 97217
1161558 | 26127 | 1400 | 5 | 2014-08-11 08:57 | Added [52] KARBORITmleti = 15,0 kg | 97217
1161559 | 26127 | 1251 | 3 | 2014-08-11 09:02 | Vacuum start | 97217
1161560 | 26127 | 1254 | 3 | 2014-08-11 09:05 | Degassing start | 97217
1161561 | 26127 | 1253 | 3 | 2014-08-11 09:30 | Degassing stop | 97217
1161562 | 26127 | 1362 | 4 | 2014-08-11 09:32 | Chemical analysis request at LFVD in chemical lab: 97217/10 Kotnik Marijan | 97217
1161563 | 26127 | 1400 | 5 | 2014-08-11 09:33 | Added [12] BOKSIT = 50,0 kg | 97217
1161564 | 26127 | 1101 | 2 | 2014-08-11 09:38 | Celox measurment: Temperatura = 1467 °C, O2 = 0,0 ppm, C = 0,000 %, Al = 0,000 % | 97217
1161565 | 26127 | 1252 | 3 | 2014-08-11 09:38 | Heating start 400 kWh | 97217
1161566 | 26127 | 1101 | 2 | 2014-08-11 09:44 | Celox measurment: Temperatura = 1479 °C, O2 = 0,0 ppm, C = 0,000 %, Al = 0,000 % | 97217
1161567 | 26127 | 1400 | 5 | 2014-08-11 09:47 | Added [15] CASIfi13 = 14,5 kg | 97217
1161568 | 26127 | 1362 | 4 | 2014-08-11 09:50 | Chemical analysis request at LFVD in chemical lab: 97217/ 0 Kotnik Marijan | 97217
1161569 | 26127 | 1016 | 1 | 2014-08-11 09:58 | Heat stop 97217 | 97217
1161788 | 26134 | 1400 | 5 | 2014-08-13 22:03 | Added [13] CaO = 350,0 kg | 97224
1161789 | 26134 | 1400 | 5 | 2014-08-13 22:03 | Added [12] BOKSIT = 80,0 kg | 97224
1161790 | 26134 | 1400 | 5 | 2014-08-13 22:19 | Added [48] FeV = 173,0 kg | 97224
1161801 | 26134 | 1400 | 5 | 2014-08-13 22:40 | Added [52] KARBORITmleti = 75,0 kg | 97224
1161802 | 26134 | 1400 | 5 | 2014-08-13 22:40 | Added [11] Al gran = 20,0 kg | 97224
1161800 | 26134 | 1015 | 1 | 2014-08-13 22:44 | Heat start 97224 | 97224
1161803 | 26134 | 1400 | 5 | 2014-08-13 22:56 | Added [35] FeMo = 60,0 kg | 97224
1161804 | 26134 | 1400 | 5 | 2014-08-13 22:56 | Added [48] FeV = 70,0 kg | 97224
1161805 | 26134 | 1400 | 5 | 2014-08-13 22:56 | Added [33] FeMnC = 60,0 kg | 97224
1161806 | 26134 | 1400 | 5 | 2014-08-13 22:56 | Added [41] FeSi = 133,0 kg | 97224
1161807 | 26134 | 1400 | 5 | 2014-08-13 22:56 | Added [27] FeCrC = 1400,0 kg | 97224
1161808 | 26134 | 1400 | 5 | 2014-08-13 22:56 | Added [10] Al bloki = 5,0 kg | 97224
1161809 | 26134 | 1400 | 5 | 2014-08-13 22:56 | Added [52] KARBORITmleti = 15,0 kg | 97224
1161810 | 26134 | 1101 | 2 | 2014-08-13 23:13 | Celox measurment: Temperatura = 1468 °C, O2 = 0,0 ppm, C = 0,000 %, Al = 0,000 % | 97224
1161811 | 26134 | 1252 | 3 | 2014-08-13 23:15 | Heating start 1200 kWh | 97224
1161812 | 26134 | 1101 | 2 | 2014-08-13 23:27 | Celox measurment: Temperatura = 1505 °C, O2 = 0,0 ppm, C = 0,000 %, Al = 0,000 % | 97224
1161813 | 26134 | 1362 | 4 | 2014-08-13 23:28 | Chemical analysis request at LFVD in chemical lab: 97224/ 9 Kotnik Marijan | 97224
1161814 | 26134 | 1252 | 3 | 2014-08-13 23:29 | Heating start 700 kWh | 97224
1161815 | 26134 | 1400 | 5 | 2014-08-13 23:43 | Added [35] FeMo = 22,0 kg | 97224
1161816 | 26134 | 1400 | 5 | 2014-08-13 23:43 | Added [41] FeSi = 50,0 kg | 97224
1161817 | 26134 | 1400 | 5 | 2014-08-13 23:43 | Added [27] FeCrC = 126,0 kg | 97224
1161818 | 26134 | 1400 | 5 | 2014-08-13 23:43 | Added [10] Al bloki = 5,0 kg | 97224
1161819 | 26134 | 1400 | 5 | 2014-08-13 23:43 | Added [52] KARBORITmleti = 15,0 kg | 97224
1161820 | 26134 | 1400 | 5 | 2014-08-13 23:44 | Added [13] CaO = 50,0 kg | 97224
1161821 | 26134 | 1251 | 3 | 2014-08-13 23:46 | Vacuum start | 97224
1161822 | 26134 | 1254 | 3 | 2014-08-13 23:52 | Degassing start | 97224
1161826 | 26134 | 1253 | 3 | 2014-08-14 00:22 | Degassing stop | 97224
1161827 | 26134 | 1362 | 4 | 2014-08-14 00:23 | Chemical analysis request at LFVD in chemical lab: 97224/10 Kotnik Marijan | 97224
1161828 | 26134 | 1101 | 2 | 2014-08-14 00:27 | Celox measurment: Temperatura = 1476 °C, O2 = 0,0 ppm, C = 0,000 %, Al = 0,000 % | 97224
1161829 | 26134 | 1252 | 3 | 2014-08-14 00:29 | Heating start 200 kWh | 97224
1161830 | 26134 | 1400 | 5 | 2014-08-14 00:34 | Added [17] Cfi13 = 5,5 kg | 97224
1161831 | 26134 | 1101 | 2 | 2014-08-14 00:36 | Celox measurment: Temperatura = 1477 °C, O2 = 0,0 ppm, C = 0,000 %, Al = 0,000 % | 97224
1161832 | 26134 | 1252 | 3 | 2014-08-14 00:37 | Heating start 100 kWh | 97224
1161834 | 26134 | 1400 | 5 | 2014-08-14 00:40 | Added [15] CASIfi13 = 15,4 kg | 97224
1161835 | 26134 | 1362 | 4 | 2014-08-14 00:41 | Chemical analysis request at LFVD in chemical lab: 97224/ 0 Kotnik Marijan | 97224
1161836 | 26134 | 1016 | 1 | 2014-08-14 00:43 | Heat stop 97224 | 97224
1162942 | 26165 | 1015 | 1 | 2014-08-16 18:21 | Heat start 97255 | 97255
1162943 | 26165 | 1400 | 5 | 2014-08-16 18:25 | Added [35] FeMo = 29,0 kg | 97255
1162944 | 26165 | 1400 | 5 | 2014-08-16 18:25 | Added [48] FeV = 130,0 kg | 97255
1162945 | 26165 | 1400 | 5 | 2014-08-16 18:25 | Added [41] FeSi = 150,0 kg | 97255
1162946 | 26165 | 1400 | 5 | 2014-08-16 18:25 | Added [27] FeCrC = 600,0 kg | 97255
1162947 | 26165 | 1400 | 5 | 2014-08-16 18:31 | Added [12] BOKSIT = 80,0 kg | 97255
1162948 | 26165 | 1400 | 5 | 2014-08-16 18:31 | Added [13] CaO = 200,0 kg | 97255
1162949 | 26165 | 1101 | 2 | 2014-08-16 18:34 | Celox measurment: Temperatura = 1521 °C, O2 = 0,0 ppm, C = 0,000 %, Al = 0,000 % | 97255
1162950 | 26165 | 1252 | 3 | 2014-08-16 18:34 | Heating start 600 kWh | 97255
1162951 | 26165 | 1362 | 4 | 2014-08-16 18:45 | Chemical analysis request at LFVD in chemical lab: 97255/ 9 Gorensek Peter | 97255
1162952 | 26165 | 1101 | 2 | 2014-08-16 18:45 | Celox measurment: Temperatura = 1537 °C, O2 = 0,0 ppm, C = 0,000 %, Al = 0,000 % | 97255
1162953 | 26165 | 1252 | 3 | 2014-08-16 18:45 | Heating start 600 kWh | 97255
1162954 | 26165 | 1400 | 5 | 2014-08-16 18:56 | Added [13] CaO = 200,0 kg | 97255
1162963 | 26165 | 1400 | 5 | 2014-08-16 19:02 | Added [12] BOKSIT = 80,0 kg | 97255
1162964 | 26165 | 1400 | 5 | 2014-08-16 19:02 | Added [13] CaO = 200,0 kg | 97255
1162955 | 26165 | 1400 | 5 | 2014-08-16 19:03 | Added [35] FeMo = 10,0 kg | 97255
1162956 | 26165 | 1400 | 5 | 2014-08-16 19:03 | Added [48] FeV = 25,0 kg | 97255
1162957 | 26165 | 1400 | 5 | 2014-08-16 19:03 | Added [33] FeMnC = 22,0 kg | 97255
1162958 | 26165 | 1400 | 5 | 2014-08-16 19:03 | Added [41] FeSi = 55,0 kg | 97255
1162959 | 26165 | 1400 | 5 | 2014-08-16 19:03 | Added [27] FeCrC = 350,0 kg | 97255
1162960 | 26165 | 1400 | 5 | 2014-08-16 19:03 | Added [10] Al bloki = 8,0 kg | 97255
1162961 | 26165 | 1400 | 5 | 2014-08-16 19:03 | Added [52] KARBORITmleti = 130,0 kg | 97255
1162962 | 26165 | 1251 | 3 | 2014-08-16 19:07 | Vacuum start | 97255
1162965 | 26165 | 1254 | 3 | 2014-08-16 19:11 | Degassing start | 97255
1162970 | 26165 | 1253 | 3 | 2014-08-16 19:41 | Degassing stop | 97255
1162971 | 26165 | 1362 | 4 | 2014-08-16 19:43 | Chemical analysis request at LFVD in chemical lab: 97255/10 Gorensek Peter | 97255
1162972 | 26165 | 1101 | 2 | 2014-08-16 19:46 | Celox measurment: Temperatura = 1470 °C, O2 = 0,0 ppm, C = 0,000 %, Al = 0,000 % | 97255
1162973 | 26165 | 1252 | 3 | 2014-08-16 19:46 | Heating start 400 kWh | 97255
1162974 | 26165 | 1400 | 5 | 2014-08-16 20:02 | Added [17] Cfi13 = 29,4 kg | 97255
1162975 | 26165 | 1101 | 2 | 2014-08-16 20:05 | Celox measurment: Temperatura = 1491 °C, O2 = 0,0 ppm, C = 0,000 %, Al = 0,000 % | 97255
1162976 | 26165 | 1400 | 5 | 2014-08-16 20:08 | Added [15] CASIfi13 = 15,4 kg | 97255
1162977 | 26165 | 1362 | 4 | 2014-08-16 20:08 | Chemical analysis request at LFVD in chemical lab: 97255/ 0 Gorensek Peter | 97255
1162980 | 26165 | 1016 | 1 | 2014-08-16 20:17 | Heat stop 97255 | 97255
1163395 | 26177 | 1400 | 5 | 2014-08-17 18:03 | Added [13] CaO = 311,0 kg | 97267
1163396 | 26177 | 1400 | 5 | 2014-08-17 18:03 | Added [12] BOKSIT = 80,0 kg | 97267
1163398 | 26177 | 1015 | 1 | 2014-08-17 19:07 | Heat start 97267 | 97267
1163399 | 26177 | 1400 | 5 | 2014-08-17 19:09 | Added [13] CaO = 200,0 kg | 97267
1163400 | 26177 | 1400 | 5 | 2014-08-17 19:09 | Added [12] BOKSIT = 100,0 kg | 97267
1163401 | 26177 | 1400 | 5 | 2014-08-17 19:10 | Added [48] FeV = 200,0 kg | 97267
1163402 | 26177 | 1400 | 5 | 2014-08-17 19:14 | Added [35] FeMo = 40,0 kg | 97267
1163403 | 26177 | 1400 | 5 | 2014-08-17 19:14 | Added [33] FeMnC = 30,0 kg | 97267
1163404 | 26177 | 1400 | 5 | 2014-08-17 19:14 | Added [41] FeSi = 120,0 kg | 97267
1163405 | 26177 | 1400 | 5 | 2014-08-17 19:14 | Added [27] FeCrC = 550,0 kg | 97267
1163406 | 26177 | 1400 | 5 | 2014-08-17 19:14 | Added [27] FeCrC = 550,0 kg | 97267
1163407 | 26177 | 1101 | 2 | 2014-08-17 19:21 | Celox measurment: Temperatura = 1497 °C, O2 = 0,0 ppm, C = 0,000 %, Al = 0,000 % | 97267
1163408 | 26177 | 1252 | 3 | 2014-08-17 19:21 | Heating start 800 kWh | 97267
1163409 | 26177 | 1362 | 4 | 2014-08-17 19:31 | Chemical analysis request at LFVD in chemical lab: 97267/ 9 Gorensek Peter | 97267
1163410 | 26177 | 1101 | 2 | 2014-08-17 19:31 | Celox measurment: Temperatura = 1520 °C, O2 = 0,0 ppm, C = 0,000 %, Al = 0,000 % | 97267
1163411 | 26177 | 1252 | 3 | 2014-08-17 19:31 | Heating start 800 kWh | 97267
1163412 | 26177 | 1400 | 5 | 2014-08-17 19:44 | Added [12] BOKSIT = 120,0 kg | 97267
1163413 | 26177 | 1400 | 5 | 2014-08-17 19:44 | Added [13] CaO = 150,0 kg | 97267
1163414 | 26177 | 1400 | 5 | 2014-08-17 19:48 | Added [35] FeMo = 22,0 kg | 97267
1163415 | 26177 | 1400 | 5 | 2014-08-17 19:48 | Added [48] FeV = 70,0 kg | 97267
1163416 | 26177 | 1400 | 5 | 2014-08-17 19:48 | Added [41] FeSi = 40,0 kg | 97267
1163417 | 26177 | 1400 | 5 | 2014-08-17 19:48 | Added [27] FeCrC = 250,0 kg | 97267
1163418 | 26177 | 1400 | 5 | 2014-08-17 19:48 | Added [10] Al bloki = 4,0 kg | 97267
1163419 | 26177 | 1400 | 5 | 2014-08-17 19:48 | Added [52] KARBORITmleti = 70,0 kg | 97267
1163420 | 26177 | 1400 | 5 | 2014-08-17 19:50 | Added [13] CaO = 150,0 kg | 97267
1163421 | 26177 | 1400 | 5 | 2014-08-17 19:50 | Added [12] BOKSIT = 100,0 kg | 97267
1163422 | 26177 | 1251 | 3 | 2014-08-17 19:52 | Vacuum start | 97267
1163423 | 26177 | 1254 | 3 | 2014-08-17 19:56 | Degassing start | 97267
1163424 | 26177 | 1253 | 3 | 2014-08-17 20:21 | Degassing stop | 97267
1163425 | 26177 | 1362 | 4 | 2014-08-17 20:28 | Chemical analysis request at LFVD in chemical lab: 97267/10 Gorensek Peter | 97267
1163426 | 26177 | 1252 | 3 | 2014-08-17 20:28 | Heating start 200 kWh | 97267
1163427 | 26177 | 1400 | 5 | 2014-08-17 20:40 | Added [17] Cfi13 = 25,8 kg | 97267
1163428 | 26177 | 1101 | 2 | 2014-08-17 20:43 | Celox measurment: Temperatura = 1457 °C, O2 = 0,0 ppm, C = 0,000 %, Al = 0,000 % | 97267
1163429 | 26177 | 1252 | 3 | 2014-08-17 20:43 | Heating start 500 kWh | 97267
1163433 | 26177 | 1101 | 2 | 2014-08-17 20:53 | Celox measurment: Temperatura = 1475 °C, O2 = 0,0 ppm, C = 0,000 %, Al = 0,000 % | 97267
1163434 | 26177 | 1400 | 5 | 2014-08-17 20:56 | Added [15] CASIfi13 = 15,6 kg | 97267
1163435 | 26177 | 1362 | 4 | 2014-08-17 20:56 | Chemical analysis request at LFVD in chemical lab: 97267/ 0 Gorensek Peter | 97267
1163436 | 26177 | 1016 | 1 | 2014-08-17 21:10 | Heat stop 97267 | 97267
1164423 | 26204 | 1400 | 5 | 2014-08-21 12:45 | Added [10] Al bloki = 20,0 kg | 97294
1164424 | 26204 | 1400 | 5 | 2014-08-21 12:45 | Added [52] KARBORITmleti = 105,0 kg | 97294
1164421 | 26204 | 1015 | 1 | 2014-08-21 12:58 | Heat start 97294 | 97294
1164425 | 26204 | 1400 | 5 | 2014-08-21 13:05 | Added [35] FeMo = 70,0 kg | 97294
1164426 | 26204 | 1400 | 5 | 2014-08-21 13:05 | Added [48] FeV = 270,0 kg | 97294
1164427 | 26204 | 1400 | 5 | 2014-08-21 13:05 | Added [33] FeMnC = 70,0 kg | 97294
1164428 | 26204 | 1400 | 5 | 2014-08-21 13:05 | Added [41] FeSi = 140,0 kg | 97294
1164429 | 26204 | 1400 | 5 | 2014-08-21 13:05 | Added [27] FeCrC = 250,0 kg | 97294
1164430 | 26204 | 1400 | 5 | 2014-08-21 13:05 | Added [27] FeCrC = 350,0 kg | 97294
1164431 | 26204 | 1101 | 2 | 2014-08-21 13:12 | Celox measurment: Temperatura = 1543 °C, O2 = 0,0 ppm, C = 0,000 %, Al = 0,000 % | 97294
1164432 | 26204 | 1252 | 3 | 2014-08-21 13:12 | Heating start 500 kWh | 97294
1164433 | 26204 | 1362 | 4 | 2014-08-21 13:27 | Chemical analysis request at LFVD in chemical lab: 97294/ 9 Gorensek Peter | 97294
1164434 | 26204 | 1101 | 2 | 2014-08-21 13:28 | Celox measurment: Temperatura = 1544 °C, O2 = 0,0 ppm, C = 0,000 %, Al = 0,000 % | 97294
1164435 | 26204 | 1400 | 5 | 2014-08-21 13:36 | Added [13] CaO = 150,0 kg | 97294
1164437 | 26204 | 1400 | 5 | 2014-08-21 13:46 | Added [35] FeMo = 10,0 kg | 97294
1164438 | 26204 | 1400 | 5 | 2014-08-21 13:46 | Added [48] FeV = 40,0 kg | 97294
1164439 | 26204 | 1400 | 5 | 2014-08-21 13:46 | Added [41] FeSi = 30,0 kg | 97294
1164440 | 26204 | 1400 | 5 | 2014-08-21 13:46 | Added [10] Al bloki = 10,0 kg | 97294
1164441 | 26204 | 1400 | 5 | 2014-08-21 13:46 | Added [52] KARBORITmleti = 50,0 kg | 97294
1164436 | 26204 | 1251 | 3 | 2014-08-21 13:50 | Vacuum start | 97294
1164442 | 26204 | 1254 | 3 | 2014-08-21 13:54 | Degassing start | 97294
1164443 | 26204 | 1253 | 3 | 2014-08-21 14:20 | Degassing stop | 97294
1164444 | 26204 | 1362 | 4 | 2014-08-21 14:23 | Chemical analysis request at LFVD in chemical lab: 97294/10 Gorensek Peter | 97294
1164445 | 26204 | 1252 | 3 | 2014-08-21 14:33 | Heating start 300 kWh | 97294
1164447 | 26204 | 1400 | 5 | 2014-08-21 14:44 | Added [17] Cfi13 = 16,6 kg | 97294
1164446 | 26204 | 1101 | 2 | 2014-08-21 14:45 | Celox measurment: Temperatura = 1470 °C, O2 = 0,0 ppm, C = 0,000 %, Al = 0,000 % | 97294
1164448 | 26204 | 1252 | 3 | 2014-08-21 14:46 | Heating start 200 kWh | 97294
1164449 | 26204 | 1400 | 5 | 2014-08-21 14:50 | Added [15] CASIfi13 = 14,7 kg | 97294
1164450 | 26204 | 1362 | 4 | 2014-08-21 14:50 | Chemical analysis request at LFVD in chemical lab: 97294/ 0 Gorensek Peter | 97294
1164451 | 26204 | 1016 | 1 | 2014-08-21 15:00 | Heat stop 97294 | 97294
1164747 | 26213 | 1400 | 5 | 2014-08-22 07:55 | Added [13] CaO = 300,0 kg | 97303
1164748 | 26213 | 1400 | 5 | 2014-08-22 07:55 | Added [12] BOKSIT = 70,0 kg | 97303
1164783 | 26214 | 1400 | 5 | 2014-08-22 09:12 | Added [13] CaO = 300,0 kg | 97304
1164784 | 26214 | 1400 | 5 | 2014-08-22 09:12 | Added [12] BOKSIT = 100,0 kg | 97304
1164745 | 26213 | 1400 | 5 | 2014-08-22 09:15 | Added [10] Al bloki = 10,0 kg | 97303
1164746 | 26213 | 1400 | 5 | 2014-08-22 09:15 | Added [52] KARBORITmleti = 225,0 kg | 97303
1164744 | 26213 | 1015 | 1 | 2014-08-22 09:27 | Heat start 97303 | 97303
1164749 | 26213 | 1400 | 5 | 2014-08-22 09:36 | Added [35] FeMo = 150,0 kg | 97303
1164750 | 26213 | 1400 | 5 | 2014-08-22 09:36 | Added [48] FeV = 240,0 kg | 97303
1164751 | 26213 | 1400 | 5 | 2014-08-22 09:36 | Added [33] FeMnC = 25,0 kg | 97303
1164752 | 26213 | 1400 | 5 | 2014-08-22 09:36 | Added [41] FeSi = 50,0 kg | 97303
1164753 | 26213 | 1400 | 5 | 2014-08-22 09:36 | Added [27] FeCrC = 1050,0 kg | 97303
1164755 | 26213 | 1252 | 3 | 2014-08-22 09:44 | Heating start 1000 kWh | 97303
1164754 | 26213 | 1101 | 2 | 2014-08-22 09:44 | Celox measurment: Temperatura = 1486 °C, O2 = 0,0 ppm, C = 0,000 %, Al = 0,000 % | 97303
1164756 | 26213 | 1362 | 4 | 2014-08-22 09:56 | Chemical analysis request at LFVD in chemical lab: 97303/ 9 Gorensek Peter | 97303
1164757 | 26213 | 1101 | 2 | 2014-08-22 09:56 | Celox measurment: Temperatura = 1506 °C, O2 = 0,0 ppm, C = 0,000 %, Al = 0,000 % | 97303
1164758 | 26213 | 1252 | 3 | 2014-08-22 09:56 | Heating start 1000 kWh | 97303
1164759 | 26213 | 1400 | 5 | 2014-08-22 10:12 | Added [35] FeMo = 40,0 kg | 97303
1164760 | 26213 | 1400 | 5 | 2014-08-22 10:12 | Added [48] FeV = 80,0 kg | 97303
1164761 | 26213 | 1400 | 5 | 2014-08-22 10:12 | Added [27] FeCrC = 150,0 kg | 97303
1164762 | 26213 | 1400 | 5 | 2014-08-22 10:12 | Added [10] Al bloki = 15,0 kg | 97303
1164763 | 26213 | 1400 | 5 | 2014-08-22 10:12 | Added [52] KARBORITmleti = 50,0 kg | 97303
1164764 | 26213 | 1400 | 5 | 2014-08-22 10:16 | Added [13] CaO = 300,0 kg | 97303
1164765 | 26213 | 1400 | 5 | 2014-08-22 10:16 | Added [12] BOKSIT = 120,0 kg | 97303
1164766 | 26213 | 1251 | 3 | 2014-08-22 10:17 | Vacuum start | 97303
1164767 | 26213 | 1254 | 3 | 2014-08-22 10:21 | Degassing start | 97303
1164768 | 26213 | 1253 | 3 | 2014-08-22 10:47 | Degassing stop | 97303
1164769 | 26213 | 1362 | 4 | 2014-08-22 10:50 | Chemical analysis request at LFVD in chemical lab: 97303/10 Gorensek Peter | 97303
1164770 | 26213 | 1101 | 2 | 2014-08-22 11:04 | Celox measurment: Temperatura = 1449 °C, O2 = 0,0 ppm, C = 0,000 %, Al = 0,000 % | 97303
1164771 | 26213 | 1252 | 3 | 2014-08-22 11:05 | Heating start 700 kWh | 97303
1164772 | 26213 | 1400 | 5 | 2014-08-22 11:14 | Added [17] Cfi13 = 27,6 kg | 97303
1164773 | 26213 | 1101 | 2 | 2014-08-22 11:20 | Celox measurment: Temperatura = 1469 °C, O2 = 0,0 ppm, C = 0,000 %, Al = 0,000 % | 97303
1164774 | 26213 | 1252 | 3 | 2014-08-22 11:21 | Heating start 400 kWh | 97303
1164775 | 26213 | 1400 | 5 | 2014-08-22 11:27 | Added [15] CASIfi13 = 15,2 kg | 97303
1164776 | 26213 | 1362 | 4 | 2014-08-22 11:28 | Chemical analysis request at LFVD in chemical lab: 97303/ 0 Gorensek Peter | 97303
1164777 | 26213 | 1016 | 1 | 2014-08-22 11:39 | Heat stop 97303 | 97303
1164778 | 26214 | 1015 | 1 | 2014-08-22 11:39 | Heat start 97304 | 97304
1164779 | 26214 | 1400 | 5 | 2014-08-22 11:41 | Added [35] FeMo = 140,0 kg | 97304
1164780 | 26214 | 1400 | 5 | 2014-08-22 11:41 | Added [48] FeV = 250,0 kg | 97304
1164781 | 26214 | 1400 | 5 | 2014-08-22 11:41 | Added [41] FeSi = 40,0 kg | 97304
1164782 | 26214 | 1400 | 5 | 2014-08-22 11:41 | Added [27] FeCrC = 300,0 kg | 97304
1164785 | 26214 | 1400 | 5 | 2014-08-22 11:45 | Added [33] FeMnC = 70,0 kg | 97304
1164786 | 26214 | 1400 | 5 | 2014-08-22 11:45 | Added [27] FeCrC = 300,0 kg | 97304
1164787 | 26214 | 1400 | 5 | 2014-08-22 11:47 | Added [27] FeCrC = 300,0 kg | 97304
1164788 | 26214 | 1400 | 5 | 2014-08-22 11:48 | Added [13] CaO = 220,0 kg | 97304
1164789 | 26214 | 1400 | 5 | 2014-08-22 11:48 | Added [12] BOKSIT = 100,0 kg | 97304
1164790 | 26214 | 1101 | 2 | 2014-08-22 11:50 | Celox measurment: Temperatura = 1519 °C, O2 = 0,0 ppm, C = 0,000 %, Al = 0,000 % | 97304
1164791 | 26214 | 1252 | 3 | 2014-08-22 11:51 | Heating start 1000 kWh | 97304
1164792 | 26214 | 1101 | 2 | 2014-08-22 11:59 | Celox measurment: Temperatura = 1538 °C, O2 = 0,0 ppm, C = 0,000 %, Al = 0,000 % | 97304
1164793 | 26214 | 1362 | 4 | 2014-08-22 12:00 | Chemical analysis request at LFVD in chemical lab: 97304/ 9 Gorensek Peter | 97304
1164794 | 26214 | 1400 | 5 | 2014-08-22 12:06 | Added [13] CaO = 250,0 kg | 97304
1164795 | 26214 | 1400 | 5 | 2014-08-22 12:06 | Added [12] BOKSIT = 100,0 kg | 97304
1164796 | 26214 | 1400 | 5 | 2014-08-22 12:17 | Added [35] FeMo = 55,0 kg | 97304
1164797 | 26214 | 1400 | 5 | 2014-08-22 12:17 | Added [48] FeV = 75,0 kg | 97304
1164798 | 26214 | 1400 | 5 | 2014-08-22 12:17 | Added [41] FeSi = 39,0 kg | 97304
1164799 | 26214 | 1400 | 5 | 2014-08-22 12:17 | Added [27] FeCrC = 300,0 kg | 97304
1164800 | 26214 | 1400 | 5 | 2014-08-22 12:17 | Added [10] Al bloki = 15,0 kg | 97304
1164801 | 26214 | 1400 | 5 | 2014-08-22 12:17 | Added [52] KARBORITmleti = 60,0 kg | 97304
1164802 | 26214 | 1251 | 3 | 2014-08-22 12:21 | Vacuum start | 97304
1164803 | 26214 | 1254 | 3 | 2014-08-22 12:24 | Degassing start | 97304
1164804 | 26214 | 1253 | 3 | 2014-08-22 12:49 | Degassing stop | 97304
1164805 | 26214 | 1362 | 4 | 2014-08-22 12:51 | Chemical analysis request at LFVD in chemical lab: 97304/10 Gorensek Peter | 97304
1164806 | 26214 | 1101 | 2 | 2014-08-22 12:56 | Celox measurment: Temperatura = 1460 °C, O2 = 0,0 ppm, C = 0,000 %, Al = 0,000 % | 97304
1164807 | 26214 | 1252 | 3 | 2014-08-22 12:56 | Heating start 500 kWh | 97304
1164808 | 26214 | 1400 | 5 | 2014-08-22 13:07 | Added [17] Cfi13 = 23,9 kg | 97304
1164809 | 26214 | 1101 | 2 | 2014-08-22 13:11 | Celox measurment: Temperatura = 1480 °C, O2 = 0,0 ppm, C = 0,000 %, Al = 0,000 % | 97304
1164810 | 26214 | 1252 | 3 | 2014-08-22 13:11 | Heating start 100 kWh | 97304
1164811 | 26214 | 1400 | 5 | 2014-08-22 13:15 | Added [15] CASIfi13 = 15,0 kg | 97304
1164812 | 26214 | 1362 | 4 | 2014-08-22 13:16 | Chemical analysis request at LFVD in chemical lab: 97304/ 0 Gorensek Peter | 97304
1164813 | 26214 | 1016 | 1 | 2014-08-22 13:26 | Heat stop 97304 | 97304
1165603 | 26236 | 1015 | 1 | 2014-08-25 03:25 | Heat start 97326 | 97326
1165604 | 26236 | 1362 | 4 | 2014-08-25 03:34 | Chemical analysis request at LFVD in chemical lab: 97326/ 8 Obrovnik Boris | 97326
1165605 | 26236 | 1400 | 5 | 2014-08-25 03:37 | Added [35] FeMo = 80,0 kg | 97326
1165606 | 26236 | 1400 | 5 | 2014-08-25 03:37 | Added [48] FeV = 300,0 kg | 97326
1165607 | 26236 | 1400 | 5 | 2014-08-25 03:37 | Added [33] FeMnC = 40,0 kg | 97326
1165608 | 26236 | 1400 | 5 | 2014-08-25 03:37 | Added [41] FeSi = 130,0 kg | 97326
1165609 | 26236 | 1400 | 5 | 2014-08-25 03:37 | Added [27] FeCrC = 600,0 kg | 97326
1165610 | 26236 | 1400 | 5 | 2014-08-25 03:37 | Added [27] FeCrC = 300,0 kg | 97326
1165611 | 26236 | 1400 | 5 | 2014-08-25 03:43 | Added [52] KARBORITmleti = 90,0 kg | 97326
1165612 | 26236 | 1400 | 5 | 2014-08-25 03:43 | Added [13] CaO = 350,0 kg | 97326
1165613 | 26236 | 1400 | 5 | 2014-08-25 03:43 | Added [12] BOKSIT = 150,0 kg | 97326
1165614 | 26236 | 1101 | 2 | 2014-08-25 04:07 | Celox measurment: Temperatura = 1468 °C, O2 = 0,0 ppm, C = 0,000 %, Al = 0,000 % | 97326
1165615 | 26236 | 1252 | 3 | 2014-08-25 04:13 | Heating start 1800 kWh | 97326
1165616 | 26236 | 1101 | 2 | 2014-08-25 04:25 | Celox measurment: Temperatura = 1522 °C, O2 = 0,0 ppm, C = 0,000 %, Al = 0,000 % | 97326
1165617 | 26236 | 1362 | 4 | 2014-08-25 04:25 | Chemical analysis request at LFVD in chemical lab: 97326/ 9 Obrovnik Boris | 97326
1165618 | 26236 | 1252 | 3 | 2014-08-25 04:27 | Heating start 400 kWh | 97326
1165619 | 26236 | 1101 | 2 | 2014-08-25 04:35 | Celox measurment: Temperatura = 1547 °C, O2 = 0,0 ppm, C = 0,000 %, Al = 0,000 % | 97326
1165620 | 26236 | 1252 | 3 | 2014-08-25 04:35 | Heating start 1200 kWh | 97326
1165621 | 26236 | 1400 | 5 | 2014-08-25 04:45 | Added [35] FeMo = 110,0 kg | 97326
1165622 | 26236 | 1400 | 5 | 2014-08-25 04:45 | Added [48] FeV = 115,0 kg | 97326
1165623 | 26236 | 1400 | 5 | 2014-08-25 04:45 | Added [33] FeMnC = 90,0 kg | 97326
1165624 | 26236 | 1400 | 5 | 2014-08-25 04:45 | Added [41] FeSi = 45,0 kg | 97326
1165625 | 26236 | 1400 | 5 | 2014-08-25 04:45 | Added [27] FeCrC = 650,0 kg | 97326
1165626 | 26236 | 1400 | 5 | 2014-08-25 04:45 | Added [10] Al bloki = 7,0 kg | 97326
1165627 | 26236 | 1400 | 5 | 2014-08-25 04:45 | Added [52] KARBORITmleti = 40,0 kg | 97326
1165628 | 26236 | 1101 | 2 | 2014-08-25 04:48 | Celox measurment: Temperatura = 1589 °C, O2 = 0,0 ppm, C = 0,000 %, Al = 0,000 % | 97326
1165629 | 26236 | 1252 | 3 | 2014-08-25 04:49 | Heating start 300 kWh | 97326
1165630 | 26236 | 1251 | 3 | 2014-08-25 05:03 | Vacuum start | 97326
1165631 | 26236 | 1254 | 3 | 2014-08-25 05:09 | Degassing start | 97326
1165634 | 26236 | 1253 | 3 | 2014-08-25 05:40 | Degassing stop | 97326
1165632 | 26236 | 1101 | 2 | 2014-08-25 05:42 | Celox measurment: Temperatura = 1504 °C, O2 = 0,0 ppm, C = 0,000 %, Al = 0,000 % | 97326
1165633 | 26236 | 1362 | 4 | 2014-08-25 05:44 | Chemical analysis request at LFVD in chemical lab: 97326/10 Obrovnik Boris | 97326
1165635 | 26236 | 1400 | 5 | 2014-08-25 05:58 | Added [48] FeV = 25,0 kg | 97326
1165636 | 26236 | 1400 | 5 | 2014-08-25 05:58 | Added [17] Cfi13 = 6,4 kg | 97326
1165638 | 26236 | 1400 | 5 | 2014-08-25 06:02 | Added [21] EPŽ žlindra = 100,0 kg | 97326
1165637 | 26236 | 1101 | 2 | 2014-08-25 06:03 | Celox measurment: Temperatura = 1484 °C, O2 = 0,0 ppm, C = 0,000 %, Al = 0,000 % | 97326
1165639 | 26236 | 1400 | 5 | 2014-08-25 06:06 | Added [15] CASIfi13 = 14,5 kg | 97326
1165640 | 26236 | 1362 | 4 | 2014-08-25 06:16 | Chemical analysis request at LFVD in chemical lab: 97326/ 0 Obrovnik Boris | 97326
1165641 | 26236 | 1016 | 1 | 2014-08-25 06:16 | Heat stop 97326 | 97326
1165655 | 26237 | 1400 | 5 | 2014-08-25 07:00 | Added [13] CaO = 300,0 kg | 97327
1165656 | 26237 | 1400 | 5 | 2014-08-25 07:00 | Added [12] BOKSIT = 80,0 kg | 97327
1165643 | 26237 | 1400 | 5 | 2014-08-25 07:35 | Added [48] FeV = 200,0 kg | 97327
1165644 | 26237 | 1400 | 5 | 2014-08-25 07:35 | Added [52] KARBORITmleti = 90,0 kg | 97327
1165645 | 26237 | 1400 | 5 | 2014-08-25 07:35 | Added [11] Al gran = 20,0 kg | 97327
1165642 | 26237 | 1015 | 1 | 2014-08-25 07:47 | Heat start 97327 | 97327
1165646 | 26237 | 1400 | 5 | 2014-08-25 07:53 | Added [48] FeV = 60,0 kg | 97327
1165647 | 26237 | 1400 | 5 | 2014-08-25 07:53 | Added [33] FeMnC = 50,0 kg | 97327
1165648 | 26237 | 1400 | 5 | 2014-08-25 07:53 | Added [41] FeSi = 47,0 kg | 97327
1165649 | 26237 | 1400 | 5 | 2014-08-25 07:53 | Added [27] FeCrC = 900,0 kg | 97327
1165650 | 26237 | 1400 | 5 | 2014-08-25 07:57 | Added [12] BOKSIT = 100,0 kg | 97327
1165651 | 26237 | 1400 | 5 | 2014-08-25 07:57 | Added [13] CaO = 150,0 kg | 97327
1165652 | 26237 | 1101 | 2 | 2014-08-25 07:59 | Celox measurment: Temperatura = 1528 °C, O2 = 0,0 ppm, C = 0,000 %, Al = 0,000 % | 97327
1165653 | 26237 | 1252 | 3 | 2014-08-25 07:59 | Heating start 500 kWh | 97327
1165654 | 26237 | 1252 | 3 | 2014-08-25 08:00 | Heating start 300 kWh | 97327
1165657 | 26237 | 1362 | 4 | 2014-08-25 08:09 | Chemical analysis request at LFVD in chemical lab: 97327/ 9 Gorensek Peter | 97327
1165658 | 26237 | 1101 | 2 | 2014-08-25 08:09 | Celox measurment: Temperatura = 1541 °C, O2 = 0,0 ppm, C = 0,000 %, Al = 0,000 % | 97327
1165659 | 26237 | 1400 | 5 | 2014-08-25 08:18 | Added [12] BOKSIT = 80,0 kg | 97327
1165660 | 26237 | 1400 | 5 | 2014-08-25 08:18 | Added [13] CaO = 100,0 kg | 97327
1165661 | 26237 | 1400 | 5 | 2014-08-25 08:24 | Added [35] FeMo = 60,0 kg | 97327
1165662 | 26237 | 1400 | 5 | 2014-08-25 08:24 | Added [48] FeV = 80,0 kg | 97327
1165663 | 26237 | 1400 | 5 | 2014-08-25 08:24 | Added [41] FeSi = 35,0 kg | 97327
1165664 | 26237 | 1400 | 5 | 2014-08-25 08:24 | Added [27] FeCrC = 300,0 kg | 97327
1165665 | 26237 | 1400 | 5 | 2014-08-25 08:24 | Added [10] Al bloki = 12,0 kg | 97327
1165666 | 26237 | 1400 | 5 | 2014-08-25 08:24 | Added [52] KARBORITmleti = 70,0 kg | 97327
1165667 | 26237 | 1251 | 3 | 2014-08-25 08:30 | Vacuum start | 97327
1165668 | 26237 | 1254 | 3 | 2014-08-25 08:34 | Degassing start | 97327
1165669 | 26237 | 1253 | 3 | 2014-08-25 09:00 | Degassing stop | 97327
1165670 | 26237 | 1362 | 4 | 2014-08-25 09:03 | Chemical analysis request at LFVD in chemical lab: 97327/10 Gorensek Peter | 97327
1165671 | 26237 | 1400 | 5 | 2014-08-25 09:03 | Added [12] BOKSIT = 100,0 kg | 97327
1165672 | 26237 | 1101 | 2 | 2014-08-25 09:06 | Celox measurment: Temperatura = 1440 °C, O2 = 0,0 ppm, C = 0,000 %, Al = 0,000 % | 97327
1165673 | 26237 | 1252 | 3 | 2014-08-25 09:07 | Heating start 900 kWh | 97327
1165674 | 26237 | 1400 | 5 | 2014-08-25 09:15 | Added [17] Cfi13 = 12,9 kg | 97327
1165675 | 26237 | 1101 | 2 | 2014-08-25 09:18 | Celox measurment: Temperatura = 1467 °C, O2 = 0,0 ppm, C = 0,000 %, Al = 0,000 % | 97327
1165676 | 26237 | 1252 | 3 | 2014-08-25 09:18 | Heating start 400 kWh | 97327
1165677 | 26237 | 1400 | 5 | 2014-08-25 09:27 | Added [15] CASIfi13 = 15,9 kg | 97327
1165678 | 26237 | 1362 | 4 | 2014-08-25 09:28 | Chemical analysis request at LFVD in chemical lab: 97327/ 0 Gorensek Peter | 97327
1165679 | 26237 | 1016 | 1 | 2014-08-25 09:42 | Heat stop 97327 | 97327
1165680 | 26238 | 1400 | 5 | 2014-08-26 10:07 | Added [13] CaO = 400,0 kg | 97328
1165681 | 26238 | 1400 | 5 | 2014-08-26 10:07 | Added [12] BOKSIT = 70,0 kg | 97328
1165682 | 26238 | 1400 | 5 | 2014-08-26 10:07 | Added [48] FeV = 220,0 kg | 97328
1165684 | 26238 | 1400 | 5 | 2014-08-26 10:35 | Added [52] KARBORITmleti = 45,0 kg | 97328
1165685 | 26238 | 1400 | 5 | 2014-08-26 10:35 | Added [11] Al gran = 10,0 kg | 97328
1165683 | 26238 | 1015 | 1 | 2014-08-26 10:38 | Heat start 97328 | 97328
1165686 | 26238 | 1400 | 5 | 2014-08-26 10:52 | Added [35] FeMo = 100,0 kg | 97328
1165687 | 26238 | 1400 | 5 | 2014-08-26 10:52 | Added [48] FeV = 98,0 kg | 97328
1165688 | 26238 | 1400 | 5 | 2014-08-26 10:52 | Added [33] FeMnC = 60,0 kg | 97328
1165689 | 26238 | 1400 | 5 | 2014-08-26 10:52 | Added [41] FeSi = 100,0 kg | 97328
1165690 | 26238 | 1400 | 5 | 2014-08-26 10:52 | Added [27] FeCrC = 930,0 kg | 97328
1165691 | 26238 | 1400 | 5 | 2014-08-26 10:52 | Added [10] Al bloki = 4,0 kg | 97328
1165692 | 26238 | 1400 | 5 | 2014-08-26 10:52 | Added [52] KARBORITmleti = 40,0 kg | 97328
1165693 | 26238 | 1400 | 5 | 2014-08-26 10:53 | Added [13] CaO = 100,0 kg | 97328
1165694 | 26238 | 1400 | 5 | 2014-08-26 10:53 | Added [12] BOKSIT = 130,0 kg | 97328
1165695 | 26238 | 1101 | 2 | 2014-08-26 10:58 | Celox measurment: Temperatura = 1468 °C, O2 = 0,0 ppm, C = 0,000 %, Al = 0,000 % | 97328
1165696 | 26238 | 1252 | 3 | 2014-08-26 10:59 | Heating start 1200 kWh | 97328
1165697 | 26238 | 1362 | 4 | 2014-08-26 11:12 | Chemical analysis request at LFVD in chemical lab: 97328/ 9 Kotnik Marijan | 97328
1165698 | 26238 | 1101 | 2 | 2014-08-26 11:13 | Celox measurment: Temperatura = 1500 °C, O2 = 0,0 ppm, C = 0,000 %, Al = 0,000 % | 97328
1165699 | 26238 | 1252 | 3 | 2014-08-26 11:13 | Heating start 1200 kWh | 97328
1165700 | 26238 | 1400 | 5 | 2014-08-26 11:28 | Added [35] FeMo = 32,0 kg | 97328
1165701 | 26238 | 1400 | 5 | 2014-08-26 11:28 | Added [48] FeV = 10,0 kg | 97328
1165702 | 26238 | 1400 | 5 | 2014-08-26 11:28 | Added [41] FeSi = 35,0 kg | 97328
1165703 | 26238 | 1400 | 5 | 2014-08-26 11:28 | Added [27] FeCrC = 53,0 kg | 97328
1165704 | 26238 | 1400 | 5 | 2014-08-26 11:28 | Added [10] Al bloki = 4,0 kg | 97328
1165705 | 26238 | 1400 | 5 | 2014-08-26 11:28 | Added [52] KARBORITmleti = 35,0 kg | 97328
1165706 | 26238 | 1400 | 5 | 2014-08-26 11:31 | Added [13] CaO = 100,0 kg | 97328
1165707 | 26238 | 1400 | 5 | 2014-08-26 11:31 | Added [12] BOKSIT = 50,0 kg | 97328
1165708 | 26238 | 1251 | 3 | 2014-08-26 11:34 | Vacuum start | 97328
1165709 | 26238 | 1254 | 3 | 2014-08-26 11:40 | Degassing start | 97328
1165710 | 26238 | 1253 | 3 | 2014-08-26 12:15 | Degassing stop | 97328
1165711 | 26238 | 1362 | 4 | 2014-08-26 12:16 | Chemical analysis request at LFVD in chemical lab: 97328/10 Kotnik Marijan | 97328
1165712 | 26238 | 1101 | 2 | 2014-08-26 12:22 | Celox measurment: Temperatura = 1462 °C, O2 = 0,0 ppm, C = 0,000 %, Al = 0,000 % | 97328
1165713 | 26238 | 1252 | 3 | 2014-08-26 12:22 | Heating start 500 kWh | 97328
1165714 | 26239 | 1400 | 5 | 2014-08-26 12:25 | Added [48] FeV = 220,0 kg | 97329
1165715 | 26239 | 1400 | 5 | 2014-08-26 12:26 | Added [13] CaO = 400,0 kg | 97329
1165716 | 26239 | 1400 | 5 | 2014-08-26 12:26 | Added [12] BOKSIT = 100,0 kg | 97329
1165717 | 26238 | 1400 | 5 | 2014-08-26 12:28 | Added [17] Cfi13 = 11,0 kg | 97328
1165718 | 26238 | 1400 | 5 | 2014-08-26 12:28 | Added [72] Al opl.zica = 2,0 kg | 97328
1165719 | 26238 | 1101 | 2 | 2014-08-26 12:30 | Celox measurment: Temperatura = 1474 °C, O2 = 0,0 ppm, C = 0,000 %, Al = 0,000 % | 97328
1165720 | 26238 | 1252 | 3 | 2014-08-26 12:31 | Heating start 300 kWh | 97328
1165721 | 26238 | 1400 | 5 | 2014-08-26 12:43 | Added [15] CASIfi13 = 14,5 kg | 97328
1165722 | 26238 | 1362 | 4 | 2014-08-26 12:43 | Chemical analysis request at LFVD in chemical lab: 97328/ 0 Kotnik Marijan | 97328
1165725 | 26239 | 1400 | 5 | 2014-08-26 12:45 | Added [11] Al gran = 10,0 kg | 97329
1165723 | 26238 | 1016 | 1 | 2014-08-26 12:50 | Heat stop 97328 | 97328
1165724 | 26239 | 1015 | 1 | 2014-08-26 12:50 | Heat start 97329 | 97329
1165726 | 26239 | 1400 | 5 | 2014-08-26 13:03 | Added [35] FeMo = 110,0 kg | 97329
1165727 | 26239 | 1400 | 5 | 2014-08-26 13:03 | Added [48] FeV = 60,0 kg | 97329
1165728 | 26239 | 1400 | 5 | 2014-08-26 13:03 | Added [64] SiMn = 85,0 kg | 97329
1165729 | 26239 | 1400 | 5 | 2014-08-26 13:03 | Added [41] FeSi = 85,0 kg | 97329
1165730 | 26239 | 1400 | 5 | 2014-08-26 13:03 | Added [26] FeCrA = 200,0 kg | 97329
1165731 | 26239 | 1400 | 5 | 2014-08-26 13:03 | Added [27] FeCrC = 840,0 kg | 97329
1165732 | 26239 | 1400 | 5 | 2014-08-26 13:03 | Added [11] Al gran = 10,0 kg | 97329
1165733 | 26239 | 1101 | 2 | 2014-08-26 13:07 | Celox measurment: Temperatura = 1463 °C, O2 = 0,0 ppm, C = 0,000 %, Al = 0,000 % | 97329
1165734 | 26239 | 1252 | 3 | 2014-08-26 13:08 | Heating start 1300 kWh | 97329
1165735 | 26239 | 1362 | 4 | 2014-08-26 13:22 | Chemical analysis request at LFVD in chemical lab: 97329/ 9 Kotnik Marijan | 97329
1165736 | 26239 | 1101 | 2 | 2014-08-26 13:22 | Celox measurment: Temperatura = 1489 °C, O2 = 0,0 ppm, C = 0,000 %, Al = 0,000 % | 97329
1165737 | 26239 | 1252 | 3 | 2014-08-26 13:24 | Heating start 1500 kWh | 97329
1165738 | 26239 | 1101 | 2 | 2014-08-26 13:39 | Celox measurment: Temperatura = 1536 °C, O2 = 0,0 ppm, C = 0,000 %, Al = 0,000 % | 97329
1165739 | 26239 | 1252 | 3 | 2014-08-26 13:39 | Heating start 1000 kWh | 97329
1165740 | 26239 | 1101 | 2 | 2014-08-26 13:49 | Celox measurment: Temperatura = 1579 °C, O2 = 0,0 ppm, C = 0,000 %, Al = 0,000 % | 97329
1165741 | 26239 | 1400 | 5 | 2014-08-26 13:53 | Added [35] FeMo = 20,0 kg | 97329
1165742 | 26239 | 1400 | 5 | 2014-08-26 13:53 | Added [48] FeV = 20,0 kg | 97329
1165743 | 26239 | 1400 | 5 | 2014-08-26 13:53 | Added [64] SiMn = 10,0 kg | 97329
1165744 | 26239 | 1400 | 5 | 2014-08-26 13:53 | Added [41] FeSi = 45,0 kg | 97329
1165745 | 26239 | 1400 | 5 | 2014-08-26 13:53 | Added [27] FeCrC = 100,0 kg | 97329
1165746 | 26239 | 1400 | 5 | 2014-08-26 13:53 | Added [26] FeCrA = 80,0 kg | 97329
1165747 | 26239 | 1400 | 5 | 2014-08-26 13:55 | Added [13] CaO = 250,0 kg | 97329
1165748 | 26239 | 1400 | 5 | 2014-08-26 13:55 | Added [12] BOKSIT = 100,0 kg | 97329
1165749 | 26239 | 1251 | 3 | 2014-08-26 13:59 | Vacuum start | 97329
1165750 | 26239 | 1254 | 3 | 2014-08-26 14:03 | Degassing start | 97329
1165753 | 26239 | 1253 | 3 | 2014-08-26 14:39 | Degassing stop | 97329
1165754 | 26239 | 1361 | 4 | 2014-08-26 14:39 | Zahteva za analizo z VPP na Spectro: 97329/ 6 e Kotnik Marijan | 97329
1165755 | 26239 | 1361 | 4 | 2014-08-26 14:39 | Zahteva za analizo z VPP na Spectro: 97329/ 6 e Kotnik Marijan | 97329
1165756 | 26239 | 1362 | 4 | 2014-08-26 14:39 | Chemical analysis request at LFVD in chemical lab: 97329/10 Kotnik Marijan | 97329
1165757 | 26239 | 1101 | 2 | 2014-08-26 14:45 | Celox measurment: Temperatura = 1486 °C, O2 = 0,0 ppm, C = 0,000 %, Al = 0,000 % | 97329
1165758 | 26239 | 1252 | 3 | 2014-08-26 14:48 | Heating start 200 kWh | 97329
1165759 | 26239 | 1400 | 5 | 2014-08-26 14:56 | Added [72] Al opl.zica = 2,5 kg | 97329
1165760 | 26239 | 1101 | 2 | 2014-08-26 14:58 | Celox measurment: Temperatura = 1485 °C, O2 = 0,0 ppm, C = 0,000 %, Al = 0,000 % | 97329
1165761 | 26239 | 1400 | 5 | 2014-08-26 15:06 | Added [15] CASIfi13 = 15,0 kg | 97329
1165762 | 26239 | 1362 | 4 | 2014-08-26 15:07 | Chemical analysis request at LFVD in chemical lab: 97329/ 0 Kotnik Marijan | 97329
1165763 | 26239 | 1016 | 1 | 2014-08-26 15:08 | Heat stop 97329 | 97329
1165996 | 26246 | 1400 | 5 | 2014-08-27 06:20 | Added [48] FeV = 220,0 kg | 97336
1165997 | 26246 | 1400 | 5 | 2014-08-27 06:20 | Added [11] Al gran = 20,0 kg | 97336
1166032 | 26246 | 1400 | 5 | 2014-08-27 06:20 | Added [13] CaO = 300,0 kg | 97336
1166033 | 26246 | 1400 | 5 | 2014-08-27 06:20 | Added [12] BOKSIT = 70,0 kg | 97336
1166034 | 26246 | 1400 | 5 | 2014-08-27 06:20 | Added [13] CaO = 100,0 kg | 97336
1166035 | 26246 | 1400 | 5 | 2014-08-27 06:20 | Added [12] BOKSIT = 30,0 kg | 97336
1165995 | 26246 | 1015 | 1 | 2014-08-27 06:38 | Heat start 97336 | 97336
1165998 | 26246 | 1400 | 5 | 2014-08-27 06:42 | Added [35] FeMo = 73,0 kg | 97336
1165999 | 26246 | 1400 | 5 | 2014-08-27 06:42 | Added [48] FeV = 64,0 kg | 97336
1166000 | 26246 | 1400 | 5 | 2014-08-27 06:42 | Added [41] FeSi = 120,0 kg | 97336
1166001 | 26246 | 1400 | 5 | 2014-08-27 06:42 | Added [27] FeCrC = 680,0 kg | 97336
1166002 | 26246 | 1400 | 5 | 2014-08-27 06:42 | Added [52] KARBORITmleti = 105,0 kg | 97336
1166003 | 26246 | 1400 | 5 | 2014-08-27 06:48 | Added [12] BOKSIT = 60,0 kg | 97336
1166004 | 26246 | 1101 | 2 | 2014-08-27 06:51 | Celox measurment: Temperatura = 1528 °C, O2 = 0,0 ppm, C = 0,000 %, Al = 0,000 % | 97336
1166005 | 26246 | 1252 | 3 | 2014-08-27 06:52 | Heating start 400 kWh | 97336
1166006 | 26246 | 1362 | 4 | 2014-08-27 07:02 | Chemical analysis request at LFVD in chemical lab: 97336/ 9 Kotnik Marijan | 97336
1166007 | 26246 | 1101 | 2 | 2014-08-27 07:02 | Celox measurment: Temperatura = 1527 °C, O2 = 0,0 ppm, C = 0,000 %, Al = 0,000 % | 97336
1166008 | 26246 | 1400 | 5 | 2014-08-27 07:15 | Added [35] FeMo = 25,0 kg | 97336
1166009 | 26246 | 1400 | 5 | 2014-08-27 07:15 | Added [48] FeV = 27,0 kg | 97336
1166010 | 26246 | 1400 | 5 | 2014-08-27 07:15 | Added [33] FeMnC = 25,0 kg | 97336
1166011 | 26246 | 1400 | 5 | 2014-08-27 07:15 | Added [41] FeSi = 58,0 kg | 97336
1166012 | 26246 | 1400 | 5 | 2014-08-27 07:15 | Added [27] FeCrC = 145,0 kg | 97336
1166013 | 26246 | 1400 | 5 | 2014-08-27 07:15 | Added [10] Al bloki = 10,0 kg | 97336
1166014 | 26246 | 1400 | 5 | 2014-08-27 07:15 | Added [52] KARBORITmleti = 40,0 kg | 97336
1166015 | 26246 | 1251 | 3 | 2014-08-27 07:20 | Vacuum start | 97336
1166016 | 26246 | 1251 | 3 | 2014-08-27 07:24 | Vacuum start | 97336
1166022 | 26246 | 1254 | 3 | 2014-08-27 07:24 | Degassing start | 97336
1166017 | 26247 | 1400 | 5 | 2014-08-27 07:44 | Added [35] FeMo = 70,0 kg | 97337
1166018 | 26247 | 1400 | 5 | 2014-08-27 07:44 | Added [48] FeV = 220,0 kg | 97337
1166019 | 26247 | 1400 | 5 | 2014-08-27 07:44 | Added [41] FeSi = 70,0 kg | 97337
1166020 | 26247 | 1400 | 5 | 2014-08-27 07:45 | Added [13] CaO = 400,0 kg | 97337
1166021 | 26247 | 1400 | 5 | 2014-08-27 07:45 | Added [12] BOKSIT = 100,0 kg | 97337
1166023 | 26246 | 1253 | 3 | 2014-08-27 07:51 | Degassing stop | 97336
1166024 | 26246 | 1362 | 4 | 2014-08-27 07:51 | Chemical analysis request at LFVD in chemical lab: 97336/10 Kotnik Marijan | 97336
1166025 | 26246 | 1101 | 2 | 2014-08-27 07:55 | Celox measurment: Temperatura = 1465 °C, O2 = 0,0 ppm, C = 0,000 %, Al = 0,000 % | 97336
1166026 | 26246 | 1252 | 3 | 2014-08-27 07:55 | Heating start 400 kWh | 97336
1166027 | 26246 | 1252 | 3 | 2014-08-27 08:08 | Heating start 100 kWh | 97336
1166028 | 26246 | 1101 | 2 | 2014-08-27 08:10 | Celox measurment: Temperatura = 1477 °C, O2 = 0,0 ppm, C = 0,000 %, Al = 0,000 % | 97336
1166029 | 26246 | 1252 | 3 | 2014-08-27 08:10 | Heating start 100 kWh | 97336
1166038 | 26247 | 1400 | 5 | 2014-08-27 08:12 | Added [52] KARBORITmleti = 75,0 kg | 97337
1166039 | 26247 | 1400 | 5 | 2014-08-27 08:12 | Added [11] Al gran = 20,0 kg | 97337
1166030 | 26246 | 1400 | 5 | 2014-08-27 08:13 | Added [15] CASIfi13 = 14,7 kg | 97336
1166031 | 26246 | 1362 | 4 | 2014-08-27 08:14 | Chemical analysis request at LFVD in chemical lab: 97336/ 0 Kotnik Marijan | 97336
1166036 | 26246 | 1016 | 1 | 2014-08-27 08:20 | Heat stop 97336 | 97336
1166037 | 26247 | 1015 | 1 | 2014-08-27 08:20 | Heat start 97337 | 97337
1166040 | 26247 | 1400 | 5 | 2014-08-27 08:33 | Added [35] FeMo = 25,0 kg | 97337
1166041 | 26247 | 1400 | 5 | 2014-08-27 08:33 | Added [48] FeV = 12,0 kg | 97337
1166042 | 26247 | 1400 | 5 | 2014-08-27 08:33 | Added [33] FeMnC = 40,0 kg | 97337
1166043 | 26247 | 1400 | 5 | 2014-08-27 08:33 | Added [41] FeSi = 30,0 kg | 97337
1166044 | 26247 | 1400 | 5 | 2014-08-27 08:33 | Added [27] FeCrC = 53,0 kg | 97337
1166045 | 26247 | 1400 | 5 | 2014-08-27 08:33 | Added [11] Al gran = 10,0 kg | 97337
1166046 | 26247 | 1400 | 5 | 2014-08-27 08:35 | Added [12] BOKSIT = 50,0 kg | 97337
1166047 | 26247 | 1101 | 2 | 2014-08-27 08:37 | Celox measurment: Temperatura = 1492 °C, O2 = 0,0 ppm, C = 0,000 %, Al = 0,000 % | 97337
1166048 | 26247 | 1252 | 3 | 2014-08-27 08:38 | Heating start 700 kWh | 97337
1166049 | 26247 | 1362 | 4 | 2014-08-27 08:45 | Chemical analysis request at LFVD in chemical lab: 97337/ 9 Kotnik Marijan | 97337
1166050 | 26247 | 1101 | 2 | 2014-08-27 08:46 | Celox measurment: Temperatura = 1509 °C, O2 = 0,0 ppm, C = 0,000 %, Al = 0,000 % | 97337
1166051 | 26247 | 1252 | 3 | 2014-08-27 08:49 | Heating start 500 kWh | 97337
1166052 | 26247 | 1400 | 5 | 2014-08-27 09:01 | Added [41] FeSi = 36,0 kg | 97337
1166053 | 26247 | 1400 | 5 | 2014-08-27 09:01 | Added [10] Al bloki = 4,0 kg | 97337
1166054 | 26247 | 1400 | 5 | 2014-08-27 09:02 | Added [13] CaO = 150,0 kg | 97337
1166055 | 26247 | 1400 | 5 | 2014-08-27 09:02 | Added [12] BOKSIT = 60,0 kg | 97337
1166057 | 26247 | 1251 | 3 | 2014-08-27 09:03 | Vacuum start | 97337
1166056 | 26247 | 1254 | 3 | 2014-08-27 09:09 | Degassing start | 97337
1166058 | 26247 | 1253 | 3 | 2014-08-27 09:35 | Degassing stop | 97337
1166059 | 26247 | 1362 | 4 | 2014-08-27 09:36 | Chemical analysis request at LFVD in chemical lab: 97337/10 Kotnik Marijan | 97337
1166060 | 26247 | 1101 | 2 | 2014-08-27 09:39 | Celox measurment: Temperatura = 1462 °C, O2 = 0,0 ppm, C = 0,000 %, Al = 0,000 % | 97337
1166061 | 26247 | 1252 | 3 | 2014-08-27 09:39 | Heating start 500 kWh | 97337
1166062 | 26247 | 1252 | 3 | 2014-08-27 09:50 | Heating start 200 kWh | 97337
1166067 | 26247 | 1400 | 5 | 2014-08-27 10:04 | Added [17] Cfi13 = 18,4 kg | 97337
1166068 | 26247 | 1400 | 5 | 2014-08-27 10:04 | Added [72] Al opl.zica = 6,3 kg | 97337
1166063 | 26247 | 1101 | 2 | 2014-08-27 10:05 | Celox measurment: Temperatura = 1471 °C, O2 = 0,0 ppm, C = 0,000 %, Al = 0,000 % | 97337
1166064 | 26247 | 1252 | 3 | 2014-08-27 10:05 | Heating start 400 kWh | 97337
1166065 | 26247 | 1101 | 2 | 2014-08-27 10:19 | Celox measurment: Temperatura = 1480 °C, O2 = 0,0 ppm, C = 0,000 %, Al = 0,000 % | 97337
1166066 | 26247 | 1252 | 3 | 2014-08-27 10:20 | Heating start 100 kWh | 97337
1166069 | 26247 | 1400 | 5 | 2014-08-27 10:25 | Added [15] CASIfi13 = 14,3 kg | 97337
1166070 | 26247 | 1362 | 4 | 2014-08-27 10:26 | Chemical analysis request at LFVD in chemical lab: 97337/ 0 Kotnik Marijan | 97337
1166073 | 26248 | 1400 | 5 | 2014-08-27 10:30 | Added [13] CaO = 400,0 kg | 97338
1166074 | 26248 | 1400 | 5 | 2014-08-27 10:30 | Added [12] BOKSIT = 100,0 kg | 97338
1166075 | 26248 | 1400 | 5 | 2014-08-27 10:30 | Added [48] FeV = 220,0 kg | 97338
1166076 | 26248 | 1400 | 5 | 2014-08-27 10:30 | Added [52] KARBORITmleti = 45,0 kg | 97338
1166077 | 26248 | 1400 | 5 | 2014-08-27 10:30 | Added [11] Al gran = 10,0 kg | 97338
1166071 | 26247 | 1016 | 1 | 2014-08-27 10:35 | Heat stop 97337 | 97337
1166072 | 26248 | 1015 | 1 | 2014-08-27 10:35 | Heat start 97338 | 97338
1166078 | 26248 | 1400 | 5 | 2014-08-27 10:47 | Added [35] FeMo = 80,0 kg | 97338
1166079 | 26248 | 1400 | 5 | 2014-08-27 10:47 | Added [48] FeV = 52,0 kg | 97338
1166080 | 26248 | 1400 | 5 | 2014-08-27 10:47 | Added [64] SiMn = 53,0 kg | 97338
1166081 | 26248 | 1400 | 5 | 2014-08-27 10:47 | Added [41] FeSi = 77,0 kg | 97338
1166082 | 26248 | 1400 | 5 | 2014-08-27 10:47 | Added [27] FeCrC = 605,0 kg | 97338
1166083 | 26248 | 1400 | 5 | 2014-08-27 10:47 | Added [10] Al bloki = 4,0 kg | 97338
1166084 | 26248 | 1400 | 5 | 2014-08-27 10:49 | Added [13] CaO = 100,0 kg | 97338
1166085 | 26248 | 1400 | 5 | 2014-08-27 10:49 | Added [12] BOKSIT = 75,0 kg | 97338
1166086 | 26248 | 1252 | 3 | 2014-08-27 10:53 | Heating start 1000 kWh | 97338
1166087 | 26248 | 1101 | 2 | 2014-08-27 10:56 | Celox measurment: Temperatura = 1488 °C, O2 = 0,0 ppm, C = 0,000 %, Al = 0,000 % | 97338
1166088 | 26248 | 1362 | 4 | 2014-08-27 11:05 | Chemical analysis request at LFVD in chemical lab: 97338/ 9 Kotnik Marijan | 97338
1166089 | 26248 | 1101 | 2 | 2014-08-27 11:05 | Celox measurment: Temperatura = 1500 °C, O2 = 0,0 ppm, C = 0,000 %, Al = 0,000 % | 97338
1166090 | 26248 | 1252 | 3 | 2014-08-27 11:06 | Heating start 1200 kWh | 97338
1166091 | 26248 | 1252 | 3 | 2014-08-27 11:18 | Heating start 100 kWh | 97338
1166092 | 26248 | 1400 | 5 | 2014-08-27 11:19 | Added [35] FeMo = 15,0 kg | 97338
1166093 | 26248 | 1400 | 5 | 2014-08-27 11:19 | Added [48] FeV = 35,0 kg | 97338
1166094 | 26248 | 1400 | 5 | 2014-08-27 11:19 | Added [33] FeMnC = 40,0 kg | 97338
1166095 | 26248 | 1400 | 5 | 2014-08-27 11:19 | Added [41] FeSi = 27,0 kg | 97338
1166096 | 26248 | 1400 | 5 | 2014-08-27 11:19 | Added [27] FeCrC = 360,0 kg | 97338
1166097 | 26248 | 1400 | 5 | 2014-08-27 11:19 | Added [10] Al bloki = 6,0 kg | 97338
1166098 | 26248 | 1400 | 5 | 2014-08-27 11:19 | Added [52] KARBORITmleti = 10,0 kg | 97338
1166099 | 26248 | 1400 | 5 | 2014-08-27 11:23 | Added [13] CaO = 200,0 kg | 97338
1166100 | 26248 | 1400 | 5 | 2014-08-27 11:23 | Added [12] BOKSIT = 80,0 kg | 97338
1166101 | 26248 | 1251 | 3 | 2014-08-27 11:27 | Vacuum start | 97338
1166102 | 26248 | 1254 | 3 | 2014-08-27 11:35 | Degassing start | 97338
1166103 | 26249 | 1400 | 5 | 2014-08-27 12:02 | Added [48] FeV = 220,0 kg | 97339
1166104 | 26249 | 1400 | 5 | 2014-08-27 12:02 | Added [13] CaO = 400,0 kg | 97339
1166105 | 26249 | 1400 | 5 | 2014-08-27 12:02 | Added [12] BOKSIT = 100,0 kg | 97339
1166106 | 26248 | 1253 | 3 | 2014-08-27 12:10 | Degassing stop | 97338
1166107 | 26248 | 1361 | 4 | 2014-08-27 12:12 | Zahteva za analizo z VPP na Spectro: 97338/ 6 e Kotnik Marijan | 97338
1166108 | 26248 | 1361 | 4 | 2014-08-27 12:12 | Zahteva za analizo z VPP na Spectro: 97338/ 6 e Kotnik Marijan | 97338
1166109 | 26248 | 1362 | 4 | 2014-08-27 12:12 | Chemical analysis request at LFVD in chemical lab: 97338/10 Kotnik Marijan | 97338
1166110 | 26248 | 1101 | 2 | 2014-08-27 12:18 | Celox measurment: Temperatura = 1450 °C, O2 = 0,0 ppm, C = 0,000 %, Al = 0,000 % | 97338
1166111 | 26248 | 1252 | 3 | 2014-08-27 12:20 | Heating start 600 kWh | 97338
1166112 | 26248 | 1400 | 5 | 2014-08-27 12:24 | Added [17] Cfi13 = 22,1 kg | 97338
1166113 | 26248 | 1400 | 5 | 2014-08-27 12:24 | Added [72] Al opl.zica = 4,1 kg | 97338
1166114 | 26248 | 1101 | 2 | 2014-08-27 12:27 | Celox measurment: Temperatura = 1464 °C, O2 = 0,0 ppm, C = 0,000 %, Al = 0,000 % | 97338
1166115 | 26248 | 1252 | 3 | 2014-08-27 12:28 | Heating start 500 kWh | 97338
1166116 | 26248 | 1101 | 2 | 2014-08-27 12:34 | Celox measurment: Temperatura = 1480 °C, O2 = 0,0 ppm, C = 0,000 %, Al = 0,000 % | 97338
1166117 | 26248 | 1252 | 3 | 2014-08-27 12:34 | Heating start 100 kWh | 97338
1166118 | 26249 | 1400 | 5 | 2014-08-27 12:38 | Added [52] KARBORITmleti = 60,0 kg | 97339
1166119 | 26249 | 1400 | 5 | 2014-08-27 12:38 | Added [11] Al gran = 20,0 kg | 97339
1166120 | 26248 | 1400 | 5 | 2014-08-27 12:40 | Added [15] CASIfi13 = 15,4 kg | 97338
1166122 | 26248 | 1400 | 5 | 2014-08-27 12:40 | Added [15] CASIfi13 = 30,6 kg | 97338
1166121 | 26248 | 1362 | 4 | 2014-08-27 12:40 | Chemical analysis request at LFVD in chemical lab: 97338/ 0 Kotnik Marijan | 97338
1166123 | 26248 | 1016 | 1 | 2014-08-27 12:43 | Heat stop 97338 | 97338
1166124 | 26249 | 1015 | 1 | 2014-08-27 12:43 | Heat start 97339 | 97339
1166125 | 26249 | 1400 | 5 | 2014-08-27 12:50 | Added [35] FeMo = 53,0 kg | 97339
1166126 | 26249 | 1400 | 5 | 2014-08-27 12:50 | Added [48] FeV = 30,0 kg | 97339
1166127 | 26249 | 1400 | 5 | 2014-08-27 12:50 | Added [33] FeMnC = 30,0 kg | 97339
1166128 | 26249 | 1400 | 5 | 2014-08-27 12:50 | Added [52] KARBORITmleti = 60,0 kg | 97339
1166129 | 26249 | 1400 | 5 | 2014-08-27 12:50 | Added [11] Al gran = 20,0 kg | 97339
1166130 | 26249 | 1400 | 5 | 2014-08-27 12:53 | Added [12] BOKSIT = 60,0 kg | 97339
1166131 | 26249 | 1101 | 2 | 2014-08-27 12:56 | Celox measurment: Temperatura = 1487 °C, O2 = 0,0 ppm, C = 0,000 %, Al = 0,000 % | 97339
1166132 | 26249 | 1252 | 3 | 2014-08-27 12:56 | Heating start 1000 kWh | 97339
1166133 | 26249 | 1362 | 4 | 2014-08-27 13:07 | Chemical analysis request at LFVD in chemical lab: 97339/ 9 Kotnik Marijan | 97339
1166134 | 26249 | 1101 | 2 | 2014-08-27 13:08 | Celox measurment: Temperatura = 1521 °C, O2 = 0,0 ppm, C = 0,000 %, Al = 0,000 % | 97339
1166135 | 26249 | 1252 | 3 | 2014-08-27 13:08 | Heating start 700 kWh | 97339
1166136 | 26249 | 1400 | 5 | 2014-08-27 13:20 | Added [35] FeMo = 14,0 kg | 97339
1166137 | 26249 | 1400 | 5 | 2014-08-27 13:20 | Added [48] FeV = 13,0 kg | 97339
1166138 | 26249 | 1400 | 5 | 2014-08-27 13:20 | Added [33] FeMnC = 8,0 kg | 97339
1166139 | 26249 | 1400 | 5 | 2014-08-27 13:20 | Added [41] FeSi = 30,0 kg | 97339
1166140 | 26249 | 1400 | 5 | 2014-08-27 13:20 | Added [10] Al bloki = 5,0 kg | 97339
1166141 | 26249 | 1400 | 5 | 2014-08-27 13:20 | Added [52] KARBORITmleti = 25,0 kg | 97339
1166142 | 26249 | 1251 | 3 | 2014-08-27 13:25 | Vacuum start | 97339
1166144 | 26249 | 1254 | 3 | 2014-08-27 13:31 | Degassing start | 97339
1166143 | 26249 | 1400 | 5 | 2014-08-27 13:33 | Added [13] CaO = 150,0 kg | 97339
1166147 | 26249 | 1254 | 3 | 2014-08-27 13:36 | Degassing start | 97339
1166148 | 26249 | 1253 | 3 | 2014-08-27 14:11 | Degassing stop | 97339
1166149 | 26249 | 1362 | 4 | 2014-08-27 14:12 | Chemical analysis request at LFVD in chemical lab: 97339/10 Kotnik Marijan | 97339
1166150 | 26249 | 1101 | 2 | 2014-08-27 14:15 | Celox measurment: Temperatura = 1473 °C, O2 = 0,0 ppm, C = 0,000 %, Al = 0,000 % | 97339
1166151 | 26249 | 1252 | 3 | 2014-08-27 14:15 | Heating start 300 kWh | 97339
1166152 | 26249 | 1400 | 5 | 2014-08-27 14:26 | Added [72] Al opl.zica = 2,5 kg | 97339
1166153 | 26249 | 1101 | 2 | 2014-08-27 14:28 | Celox measurment: Temperatura = 1479 °C, O2 = 0,0 ppm, C = 0,000 %, Al = 0,000 % | 97339
1166154 | 26249 | 1252 | 3 | 2014-08-27 14:28 | Heating start 250 kWh | 97339
1166155 | 26249 | 1400 | 5 | 2014-08-27 14:37 | Added [15] CASIfi13 = 14,7 kg | 97339
1166156 | 26249 | 1362 | 4 | 2014-08-27 14:37 | Chemical analysis request at LFVD in chemical lab: 97339/ 0 Kotnik Marijan | 97339
1166157 | 26249 | 1016 | 1 | 2014-08-27 14:42 | Heat stop 97339 | 97339
1166730 | 26265 | 1400 | 5 | 2014-08-29 00:47 | Added [12] BOKSIT = 80,0 kg | 97355
1166731 | 26265 | 1400 | 5 | 2014-08-29 00:47 | Added [13] CaO = 300,0 kg | 97355
1166744 | 26265 | 1400 | 5 | 2014-08-29 01:58 | Added [52] KARBORITmleti = 150,0 kg | 97355
1166743 | 26265 | 1015 | 1 | 2014-08-29 02:03 | Heat start 97355 | 97355
1166745 | 26265 | 1400 | 5 | 2014-08-29 02:09 | Added [35] FeMo = 100,0 kg | 97355
1166746 | 26265 | 1400 | 5 | 2014-08-29 02:09 | Added [48] FeV = 250,0 kg | 97355
1166747 | 26265 | 1400 | 5 | 2014-08-29 02:09 | Added [33] FeMnC = 50,0 kg | 97355
1166748 | 26265 | 1400 | 5 | 2014-08-29 02:09 | Added [41] FeSi = 100,0 kg | 97355
1166749 | 26265 | 1400 | 5 | 2014-08-29 02:09 | Added [27] FeCrC = 800,0 kg | 97355
1166750 | 26265 | 1400 | 5 | 2014-08-29 02:14 | Added [12] BOKSIT = 80,0 kg | 97355
1166751 | 26265 | 1400 | 5 | 2014-08-29 02:14 | Added [13] CaO = 150,0 kg | 97355
1166752 | 26265 | 1400 | 5 | 2014-08-29 02:15 | Added [27] FeCrC = 200,0 kg | 97355
1166753 | 26265 | 1101 | 2 | 2014-08-29 02:19 | Celox measurment: Temperatura = 1531 °C, O2 = 0,0 ppm, C = 0,000 %, Al = 0,000 % | 97355
1166754 | 26265 | 1252 | 3 | 2014-08-29 02:19 | Heating start 800 kWh | 97355
1166755 | 26265 | 1101 | 2 | 2014-08-29 02:32 | Celox measurment: Temperatura = 1554 °C, O2 = 0,0 ppm, C = 0,000 %, Al = 0,000 % | 97355
1166756 | 26265 | 1252 | 3 | 2014-08-29 02:33 | Heating start 200 kWh | 97355
1166757 | 26265 | 1362 | 4 | 2014-08-29 02:33 | Chemical analysis request at LFVD in chemical lab: 97355/ 9 Ramot Ivan | 97355
1166758 | 26265 | 1400 | 5 | 2014-08-29 02:47 | Added [35] FeMo = 80,0 kg | 97355
1166759 | 26265 | 1400 | 5 | 2014-08-29 02:47 | Added [48] FeV = 70,0 kg | 97355
1166760 | 26265 | 1400 | 5 | 2014-08-29 02:47 | Added [41] FeSi = 70,0 kg | 97355
1166761 | 26265 | 1400 | 5 | 2014-08-29 02:47 | Added [27] FeCrC = 250,0 kg | 97355
1166762 | 26265 | 1400 | 5 | 2014-08-29 02:47 | Added [10] Al bloki = 5,0 kg | 97355
1166763 | 26265 | 1400 | 5 | 2014-08-29 02:47 | Added [52] KARBORITmleti = 65,0 kg | 97355
1166764 | 26265 | 1251 | 3 | 2014-08-29 02:54 | Vacuum start | 97355
1166767 | 26265 | 1254 | 3 | 2014-08-29 02:59 | Degassing start | 97355
1166768 | 26265 | 1253 | 3 | 2014-08-29 03:30 | Degassing stop | 97355
1166769 | 26265 | 1362 | 4 | 2014-08-29 03:30 | Chemical analysis request at LFVD in chemical lab: 97355/10 Ramot Ivan | 97355
1166770 | 26265 | 1101 | 2 | 2014-08-29 03:34 | Celox measurment: Temperatura = 1480 °C, O2 = 0,0 ppm, C = 0,000 %, Al = 0,000 % | 97355
1166773 | 26265 | 1252 | 3 | 2014-08-29 03:44 | Heating start 300 kWh | 97355
1166774 | 26265 | 1101 | 2 | 2014-08-29 03:47 | Celox measurment: Temperatura = 1481 °C, O2 = 0,0 ppm, C = 0,000 %, Al = 0,000 % | 97355
1166775 | 26265 | 1400 | 5 | 2014-08-29 03:47 | Added [17] Cfi13 = 16,6 kg | 97355
1166776 | 26265 | 1400 | 5 | 2014-08-29 03:52 | Added [15] CASIfi13 = 15,4 kg | 97355
1166777 | 26265 | 1362 | 4 | 2014-08-29 03:52 | Chemical analysis request at LFVD in chemical lab: 97355/ 0 Ramot Ivan | 97355
1166778 | 26265 | 1016 | 1 | 2014-08-29 04:04 | Heat stop 97355 | 97355
1168409 | 26309 | 1400 | 5 | 2014-09-05 12:40 | Added [13] CaO = 300,0 kg | 97399
1168410 | 26309 | 1400 | 5 | 2014-09-05 12:40 | Added [12] BOKSIT = 70,0 kg | 97399
1168433 | 26309 | 1400 | 5 | 2014-09-05 14:20 | Added [13] CaO = 250,0 kg | 97399
1168434 | 26309 | 1400 | 5 | 2014-09-05 14:20 | Added [12] BOKSIT = 100,0 kg | 97399
1168435 | 26309 | 1400 | 5 | 2014-09-05 14:21 | Added [48] FeV = 200,0 kg | 97399
1168436 | 26309 | 1400 | 5 | 2014-09-05 14:21 | Added [41] FeSi = 70,0 kg | 97399
1168437 | 26309 | 1015 | 1 | 2014-09-05 14:45 | Heat start 97399 | 97399
1168438 | 26309 | 1400 | 5 | 2014-09-05 14:52 | Added [35] FeMo = 70,0 kg | 97399
1168439 | 26309 | 1400 | 5 | 2014-09-05 14:52 | Added [48] FeV = 42,0 kg | 97399
1168440 | 26309 | 1400 | 5 | 2014-09-05 14:52 | Added [33] FeMnC = 65,0 kg | 97399
1168441 | 26309 | 1400 | 5 | 2014-09-05 14:52 | Added [41] FeSi = 70,0 kg | 97399
1168442 | 26309 | 1400 | 5 | 2014-09-05 14:52 | Added [27] FeCrC = 100,0 kg | 97399
1168443 | 26309 | 1400 | 5 | 2014-09-05 14:52 | Added [10] Al bloki = 10,0 kg | 97399
1168444 | 26309 | 1101 | 2 | 2014-09-05 14:56 | Celox measurment: Temperatura = 1496 °C, O2 = 0,0 ppm, C = 0,000 %, Al = 0,000 % | 97399
1168445 | 26309 | 1252 | 3 | 2014-09-05 14:58 | Heating start 800 kWh | 97399
1168446 | 26309 | 1362 | 4 | 2014-09-05 15:08 | Chemical analysis request at LFVD in chemical lab: 97399/ 9 Gorensek Peter | 97399
1168447 | 26309 | 1101 | 2 | 2014-09-05 15:08 | Celox measurment: Temperatura = 1507 °C, O2 = 0,0 ppm, C = 0,000 %, Al = 0,000 % | 97399
1168448 | 26309 | 1252 | 3 | 2014-09-05 15:08 | Heating start 800 kWh | 97399
1168449 | 26309 | 1400 | 5 | 2014-09-05 15:22 | Added [35] FeMo = 60,0 kg | 97399
1168450 | 26309 | 1400 | 5 | 2014-09-05 15:22 | Added [48] FeV = 26,0 kg | 97399
1168451 | 26309 | 1400 | 5 | 2014-09-05 15:22 | Added [41] FeSi = 38,0 kg | 97399
1168452 | 26309 | 1400 | 5 | 2014-09-05 15:22 | Added [27] FeCrC = 150,0 kg | 97399
1168453 | 26309 | 1400 | 5 | 2014-09-05 15:22 | Added [10] Al bloki = 10,0 kg | 97399
1168454 | 26309 | 1400 | 5 | 2014-09-05 15:22 | Added [52] KARBORITmleti = 250,0 kg | 97399
1168455 | 26309 | 1400 | 5 | 2014-09-05 15:28 | Added [13] CaO = 150,0 kg | 97399
1168456 | 26309 | 1400 | 5 | 2014-09-05 15:28 | Added [12] BOKSIT = 100,0 kg | 97399
1168457 | 26309 | 1251 | 3 | 2014-09-05 15:29 | Vacuum start | 97399
1168458 | 26309 | 1254 | 3 | 2014-09-05 15:35 | Degassing start | 97399
1168459 | 26309 | 1253 | 3 | 2014-09-05 16:01 | Degassing stop | 97399
1168460 | 26309 | 1362 | 4 | 2014-09-05 16:05 | Chemical analysis request at LFVD in chemical lab: 97399/10 Gorensek Peter | 97399
1168461 | 26309 | 1361 | 4 | 2014-09-05 16:05 | Zahteva za analizo z VPP na Spectro: 97399/ 6 e Gorensek Peter | 97399
1168462 | 26309 | 1361 | 4 | 2014-09-05 16:05 | Zahteva za analizo z VPP na Spectro: 97399/ 6 e Gorensek Peter | 97399
1168463 | 26309 | 1400 | 5 | 2014-09-05 16:05 | Added [12] BOKSIT = 120,0 kg | 97399
1168464 | 26309 | 1101 | 2 | 2014-09-05 16:09 | Celox measurment: Temperatura = 1431 °C, O2 = 0,0 ppm, C = 0,000 %, Al = 0,000 % | 97399
1168465 | 26309 | 1252 | 3 | 2014-09-05 16:09 | Heating start 800 kWh | 97399
1168466 | 26310 | 1400 | 5 | 2014-09-05 16:13 | Added [48] FeV = 200,0 kg | 97400
1168467 | 26310 | 1400 | 5 | 2014-09-05 16:13 | Added [13] CaO = 350,0 kg | 97400
1168468 | 26310 | 1400 | 5 | 2014-09-05 16:13 | Added [12] BOKSIT = 100,0 kg | 97400
1168469 | 26309 | 1400 | 5 | 2014-09-05 16:16 | Added [17] Cfi13 = 23,9 kg | 97399
1168470 | 26309 | 1400 | 5 | 2014-09-05 16:16 | Added [72] Al opl.zica = 2,5 kg | 97399
1168471 | 26309 | 1101 | 2 | 2014-09-05 16:35 | Celox measurment: Temperatura = 1442 °C, O2 = 0,0 ppm, C = 0,000 %, Al = 0,000 % | 97399
1168472 | 26309 | 1252 | 3 | 2014-09-05 16:35 | Heating start 600 kWh | 97399
1168473 | 26309 | 1101 | 2 | 2014-09-05 16:42 | Celox measurment: Temperatura = 1464 °C, O2 = 0,0 ppm, C = 0,000 %, Al = 0,000 % | 97399
1168474 | 26309 | 1252 | 3 | 2014-09-05 16:43 | Heating start 300 kWh | 97399
1168475 | 26309 | 1400 | 5 | 2014-09-05 16:48 | Added [15] CASIfi13 = 15,0 kg | 97399
1168476 | 26309 | 1362 | 4 | 2014-09-05 16:48 | Chemical analysis request at LFVD in chemical lab: 97399/ 0 Gorensek Peter | 97399
1168477 | 26309 | 1016 | 1 | 2014-09-05 16:54 | Heat stop 97399 | 97399
1168478 | 26310 | 1015 | 1 | 2014-09-05 16:54 | Heat start 97400 | 97400
1168479 | 26310 | 1400 | 5 | 2014-09-05 16:56 | Added [35] FeMo = 70,0 kg | 97400
1168480 | 26310 | 1400 | 5 | 2014-09-05 16:56 | Added [48] FeV = 50,0 kg | 97400
1168481 | 26310 | 1400 | 5 | 2014-09-05 16:56 | Added [41] FeSi = 140,0 kg | 97400
1168482 | 26310 | 1400 | 5 | 2014-09-05 16:56 | Added [27] FeCrC = 900,0 kg | 97400
1168483 | 26310 | 1400 | 5 | 2014-09-05 16:56 | Added [27] FeCrC = 900,0 kg | 97400
1168484 | 26310 | 1400 | 5 | 2014-09-05 16:56 | Added [10] Al bloki = 15,0 kg | 97400
1168485 | 26310 | 1400 | 5 | 2014-09-05 17:00 | Added [13] CaO = 150,0 kg | 97400
1168486 | 26310 | 1101 | 2 | 2014-09-05 17:03 | Celox measurment: Temperatura = 1455 °C, O2 = 0,0 ppm, C = 0,000 %, Al = 0,000 % | 97400
1168487 | 26310 | 1252 | 3 | 2014-09-05 17:04 | Heating start 1200 kWh | 97400
1168488 | 26310 | 1101 | 2 | 2014-09-05 17:17 | Celox measurment: Temperatura = 1483 °C, O2 = 0,0 ppm, C = 0,000 %, Al = 0,000 % | 97400
1168489 | 26310 | 1362 | 4 | 2014-09-05 17:17 | Chemical analysis request at LFVD in chemical lab: 97400/ 9 Gorensek Peter | 97400
1168490 | 26310 | 1252 | 3 | 2014-09-05 17:18 | Heating start 1300 kWh | 97400
1168491 | 26310 | 1400 | 5 | 2014-09-05 17:36 | Added [13] CaO = 150,0 kg | 97400
1168492 | 26310 | 1400 | 5 | 2014-09-05 17:36 | Added [12] BOKSIT = 100,0 kg | 97400
1168493 | 26310 | 1400 | 5 | 2014-09-05 17:36 | Added [35] FeMo = 46,0 kg | 97400
1168494 | 26310 | 1400 | 5 | 2014-09-05 17:36 | Added [48] FeV = 35,0 kg | 97400
1168495 | 26310 | 1400 | 5 | 2014-09-05 17:36 | Added [41] FeSi = 35,0 kg | 97400
1168496 | 26310 | 1400 | 5 | 2014-09-05 17:36 | Added [27] FeCrC = 70,0 kg | 97400
1168497 | 26310 | 1400 | 5 | 2014-09-05 17:36 | Added [10] Al bloki = 4,0 kg | 97400
1168498 | 26310 | 1400 | 5 | 2014-09-05 17:36 | Added [52] KARBORITmleti = 150,0 kg | 97400
1168499 | 26310 | 1400 | 5 | 2014-09-05 17:38 | Added [33] FeMnC = 50,0 kg | 97400
1168500 | 26310 | 1251 | 3 | 2014-09-05 17:40 | Vacuum start | 97400
1168501 | 26310 | 1254 | 3 | 2014-09-05 17:43 | Degassing start | 97400
1168502 | 26310 | 1253 | 3 | 2014-09-05 18:09 | Degassing stop | 97400
1168503 | 26310 | 1362 | 4 | 2014-09-05 18:14 | Chemical analysis request at LFVD in chemical lab: 97400/10 Gorensek Peter | 97400
1168504 | 26310 | 1361 | 4 | 2014-09-05 18:14 | Zahteva za analizo z VPP na Spectro: 97400/ 6 e Gorensek Peter | 97400
1168505 | 26310 | 1361 | 4 | 2014-09-05 18:14 | Zahteva za analizo z VPP na Spectro: 97400/ 6 e Gorensek Peter | 97400
1168506 | 26310 | 1101 | 2 | 2014-09-05 18:16 | Celox measurment: Temperatura = 1462 °C, O2 = 0,0 ppm, C = 0,000 %, Al = 0,000 % | 97400
1168507 | 26310 | 1252 | 3 | 2014-09-05 18:17 | Heating start 500 kWh | 97400
1168508 | 26310 | 1400 | 5 | 2014-09-05 18:30 | Added [17] Cfi13 = 27,6 kg | 97400
1168509 | 26310 | 1400 | 5 | 2014-09-05 18:30 | Added [72] Al opl.zica = 5,0 kg | 97400
1168510 | 26310 | 1101 | 2 | 2014-09-05 18:33 | Celox measurment: Temperatura = 1469 °C, O2 = 0,0 ppm, C = 0,000 %, Al = 0,000 % | 97400
1168511 | 26310 | 1252 | 3 | 2014-09-05 18:34 | Heating start 300 kWh | 97400
1168512 | 26310 | 1400 | 5 | 2014-09-05 18:42 | Added [15] CASIfi13 = 15,4 kg | 97400
1168513 | 26310 | 1362 | 4 | 2014-09-05 18:42 | Chemical analysis request at LFVD in chemical lab: 97400/ 0 Gorensek Peter | 97400
1168514 | 26310 | 1016 | 1 | 2014-09-05 18:51 | Heat stop 97400 | 97400
1169048 | 26325 | 1400 | 5 | 2014-09-07 00:30 | Added [13] CaO = 300,0 kg | 97415
1169049 | 26325 | 1400 | 5 | 2014-09-07 00:30 | Added [12] BOKSIT = 70,0 kg | 97415
1169054 | 26325 | 1400 | 5 | 2014-09-07 00:35 | Added [52] KARBORITmleti = 50,0 kg | 97415
1169055 | 26325 | 1400 | 5 | 2014-09-07 00:35 | Added [11] Al gran = 20,0 kg | 97415
1169050 | 26325 | 1400 | 5 | 2014-09-07 00:36 | Added [48] FeV = 170,0 kg | 97415
1169059 | 26325 | 1015 | 1 | 2014-09-07 00:48 | Heat start 97415 | 97415
1169060 | 26325 | 1400 | 5 | 2014-09-07 00:53 | Added [35] FeMo = 146,0 kg | 97415
1169061 | 26325 | 1400 | 5 | 2014-09-07 00:53 | Added [48] FeV = 53,0 kg | 97415
1169062 | 26325 | 1400 | 5 | 2014-09-07 00:53 | Added [33] FeMnC = 20,0 kg | 97415
1169063 | 26325 | 1400 | 5 | 2014-09-07 00:53 | Added [41] FeSi = 85,0 kg | 97415
1169064 | 26325 | 1400 | 5 | 2014-09-07 00:53 | Added [27] FeCrC = 225,0 kg | 97415
1169065 | 26325 | 1400 | 5 | 2014-09-07 00:53 | Added [11] Al gran = 10,0 kg | 97415
1169066 | 26325 | 1101 | 2 | 2014-09-07 00:58 | Celox measurment: Temperatura = 1542 °C, O2 = 0,0 ppm, C = 0,000 %, Al = 0,000 % | 97415
1169067 | 26325 | 1400 | 5 | 2014-09-07 01:01 | Added [41] FeSi = 15,0 kg | 97415
1169068 | 26325 | 1400 | 5 | 2014-09-07 01:01 | Added [27] FeCrC = 30,0 kg | 97415
1169069 | 26325 | 1400 | 5 | 2014-09-07 01:01 | Added [10] Al bloki = 7,0 kg | 97415
1169070 | 26325 | 1400 | 5 | 2014-09-07 01:01 | Added [52] KARBORITmleti = 30,0 kg | 97415
1169071 | 26325 | 1400 | 5 | 2014-09-07 01:02 | Added [13] CaO = 50,0 kg | 97415
1169072 | 26325 | 1400 | 5 | 2014-09-07 01:02 | Added [12] BOKSIT = 10,0 kg | 97415
1169073 | 26325 | 1251 | 3 | 2014-09-07 01:05 | Vacuum start | 97415
1169074 | 26325 | 1254 | 3 | 2014-09-07 01:10 | Degassing start | 97415
1169075 | 26325 | 1253 | 3 | 2014-09-07 01:37 | Degassing stop | 97415
1169076 | 26325 | 1362 | 4 | 2014-09-07 01:37 | Chemical analysis request at LFVD in chemical lab: 97415/10 Kotnik Marijan | 97415
1169077 | 26325 | 1101 | 2 | 2014-09-07 01:53 | Celox measurment: Temperatura = 1472 °C, O2 = 0,0 ppm, C = 0,000 %, Al = 0,000 % | 97415
1169078 | 26325 | 1400 | 5 | 2014-09-07 01:54 | Added [17] Cfi13 = 11,0 kg | 97415
1169079 | 26325 | 1400 | 5 | 2014-09-07 01:54 | Added [72] Al opl.zica = 3,6 kg | 97415
1169080 | 26325 | 1252 | 3 | 2014-09-07 01:57 | Heating start 400 kWh | 97415
1169081 | 26325 | 1400 | 5 | 2014-09-07 02:06 | Added [15] CASIfi13 = 14,7 kg | 97415
1169082 | 26325 | 1362 | 4 | 2014-09-07 02:06 | Chemical analysis request at LFVD in chemical lab: 97415/ 0 Kotnik Marijan | 97415
1169083 | 26325 | 1016 | 1 | 2014-09-07 02:12 | Heat stop 97415 | 97415
1169084 | 26326 | 1400 | 5 | 2014-09-07 02:34 | Added [48] FeV = 200,0 kg | 97416
1169085 | 26326 | 1400 | 5 | 2014-09-07 02:34 | Added [41] FeSi = 70,0 kg | 97416
1169086 | 26326 | 1400 | 5 | 2014-09-07 02:34 | Added [27] FeCrC = 400,0 kg | 97416
1169087 | 26326 | 1400 | 5 | 2014-09-07 02:34 | Added [27] FeCrC = 400,0 kg | 97416
1169088 | 26326 | 1400 | 5 | 2014-09-07 02:34 | Added [13] CaO = 200,0 kg | 97416
1169090 | 26326 | 1400 | 5 | 2014-09-07 02:35 | Added [11] Al gran = 20,0 kg | 97416
1169089 | 26326 | 1015 | 1 | 2014-09-07 02:55 | Heat start 97416 | 97416
1169091 | 26326 | 1400 | 5 | 2014-09-07 03:01 | Added [35] FeMo = 130,0 kg | 97416
1169092 | 26326 | 1400 | 5 | 2014-09-07 03:01 | Added [48] FeV = 25,0 kg | 97416
1169093 | 26326 | 1400 | 5 | 2014-09-07 03:01 | Added [33] FeMnC = 20,0 kg | 97416
1169094 | 26326 | 1400 | 5 | 2014-09-07 03:01 | Added [27] FeCrC = 55,0 kg | 97416
1169095 | 26326 | 1400 | 5 | 2014-09-07 03:01 | Added [27] FeCrC = 195,0 kg | 97416
1169096 | 26326 | 1400 | 5 | 2014-09-07 03:01 | Added [10] Al bloki = 8,0 kg | 97416
1169097 | 26326 | 1400 | 5 | 2014-09-07 03:01 | Added [52] KARBORITmleti = 45,0 kg | 97416
1169098 | 26326 | 1101 | 2 | 2014-09-07 03:07 | Celox measurment: Temperatura = 1515 °C, O2 = 0,0 ppm, C = 0,000 %, Al = 0,000 % | 97416
1169099 | 26326 | 1252 | 3 | 2014-09-07 03:08 | Heating start 600 kWh | 97416
1169100 | 26326 | 1252 | 3 | 2014-09-07 03:08 | Heating start 100 kWh | 97416
1169101 | 26326 | 1362 | 4 | 2014-09-07 03:15 | Chemical analysis request at LFVD in chemical lab: 97416/ 9 Kotnik Marijan | 97416
1169102 | 26326 | 1101 | 2 | 2014-09-07 03:16 | Celox measurment: Temperatura = 1539 °C, O2 = 0,0 ppm, C = 0,000 %, Al = 0,000 % | 97416
1169103 | 26326 | 1400 | 5 | 2014-09-07 03:29 | Added [41] FeSi = 15,0 kg | 97416
1169104 | 26326 | 1400 | 5 | 2014-09-07 03:29 | Added [10] Al bloki = 8,0 kg | 97416
1169105 | 26326 | 1400 | 5 | 2014-09-07 03:29 | Added [52] KARBORITmleti = 5,0 kg | 97416
1169106 | 26326 | 1251 | 3 | 2014-09-07 03:32 | Vacuum start | 97416
1169107 | 26326 | 1254 | 3 | 2014-09-07 03:38 | Degassing start | 97416
1169108 | 26326 | 1253 | 3 | 2014-09-07 04:03 | Degassing stop | 97416
1169109 | 26326 | 1362 | 4 | 2014-09-07 04:04 | Chemical analysis request at LFVD in chemical lab: 97416/10 Kotnik Marijan | 97416
1169110 | 26326 | 1101 | 2 | 2014-09-07 04:08 | Celox measurment: Temperatura = 1476 °C, O2 = 0,0 ppm, C = 0,000 %, Al = 0,000 % | 97416
1169111 | 26326 | 1252 | 3 | 2014-09-07 04:14 | Heating start 200 kWh | 97416
1169114 | 26326 | 1400 | 5 | 2014-09-07 04:25 | Added [17] Cfi13 = 5,5 kg | 97416
1169115 | 26326 | 1400 | 5 | 2014-09-07 04:25 | Added [72] Al opl.zica = 6,6 kg | 97416
1169116 | 26326 | 1101 | 2 | 2014-09-07 04:28 | Celox measurment: Temperatura = 1471 °C, O2 = 0,0 ppm, C = 0,000 %, Al = 0,000 % | 97416
1169117 | 26326 | 1252 | 3 | 2014-09-07 04:29 | Heating start 400 kWh | 97416
1169120 | 26326 | 1400 | 5 | 2014-09-07 04:35 | Added [72] Al opl.zica = 1,0 kg | 97416
1169118 | 26326 | 1101 | 2 | 2014-09-07 04:41 | Celox measurment: Temperatura = 1479 °C, O2 = 0,0 ppm, C = 0,000 %, Al = 0,000 % | 97416
1169119 | 26326 | 1252 | 3 | 2014-09-07 04:42 | Heating start 150 kWh | 97416
1169122 | 26326 | 1400 | 5 | 2014-09-07 04:52 | Added [15] CASIfi13 = 15,0 kg | 97416
1169123 | 26326 | 1362 | 4 | 2014-09-07 04:52 | Chemical analysis request at LFVD in chemical lab: 97416/ 0 Kotnik Marijan | 97416
1169124 | 26326 | 1101 | 2 | 2014-09-07 05:05 | Celox measurment: Temperatura = 1475 °C, O2 = 0,0 ppm, C = 0,000 %, Al = 0,000 % | 97416
1169125 | 26326 | 1016 | 1 | 2014-09-07 05:08 | Heat stop 97416 | 97416
1169885 | 26347 | 1400 | 5 | 2014-09-11 00:12 | Added [13] CaO = 300,0 kg | 97437
1169886 | 26347 | 1400 | 5 | 2014-09-11 00:12 | Added [12] BOKSIT = 70,0 kg | 97437
1169910 | 26347 | 1400 | 5 | 2014-09-11 01:51 | Added [10] Al bloki = 10,0 kg | 97437
1169911 | 26347 | 1400 | 5 | 2014-09-11 01:51 | Added [52] KARBORITmleti = 50,0 kg | 97437
1169913 | 26347 | 1015 | 1 | 2014-09-11 02:02 | Heat start 97437 | 97437
1169914 | 26347 | 1400 | 5 | 2014-09-11 02:07 | Added [35] FeMo = 30,0 kg | 97437
1169915 | 26347 | 1400 | 5 | 2014-09-11 02:07 | Added [48] FeV = 230,0 kg | 97437
1169916 | 26347 | 1400 | 5 | 2014-09-11 02:07 | Added [33] FeMnC = 45,0 kg | 97437
1169917 | 26347 | 1400 | 5 | 2014-09-11 02:07 | Added [41] FeSi = 70,0 kg | 97437
1169918 | 26347 | 1400 | 5 | 2014-09-11 02:07 | Added [27] FeCrC = 800,0 kg | 97437
1169919 | 26347 | 1101 | 2 | 2014-09-11 02:10 | Celox measurment: Temperatura = 1516 °C, O2 = 0,0 ppm, C = 0,000 %, Al = 0,000 % | 97437
1169920 | 26347 | 1252 | 3 | 2014-09-11 02:11 | Heating start 800 kWh | 97437
1169921 | 26347 | 1101 | 2 | 2014-09-11 02:20 | Celox measurment: Temperatura = 1536 °C, O2 = 0,0 ppm, C = 0,000 %, Al = 0,000 % | 97437
1169922 | 26347 | 1362 | 4 | 2014-09-11 02:20 | Chemical analysis request at LFVD in chemical lab: 97437/ 9 Adam Maks | 97437
1169923 | 26347 | 1252 | 3 | 2014-09-11 02:20 | Heating start 400 kWh | 97437
1169924 | 26347 | 1400 | 5 | 2014-09-11 02:39 | Added [48] FeV = 60,0 kg | 97437
1169925 | 26347 | 1400 | 5 | 2014-09-11 02:39 | Added [41] FeSi = 20,0 kg | 97437
1169926 | 26347 | 1400 | 5 | 2014-09-11 02:39 | Added [27] FeCrC = 330,0 kg | 97437
1169927 | 26347 | 1400 | 5 | 2014-09-11 02:39 | Added [10] Al bloki = 8,0 kg | 97437
1169928 | 26347 | 1400 | 5 | 2014-09-11 02:39 | Added [52] KARBORITmleti = 30,0 kg | 97437
1169929 | 26347 | 1400 | 5 | 2014-09-11 02:39 | Added [13] CaO = 100,0 kg | 97437
1169930 | 26347 | 1251 | 3 | 2014-09-11 02:41 | Vacuum start | 97437
1169931 | 26347 | 1254 | 3 | 2014-09-11 02:45 | Degassing start | 97437
1169932 | 26347 | 1253 | 3 | 2014-09-11 03:12 | Degassing stop | 97437
1169933 | 26347 | 1362 | 4 | 2014-09-11 03:12 | Chemical analysis request at LFVD in chemical lab: 97437/10 Adam Maks | 97437
1169934 | 26347 | 1101 | 2 | 2014-09-11 03:14 | Celox measurment: Temperatura = 1477 °C, O2 = 0,0 ppm, C = 0,000 %, Al = 0,000 % | 97437
1169935 | 26347 | 1252 | 3 | 2014-09-11 03:15 | Heating start 400 kWh | 97437
1169936 | 26347 | 1101 | 2 | 2014-09-11 03:29 | Celox measurment: Temperatura = 1485 °C, O2 = 0,0 ppm, C = 0,000 %, Al = 0,000 % | 97437
1169937 | 26347 | 1400 | 5 | 2014-09-11 03:30 | Added [15] CASIfi13 = 15,0 kg | 97437
1169938 | 26347 | 1362 | 4 | 2014-09-11 03:32 | Chemical analysis request at LFVD in chemical lab: 97437/ 0 Adam Maks | 97437
1169939 | 26347 | 1016 | 1 | 2014-09-11 03:42 | Heat stop 97437 | 97437
1169952 | 26348 | 1400 | 5 | 2014-09-11 04:00 | Added [13] CaO = 300,0 kg | 97438
1169953 | 26348 | 1400 | 5 | 2014-09-11 04:00 | Added [12] BOKSIT = 70,0 kg | 97438
1169941 | 26348 | 1400 | 5 | 2014-09-11 04:16 | Added [10] Al bloki = 10,0 kg | 97438
1169942 | 26348 | 1400 | 5 | 2014-09-11 04:16 | Added [52] KARBORITmleti = 50,0 kg | 97438
1169940 | 26348 | 1015 | 1 | 2014-09-11 04:22 | Heat start 97438 | 97438
1169943 | 26348 | 1400 | 5 | 2014-09-11 04:27 | Added [35] FeMo = 80,0 kg | 97438
1169944 | 26348 | 1400 | 5 | 2014-09-11 04:27 | Added [48] FeV = 220,0 kg | 97438
1169945 | 26348 | 1400 | 5 | 2014-09-11 04:27 | Added [41] FeSi = 60,0 kg | 97438
1169946 | 26349 | 1400 | 5 | 2014-09-11 04:30 | Added [13] CaO = 300,0 kg | 97439
1169947 | 26349 | 1400 | 5 | 2014-09-11 04:30 | Added [12] BOKSIT = 70,0 kg | 97439
1169949 | 26348 | 1400 | 5 | 2014-09-11 04:31 | Added [13] CaO = 300,0 kg | 97438
1169950 | 26348 | 1400 | 5 | 2014-09-11 04:31 | Added [12] BOKSIT = 70,0 kg | 97438
1169948 | 26348 | 1101 | 2 | 2014-09-11 04:31 | Celox measurment: Temperatura = 1487 °C, O2 = 0,0 ppm, C = 0,000 %, Al = 0,000 % | 97438
1169951 | 26348 | 1252 | 3 | 2014-09-11 04:31 | Heating start 800 kWh | 97438
1169954 | 26348 | 1101 | 2 | 2014-09-11 04:40 | Celox measurment: Temperatura = 1502 °C, O2 = 0,0 ppm, C = 0,000 %, Al = 0,000 % | 97438
1169955 | 26348 | 1362 | 4 | 2014-09-11 04:40 | Chemical analysis request at LFVD in chemical lab: 97438/ 9 Adam Maks | 97438
1169956 | 26348 | 1252 | 3 | 2014-09-11 04:40 | Heating start 800 kWh | 97438
1169957 | 26348 | 1400 | 5 | 2014-09-11 04:56 | Added [35] FeMo = 40,0 kg | 97438
1169958 | 26348 | 1400 | 5 | 2014-09-11 04:56 | Added [48] FeV = 60,0 kg | 97438
1169959 | 26348 | 1400 | 5 | 2014-09-11 04:56 | Added [41] FeSi = 15,0 kg | 97438
1169960 | 26348 | 1400 | 5 | 2014-09-11 04:56 | Added [10] Al bloki = 8,0 kg | 97438
1169961 | 26348 | 1400 | 5 | 2014-09-11 04:56 | Added [52] KARBORITmleti = 60,0 kg | 97438
1169962 | 26348 | 1400 | 5 | 2014-09-11 04:56 | Added [13] CaO = 100,0 kg | 97438
1169963 | 26348 | 1251 | 3 | 2014-09-11 04:58 | Vacuum start | 97438
1169964 | 26348 | 1254 | 3 | 2014-09-11 05:02 | Degassing start | 97438
1169965 | 26348 | 1253 | 3 | 2014-09-11 05:27 | Degassing stop | 97438
1169966 | 26348 | 1362 | 4 | 2014-09-11 05:27 | Chemical analysis request at LFVD in chemical lab: 97438/10 Adam Maks | 97438
1169967 | 26348 | 1400 | 5 | 2014-09-11 05:29 | Added [12] BOKSIT = 100,0 kg | 97438
1169968 | 26348 | 1101 | 2 | 2014-09-11 05:32 | Celox measurment: Temperatura = 1462 °C, O2 = 0,0 ppm, C = 0,000 %, Al = 0,000 % | 97438
1169969 | 26348 | 1252 | 3 | 2014-09-11 05:32 | Heating start 600 kWh | 97438
1169970 | 26348 | 1400 | 5 | 2014-09-11 05:45 | Added [17] Cfi13 = 5,5 kg | 97438
1169971 | 26348 | 1400 | 5 | 2014-09-11 05:45 | Added [72] Al opl.zica = 2,0 kg | 97438
1169972 | 26348 | 1101 | 2 | 2014-09-11 05:47 | Celox measurment: Temperatura = 1474 °C, O2 = 0,0 ppm, C = 0,000 %, Al = 0,000 % | 97438
1169973 | 26348 | 1252 | 3 | 2014-09-11 05:52 | Heating start 300 kWh | 97438
1169974 | 26348 | 1101 | 2 | 2014-09-11 05:59 | Celox measurment: Temperatura = 1479 °C, O2 = 0,0 ppm, C = 0,000 %, Al = 0,000 % | 97438
1169975 | 26348 | 1400 | 5 | 2014-09-11 06:00 | Added [15] CASIfi13 = 15,4 kg | 97438
1169976 | 26348 | 1362 | 4 | 2014-09-11 06:01 | Chemical analysis request at LFVD in chemical lab: 97438/ 0 Adam Maks | 97438
1169977 | 26349 | 1400 | 5 | 2014-09-11 06:05 | Added [48] FeV = 205,0 kg | 97439
1169978 | 26349 | 1400 | 5 | 2014-09-11 06:05 | Added [41] FeSi = 55,0 kg | 97439
1169979 | 26349 | 1400 | 5 | 2014-09-11 06:05 | Added [27] FeCrC = 785,0 kg | 97439
1169980 | 26348 | 1016 | 1 | 2014-09-11 06:13 | Heat stop 97438 | 97438
1169981 | 26349 | 1015 | 1 | 2014-09-11 06:13 | Heat start 97439 | 97439
1169982 | 26349 | 1361 | 4 | 2014-09-11 06:20 | Zahteva za analizo z VPP na Spectro: 97439/ 4 e Kotnik Marijan | 97439
1169983 | 26349 | 1361 | 4 | 2014-09-11 06:20 | Zahteva za analizo z VPP na Spectro: 97439/ 4 e Kotnik Marijan | 97439
1169984 | 26349 | 1400 | 5 | 2014-09-11 06:22 | Added [12] BOKSIT = 50,0 kg | 97439
1169985 | 26349 | 1400 | 5 | 2014-09-11 06:25 | Added [35] FeMo = 132,0 kg | 97439
1169986 | 26349 | 1400 | 5 | 2014-09-11 06:25 | Added [48] FeV = 54,0 kg | 97439
1169987 | 26349 | 1400 | 5 | 2014-09-11 06:25 | Added [33] FeMnC = 47,0 kg | 97439
1169988 | 26349 | 1400 | 5 | 2014-09-11 06:25 | Added [41] FeSi = 83,0 kg | 97439
1169989 | 26349 | 1400 | 5 | 2014-09-11 06:25 | Added [27] FeCrC = 583,0 kg | 97439
1169990 | 26349 | 1400 | 5 | 2014-09-11 06:25 | Added [10] Al bloki = 7,0 kg | 97439
1169991 | 26349 | 1400 | 5 | 2014-09-11 06:25 | Added [52] KARBORITmleti = 135,0 kg | 97439
1170008 | 26349 | 1400 | 5 | 2014-09-11 06:30 | Added [13] CaO = 100,0 kg | 97439
1170009 | 26349 | 1400 | 5 | 2014-09-11 06:30 | Added [12] BOKSIT = 30,0 kg | 97439
1169992 | 26349 | 1101 | 2 | 2014-09-11 06:36 | Celox measurment: Temperatura = 1485 °C, O2 = 0,0 ppm, C = 0,000 %, Al = 0,000 % | 97439
1169993 | 26349 | 1252 | 3 | 2014-09-11 06:38 | Heating start 1000 kWh | 97439
1169994 | 26349 | 1362 | 4 | 2014-09-11 06:48 | Chemical analysis request at LFVD in chemical lab: 97439/ 9 Kotnik Marijan | 97439
1169995 | 26349 | 1101 | 2 | 2014-09-11 06:48 | Celox measurment: Temperatura = 1512 °C, O2 = 0,0 ppm, C = 0,000 %, Al = 0,000 % | 97439
1169996 | 26349 | 1252 | 3 | 2014-09-11 06:49 | Heating start 1000 kWh | 97439
1169997 | 26350 | 1400 | 5 | 2014-09-11 06:58 | Added [13] CaO = 300,0 kg | 97440
1169998 | 26350 | 1400 | 5 | 2014-09-11 06:58 | Added [12] BOKSIT = 80,0 kg | 97440
1169999 | 26349 | 1101 | 2 | 2014-09-11 07:00 | Celox measurment: Temperatura = 1546 °C, O2 = 0,0 ppm, C = 0,000 %, Al = 0,000 % | 97439
1170000 | 26349 | 1252 | 3 | 2014-09-11 07:02 | Heating start 100 kWh | 97439
1170001 | 26349 | 1400 | 5 | 2014-09-11 07:06 | Added [48] FeV = 28,0 kg | 97439
1170002 | 26349 | 1400 | 5 | 2014-09-11 07:06 | Added [33] FeMnC = 12,0 kg | 97439
1170003 | 26349 | 1400 | 5 | 2014-09-11 07:06 | Added [41] FeSi = 30,0 kg | 97439
1170004 | 26349 | 1400 | 5 | 2014-09-11 07:06 | Added [27] FeCrC = 82,0 kg | 97439
1170005 | 26349 | 1400 | 5 | 2014-09-11 07:06 | Added [10] Al bloki = 5,0 kg | 97439
1170006 | 26349 | 1400 | 5 | 2014-09-11 07:10 | Added [13] CaO = 100,0 kg | 97439
1170007 | 26349 | 1251 | 3 | 2014-09-11 07:10 | Vacuum start | 97439
1170010 | 26349 | 1254 | 3 | 2014-09-11 07:14 | Degassing start | 97439
1170011 | 26349 | 1253 | 3 | 2014-09-11 07:49 | Degassing stop | 97439
1170012 | 26349 | 1362 | 4 | 2014-09-11 07:51 | Chemical analysis request at LFVD in chemical lab: 97439/10 Kotnik Marijan | 97439
1170013 | 26349 | 1101 | 2 | 2014-09-11 07:54 | Celox measurment: Temperatura = 1468 °C, O2 = 0,0 ppm, C = 0,000 %, Al = 0,000 % | 97439
1170014 | 26349 | 1252 | 3 | 2014-09-11 07:54 | Heating start 500 kWh | 97439
1170018 | 26350 | 1400 | 5 | 2014-09-11 08:00 | Added [52] KARBORITmleti = 125,0 kg | 97440
1170015 | 26349 | 1400 | 5 | 2014-09-11 08:06 | Added [17] Cfi13 = 18,4 kg | 97439
1170016 | 26349 | 1101 | 2 | 2014-09-11 08:08 | Celox measurment: Temperatura = 1477 °C, O2 = 0,0 ppm, C = 0,000 %, Al = 0,000 % | 97439
1170017 | 26349 | 1252 | 3 | 2014-09-11 08:09 | Heating start 200 kWh | 97439
1170019 | 26349 | 1400 | 5 | 2014-09-11 08:13 | Added [15] CASIfi13 = 15,0 kg | 97439
1170020 | 26349 | 1362 | 4 | 2014-09-11 08:17 | Chemical analysis request at LFVD in chemical lab: 97439/ 0 Kotnik Marijan | 97439
1170021 | 26349 | 1016 | 1 | 2014-09-11 08:17 | Heat stop 97439 | 97439
1170022 | 26350 | 1015 | 1 | 2014-09-11 08:17 | Heat start 97440 | 97440
1170023 | 26350 | 1400 | 5 | 2014-09-11 08:21 | Added [35] FeMo = 96,0 kg | 97440
1170024 | 26350 | 1400 | 5 | 2014-09-11 08:21 | Added [48] FeV = 248,0 kg | 97440
1170025 | 26350 | 1400 | 5 | 2014-09-11 08:21 | Added [41] FeSi = 135,0 kg | 97440
1170026 | 26350 | 1400 | 5 | 2014-09-11 08:21 | Added [27] FeCrC = 950,0 kg | 97440
1170027 | 26350 | 1400 | 5 | 2014-09-11 08:21 | Added [10] Al bloki = 10,0 kg | 97440
1170028 | 26350 | 1400 | 5 | 2014-09-11 08:21 | Added [52] KARBORITmleti = 70,0 kg | 97440
1170029 | 26350 | 1400 | 5 | 2014-09-11 08:27 | Added [13] CaO = 150,0 kg | 97440
1170030 | 26350 | 1400 | 5 | 2014-09-11 08:27 | Added [12] BOKSIT = 50,0 kg | 97440
1170031 | 26350 | 1101 | 2 | 2014-09-11 08:31 | Celox measurment: Temperatura = 1472 °C, O2 = 0,0 ppm, C = 0,000 %, Al = 0,000 % | 97440
1170032 | 26350 | 1252 | 3 | 2014-09-11 08:31 | Heating start 1000 kWh | 97440
1170033 | 26350 | 1362 | 4 | 2014-09-11 08:43 | Chemical analysis request at LFVD in chemical lab: 97440/ 9 Kotnik Marijan | 97440
1170034 | 26350 | 1361 | 4 | 2014-09-11 08:43 | Zahteva za analizo z VPP na Spectro: 97440/ 5 e Kotnik Marijan | 97440
1170035 | 26350 | 1361 | 4 | 2014-09-11 08:43 | Zahteva za analizo z VPP na Spectro: 97440/ 5 e Kotnik Marijan | 97440
1170036 | 26350 | 1101 | 2 | 2014-09-11 08:43 | Celox measurment: Temperatura = 1503 °C, O2 = 0,0 ppm, C = 0,000 %, Al = 0,000 % | 97440
1170037 | 26350 | 1252 | 3 | 2014-09-11 08:44 | Heating start 900 kWh | 97440
1170038 | 26350 | 1400 | 5 | 2014-09-11 08:58 | Added [35] FeMo = 23,0 kg | 97440
1170039 | 26350 | 1400 | 5 | 2014-09-11 08:58 | Added [41] FeSi = 40,0 kg | 97440
1170040 | 26350 | 1400 | 5 | 2014-09-11 08:58 | Added [27] FeCrC = 220,0 kg | 97440
1170041 | 26350 | 1400 | 5 | 2014-09-11 08:58 | Added [10] Al bloki = 2,0 kg | 97440
1170042 | 26350 | 1400 | 5 | 2014-09-11 08:58 | Added [52] KARBORITmleti = 5,0 kg | 97440
1170043 | 26350 | 1251 | 3 | 2014-09-11 09:02 | Vacuum start | 97440
1170044 | 26350 | 1254 | 3 | 2014-09-11 09:06 | Degassing start | 97440
1170045 | 26350 | 1253 | 3 | 2014-09-11 09:36 | Degassing stop | 97440
1170046 | 26350 | 1362 | 4 | 2014-09-11 09:38 | Chemical analysis request at LFVD in chemical lab: 97440/10 Kotnik Marijan | 97440
1170047 | 26350 | 1101 | 2 | 2014-09-11 09:40 | Celox measurment: Temperatura = 1476 °C, O2 = 0,0 ppm, C = 0,000 %, Al = 0,000 % | 97440
1170048 | 26350 | 1252 | 3 | 2014-09-11 09:43 | Heating start 300 kWh | 97440
1170052 | 26350 | 1252 | 3 | 2014-09-11 09:45 | Heating start 100 kWh | 97440
1170049 | 26350 | 1400 | 5 | 2014-09-11 09:51 | Added [17] Cfi13 = 22,1 kg | 97440
1170050 | 26350 | 1101 | 2 | 2014-09-11 09:54 | Celox measurment: Temperatura = 1480 °C, O2 = 0,0 ppm, C = 0,000 %, Al = 0,000 % | 97440
1170051 | 26350 | 1252 | 3 | 2014-09-11 09:58 | Heating start 100 kWh | 97440
1170053 | 26350 | 1400 | 5 | 2014-09-11 10:01 | Added [15] CASIfi13 = 15,2 kg | 97440
1170054 | 26350 | 1362 | 4 | 2014-09-11 10:02 | Chemical analysis request at LFVD in chemical lab: 97440/ 0 Kotnik Marijan | 97440
1170055 | 26350 | 1016 | 1 | 2014-09-11 10:13 | Heat stop 97440 | 97440
1170094 | 26352 | 1400 | 5 | 2014-09-11 11:58 | Added [48] FeV = 200,0 kg | 97442
1170095 | 26352 | 1400 | 5 | 2014-09-11 11:58 | Added [41] FeSi = 50,0 kg | 97442
1170096 | 26352 | 1400 | 5 | 2014-09-11 11:58 | Added [13] CaO = 300,0 kg | 97442
1170097 | 26352 | 1400 | 5 | 2014-09-11 11:58 | Added [12] BOKSIT = 80,0 kg | 97442
1170093 | 26352 | 1015 | 1 | 2014-09-11 12:05 | Heat start 97442 | 97442
1170098 | 26352 | 1400 | 5 | 2014-09-11 12:12 | Added [35] FeMo = 78,0 kg | 97442
1170099 | 26352 | 1400 | 5 | 2014-09-11 12:12 | Added [48] FeV = 75,0 kg | 97442
1170100 | 26352 | 1400 | 5 | 2014-09-11 12:12 | Added [41] FeSi = 65,0 kg | 97442
1170101 | 26352 | 1400 | 5 | 2014-09-11 12:12 | Added [27] FeCrC = 950,0 kg | 97442
1170102 | 26352 | 1400 | 5 | 2014-09-11 12:12 | Added [10] Al bloki = 5,0 kg | 97442
1170103 | 26352 | 1400 | 5 | 2014-09-11 12:12 | Added [52] KARBORITmleti = 50,0 kg | 97442
1170104 | 26352 | 1400 | 5 | 2014-09-11 12:19 | Added [12] BOKSIT = 25,0 kg | 97442
1170105 | 26352 | 1101 | 2 | 2014-09-11 12:22 | Celox measurment: Temperatura = 1480 °C, O2 = 0,0 ppm, C = 0,000 %, Al = 0,000 % | 97442
1170106 | 26352 | 1252 | 3 | 2014-09-11 12:23 | Heating start 1000 kWh | 97442
1170107 | 26352 | 1362 | 4 | 2014-09-11 12:34 | Chemical analysis request at LFVD in chemical lab: 97442/ 9 Kotnik Marijan | 97442
1170108 | 26352 | 1101 | 2 | 2014-09-11 12:34 | Celox measurment: Temperatura = 1512 °C, O2 = 0,0 ppm, C = 0,000 %, Al = 0,000 % | 97442
1170109 | 26352 | 1361 | 4 | 2014-09-11 12:34 | Zahteva za analizo z VPP na Spectro: 97442/ 5 e Kotnik Marijan | 97442
1170110 | 26352 | 1361 | 4 | 2014-09-11 12:34 | Zahteva za analizo z VPP na Spectro: 97442/ 5 e Kotnik Marijan | 97442
1170111 | 26352 | 1252 | 3 | 2014-09-11 12:36 | Heating start 600 kWh | 97442
1170112 | 26352 | 1400 | 5 | 2014-09-11 12:51 | Added [35] FeMo = 23,0 kg | 97442
1170113 | 26352 | 1400 | 5 | 2014-09-11 12:51 | Added [48] FeV = 10,0 kg | 97442
1170114 | 26352 | 1400 | 5 | 2014-09-11 12:51 | Added [33] FeMnC = 17,0 kg | 97442
1170115 | 26352 | 1400 | 5 | 2014-09-11 12:51 | Added [41] FeSi = 45,0 kg | 97442
1170116 | 26352 | 1400 | 5 | 2014-09-11 12:51 | Added [27] FeCrC = 185,0 kg | 97442
1170117 | 26352 | 1400 | 5 | 2014-09-11 12:51 | Added [10] Al bloki = 6,0 kg | 97442
1170118 | 26352 | 1400 | 5 | 2014-09-11 12:51 | Added [52] KARBORITmleti = 10,0 kg | 97442
1170119 | 26352 | 1251 | 3 | 2014-09-11 12:55 | Vacuum start | 97442
1170120 | 26352 | 1254 | 3 | 2014-09-11 12:59 | Degassing start | 97442
1170121 | 26352 | 1253 | 3 | 2014-09-11 13:29 | Degassing stop | 97442
1170122 | 26352 | 1362 | 4 | 2014-09-11 13:30 | Chemical analysis request at LFVD in chemical lab: 97442/10 Kotnik Marijan | 97442
1170123 | 26352 | 1101 | 2 | 2014-09-11 13:33 | Celox measurment: Temperatura = 1467 °C, O2 = 0,0 ppm, C = 0,000 %, Al = 0,000 % | 97442
1170124 | 26352 | 1252 | 3 | 2014-09-11 13:33 | Heating start 500 kWh | 97442
1170125 | 26352 | 1101 | 2 | 2014-09-11 13:47 | Celox measurment: Temperatura = 1476 °C, O2 = 0,0 ppm, C = 0,000 %, Al = 0,000 % | 97442
1170126 | 26352 | 1400 | 5 | 2014-09-11 13:48 | Added [17] Cfi13 = 12,9 kg | 97442
1170127 | 26352 | 1252 | 3 | 2014-09-11 13:48 | Heating start 150 kWh | 97442
1170128 | 26352 | 1400 | 5 | 2014-09-11 13:53 | Added [15] CASIfi13 = 15,2 kg | 97442
1170129 | 26352 | 1362 | 4 | 2014-09-11 13:53 | Chemical analysis request at LFVD in chemical lab: 97442/ 0 Kotnik Marijan | 97442
1170130 | 26352 | 1016 | 1 | 2014-09-11 14:03 | Heat stop 97442 | 97442
1170645 | 26366 | 1400 | 5 | 2014-09-12 18:40 | Added [48] FeV = 280,0 kg | 97456
1170646 | 26366 | 1400 | 5 | 2014-09-12 18:40 | Added [13] CaO = 300,0 kg | 97456
1170647 | 26366 | 1400 | 5 | 2014-09-12 18:40 | Added [12] BOKSIT = 70,0 kg | 97456
1170648 | 26366 | 1400 | 5 | 2014-09-12 18:40 | Added [11] Al gran = 20,0 kg | 97456
1170644 | 26366 | 1015 | 1 | 2014-09-12 18:44 | Heat start 97456 | 97456
1170649 | 26366 | 1400 | 5 | 2014-09-12 19:07 | Added [35] FeMo = 22,0 kg | 97456
1170650 | 26366 | 1400 | 5 | 2014-09-12 19:07 | Added [48] FeV = 75,0 kg | 97456
1170651 | 26366 | 1400 | 5 | 2014-09-12 19:07 | Added [41] FeSi = 75,0 kg | 97456
1170652 | 26366 | 1400 | 5 | 2014-09-12 19:07 | Added [52] KARBORITmleti = 150,0 kg | 97456
1170653 | 26366 | 1400 | 5 | 2014-09-12 19:10 | Added [12] BOKSIT = 40,0 kg | 97456
1170654 | 26366 | 1400 | 5 | 2014-09-12 19:10 | Added [13] CaO = 200,0 kg | 97456
1170655 | 26366 | 1101 | 2 | 2014-09-12 19:13 | Celox measurment: Temperatura = 1500 °C, O2 = 0,0 ppm, C = 0,000 %, Al = 0,000 % | 97456
1170656 | 26366 | 1252 | 3 | 2014-09-12 19:16 | Heating start 1000 kWh | 97456
1170657 | 26366 | 1362 | 4 | 2014-09-12 19:25 | Chemical analysis request at LFVD in chemical lab: 97456/ 9 Kotnik Marijan | 97456
1170658 | 26366 | 1101 | 2 | 2014-09-12 19:25 | Celox measurment: Temperatura = 1533 °C, O2 = 0,0 ppm, C = 0,000 %, Al = 0,000 % | 97456
1170659 | 26366 | 1252 | 3 | 2014-09-12 19:26 | Heating start 200 kWh | 97456
1170660 | 26366 | 1252 | 3 | 2014-09-12 19:32 | Heating start 300 kWh | 97456
1170661 | 26366 | 1400 | 5 | 2014-09-12 19:38 | Added [48] FeV = 40,0 kg | 97456
1170662 | 26366 | 1400 | 5 | 2014-09-12 19:38 | Added [41] FeSi = 20,0 kg | 97456
1170663 | 26366 | 1400 | 5 | 2014-09-12 19:38 | Added [27] FeCrC = 60,0 kg | 97456
1170664 | 26366 | 1400 | 5 | 2014-09-12 19:38 | Added [10] Al bloki = 4,0 kg | 97456
1170665 | 26366 | 1400 | 5 | 2014-09-12 19:38 | Added [52] KARBORITmleti = 10,0 kg | 97456
1170666 | 26366 | 1251 | 3 | 2014-09-12 19:44 | Vacuum start | 97456
1170667 | 26366 | 1254 | 3 | 2014-09-12 19:50 | Degassing start | 97456
1170676 | 26367 | 1400 | 5 | 2014-09-12 20:15 | Added [13] CaO = 300,0 kg | 97457
1170677 | 26367 | 1400 | 5 | 2014-09-12 20:15 | Added [12] BOKSIT = 70,0 kg | 97457
1170678 | 26367 | 1400 | 5 | 2014-09-12 20:15 | Added [35] FeMo = 70,0 kg | 97457
1170679 | 26367 | 1400 | 5 | 2014-09-12 20:15 | Added [48] FeV = 220,0 kg | 97457
1170680 | 26367 | 1400 | 5 | 2014-09-12 20:15 | Added [41] FeSi = 70,0 kg | 97457
1170681 | 26367 | 1400 | 5 | 2014-09-12 20:15 | Added [27] FeCrC = 500,0 kg | 97457
1170668 | 26366 | 1253 | 3 | 2014-09-12 20:26 | Degassing stop | 97456
1170669 | 26366 | 1362 | 4 | 2014-09-12 20:27 | Chemical analysis request at LFVD in chemical lab: 97456/10 Kotnik Marijan | 97456
1170670 | 26366 | 1101 | 2 | 2014-09-12 20:36 | Celox measurment: Temperatura = 1478 °C, O2 = 0,0 ppm, C = 0,000 %, Al = 0,000 % | 97456
1170671 | 26366 | 1252 | 3 | 2014-09-12 20:37 | Heating start 100 kWh | 97456
1170672 | 26366 | 1400 | 5 | 2014-09-12 20:39 | Added [17] Cfi13 = 5,5 kg | 97456
1170673 | 26366 | 1400 | 5 | 2014-09-12 20:39 | Added [72] Al opl.zica = 2,5 kg | 97456
1170674 | 26366 | 1101 | 2 | 2014-09-12 20:41 | Celox measurment: Temperatura = 1477 °C, O2 = 0,0 ppm, C = 0,000 %, Al = 0,000 % | 97456
1170675 | 26366 | 1252 | 3 | 2014-09-12 20:42 | Heating start 200 kWh | 97456
1170682 | 26366 | 1400 | 5 | 2014-09-12 20:52 | Added [15] CASIfi13 = 15,0 kg | 97456
1170683 | 26366 | 1362 | 4 | 2014-09-12 20:52 | Chemical analysis request at LFVD in chemical lab: 97456/ 0 Kotnik Marijan | 97456
1170684 | 26366 | 1016 | 1 | 2014-09-12 20:54 | Heat stop 97456 | 97456
1170685 | 26367 | 1015 | 1 | 2014-09-12 20:54 | Heat start 97457 | 97457
1170686 | 26367 | 1400 | 5 | 2014-09-12 20:55 | Added [35] FeMo = 80,0 kg | 97457
1170687 | 26367 | 1400 | 5 | 2014-09-12 20:55 | Added [48] FeV = 82,0 kg | 97457
1170688 | 26367 | 1400 | 5 | 2014-09-12 20:55 | Added [33] FeMnC = 20,0 kg | 97457
1170689 | 26367 | 1400 | 5 | 2014-09-12 20:55 | Added [41] FeSi = 40,0 kg | 97457
1170690 | 26367 | 1400 | 5 | 2014-09-12 20:55 | Added [27] FeCrC = 835,0 kg | 97457
1170691 | 26367 | 1400 | 5 | 2014-09-12 20:55 | Added [52] KARBORITmleti = 75,0 kg | 97457
1170692 | 26367 | 1400 | 5 | 2014-09-12 20:55 | Added [11] Al gran = 10,0 kg | 97457
1170693 | 26367 | 1400 | 5 | 2014-09-12 21:06 | Added [13] CaO = 100,0 kg | 97457
1170694 | 26367 | 1400 | 5 | 2014-09-12 21:06 | Added [12] BOKSIT = 30,0 kg | 97457
1170695 | 26367 | 1101 | 2 | 2014-09-12 21:09 | Celox measurment: Temperatura = 1457 °C, O2 = 0,0 ppm, C = 0,000 %, Al = 0,000 % | 97457
1170696 | 26367 | 1252 | 3 | 2014-09-12 21:10 | Heating start 1300 kWh | 97457
1170697 | 26367 | 1362 | 4 | 2014-09-12 21:24 | Chemical analysis request at LFVD in chemical lab: 97457/ 9 Kotnik Marijan | 97457
1170698 | 26367 | 1101 | 2 | 2014-09-12 21:24 | Celox measurment: Temperatura = 1504 °C, O2 = 0,0 ppm, C = 0,000 %, Al = 0,000 % | 97457
1170699 | 26367 | 1252 | 3 | 2014-09-12 21:25 | Heating start 800 kWh | 97457
1170700 | 26367 | 1101 | 2 | 2014-09-12 21:35 | Celox measurment: Temperatura = 1532 °C, O2 = 0,0 ppm, C = 0,000 %, Al = 0,000 % | 97457
1170701 | 26367 | 1252 | 3 | 2014-09-12 21:35 | Heating start 600 kWh | 97457
1170702 | 26367 | 1400 | 5 | 2014-09-12 21:46 | Added [27] FeCrC = 300,0 kg | 97457
1170703 | 26367 | 1400 | 5 | 2014-09-12 21:46 | Added [52] KARBORITmleti = 20,0 kg | 97457
1170704 | 26367 | 1400 | 5 | 2014-09-12 21:47 | Added [13] CaO = 150,0 kg | 97457
1170705 | 26367 | 1400 | 5 | 2014-09-12 21:47 | Added [12] BOKSIT = 60,0 kg | 97457
1170706 | 26367 | 1251 | 3 | 2014-09-12 21:50 | Vacuum start | 97457
1170707 | 26367 | 1254 | 3 | 2014-09-12 21:54 | Degassing start | 97457
1170708 | 26367 | 1253 | 3 | 2014-09-12 22:23 | Degassing stop | 97457
1170709 | 26367 | 1362 | 4 | 2014-09-12 22:23 | Chemical analysis request at LFVD in chemical lab: 97457/10 Kotnik Marijan | 97457
1170710 | 26367 | 1101 | 2 | 2014-09-12 22:23 | Celox measurment: Temperatura = 1497 °C, O2 = 0,0 ppm, C = 0,000 %, Al = 0,000 % | 97457
1170711 | 26367 | 1101 | 2 | 2014-09-12 22:42 | Celox measurment: Temperatura = 1483 °C, O2 = 0,0 ppm, C = 0,000 %, Al = 0,000 % | 97457
1170713 | 26367 | 1400 | 5 | 2014-09-12 22:43 | Added [17] Cfi13 = 22,1 kg | 97457
1170714 | 26367 | 1400 | 5 | 2014-09-12 22:44 | Added [15] CASIfi13 = 15,9 kg | 97457
1170715 | 26367 | 1362 | 4 | 2014-09-12 22:46 | Chemical analysis request at LFVD in chemical lab: 97457/ 0 Kotnik Marijan | 97457
1170716 | 26367 | 1016 | 1 | 2014-09-12 22:48 | Heat stop 97457 | 97457
1171006 | 26376 | 1400 | 5 | 2014-09-13 17:50 | Added [35] FeMo = 93,0 kg | 97466
1171007 | 26376 | 1400 | 5 | 2014-09-13 17:50 | Added [48] FeV = 220,0 kg | 97466
1171008 | 26376 | 1400 | 5 | 2014-09-13 17:50 | Added [41] FeSi = 77,0 kg | 97466
1171009 | 26376 | 1400 | 5 | 2014-09-13 17:50 | Added [27] FeCrC = 190,0 kg | 97466
1171010 | 26376 | 1400 | 5 | 2014-09-13 17:51 | Added [13] CaO = 300,0 kg | 97466
1171011 | 26376 | 1400 | 5 | 2014-09-13 17:51 | Added [12] BOKSIT = 70,0 kg | 97466
1171015 | 26376 | 1400 | 5 | 2014-09-13 18:00 | Added [52] KARBORITmleti = 200,0 kg | 97466
1171019 | 26376 | 1015 | 1 | 2014-09-13 18:13 | Heat start 97466 | 97466
1171020 | 26376 | 1400 | 5 | 2014-09-13 18:18 | Added [35] FeMo = 50,0 kg | 97466
1171021 | 26376 | 1400 | 5 | 2014-09-13 18:18 | Added [48] FeV = 55,0 kg | 97466
1171022 | 26376 | 1400 | 5 | 2014-09-13 18:18 | Added [64] SiMn = 55,0 kg | 97466
1171023 | 26376 | 1400 | 5 | 2014-09-13 18:18 | Added [41] FeSi = 45,0 kg | 97466
1171024 | 26376 | 1400 | 5 | 2014-09-13 18:18 | Added [26] FeCrA = 555,0 kg | 97466
1171025 | 26376 | 1400 | 5 | 2014-09-13 18:18 | Added [27] FeCrC = 400,0 kg | 97466
1171026 | 26376 | 1400 | 5 | 2014-09-13 18:18 | Added [11] Al gran = 10,0 kg | 97466
1171027 | 26376 | 1101 | 2 | 2014-09-13 18:24 | Celox measurment: Temperatura = 1496 °C, O2 = 0,0 ppm, C = 0,000 %, Al = 0,000 % | 97466
1171028 | 26376 | 1252 | 3 | 2014-09-13 18:25 | Heating start 800 kWh | 97466
1171029 | 26376 | 1362 | 4 | 2014-09-13 18:34 | Chemical analysis request at LFVD in chemical lab: 97466/ 9 Kotnik Marijan | 97466
1171030 | 26376 | 1101 | 2 | 2014-09-13 18:35 | Celox measurment: Temperatura = 1521 °C, O2 = 0,0 ppm, C = 0,000 %, Al = 0,000 % | 97466
1171031 | 26376 | 1252 | 3 | 2014-09-13 18:35 | Heating start 700 kWh | 97466
1171032 | 26376 | 1400 | 5 | 2014-09-13 18:52 | Added [35] FeMo = 22,0 kg | 97466
1171033 | 26376 | 1400 | 5 | 2014-09-13 18:52 | Added [48] FeV = 26,0 kg | 97466
1171034 | 26376 | 1400 | 5 | 2014-09-13 18:52 | Added [41] FeSi = 25,0 kg | 97466
1171035 | 26376 | 1400 | 5 | 2014-09-13 18:52 | Added [27] FeCrC = 265,0 kg | 97466
1171036 | 26376 | 1400 | 5 | 2014-09-13 18:52 | Added [10] Al bloki = 5,0 kg | 97466
1171037 | 26376 | 1400 | 5 | 2014-09-13 18:54 | Added [13] CaO = 50,0 kg | 97466
1171038 | 26376 | 1251 | 3 | 2014-09-13 18:56 | Vacuum start | 97466
1171039 | 26376 | 1254 | 3 | 2014-09-13 19:00 | Degassing start | 97466
1171040 | 26376 | 1253 | 3 | 2014-09-13 19:35 | Degassing stop | 97466
1171041 | 26376 | 1362 | 4 | 2014-09-13 19:35 | Chemical analysis request at LFVD in chemical lab: 97466/10 Kotnik Marijan | 97466
1171042 | 26376 | 1101 | 2 | 2014-09-13 19:39 | Celox measurment: Temperatura = 1484 °C, O2 = 0,0 ppm, C = 0,000 %, Al = 0,000 % | 97466
1171043 | 26377 | 1400 | 5 | 2014-09-13 19:45 | Added [35] FeMo = 140,0 kg | 97467
1171044 | 26377 | 1400 | 5 | 2014-09-13 19:45 | Added [48] FeV = 240,0 kg | 97467
1171045 | 26377 | 1400 | 5 | 2014-09-13 19:45 | Added [41] FeSi = 75,0 kg | 97467
1171046 | 26377 | 1400 | 5 | 2014-09-13 19:45 | Added [27] FeCrC = 190,0 kg | 97467
1171047 | 26377 | 1400 | 5 | 2014-09-13 19:45 | Added [13] CaO = 300,0 kg | 97467
1171048 | 26377 | 1400 | 5 | 2014-09-13 19:45 | Added [12] BOKSIT = 70,0 kg | 97467
1171049 | 26376 | 1252 | 3 | 2014-09-13 19:47 | Heating start 200 kWh | 97466
1171050 | 26376 | 1400 | 5 | 2014-09-13 19:50 | Added [17] Cfi13 = 33,1 kg | 97466
1171051 | 26376 | 1101 | 2 | 2014-09-13 19:52 | Celox measurment: Temperatura = 1481 °C, O2 = 0,0 ppm, C = 0,000 %, Al = 0,000 % | 97466
1171052 | 26376 | 1252 | 3 | 2014-09-13 19:53 | Heating start 100 kWh | 97466
1171053 | 26376 | 1400 | 5 | 2014-09-13 19:57 | Added [15] CASIfi13 = 15,2 kg | 97466
1171054 | 26376 | 1362 | 4 | 2014-09-13 19:57 | Chemical analysis request at LFVD in chemical lab: 97466/ 0 Kotnik Marijan | 97466
1171055 | 26376 | 1016 | 1 | 2014-09-13 20:00 | Heat stop 97466 | 97466
1171056 | 26377 | 1015 | 1 | 2014-09-13 20:00 | Heat start 97467 | 97467
1171057 | 26377 | 1400 | 5 | 2014-09-13 20:03 | Added [35] FeMo = 60,0 kg | 97467
1171058 | 26377 | 1400 | 5 | 2014-09-13 20:03 | Added [48] FeV = 60,0 kg | 97467
1171059 | 26377 | 1400 | 5 | 2014-09-13 20:03 | Added [33] FeMnC = 50,0 kg | 97467
1171060 | 26377 | 1400 | 5 | 2014-09-13 20:03 | Added [41] FeSi = 35,0 kg | 97467
1171061 | 26377 | 1400 | 5 | 2014-09-13 20:03 | Added [27] FeCrC = 470,0 kg | 97467
1171062 | 26377 | 1400 | 5 | 2014-09-13 20:08 | Added [12] BOKSIT = 60,0 kg | 97467
1171063 | 26377 | 1400 | 5 | 2014-09-13 20:08 | Added [13] CaO = 200,0 kg | 97467
1171064 | 26377 | 1101 | 2 | 2014-09-13 20:13 | Celox measurment: Temperatura = 1492 °C, O2 = 0,0 ppm, C = 0,000 %, Al = 0,000 % | 97467
1171065 | 26377 | 1252 | 3 | 2014-09-13 20:14 | Heating start 800 kWh | 97467
1171066 | 26377 | 1362 | 4 | 2014-09-13 20:23 | Chemical analysis request at LFVD in chemical lab: 97467/ 9 Kotnik Marijan | 97467
1171067 | 26377 | 1361 | 4 | 2014-09-13 20:23 | Zahteva za analizo z VPP na Spectro: 97467/ 5 e Kotnik Marijan | 97467
1171068 | 26377 | 1361 | 4 | 2014-09-13 20:23 | Zahteva za analizo z VPP na Spectro: 97467/ 5 e Kotnik Marijan | 97467
1171069 | 26377 | 1101 | 2 | 2014-09-13 20:23 | Celox measurment: Temperatura = 1514 °C, O2 = 0,0 ppm, C = 0,000 %, Al = 0,000 % | 97467
1171070 | 26377 | 1252 | 3 | 2014-09-13 20:23 | Heating start 600 kWh | 97467
1171071 | 26377 | 1400 | 5 | 2014-09-13 20:35 | Added [41] FeSi = 20,0 kg | 97467
1171072 | 26377 | 1400 | 5 | 2014-09-13 20:35 | Added [27] FeCrC = 88,0 kg | 97467
1171073 | 26377 | 1400 | 5 | 2014-09-13 20:35 | Added [10] Al bloki = 2,0 kg | 97467
1171074 | 26377 | 1400 | 5 | 2014-09-13 20:35 | Added [52] KARBORITmleti = 40,0 kg | 97467
1171075 | 26377 | 1400 | 5 | 2014-09-13 20:41 | Added [12] BOKSIT = 30,0 kg | 97467
1171076 | 26377 | 1400 | 5 | 2014-09-13 20:41 | Added [13] CaO = 100,0 kg | 97467
1171077 | 26377 | 1251 | 3 | 2014-09-13 20:43 | Vacuum start | 97467
1171078 | 26377 | 1254 | 3 | 2014-09-13 20:48 | Degassing start | 97467
1171079 | 26377 | 1253 | 3 | 2014-09-13 21:22 | Degassing stop | 97467
1171080 | 26377 | 1362 | 4 | 2014-09-13 21:24 | Chemical analysis request at LFVD in chemical lab: 97467/10 Kotnik Marijan | 97467
1171081 | 26377 | 1101 | 2 | 2014-09-13 21:26 | Celox measurment: Temperatura = 1470 °C, O2 = 0,0 ppm, C = 0,000 %, Al = 0,000 % | 97467
1171082 | 26377 | 1252 | 3 | 2014-09-13 21:27 | Heating start 400 kWh | 97467
1171083 | 26377 | 1101 | 2 | 2014-09-13 21:42 | Celox measurment: Temperatura = 1478 °C, O2 = 0,0 ppm, C = 0,000 %, Al = 0,000 % | 97467
1171084 | 26377 | 1252 | 3 | 2014-09-13 21:43 | Heating start 200 kWh | 97467
1171085 | 26377 | 1400 | 5 | 2014-09-13 21:47 | Added [15] CASIfi13 = 15,0 kg | 97467
1171086 | 26377 | 1362 | 4 | 2014-09-13 21:49 | Chemical analysis request at LFVD in chemical lab: 97467/ 0 Kotnik Marijan | 97467
1171087 | 26377 | 1016 | 1 | 2014-09-13 21:56 | Heat stop 97467 | 97467
1171472 | 26389 | 1400 | 5 | 2014-09-14 20:45 | Added [12] BOKSIT = 80,0 kg | 97479
1171473 | 26389 | 1400 | 5 | 2014-09-14 20:45 | Added [13] CaO = 300,0 kg | 97479
1171474 | 26389 | 1400 | 5 | 2014-09-14 20:45 | Added [35] FeMo = 70,0 kg | 97479
1171475 | 26389 | 1400 | 5 | 2014-09-14 20:45 | Added [48] FeV = 230,0 kg | 97479
1171476 | 26389 | 1400 | 5 | 2014-09-14 20:45 | Added [52] KARBORITmleti = 200,0 kg | 97479
1171489 | 26389 | 1015 | 1 | 2014-09-14 21:23 | Heat start 97479 | 97479
1171490 | 26389 | 1400 | 5 | 2014-09-14 21:23 | Added [35] FeMo = 60,0 kg | 97479
1171491 | 26389 | 1400 | 5 | 2014-09-14 21:23 | Added [48] FeV = 97,0 kg | 97479
1171492 | 26389 | 1400 | 5 | 2014-09-14 21:23 | Added [33] FeMnC = 60,0 kg | 97479
1171493 | 26389 | 1400 | 5 | 2014-09-14 21:23 | Added [41] FeSi = 140,0 kg | 97479
1171494 | 26389 | 1400 | 5 | 2014-09-14 21:23 | Added [27] FeCrC = 850,0 kg | 97479
1171495 | 26389 | 1400 | 5 | 2014-09-14 21:23 | Added [10] Al bloki = 12,0 kg | 97479
1171496 | 26389 | 1400 | 5 | 2014-09-14 21:23 | Added [52] KARBORITmleti = 30,0 kg | 97479
1171497 | 26389 | 1101 | 2 | 2014-09-14 21:36 | Celox measurment: Temperatura = 1501 °C, O2 = 0,0 ppm, C = 0,000 %, Al = 0,000 % | 97479
1171498 | 26389 | 1252 | 3 | 2014-09-14 21:38 | Heating start 1200 kWh | 97479
1171499 | 26389 | 1101 | 2 | 2014-09-14 21:50 | Celox measurment: Temperatura = 1543 °C, O2 = 0,0 ppm, C = 0,000 %, Al = 0,000 % | 97479
1171500 | 26389 | 1252 | 3 | 2014-09-14 21:51 | Heating start 600 kWh | 97479
1171501 | 26389 | 1362 | 4 | 2014-09-14 21:51 | Chemical analysis request at LFVD in chemical lab: 97479/ 9 Obrovnik Boris | 97479
1171502 | 26389 | 1400 | 5 | 2014-09-14 22:09 | Added [35] FeMo = 15,0 kg | 97479
1171503 | 26389 | 1400 | 5 | 2014-09-14 22:09 | Added [48] FeV = 24,0 kg | 97479
1171504 | 26389 | 1400 | 5 | 2014-09-14 22:09 | Added [27] FeCrC = 100,0 kg | 97479
1171505 | 26389 | 1400 | 5 | 2014-09-14 22:09 | Added [10] Al bloki = 8,0 kg | 97479
1171506 | 26389 | 1400 | 5 | 2014-09-14 22:09 | Added [52] KARBORITmleti = 50,0 kg | 97479
1171507 | 26389 | 1400 | 5 | 2014-09-14 22:10 | Added [13] CaO = 50,0 kg | 97479
1171508 | 26389 | 1400 | 5 | 2014-09-14 22:10 | Added [12] BOKSIT = 50,0 kg | 97479
1171509 | 26389 | 1251 | 3 | 2014-09-14 22:17 | Vacuum start | 97479
1171510 | 26389 | 1254 | 3 | 2014-09-14 22:21 | Degassing start | 97479
1171511 | 26389 | 1253 | 3 | 2014-09-14 22:45 | Degassing stop | 97479
1171512 | 26389 | 1362 | 4 | 2014-09-14 22:45 | Chemical analysis request at LFVD in chemical lab: 97479/10 Obrovnik Boris | 97479
1171513 | 26389 | 1101 | 2 | 2014-09-14 22:48 | Celox measurment: Temperatura = 1491 °C, O2 = 0,0 ppm, C = 0,000 %, Al = 0,000 % | 97479
1171514 | 26389 | 1252 | 3 | 2014-09-14 22:49 | Heating start 250 kWh | 97479
1171515 | 26390 | 1400 | 5 | 2014-09-14 22:59 | Added [11] Al gran = 20,0 kg | 97480
1171516 | 26389 | 1400 | 5 | 2014-09-14 23:04 | Added [72] Al opl.zica = 5,3 kg | 97479
1171517 | 26389 | 1101 | 2 | 2014-09-14 23:06 | Celox measurment: Temperatura = 1491 °C, O2 = 0,0 ppm, C = 0,000 %, Al = 0,000 % | 97479
1171518 | 26389 | 1400 | 5 | 2014-09-14 23:15 | Added [15] CASIfi13 = 15,0 kg | 97479
1171519 | 26389 | 1362 | 4 | 2014-09-14 23:15 | Chemical analysis request at LFVD in chemical lab: 97479/ 0 Obrovnik Boris | 97479
1171520 | 26389 | 1016 | 1 | 2014-09-14 23:17 | Heat stop 97479 | 97479
1171521 | 26390 | 1015 | 1 | 2014-09-14 23:18 | Heat start 97480 | 97480
1171522 | 26390 | 1101 | 2 | 2014-09-14 23:23 | Celox measurment: Temperatura = 1579 °C, O2 = 0,0 ppm, C = 0,000 %, Al = 0,000 % | 97480
1171523 | 26390 | 1400 | 5 | 2014-09-14 23:37 | Added [35] FeMo = 80,0 kg | 97480
1171524 | 26390 | 1400 | 5 | 2014-09-14 23:37 | Added [48] FeV = 320,0 kg | 97480
1171525 | 26390 | 1400 | 5 | 2014-09-14 23:37 | Added [33] FeMnC = 60,0 kg | 97480
1171526 | 26390 | 1400 | 5 | 2014-09-14 23:37 | Added [41] FeSi = 85,0 kg | 97480
1171527 | 26390 | 1400 | 5 | 2014-09-14 23:37 | Added [27] FeCrC = 750,0 kg | 97480
1171528 | 26390 | 1400 | 5 | 2014-09-14 23:37 | Added [52] KARBORITmleti = 65,0 kg | 97480
1171529 | 26390 | 1400 | 5 | 2014-09-14 23:37 | Added [11] Al gran = 20,0 kg | 97480
1171530 | 26390 | 1400 | 5 | 2014-09-14 23:38 | Added [12] BOKSIT = 100,0 kg | 97480
1171531 | 26390 | 1400 | 5 | 2014-09-14 23:38 | Added [13] CaO = 350,0 kg | 97480
1171532 | 26390 | 1251 | 3 | 2014-09-14 23:42 | Vacuum start | 97480
1171533 | 26390 | 1254 | 3 | 2014-09-14 23:46 | Degassing start | 97480
1171534 | 26390 | 1253 | 3 | 2014-09-15 00:10 | Degassing stop | 97480
1171535 | 26390 | 1101 | 2 | 2014-09-15 00:13 | Celox measurment: Temperatura = 1473 °C, O2 = 0,0 ppm, C = 0,000 %, Al = 0,000 % | 97480
1171536 | 26390 | 1361 | 4 | 2014-09-15 00:13 | Zahteva za analizo z VPP na Spectro: 97480/ 6 e Obrovnik Boris | 97480
1171537 | 26390 | 1361 | 4 | 2014-09-15 00:13 | Zahteva za analizo z VPP na Spectro: 97480/ 6 e Obrovnik Boris | 97480
1171538 | 26390 | 1362 | 4 | 2014-09-15 00:13 | Chemical analysis request at LFVD in chemical lab: 97480/10 Obrovnik Boris | 97480
1171539 | 26390 | 1101 | 2 | 2014-09-15 00:16 | Celox measurment: Temperatura = 1471 °C, O2 = 0,0 ppm, C = 0,000 %, Al = 0,000 % | 97480
1171540 | 26390 | 1252 | 3 | 2014-09-15 00:16 | Heating start 600 kWh | 97480
1171541 | 26390 | 1400 | 5 | 2014-09-15 00:34 | Added [17] Cfi13 = 18,4 kg | 97480
1171542 | 26390 | 1400 | 5 | 2014-09-15 00:34 | Added [72] Al opl.zica = 2,5 kg | 97480
1171543 | 26390 | 1101 | 2 | 2014-09-15 00:38 | Celox measurment: Temperatura = 1484 °C, O2 = 0,0 ppm, C = 0,000 %, Al = 0,000 % | 97480
1171547 | 26390 | 1362 | 4 | 2014-09-15 00:50 | Chemical analysis request at LFVD in chemical lab: 97480/ 0 Obrovnik Boris | 97480
1171548 | 26390 | 1016 | 1 | 2014-09-15 00:54 | Heat stop 97480 | 97480
1172012 | 26404 | 1400 | 5 | 2014-09-17 01:01 | Added [13] CaO = 300,0 kg | 97494
1172013 | 26404 | 1400 | 5 | 2014-09-17 01:01 | Added [12] BOKSIT = 80,0 kg | 97494
1172036 | 26404 | 1400 | 5 | 2014-09-17 02:25 | Added [48] FeV = 200,0 kg | 97494
1172037 | 26404 | 1400 | 5 | 2014-09-17 02:25 | Added [27] FeCrC = 150,0 kg | 97494
1172039 | 26404 | 1015 | 1 | 2014-09-17 02:45 | Heat start 97494 | 97494
1172040 | 26404 | 1400 | 5 | 2014-09-17 02:48 | Added [48] FeV = 114,0 kg | 97494
1172041 | 26404 | 1400 | 5 | 2014-09-17 02:48 | Added [41] FeSi = 100,0 kg | 97494
1172042 | 26404 | 1400 | 5 | 2014-09-17 02:48 | Added [27] FeCrC = 300,0 kg | 97494
1172043 | 26404 | 1400 | 5 | 2014-09-17 02:48 | Added [27] FeCrC = 700,0 kg | 97494
1172044 | 26404 | 1400 | 5 | 2014-09-17 02:52 | Added [13] CaO = 150,0 kg | 97494
1172045 | 26404 | 1400 | 5 | 2014-09-17 02:52 | Added [12] BOKSIT = 80,0 kg | 97494
1172046 | 26404 | 1101 | 2 | 2014-09-17 02:55 | Celox measurment: Temperatura = 1493 °C, O2 = 0,0 ppm, C = 0,000 %, Al = 0,000 % | 97494
1172047 | 26404 | 1252 | 3 | 2014-09-17 02:56 | Heating start 800 kWh | 97494
1172048 | 26404 | 1101 | 2 | 2014-09-17 03:06 | Celox measurment: Temperatura = 1518 °C, O2 = 0,0 ppm, C = 0,000 %, Al = 0,000 % | 97494
1172049 | 26404 | 1362 | 4 | 2014-09-17 03:06 | Chemical analysis request at LFVD in chemical lab: 97494/ 9 Gorensek Peter | 97494
1172050 | 26404 | 1252 | 3 | 2014-09-17 03:06 | Heating start 1200 kWh | 97494
1172051 | 26404 | 1400 | 5 | 2014-09-17 03:26 | Added [48] FeV = 35,0 kg | 97494
1172052 | 26404 | 1400 | 5 | 2014-09-17 03:26 | Added [41] FeSi = 23,0 kg | 97494
1172053 | 26404 | 1400 | 5 | 2014-09-17 03:26 | Added [27] FeCrC = 195,0 kg | 97494
1172054 | 26404 | 1400 | 5 | 2014-09-17 03:26 | Added [10] Al bloki = 5,0 kg | 97494
1172055 | 26404 | 1400 | 5 | 2014-09-17 03:26 | Added [52] KARBORITmleti = 50,0 kg | 97494
1172057 | 26404 | 1251 | 3 | 2014-09-17 03:32 | Vacuum start | 97494
1172056 | 26404 | 1254 | 3 | 2014-09-17 03:35 | Degassing start | 97494
1172093 | 26405 | 1400 | 5 | 2014-09-17 04:00 | Added [13] CaO = 300,0 kg | 97495
1172094 | 26405 | 1400 | 5 | 2014-09-17 04:00 | Added [12] BOKSIT = 80,0 kg | 97495
1172058 | 26404 | 1253 | 3 | 2014-09-17 04:10 | Degassing stop | 97494
1172059 | 26404 | 1362 | 4 | 2014-09-17 04:12 | Chemical analysis request at LFVD in chemical lab: 97494/10 Gorensek Peter | 97494
1172060 | 26404 | 1400 | 5 | 2014-09-17 04:13 | Added [12] BOKSIT = 120,0 kg | 97494
1172061 | 26404 | 1101 | 2 | 2014-09-17 04:16 | Celox measurment: Temperatura = 1484 °C, O2 = 0,0 ppm, C = 0,000 %, Al = 0,000 % | 97494
1172062 | 26404 | 1101 | 2 | 2014-09-17 04:26 | Celox measurment: Temperatura = 1475 °C, O2 = 0,0 ppm, C = 0,000 %, Al = 0,000 % | 97494
1172063 | 26404 | 1252 | 3 | 2014-09-17 04:26 | Heating start 100 kWh | 97494
1172064 | 26404 | 1400 | 5 | 2014-09-17 04:30 | Added [15] CASIfi13 = 13,8 kg | 97494
1172065 | 26404 | 1362 | 4 | 2014-09-17 04:31 | Chemical analysis request at LFVD in chemical lab: 97494/ 0 Gorensek Peter | 97494
1172066 | 26404 | 1016 | 1 | 2014-09-17 04:34 | Heat stop 97494 | 97494
1172067 | 26405 | 1015 | 1 | 2014-09-17 04:34 | Heat start 97495 | 97495
1172068 | 26405 | 1361 | 4 | 2014-09-17 04:34 | Zahteva za analizo z VPP na Spectro: 97495/ 4 e Gorensek Peter | 97495
1172069 | 26405 | 1361 | 4 | 2014-09-17 04:34 | Zahteva za analizo z VPP na Spectro: 97495/ 4 e Gorensek Peter | 97495
1172070 | 26405 | 1400 | 5 | 2014-09-17 04:41 | Added [35] FeMo = 80,0 kg | 97495
1172071 | 26405 | 1400 | 5 | 2014-09-17 04:41 | Added [48] FeV = 251,0 kg | 97495
1172072 | 26405 | 1400 | 5 | 2014-09-17 04:41 | Added [33] FeMnC = 40,0 kg | 97495
1172073 | 26405 | 1400 | 5 | 2014-09-17 04:41 | Added [41] FeSi = 130,0 kg | 97495
1172074 | 26405 | 1400 | 5 | 2014-09-17 04:41 | Added [27] FeCrC = 300,0 kg | 97495
1172075 | 26405 | 1400 | 5 | 2014-09-17 04:41 | Added [27] FeCrC = 400,0 kg | 97495
1172076 | 26405 | 1400 | 5 | 2014-09-17 04:44 | Added [13] CaO = 150,0 kg | 97495
1172077 | 26405 | 1400 | 5 | 2014-09-17 04:44 | Added [12] BOKSIT = 80,0 kg | 97495
1172078 | 26405 | 1101 | 2 | 2014-09-17 04:48 | Celox measurment: Temperatura = 1547 °C, O2 = 0,0 ppm, C = 0,000 %, Al = 0,000 % | 97495
1172079 | 26405 | 1252 | 3 | 2014-09-17 04:48 | Heating start 300 kWh | 97495
1172080 | 26405 | 1362 | 4 | 2014-09-17 04:56 | Chemical analysis request at LFVD in chemical lab: 97495/ 9 Gorensek Peter | 97495
1172081 | 26405 | 1361 | 4 | 2014-09-17 04:56 | Zahteva za analizo z VPP na Spectro: 97495/ 5 e Gorensek Peter | 97495
1172082 | 26405 | 1361 | 4 | 2014-09-17 04:56 | Zahteva za analizo z VPP na Spectro: 97495/ 5 e Gorensek Peter | 97495
1172083 | 26405 | 1101 | 2 | 2014-09-17 04:59 | Celox measurment: Temperatura = 1535 °C, O2 = 0,0 ppm, C = 0,000 %, Al = 0,000 % | 97495
1172084 | 26405 | 1252 | 3 | 2014-09-17 04:59 | Heating start 700 kWh | 97495
1172085 | 26405 | 1400 | 5 | 2014-09-17 05:14 | Added [35] FeMo = 45,0 kg | 97495
1172086 | 26405 | 1400 | 5 | 2014-09-17 05:14 | Added [48] FeV = 44,0 kg | 97495
1172087 | 26405 | 1400 | 5 | 2014-09-17 05:14 | Added [41] FeSi = 50,0 kg | 97495
1172088 | 26405 | 1400 | 5 | 2014-09-17 05:14 | Added [27] FeCrC = 300,0 kg | 97495
1172089 | 26405 | 1400 | 5 | 2014-09-17 05:14 | Added [10] Al bloki = 6,0 kg | 97495
1172090 | 26405 | 1400 | 5 | 2014-09-17 05:14 | Added [52] KARBORITmleti = 80,0 kg | 97495
1172091 | 26405 | 1400 | 5 | 2014-09-17 05:18 | Added [13] CaO = 150,0 kg | 97495
1172092 | 26405 | 1251 | 3 | 2014-09-17 05:19 | Vacuum start | 97495
1172095 | 26405 | 1254 | 3 | 2014-09-17 05:23 | Degassing start | 97495
1172099 | 26405 | 1253 | 3 | 2014-09-17 05:59 | Degassing stop | 97495
1172098 | 26405 | 1362 | 4 | 2014-09-17 06:02 | Chemical analysis request at LFVD in chemical lab: 97495/10 Gorensek Peter | 97495
1172100 | 26405 | 1101 | 2 | 2014-09-17 06:08 | Celox measurment: Temperatura = 1477 °C, O2 = 0,0 ppm, C = 0,000 %, Al = 0,000 % | 97495
1172101 | 26405 | 1252 | 3 | 2014-09-17 06:08 | Heating start 100 kWh | 97495
1172104 | 26405 | 1252 | 3 | 2014-09-17 06:10 | Heating start 200 kWh | 97495
1172105 | 26405 | 1400 | 5 | 2014-09-17 06:15 | Added [17] Cfi13 = 22,1 kg | 97495
1172106 | 26405 | 1400 | 5 | 2014-09-17 06:15 | Added [72] Al opl.zica = 2,5 kg | 97495
1172107 | 26405 | 1101 | 2 | 2014-09-17 06:18 | Celox measurment: Temperatura = 1475 °C, O2 = 0,0 ppm, C = 0,000 %, Al = 0,000 % | 97495
1172108 | 26405 | 1252 | 3 | 2014-09-17 06:19 | Heating start 300 kWh | 97495
1172109 | 26405 | 1400 | 5 | 2014-09-17 06:29 | Added [15] CASIfi13 = 15,2 kg | 97495
1172111 | 26405 | 1362 | 4 | 2014-09-17 06:35 | Chemical analysis request at LFVD in chemical lab: 97495/ 0 Gorensek Peter | 97495
1172112 | 26405 | 1016 | 1 | 2014-09-17 06:35 | Heat stop 97495 | 97495
1172178 | 26408 | 1400 | 5 | 2014-09-17 10:51 | Added [35] FeMo = 154,0 kg | 97498
1172179 | 26408 | 1400 | 5 | 2014-09-17 10:51 | Added [48] FeV = 277,0 kg | 97498
1172180 | 26408 | 1400 | 5 | 2014-09-17 10:51 | Added [12] BOKSIT = 90,0 kg | 97498
1172181 | 26408 | 1400 | 5 | 2014-09-17 10:51 | Added [13] CaO = 300,0 kg | 97498
1172192 | 26408 | 1400 | 5 | 2014-09-17 10:53 | Added [11] Al gran = 20,0 kg | 97498
1172191 | 26408 | 1015 | 1 | 2014-09-17 11:18 | Heat start 97498 | 97498
1172193 | 26408 | 1400 | 5 | 2014-09-17 11:29 | Added [48] FeV = 25,0 kg | 97498
1172194 | 26408 | 1400 | 5 | 2014-09-17 11:29 | Added [41] FeSi = 85,0 kg | 97498
1172195 | 26408 | 1400 | 5 | 2014-09-17 11:29 | Added [27] FeCrC = 950,0 kg | 97498
1172196 | 26408 | 1400 | 5 | 2014-09-17 11:29 | Added [52] KARBORITmleti = 75,0 kg | 97498
1172201 | 26408 | 1400 | 5 | 2014-09-17 11:31 | Added [35] FeMo = 30,0 kg | 97498
1172197 | 26408 | 1400 | 5 | 2014-09-17 11:33 | Added [12] BOKSIT = 50,0 kg | 97498
1172198 | 26408 | 1400 | 5 | 2014-09-17 11:33 | Added [13] CaO = 200,0 kg | 97498
1172199 | 26408 | 1101 | 2 | 2014-09-17 11:35 | Celox measurment: Temperatura = 1469 °C, O2 = 0,0 ppm, C = 0,000 %, Al = 0,000 % | 97498
1172200 | 26408 | 1252 | 3 | 2014-09-17 11:36 | Heating start 1000 kWh | 97498
1172202 | 26408 | 1362 | 4 | 2014-09-17 11:46 | Chemical analysis request at LFVD in chemical lab: 97498/ 9 Kotnik Marijan | 97498
1172203 | 26408 | 1101 | 2 | 2014-09-17 11:47 | Celox measurment: Temperatura = 1488 °C, O2 = 0,0 ppm, C = 0,000 %, Al = 0,000 % | 97498
1172204 | 26408 | 1252 | 3 | 2014-09-17 11:48 | Heating start 800 kWh | 97498
1172205 | 26408 | 1400 | 5 | 2014-09-17 12:00 | Added [35] FeMo = 75,0 kg | 97498
1172206 | 26408 | 1400 | 5 | 2014-09-17 12:00 | Added [48] FeV = 52,0 kg | 97498
1172207 | 26408 | 1400 | 5 | 2014-09-17 12:00 | Added [33] FeMnC = 45,0 kg | 97498
1172208 | 26408 | 1400 | 5 | 2014-09-17 12:00 | Added [41] FeSi = 60,0 kg | 97498
1172209 | 26408 | 1400 | 5 | 2014-09-17 12:00 | Added [27] FeCrC = 340,0 kg | 97498
1172210 | 26408 | 1400 | 5 | 2014-09-17 12:00 | Added [10] Al bloki = 7,0 kg | 97498
1172211 | 26408 | 1400 | 5 | 2014-09-17 12:00 | Added [52] KARBORITmleti = 15,0 kg | 97498
1172212 | 26408 | 1400 | 5 | 2014-09-17 12:04 | Added [12] BOKSIT = 50,0 kg | 97498
1172213 | 26408 | 1400 | 5 | 2014-09-17 12:04 | Added [13] CaO = 150,0 kg | 97498
1172214 | 26408 | 1251 | 3 | 2014-09-17 12:08 | Vacuum start | 97498
1172215 | 26408 | 1254 | 3 | 2014-09-17 12:14 | Degassing start | 97498
1172217 | 26409 | 1400 | 5 | 2014-09-17 12:28 | Added [12] BOKSIT = 110,0 kg | 97499
1172218 | 26409 | 1400 | 5 | 2014-09-17 12:28 | Added [13] CaO = 400,0 kg | 97499
1172219 | 26408 | 1253 | 3 | 2014-09-17 12:40 | Degassing stop | 97498
1172220 | 26408 | 1362 | 4 | 2014-09-17 12:40 | Chemical analysis request at LFVD in chemical lab: 97498/10 Kotnik Marijan | 97498
1172221 | 26408 | 1361 | 4 | 2014-09-17 12:40 | Zahteva za analizo z VPP na Spectro: 97498/ 6 e Kotnik Marijan | 97498
1172222 | 26408 | 1361 | 4 | 2014-09-17 12:40 | Zahteva za analizo z VPP na Spectro: 97498/ 6 e Kotnik Marijan | 97498
1172216 | 26409 | 1400 | 5 | 2014-09-17 12:45 | Added [48] FeV = 292,0 kg | 97499
1172223 | 26408 | 1101 | 2 | 2014-09-17 12:46 | Celox measurment: Temperatura = 1449 °C, O2 = 0,0 ppm, C = 0,000 %, Al = 0,000 % | 97498
1172224 | 26408 | 1252 | 3 | 2014-09-17 12:48 | Heating start 300 kWh | 97498
1172225 | 26408 | 1361 | 4 | 2014-09-17 12:48 | Zahteva za analizo z VPP na Spectro: 97498/ 6 e Kotnik Marijan | 97498
1172226 | 26408 | 1361 | 4 | 2014-09-17 12:48 | Zahteva za analizo z VPP na Spectro: 97498/ 6 e Kotnik Marijan | 97498
1172227 | 26408 | 1252 | 3 | 2014-09-17 12:50 | Heating start 500 kWh | 97498
1172228 | 26408 | 1252 | 3 | 2014-09-17 12:51 | Heating start 100 kWh | 97498
1172229 | 26408 | 1400 | 5 | 2014-09-17 13:02 | Added [72] Al opl.zica = 6,3 kg | 97498
1172230 | 26408 | 1101 | 2 | 2014-09-17 13:04 | Celox measurment: Temperatura = 1470 °C, O2 = 0,0 ppm, C = 0,000 %, Al = 0,000 % | 97498
1172231 | 26408 | 1252 | 3 | 2014-09-17 13:05 | Heating start 400 kWh | 97498
1172232 | 26408 | 1400 | 5 | 2014-09-17 13:17 | Added [15] CASIfi13 = 15,6 kg | 97498
1172233 | 26408 | 1362 | 4 | 2014-09-17 13:17 | Chemical analysis request at LFVD in chemical lab: 97498/ 0 Kotnik Marijan | 97498
1172234 | 26408 | 1016 | 1 | 2014-09-17 13:23 | Heat stop 97498 | 97498
1172235 | 26409 | 1015 | 1 | 2014-09-17 13:23 | Heat start 97499 | 97499
1172236 | 26409 | 1400 | 5 | 2014-09-17 13:30 | Added [35] FeMo = 24,0 kg | 97499
1172237 | 26409 | 1400 | 5 | 2014-09-17 13:30 | Added [48] FeV = 34,0 kg | 97499
1172238 | 26409 | 1400 | 5 | 2014-09-17 13:30 | Added [33] FeMnC = 72,0 kg | 97499
1172239 | 26409 | 1400 | 5 | 2014-09-17 13:30 | Added [41] FeSi = 34,0 kg | 97499
1172240 | 26409 | 1400 | 5 | 2014-09-17 13:30 | Added [27] FeCrC = 950,0 kg | 97499
1172241 | 26409 | 1400 | 5 | 2014-09-17 13:30 | Added [52] KARBORITmleti = 30,0 kg | 97499
1172242 | 26409 | 1400 | 5 | 2014-09-17 13:32 | Added [13] CaO = 300,0 kg | 97499
1172243 | 26409 | 1252 | 3 | 2014-09-17 13:38 | Heating start 1500 kWh | 97499
1172244 | 26409 | 1101 | 2 | 2014-09-17 13:46 | Celox measurment: Temperatura = 1465 °C, O2 = 0,0 ppm, C = 0,000 %, Al = 0,000 % | 97499
1172245 | 26409 | 1252 | 3 | 2014-09-17 13:47 | Heating start 1000 kWh | 97499
1172246 | 26409 | 1361 | 4 | 2014-09-17 13:57 | Zahteva za analizo z VPP na Spectro: 97499/ 5 e Obrovnik Boris | 97499
1172247 | 26409 | 1361 | 4 | 2014-09-17 13:57 | Zahteva za analizo z VPP na Spectro: 97499/ 5 e Obrovnik Boris | 97499
1172248 | 26409 | 1362 | 4 | 2014-09-17 13:57 | Chemical analysis request at LFVD in chemical lab: 97499/ 9 Obrovnik Boris | 97499
1172249 | 26409 | 1101 | 2 | 2014-09-17 14:04 | Celox measurment: Temperatura = 1536 °C, O2 = 0,0 ppm, C = 0,000 %, Al = 0,000 % | 97499
1172250 | 26409 | 1252 | 3 | 2014-09-17 14:04 | Heating start 1000 kWh | 97499
1172251 | 26409 | 1362 | 4 | 2014-09-17 14:32 | Chemical analysis request at LFVD in chemical lab: 97499/ 9 Obrovnik Boris | 97499
1172252 | 26409 | 1400 | 5 | 2014-09-17 14:35 | Added [41] FeSi = 60,0 kg | 97499
1172253 | 26409 | 1400 | 5 | 2014-09-17 14:35 | Added [11] Al gran = 10,0 kg | 97499
1172267 | 26409 | 1400 | 5 | 2014-09-17 14:36 | Added [13] CaO = 300,0 kg | 97499
1172268 | 26409 | 1400 | 5 | 2014-09-17 14:36 | Added [12] BOKSIT = 75,0 kg | 97499
1172254 | 26409 | 1101 | 2 | 2014-09-17 14:37 | Celox measurment: Temperatura = 1553 °C, O2 = 0,0 ppm, C = 0,000 %, Al = 0,000 % | 97499
1172255 | 26409 | 1252 | 3 | 2014-09-17 14:38 | Heating start 500 kWh | 97499
1172256 | 26409 | 1400 | 5 | 2014-09-17 14:48 | Added [35] FeMo = 10,0 kg | 97499
1172257 | 26409 | 1400 | 5 | 2014-09-17 14:48 | Added [41] FeSi = 20,0 kg | 97499
1172258 | 26409 | 1400 | 5 | 2014-09-17 14:48 | Added [10] Al bloki = 3,0 kg | 97499
1172259 | 26409 | 1400 | 5 | 2014-09-17 14:48 | Added [52] KARBORITmleti = 20,0 kg | 97499
1172260 | 26409 | 1400 | 5 | 2014-09-17 14:48 | Added [13] CaO = 150,0 kg | 97499
1172261 | 26409 | 1400 | 5 | 2014-09-17 14:48 | Added [12] BOKSIT = 45,0 kg | 97499
1172262 | 26409 | 1251 | 3 | 2014-09-17 14:50 | Vacuum start | 97499
1172263 | 26409 | 1254 | 3 | 2014-09-17 14:56 | Degassing start | 97499
1172269 | 26409 | 1253 | 3 | 2014-09-17 15:31 | Degassing stop | 97499
1172270 | 26409 | 1361 | 4 | 2014-09-17 15:32 | Zahteva za analizo z VPP na Spectro: 97499/ 6 e Obrovnik Boris | 97499
1172271 | 26409 | 1361 | 4 | 2014-09-17 15:32 | Zahteva za analizo z VPP na Spectro: 97499/ 6 e Obrovnik Boris | 97499
1172272 | 26409 | 1362 | 4 | 2014-09-17 15:32 | Chemical analysis request at LFVD in chemical lab: 97499/10 Obrovnik Boris | 97499
1172273 | 26409 | 1101 | 2 | 2014-09-17 15:36 | Celox measurment: Temperatura = 1504 °C, O2 = 0,0 ppm, C = 0,000 %, Al = 0,000 % | 97499
1172274 | 26409 | 1252 | 3 | 2014-09-17 15:37 | Heating start 200 kWh | 97499
1172275 | 26409 | 1400 | 5 | 2014-09-17 15:50 | Added [17] Cfi13 = 11,0 kg | 97499
1172276 | 26409 | 1101 | 2 | 2014-09-17 15:52 | Celox measurment: Temperatura = 1502 °C, O2 = 0,0 ppm, C = 0,000 %, Al = 0,000 % | 97499
1172277 | 26409 | 1400 | 5 | 2014-09-17 15:55 | Added [15] CASIfi13 = 13,6 kg | 97499
1172278 | 26409 | 1362 | 4 | 2014-09-17 15:57 | Chemical analysis request at LFVD in chemical lab: 97499/ 0 Obrovnik Boris | 97499
1172281 | 26409 | 1016 | 1 | 2014-09-17 16:00 | Heat stop 97499 | 97499
1172590 | 26418 | 1400 | 5 | 2014-09-18 10:50 | Added [11] Al gran = 10,0 kg | 97508
1172589 | 26418 | 1015 | 1 | 2014-09-18 10:52 | Heat start 97508 | 97508
1172591 | 26418 | 1400 | 5 | 2014-09-18 11:11 | Added [35] FeMo = 145,0 kg | 97508
1172592 | 26418 | 1400 | 5 | 2014-09-18 11:11 | Added [48] FeV = 225,0 kg | 97508
1172593 | 26418 | 1400 | 5 | 2014-09-18 11:11 | Added [64] SiMn = 45,0 kg | 97508
1172594 | 26418 | 1400 | 5 | 2014-09-18 11:11 | Added [41] FeSi = 60,0 kg | 97508
1172595 | 26418 | 1400 | 5 | 2014-09-18 11:11 | Added [26] FeCrA = 640,0 kg | 97508
1172596 | 26418 | 1400 | 5 | 2014-09-18 11:11 | Added [27] FeCrC = 540,0 kg | 97508
1172597 | 26418 | 1400 | 5 | 2014-09-18 11:11 | Added [10] Al bloki = 10,0 kg | 97508
1172598 | 26418 | 1400 | 5 | 2014-09-18 11:14 | Added [13] CaO = 400,0 kg | 97508
1172599 | 26418 | 1400 | 5 | 2014-09-18 11:14 | Added [12] BOKSIT = 90,0 kg | 97508
1172600 | 26418 | 1101 | 2 | 2014-09-18 11:17 | Celox measurment: Temperatura = 1458 °C, O2 = 0,0 ppm, C = 0,000 %, Al = 0,000 % | 97508
1172601 | 26418 | 1252 | 3 | 2014-09-18 11:18 | Heating start 1000 kWh | 97508
1172602 | 26418 | 1362 | 4 | 2014-09-18 11:29 | Chemical analysis request at LFVD in chemical lab: 97508/ 9 Kotnik Marijan | 97508
1172603 | 26418 | 1361 | 4 | 2014-09-18 11:30 | Zahteva za analizo z VPP na Spectro: 97508/ 5 e Kotnik Marijan | 97508
1172604 | 26418 | 1361 | 4 | 2014-09-18 11:30 | Zahteva za analizo z VPP na Spectro: 97508/ 5 e Kotnik Marijan | 97508
1172605 | 26418 | 1101 | 2 | 2014-09-18 11:30 | Celox measurment: Temperatura = 1472 °C, O2 = 0,0 ppm, C = 0,000 %, Al = 0,000 % | 97508
1172606 | 26418 | 1252 | 3 | 2014-09-18 11:31 | Heating start 1300 kWh | 97508
1172607 | 26418 | 1252 | 3 | 2014-09-18 11:44 | Heating start 100 kWh | 97508
1172608 | 26418 | 1400 | 5 | 2014-09-18 11:44 | Added [48] FeV = 42,0 kg | 97508
1172609 | 26418 | 1400 | 5 | 2014-09-18 11:44 | Added [64] SiMn = 35,0 kg | 97508
1172610 | 26418 | 1400 | 5 | 2014-09-18 11:44 | Added [41] FeSi = 28,0 kg | 97508
1172611 | 26418 | 1400 | 5 | 2014-09-18 11:44 | Added [26] FeCrA = 43,0 kg | 97508
1172612 | 26418 | 1400 | 5 | 2014-09-18 11:44 | Added [27] FeCrC = 190,0 kg | 97508
1172613 | 26418 | 1400 | 5 | 2014-09-18 11:44 | Added [10] Al bloki = 10,0 kg | 97508
1172614 | 26418 | 1400 | 5 | 2014-09-18 11:51 | Added [12] BOKSIT = 30,0 kg | 97508
1172615 | 26418 | 1400 | 5 | 2014-09-18 11:51 | Added [13] CaO = 300,0 kg | 97508
1172616 | 26418 | 1251 | 3 | 2014-09-18 11:55 | Vacuum start | 97508
1172617 | 26418 | 1254 | 3 | 2014-09-18 12:05 | Degassing start | 97508
1172618 | 26418 | 1253 | 3 | 2014-09-18 12:31 | Degassing stop | 97508
1172619 | 26418 | 1362 | 4 | 2014-09-18 12:32 | Chemical analysis request at LFVD in chemical lab: 97508/10 Kotnik Marijan | 97508
1172620 | 26418 | 1361 | 4 | 2014-09-18 12:32 | Zahteva za analizo z VPP na Spectro: 97508/ 6 e Kotnik Marijan | 97508
1172621 | 26418 | 1361 | 4 | 2014-09-18 12:32 | Zahteva za analizo z VPP na Spectro: 97508/ 6 e Kotnik Marijan | 97508
1172622 | 26418 | 1101 | 2 | 2014-09-18 12:35 | Celox measurment: Temperatura = 1441 °C, O2 = 0,0 ppm, C = 0,000 %, Al = 0,000 % | 97508
1172623 | 26418 | 1252 | 3 | 2014-09-18 12:38 | Heating start 500 kWh | 97508
1172624 | 26418 | 1361 | 4 | 2014-09-18 12:41 | Zahteva za analizo z VPP na Spectro: 97508/ 6 e Kotnik Marijan | 97508
1172625 | 26418 | 1361 | 4 | 2014-09-18 12:41 | Zahteva za analizo z VPP na Spectro: 97508/ 6 e Kotnik Marijan | 97508
1172626 | 26418 | 1101 | 2 | 2014-09-18 12:42 | Celox measurment: Temperatura = 1453 °C, O2 = 0,0 ppm, C = 0,000 %, Al = 0,000 % | 97508
1172627 | 26418 | 1252 | 3 | 2014-09-18 12:44 | Heating start 700 kWh | 97508
1172628 | 26418 | 1252 | 3 | 2014-09-18 12:50 | Heating start 100 kWh | 97508
1172632 | 26419 | 1400 | 5 | 2014-09-18 12:55 | Added [13] CaO = 300,0 kg | 97509
1172633 | 26419 | 1400 | 5 | 2014-09-18 12:55 | Added [12] BOKSIT = 70,0 kg | 97509
1172634 | 26419 | 1400 | 5 | 2014-09-18 12:55 | Added [48] FeV = 170,0 kg | 97509
1172635 | 26419 | 1400 | 5 | 2014-09-18 12:55 | Added [41] FeSi = 80,0 kg | 97509
1172629 | 26418 | 1400 | 5 | 2014-09-18 12:56 | Added [72] Al opl.zica = 7,3 kg | 97508
1172630 | 26418 | 1101 | 2 | 2014-09-18 12:58 | Celox measurment: Temperatura = 1480 °C, O2 = 0,0 ppm, C = 0,000 %, Al = 0,000 % | 97508
1172631 | 26418 | 1252 | 3 | 2014-09-18 12:59 | Heating start 200 kWh | 97508
1172636 | 26418 | 1400 | 5 | 2014-09-18 13:12 | Added [15] CASIfi13 = 14,5 kg | 97508
1172637 | 26418 | 1362 | 4 | 2014-09-18 13:12 | Chemical analysis request at LFVD in chemical lab: 97508/ 0 Kotnik Marijan | 97508
1172638 | 26418 | 1016 | 1 | 2014-09-18 13:15 | Heat stop 97508 | 97508
1172639 | 26419 | 1015 | 1 | 2014-09-18 13:15 | Heat start 97509 | 97509
1172640 | 26419 | 1400 | 5 | 2014-09-18 13:16 | Added [35] FeMo = 70,0 kg | 97509
1172641 | 26419 | 1400 | 5 | 2014-09-18 13:16 | Added [48] FeV = 70,0 kg | 97509
1172642 | 26419 | 1400 | 5 | 2014-09-18 13:16 | Added [41] FeSi = 62,0 kg | 97509
1172643 | 26419 | 1400 | 5 | 2014-09-18 13:16 | Added [27] FeCrC = 980,0 kg | 97509
1172644 | 26419 | 1400 | 5 | 2014-09-18 13:16 | Added [52] KARBORITmleti = 25,0 kg | 97509
1172645 | 26419 | 1400 | 5 | 2014-09-18 13:16 | Added [11] Al gran = 20,0 kg | 97509
1172646 | 26419 | 1101 | 2 | 2014-09-18 13:25 | Celox measurment: Temperatura = 1518 °C, O2 = 0,0 ppm, C = 0,000 %, Al = 0,000 % | 97509
1172647 | 26419 | 1252 | 3 | 2014-09-18 13:26 | Heating start 700 kWh | 97509
1172648 | 26419 | 1362 | 4 | 2014-09-18 13:34 | Chemical analysis request at LFVD in chemical lab: 97509/ 9 Kotnik Marijan | 97509
1172649 | 26419 | 1361 | 4 | 2014-09-18 13:34 | Zahteva za analizo z VPP na Spectro: 97509/ 5 e Kotnik Marijan | 97509
1172650 | 26419 | 1361 | 4 | 2014-09-18 13:34 | Zahteva za analizo z VPP na Spectro: 97509/ 5 e Kotnik Marijan | 97509
1172651 | 26419 | 1101 | 2 | 2014-09-18 13:34 | Celox measurment: Temperatura = 1540 °C, O2 = 0,0 ppm, C = 0,000 %, Al = 0,000 % | 97509
1172652 | 26419 | 1252 | 3 | 2014-09-18 13:40 | Heating start 300 kWh | 97509
1172653 | 26419 | 1400 | 5 | 2014-09-18 13:50 | Added [35] FeMo = 15,0 kg | 97509
1172654 | 26419 | 1400 | 5 | 2014-09-18 13:50 | Added [48] FeV = 12,0 kg | 97509
1172655 | 26419 | 1400 | 5 | 2014-09-18 13:50 | Added [33] FeMnC = 10,0 kg | 97509
1172656 | 26419 | 1400 | 5 | 2014-09-18 13:50 | Added [27] FeCrC = 300,0 kg | 97509
1172657 | 26419 | 1400 | 5 | 2014-09-18 13:50 | Added [10] Al bloki = 5,0 kg | 97509
1172658 | 26419 | 1400 | 5 | 2014-09-18 13:50 | Added [52] KARBORITmleti = 30,0 kg | 97509
1172659 | 26419 | 1400 | 5 | 2014-09-18 13:51 | Added [13] CaO = 70,0 kg | 97509
1172660 | 26419 | 1400 | 5 | 2014-09-18 13:51 | Added [12] BOKSIT = 50,0 kg | 97509
1172661 | 26419 | 1251 | 3 | 2014-09-18 13:55 | Vacuum start | 97509
1172662 | 26419 | 1254 | 3 | 2014-09-18 14:01 | Degassing start | 97509
1172663 | 26419 | 1253 | 3 | 2014-09-18 14:25 | Degassing stop | 97509
1172664 | 26419 | 1361 | 4 | 2014-09-18 14:27 | Zahteva za analizo z VPP na Spectro: 97509/ 6 e Kotnik Marijan | 97509
1172665 | 26419 | 1361 | 4 | 2014-09-18 14:27 | Zahteva za analizo z VPP na Spectro: 97509/ 6 e Kotnik Marijan | 97509
1172666 | 26419 | 1362 | 4 | 2014-09-18 14:27 | Chemical analysis request at LFVD in chemical lab: 97509/10 Kotnik Marijan | 97509
1172667 | 26419 | 1101 | 2 | 2014-09-18 14:30 | Celox measurment: Temperatura = 1474 °C, O2 = 0,0 ppm, C = 0,000 %, Al = 0,000 % | 97509
1172668 | 26419 | 1252 | 3 | 2014-09-18 14:33 | Heating start 500 kWh | 97509
1172669 | 26419 | 1101 | 2 | 2014-09-18 14:44 | Celox measurment: Temperatura = 1486 °C, O2 = 0,0 ppm, C = 0,000 %, Al = 0,000 % | 97509
1172670 | 26419 | 1400 | 5 | 2014-09-18 14:46 | Added [15] CASIfi13 = 14,7 kg | 97509
1172671 | 26419 | 1362 | 4 | 2014-09-18 14:47 | Chemical analysis request at LFVD in chemical lab: 97509/ 0 Kotnik Marijan | 97509
1172672 | 26419 | 1016 | 1 | 2014-09-18 14:52 | Heat stop 97509 | 97509
1172673 | 26420 | 1015 | 1 | 2014-09-18 15:50 | Heat start 97510 | 97510
1172674 | 26420 | 1101 | 2 | 2014-09-18 15:53 | Celox measurment: Temperatura = 1574 °C, O2 = 0,0 ppm, C = 0,000 %, Al = 0,000 % | 97510
1172675 | 26420 | 1400 | 5 | 2014-09-18 15:55 | Added [27] FeCrC = 500,0 kg | 97510
1172676 | 26420 | 1400 | 5 | 2014-09-18 15:57 | Added [35] FeMo = 85,0 kg | 97510
1172677 | 26420 | 1400 | 5 | 2014-09-18 15:57 | Added [48] FeV = 190,0 kg | 97510
1172678 | 26420 | 1400 | 5 | 2014-09-18 15:57 | Added [64] SiMn = 90,0 kg | 97510
1172679 | 26420 | 1400 | 5 | 2014-09-18 15:57 | Added [41] FeSi = 25,0 kg | 97510
1172680 | 26420 | 1400 | 5 | 2014-09-18 15:57 | Added [27] FeCrC = 150,0 kg | 97510
1172681 | 26420 | 1400 | 5 | 2014-09-18 15:57 | Added [26] FeCrA = 500,0 kg | 97510
1172682 | 26420 | 1400 | 5 | 2014-09-18 16:00 | Added [13] CaO = 250,0 kg | 97510
1172683 | 26420 | 1400 | 5 | 2014-09-18 16:00 | Added [12] BOKSIT = 85,0 kg | 97510
1172684 | 26420 | 1252 | 3 | 2014-09-18 16:04 | Heating start 1000 kWh | 97510
1172685 | 26420 | 1361 | 4 | 2014-09-18 16:12 | Zahteva za analizo z VPP na Spectro: 97510/ 5 e Obrovnik Boris | 97510
1172686 | 26420 | 1361 | 4 | 2014-09-18 16:12 | Zahteva za analizo z VPP na Spectro: 97510/ 5 e Obrovnik Boris | 97510
1172687 | 26420 | 1362 | 4 | 2014-09-18 16:12 | Chemical analysis request at LFVD in chemical lab: 97510/ 9 Obrovnik Boris | 97510
1172688 | 26420 | 1252 | 3 | 2014-09-18 16:14 | Heating start 400 kWh | 97510
1172689 | 26420 | 1400 | 5 | 2014-09-18 16:31 | Added [35] FeMo = 10,0 kg | 97510
1172690 | 26420 | 1400 | 5 | 2014-09-18 16:31 | Added [48] FeV = 25,0 kg | 97510
1172691 | 26420 | 1400 | 5 | 2014-09-18 16:31 | Added [27] FeCrC = 240,0 kg | 97510
1172692 | 26420 | 1400 | 5 | 2014-09-18 16:31 | Added [10] Al bloki = 5,0 kg | 97510
1172693 | 26420 | 1400 | 5 | 2014-09-18 16:31 | Added [52] KARBORITmleti = 10,0 kg | 97510
1172694 | 26420 | 1400 | 5 | 2014-09-18 16:32 | Added [13] CaO = 80,0 kg | 97510
1172695 | 26420 | 1400 | 5 | 2014-09-18 16:32 | Added [12] BOKSIT = 30,0 kg | 97510
1172696 | 26420 | 1251 | 3 | 2014-09-18 16:34 | Vacuum start | 97510
1172697 | 26420 | 1254 | 3 | 2014-09-18 16:38 | Degassing start | 97510
1172698 | 26420 | 1253 | 3 | 2014-09-18 17:03 | Degassing stop | 97510
1172699 | 26420 | 1361 | 4 | 2014-09-18 17:03 | Zahteva za analizo z VPP na Spectro: 97510/ 6 e Obrovnik Boris | 97510
1172700 | 26420 | 1361 | 4 | 2014-09-18 17:03 | Zahteva za analizo z VPP na Spectro: 97510/ 6 e Obrovnik Boris | 97510
1172701 | 26420 | 1362 | 4 | 2014-09-18 17:03 | Chemical analysis request at LFVD in chemical lab: 97510/10 Obrovnik Boris | 97510
1172702 | 26420 | 1101 | 2 | 2014-09-18 17:08 | Celox measurment: Temperatura = 1450 °C, O2 = 0,0 ppm, C = 0,000 %, Al = 0,000 % | 97510
1172703 | 26420 | 1252 | 3 | 2014-09-18 17:08 | Heating start 700 kWh | 97510
1172706 | 26420 | 1101 | 2 | 2014-09-18 17:32 | Celox measurment: Temperatura = 1463 °C, O2 = 0,0 ppm, C = 0,000 %, Al = 0,000 % | 97510
1172707 | 26420 | 1252 | 3 | 2014-09-18 17:33 | Heating start 450 kWh | 97510
1172708 | 26420 | 1400 | 5 | 2014-09-18 17:40 | Added [15] CASIfi13 = 14,3 kg | 97510
1172709 | 26420 | 1362 | 4 | 2014-09-18 17:42 | Chemical analysis request at LFVD in chemical lab: 97510/ 0 Obrovnik Boris | 97510
1172710 | 26420 | 1016 | 1 | 2014-09-18 17:50 | Heat stop 97510 | 97510
1173277 | 26435 | 1400 | 5 | 2014-09-20 00:01 | Added [13] CaO = 300,0 kg | 97525
1173278 | 26435 | 1400 | 5 | 2014-09-20 00:01 | Added [12] BOKSIT = 70,0 kg | 97525
1173274 | 26435 | 1400 | 5 | 2014-09-20 00:04 | Added [27] FeCrC = 500,0 kg | 97525
1173275 | 26435 | 1400 | 5 | 2014-09-20 00:04 | Added [48] FeV = 200,0 kg | 97525
1173276 | 26435 | 1400 | 5 | 2014-09-20 00:04 | Added [52] KARBORITmleti = 100,0 kg | 97525
1173271 | 26435 | 1015 | 1 | 2014-09-20 00:11 | Heat start 97525 | 97525
1173272 | 26435 | 1361 | 4 | 2014-09-20 00:15 | Zahteva za analizo z VPP na Spectro: 97525/ 4 e Gorensek Peter | 97525
1173273 | 26435 | 1361 | 4 | 2014-09-20 00:15 | Zahteva za analizo z VPP na Spectro: 97525/ 4 e Gorensek Peter | 97525
1173279 | 26435 | 1400 | 5 | 2014-09-20 00:22 | Added [35] FeMo = 40,0 kg | 97525
1173280 | 26435 | 1400 | 5 | 2014-09-20 00:22 | Added [48] FeV = 70,0 kg | 97525
1173281 | 26435 | 1400 | 5 | 2014-09-20 00:22 | Added [33] FeMnC = 40,0 kg | 97525
1173282 | 26435 | 1400 | 5 | 2014-09-20 00:22 | Added [41] FeSi = 70,0 kg | 97525
1173283 | 26435 | 1400 | 5 | 2014-09-20 00:22 | Added [27] FeCrC = 600,0 kg | 97525
1173284 | 26435 | 1400 | 5 | 2014-09-20 00:22 | Added [27] FeCrC = 600,0 kg | 97525
1173285 | 26435 | 1101 | 2 | 2014-09-20 00:28 | Celox measurment: Temperatura = 1465 °C, O2 = 0,0 ppm, C = 0,000 %, Al = 0,000 % | 97525
1173286 | 26435 | 1252 | 3 | 2014-09-20 00:28 | Heating start 1500 kWh | 97525
1173287 | 26435 | 1362 | 4 | 2014-09-20 00:45 | Chemical analysis request at LFVD in chemical lab: 97525/ 9 Gorensek Peter | 97525
1173288 | 26435 | 1101 | 2 | 2014-09-20 00:45 | Celox measurment: Temperatura = 1524 °C, O2 = 0,0 ppm, C = 0,000 %, Al = 0,000 % | 97525
1173289 | 26435 | 1252 | 3 | 2014-09-20 00:46 | Heating start 1000 kWh | 97525
1173290 | 26435 | 1400 | 5 | 2014-09-20 01:01 | Added [35] FeMo = 25,0 kg | 97525
1173291 | 26435 | 1400 | 5 | 2014-09-20 01:01 | Added [48] FeV = 24,0 kg | 97525
1173292 | 26435 | 1400 | 5 | 2014-09-20 01:01 | Added [41] FeSi = 25,0 kg | 97525
1173293 | 26435 | 1400 | 5 | 2014-09-20 01:01 | Added [27] FeCrC = 300,0 kg | 97525
1173294 | 26435 | 1400 | 5 | 2014-09-20 01:01 | Added [10] Al bloki = 10,0 kg | 97525
1173295 | 26435 | 1400 | 5 | 2014-09-20 01:01 | Added [52] KARBORITmleti = 25,0 kg | 97525
1173296 | 26435 | 1400 | 5 | 2014-09-20 01:03 | Added [12] BOKSIT = 55,0 kg | 97525
1173297 | 26435 | 1400 | 5 | 2014-09-20 01:03 | Added [13] CaO = 120,0 kg | 97525
1173298 | 26435 | 1251 | 3 | 2014-09-20 01:04 | Vacuum start | 97525
1173299 | 26435 | 1254 | 3 | 2014-09-20 01:09 | Degassing start | 97525
1173311 | 26436 | 1400 | 5 | 2014-09-20 01:30 | Added [13] CaO = 300,0 kg | 97526
1173312 | 26436 | 1400 | 5 | 2014-09-20 01:30 | Added [12] BOKSIT = 70,0 kg | 97526
1173300 | 26435 | 1253 | 3 | 2014-09-20 01:44 | Degassing stop | 97525
1173313 | 26435 | 1400 | 5 | 2014-09-20 01:44 | Added [12] BOKSIT = 140,0 kg | 97525
1173301 | 26435 | 1362 | 4 | 2014-09-20 01:45 | Chemical analysis request at LFVD in chemical lab: 97525/10 Gorensek Peter | 97525
1173302 | 26435 | 1101 | 2 | 2014-09-20 01:48 | Celox measurment: Temperatura = 1479 °C, O2 = 0,0 ppm, C = 0,000 %, Al = 0,000 % | 97525
1173303 | 26435 | 1252 | 3 | 2014-09-20 01:49 | Heating start 300 kWh | 97525
1173308 | 26436 | 1400 | 5 | 2014-09-20 01:55 | Added [48] FeV = 200,0 kg | 97526
1173309 | 26436 | 1400 | 5 | 2014-09-20 01:55 | Added [41] FeSi = 50,0 kg | 97526
1173310 | 26436 | 1400 | 5 | 2014-09-20 01:55 | Added [52] KARBORITmleti = 65,0 kg | 97526
1173304 | 26435 | 1400 | 5 | 2014-09-20 01:57 | Added [17] Cfi13 = 18,4 kg | 97525
1173305 | 26435 | 1101 | 2 | 2014-09-20 01:59 | Celox measurment: Temperatura = 1479 °C, O2 = 0,0 ppm, C = 0,000 %, Al = 0,000 % | 97525
1173306 | 26435 | 1400 | 5 | 2014-09-20 02:02 | Added [15] CASIfi13 = 15,4 kg | 97525
1173307 | 26435 | 1362 | 4 | 2014-09-20 02:02 | Chemical analysis request at LFVD in chemical lab: 97525/ 0 Gorensek Peter | 97525
1173314 | 26435 | 1016 | 1 | 2014-09-20 02:10 | Heat stop 97525 | 97525
1173315 | 26436 | 1015 | 1 | 2014-09-20 02:10 | Heat start 97526 | 97526
1173316 | 26436 | 1400 | 5 | 2014-09-20 02:12 | Added [35] FeMo = 75,0 kg | 97526
1173317 | 26436 | 1400 | 5 | 2014-09-20 02:12 | Added [48] FeV = 40,0 kg | 97526
1173318 | 26436 | 1400 | 5 | 2014-09-20 02:12 | Added [33] FeMnC = 40,0 kg | 97526
1173319 | 26436 | 1400 | 5 | 2014-09-20 02:12 | Added [41] FeSi = 95,0 kg | 97526
1173320 | 26436 | 1400 | 5 | 2014-09-20 02:12 | Added [27] FeCrC = 600,0 kg | 97526
1173321 | 26436 | 1400 | 5 | 2014-09-20 02:12 | Added [27] FeCrC = 600,0 kg | 97526
1173322 | 26436 | 1101 | 2 | 2014-09-20 02:18 | Celox measurment: Temperatura = 1539 °C, O2 = 0,0 ppm, C = 0,000 %, Al = 0,000 % | 97526
1173323 | 26436 | 1252 | 3 | 2014-09-20 02:19 | Heating start 700 kWh | 97526
1173326 | 26436 | 1101 | 2 | 2014-09-20 02:28 | Celox measurment: Temperatura = 1566 °C, O2 = 0,0 ppm, C = 0,000 %, Al = 0,000 % | 97526
1173327 | 26436 | 1400 | 5 | 2014-09-20 02:40 | Added [13] CaO = 100,0 kg | 97526
1173328 | 26436 | 1400 | 5 | 2014-09-20 02:40 | Added [12] BOKSIT = 80,0 kg | 97526
1173329 | 26436 | 1362 | 4 | 2014-09-20 02:41 | Chemical analysis request at LFVD in chemical lab: 97526/ 9 Gorensek Peter | 97526
1173330 | 26436 | 1400 | 5 | 2014-09-20 02:44 | Added [35] FeMo = 31,0 kg | 97526
1173331 | 26436 | 1400 | 5 | 2014-09-20 02:44 | Added [48] FeV = 18,0 kg | 97526
1173332 | 26436 | 1400 | 5 | 2014-09-20 02:44 | Added [41] FeSi = 50,0 kg | 97526
1173333 | 26436 | 1400 | 5 | 2014-09-20 02:44 | Added [27] FeCrC = 100,0 kg | 97526
1173334 | 26436 | 1400 | 5 | 2014-09-20 02:44 | Added [10] Al bloki = 8,0 kg | 97526
1173335 | 26436 | 1400 | 5 | 2014-09-20 02:44 | Added [52] KARBORITmleti = 50,0 kg | 97526
1173336 | 26436 | 1251 | 3 | 2014-09-20 02:47 | Vacuum start | 97526
1173337 | 26436 | 1254 | 3 | 2014-09-20 02:50 | Degassing start | 97526
1173338 | 26436 | 1253 | 3 | 2014-09-20 03:26 | Degassing stop | 97526
1173339 | 26436 | 1362 | 4 | 2014-09-20 03:28 | Chemical analysis request at LFVD in chemical lab: 97526/10 Gorensek Peter | 97526
1173340 | 26436 | 1101 | 2 | 2014-09-20 03:31 | Celox measurment: Temperatura = 1483 °C, O2 = 0,0 ppm, C = 0,000 %, Al = 0,000 % | 97526
1173341 | 26436 | 1400 | 5 | 2014-09-20 03:39 | Added [17] Cfi13 = 16,6 kg | 97526
1173342 | 26436 | 1400 | 5 | 2014-09-20 03:39 | Added [72] Al opl.zica = 3,0 kg | 97526
1173343 | 26436 | 1101 | 2 | 2014-09-20 03:41 | Celox measurment: Temperatura = 1475 °C, O2 = 0,0 ppm, C = 0,000 %, Al = 0,000 % | 97526
1173344 | 26436 | 1252 | 3 | 2014-09-20 03:42 | Heating start 150 kWh | 97526
1173345 | 26436 | 1400 | 5 | 2014-09-20 03:51 | Added [15] CASIfi13 = 15,2 kg | 97526
1173346 | 26436 | 1362 | 4 | 2014-09-20 03:51 | Chemical analysis request at LFVD in chemical lab: 97526/ 0 Gorensek Peter | 97526
1173349 | 26436 | 1016 | 1 | 2014-09-20 04:02 | Heat stop 97526 | 97526
1173502 | 26441 | 1400 | 5 | 2014-09-20 17:03 | Added [11] Al gran = 10,0 kg | 97531
1173501 | 26441 | 1015 | 1 | 2014-09-20 17:08 | Heat start 97531 | 97531
1173503 | 26441 | 1400 | 5 | 2014-09-20 17:23 | Added [35] FeMo = 47,0 kg | 97531
1173504 | 26441 | 1400 | 5 | 2014-09-20 17:23 | Added [48] FeV = 301,0 kg | 97531
1173505 | 26441 | 1400 | 5 | 2014-09-20 17:23 | Added [33] FeMnC = 50,0 kg | 97531
1173506 | 26441 | 1400 | 5 | 2014-09-20 17:23 | Added [27] FeCrC = 493,0 kg | 97531
1173507 | 26441 | 1400 | 5 | 2014-09-20 17:23 | Added [27] FeCrC = 395,0 kg | 97531
1173508 | 26441 | 1400 | 5 | 2014-09-20 17:25 | Added [13] CaO = 253,0 kg | 97531
1173509 | 26441 | 1400 | 5 | 2014-09-20 17:25 | Added [12] BOKSIT = 74,0 kg | 97531
1173510 | 26441 | 1252 | 3 | 2014-09-20 17:31 | Heating start 1000 kWh | 97531
1173511 | 26441 | 1101 | 2 | 2014-09-20 17:42 | Celox measurment: Temperatura = 1526 °C, O2 = 0,0 ppm, C = 0,000 %, Al = 0,000 % | 97531
1173512 | 26441 | 1361 | 4 | 2014-09-20 17:42 | Zahteva za analizo z VPP na Spectro: 97531/ 5 e Obrovnik Boris | 97531
1173513 | 26441 | 1361 | 4 | 2014-09-20 17:42 | Zahteva za analizo z VPP na Spectro: 97531/ 5 e Obrovnik Boris | 97531
1173514 | 26441 | 1362 | 4 | 2014-09-20 17:42 | Chemical analysis request at LFVD in chemical lab: 97531/ 9 Obrovnik Boris | 97531
1173515 | 26441 | 1252 | 3 | 2014-09-20 17:43 | Heating start 700 kWh | 97531
1173516 | 26441 | 1400 | 5 | 2014-09-20 18:03 | Added [35] FeMo = 15,0 kg | 97531
1173517 | 26441 | 1400 | 5 | 2014-09-20 18:03 | Added [48] FeV = 26,0 kg | 97531
1173518 | 26441 | 1400 | 5 | 2014-09-20 18:03 | Added [41] FeSi = 18,0 kg | 97531
1173519 | 26441 | 1400 | 5 | 2014-09-20 18:03 | Added [27] FeCrC = 240,0 kg | 97531
1173520 | 26441 | 1400 | 5 | 2014-09-20 18:03 | Added [52] KARBORITmleti = 35,0 kg | 97531
1173521 | 26441 | 1400 | 5 | 2014-09-20 18:05 | Added [13] CaO = 50,0 kg | 97531
1173522 | 26441 | 1400 | 5 | 2014-09-20 18:05 | Added [12] BOKSIT = 100,0 kg | 97531
1173523 | 26441 | 1251 | 3 | 2014-09-20 18:06 | Vacuum start | 97531
1173524 | 26441 | 1254 | 3 | 2014-09-20 18:10 | Degassing start | 97531
1173525 | 26441 | 1253 | 3 | 2014-09-20 18:45 | Degassing stop | 97531
1173526 | 26441 | 1361 | 4 | 2014-09-20 18:48 | Zahteva za analizo z VPP na Spectro: 97531/ 6 e Obrovnik Boris | 97531
1173527 | 26441 | 1361 | 4 | 2014-09-20 18:48 | Zahteva za analizo z VPP na Spectro: 97531/ 6 e Obrovnik Boris | 97531
1173528 | 26441 | 1362 | 4 | 2014-09-20 18:49 | Chemical analysis request at LFVD in chemical lab: 97531/10 Obrovnik Boris | 97531
1173529 | 26441 | 1101 | 2 | 2014-09-20 18:50 | Celox measurment: Temperatura = 1462 °C, O2 = 0,0 ppm, C = 0,000 %, Al = 0,000 % | 97531
1173530 | 26441 | 1252 | 3 | 2014-09-20 18:50 | Heating start 500 kWh | 97531
1173531 | 26441 | 1252 | 3 | 2014-09-20 19:08 | Heating start 200 kWh | 97531
1173532 | 26441 | 1400 | 5 | 2014-09-20 19:10 | Added [17] Cfi13 = 9,2 kg | 97531
1173533 | 26441 | 1101 | 2 | 2014-09-20 19:13 | Celox measurment: Temperatura = 1475 °C, O2 = 0,0 ppm, C = 0,000 %, Al = 0,000 % | 97531
1173534 | 26441 | 1252 | 3 | 2014-09-20 19:14 | Heating start 200 kWh | 97531
1173540 | 26442 | 1400 | 5 | 2014-09-20 19:15 | Added [52] KARBORITmleti = 90,0 kg | 97532
1173535 | 26441 | 1400 | 5 | 2014-09-20 19:17 | Added [15] CASIfi13 = 14,0 kg | 97531
1173536 | 26441 | 1362 | 4 | 2014-09-20 19:17 | Chemical analysis request at LFVD in chemical lab: 97531/ 0 Obrovnik Boris | 97531
1173537 | 26441 | 1016 | 1 | 2014-09-20 19:20 | Heat stop 97531 | 97531
1173538 | 26442 | 1015 | 1 | 2014-09-20 19:20 | Heat start 97532 | 97532
1173539 | 26442 | 1400 | 5 | 2014-09-20 19:23 | Added [11] Al gran = 10,0 kg | 97532
1173541 | 26442 | 1400 | 5 | 2014-09-20 19:35 | Added [35] FeMo = 95,0 kg | 97532
1173542 | 26442 | 1400 | 5 | 2014-09-20 19:35 | Added [48] FeV = 330,0 kg | 97532
1173543 | 26442 | 1400 | 5 | 2014-09-20 19:35 | Added [33] FeMnC = 28,0 kg | 97532
1173544 | 26442 | 1400 | 5 | 2014-09-20 19:35 | Added [41] FeSi = 91,0 kg | 97532
1173545 | 26442 | 1400 | 5 | 2014-09-20 19:35 | Added [27] FeCrC = 689,0 kg | 97532
1173546 | 26442 | 1400 | 5 | 2014-09-20 19:35 | Added [27] FeCrC = 490,0 kg | 97532
1173547 | 26442 | 1400 | 5 | 2014-09-20 19:35 | Added [11] Al gran = 10,0 kg | 97532
1173548 | 26442 | 1400 | 5 | 2014-09-20 19:41 | Added [13] CaO = 300,0 kg | 97532
1173549 | 26442 | 1400 | 5 | 2014-09-20 19:41 | Added [12] BOKSIT = 120,0 kg | 97532
1173550 | 26442 | 1101 | 2 | 2014-09-20 19:47 | Celox measurment: Temperatura = 1475 °C, O2 = 0,0 ppm, C = 0,000 %, Al = 0,000 % | 97532
1173551 | 26442 | 1252 | 3 | 2014-09-20 19:48 | Heating start 1800 kWh | 97532
1173552 | 26442 | 1101 | 2 | 2014-09-20 20:08 | Celox measurment: Temperatura = 1537 °C, O2 = 0,0 ppm, C = 0,000 %, Al = 0,000 % | 97532
1173553 | 26442 | 1362 | 4 | 2014-09-20 20:08 | Chemical analysis request at LFVD in chemical lab: 97532/ 9 Obrovnik Boris | 97532
1173554 | 26442 | 1252 | 3 | 2014-09-20 20:12 | Heating start 600 kWh | 97532
1173555 | 26442 | 1400 | 5 | 2014-09-20 20:23 | Added [35] FeMo = 11,0 kg | 97532
1173556 | 26442 | 1400 | 5 | 2014-09-20 20:23 | Added [48] FeV = 32,0 kg | 97532
1173557 | 26442 | 1400 | 5 | 2014-09-20 20:23 | Added [33] FeMnC = 11,0 kg | 97532
1173558 | 26442 | 1400 | 5 | 2014-09-20 20:23 | Added [41] FeSi = 34,0 kg | 97532
1173559 | 26442 | 1400 | 5 | 2014-09-20 20:23 | Added [27] FeCrC = 266,0 kg | 97532
1173560 | 26442 | 1400 | 5 | 2014-09-20 20:23 | Added [10] Al bloki = 5,0 kg | 97532
1173561 | 26442 | 1400 | 5 | 2014-09-20 20:23 | Added [52] KARBORITmleti = 30,0 kg | 97532
1173562 | 26442 | 1400 | 5 | 2014-09-20 20:25 | Added [13] CaO = 100,0 kg | 97532
1173563 | 26442 | 1400 | 5 | 2014-09-20 20:25 | Added [12] BOKSIT = 30,0 kg | 97532
1173564 | 26442 | 1251 | 3 | 2014-09-20 20:27 | Vacuum start | 97532
1173565 | 26442 | 1254 | 3 | 2014-09-20 20:30 | Degassing start | 97532
1173566 | 26442 | 1253 | 3 | 2014-09-20 21:00 | Degassing stop | 97532
1173567 | 26442 | 1362 | 4 | 2014-09-20 21:04 | Chemical analysis request at LFVD in chemical lab: 97532/10 Obrovnik Boris | 97532
1173568 | 26442 | 1101 | 2 | 2014-09-20 21:07 | Celox measurment: Temperatura = 1490 °C, O2 = 0,0 ppm, C = 0,000 %, Al = 0,000 % | 97532
1173569 | 26442 | 1400 | 5 | 2014-09-20 21:16 | Added [17] Cfi13 = 18,4 kg | 97532
1173570 | 26442 | 1101 | 2 | 2014-09-20 21:19 | Celox measurment: Temperatura = 1483 °C, O2 = 0,0 ppm, C = 0,000 %, Al = 0,000 % | 97532
1173571 | 26442 | 1400 | 5 | 2014-09-20 21:20 | Added [15] CASIfi13 = 15,6 kg | 97532
1173572 | 26442 | 1362 | 4 | 2014-09-20 21:22 | Chemical analysis request at LFVD in chemical lab: 97532/ 0 Obrovnik Boris | 97532
1173573 | 26443 | 1400 | 5 | 2014-09-20 21:22 | Added [52] KARBORITmleti = 30,0 kg | 97533
1173574 | 26443 | 1400 | 5 | 2014-09-20 21:22 | Added [11] Al gran = 20,0 kg | 97533
1173575 | 26442 | 1016 | 1 | 2014-09-20 21:25 | Heat stop 97532 | 97532
1173576 | 26443 | 1015 | 1 | 2014-09-20 21:26 | Heat start 97533 | 97533
1173577 | 26443 | 1400 | 5 | 2014-09-20 21:32 | Added [35] FeMo = 23,0 kg | 97533
1173578 | 26443 | 1400 | 5 | 2014-09-20 21:32 | Added [48] FeV = 250,0 kg | 97533
1173579 | 26443 | 1400 | 5 | 2014-09-20 21:32 | Added [27] FeCrC = 243,0 kg | 97533
1173580 | 26443 | 1400 | 5 | 2014-09-20 21:32 | Added [26] FeCrA = 200,0 kg | 97533
1173581 | 26443 | 1400 | 5 | 2014-09-20 21:32 | Added [11] Al gran = 10,0 kg | 97533
1173582 | 26443 | 1400 | 5 | 2014-09-20 21:33 | Added [13] CaO = 250,0 kg | 97533
1173583 | 26443 | 1400 | 5 | 2014-09-20 21:33 | Added [12] BOKSIT = 100,0 kg | 97533
1173584 | 26443 | 1252 | 3 | 2014-09-20 21:37 | Heating start 500 kWh | 97533
1173585 | 26443 | 1101 | 2 | 2014-09-20 21:44 | Celox measurment: Temperatura = 1549 °C, O2 = 0,0 ppm, C = 0,000 %, Al = 0,000 % | 97533
1173586 | 26443 | 1252 | 3 | 2014-09-20 21:46 | Heating start 500 kWh | 97533
1173587 | 26443 | 1362 | 4 | 2014-09-20 21:51 | Chemical analysis request at LFVD in chemical lab: 97533/ 9 Obrovnik Boris | 97533
1173588 | 26443 | 1362 | 4 | 2014-09-20 21:54 | Chemical analysis request at LFVD in chemical lab: 97533/ 9 Obrovnik Boris | 97533
1173589 | 26443 | 1400 | 5 | 2014-09-20 22:09 | Added [35] FeMo = 20,0 kg | 97533
1173590 | 26443 | 1400 | 5 | 2014-09-20 22:09 | Added [48] FeV = 13,0 kg | 97533
1173591 | 26443 | 1400 | 5 | 2014-09-20 22:09 | Added [41] FeSi = 40,0 kg | 97533
1173592 | 26443 | 1400 | 5 | 2014-09-20 22:09 | Added [27] FeCrC = 160,0 kg | 97533
1173593 | 26443 | 1400 | 5 | 2014-09-20 22:09 | Added [27] FeCrC = 200,0 kg | 97533
1173594 | 26443 | 1400 | 5 | 2014-09-20 22:09 | Added [10] Al bloki = 10,0 kg | 97533
1173595 | 26443 | 1400 | 5 | 2014-09-20 22:11 | Added [13] CaO = 300,0 kg | 97533
1173596 | 26443 | 1400 | 5 | 2014-09-20 22:11 | Added [12] BOKSIT = 50,0 kg | 97533
1173597 | 26443 | 1251 | 3 | 2014-09-20 22:16 | Vacuum start | 97533
1173598 | 26443 | 1254 | 3 | 2014-09-20 22:21 | Degassing start | 97533
1173629 | 26444 | 1400 | 5 | 2014-09-20 22:30 | Added [13] CaO = 350,0 kg | 97534
1173630 | 26444 | 1400 | 5 | 2014-09-20 22:30 | Added [12] BOKSIT = 100,0 kg | 97534
1173599 | 26443 | 1362 | 4 | 2014-09-20 22:48 | Chemical analysis request at LFVD in chemical lab: 97533/10 Obrovnik Boris | 97533
1173600 | 26443 | 1101 | 2 | 2014-09-20 22:52 | Celox measurment: Temperatura = 1469 °C, O2 = 0,0 ppm, C = 0,000 %, Al = 0,000 % | 97533
1173601 | 26443 | 1252 | 3 | 2014-09-20 22:55 | Heating start 400 kWh | 97533
1173631 | 26444 | 1400 | 5 | 2014-09-20 22:55 | Added [48] FeV = 200,0 kg | 97534
1173602 | 26443 | 1400 | 5 | 2014-09-20 23:00 | Added [17] Cfi13 = 12,9 kg | 97533
1173603 | 26443 | 1400 | 5 | 2014-09-20 23:00 | Added [72] Al opl.zica = 6,9 kg | 97533
1173604 | 26443 | 1101 | 2 | 2014-09-20 23:03 | Celox measurment: Temperatura = 1480 °C, O2 = 0,0 ppm, C = 0,000 %, Al = 0,000 % | 97533
1173605 | 26443 | 1252 | 3 | 2014-09-20 23:03 | Heating start 200 kWh | 97533
1173606 | 26443 | 1400 | 5 | 2014-09-20 23:10 | Added [15] CASIfi13 = 15,0 kg | 97533
1173607 | 26443 | 1362 | 4 | 2014-09-20 23:10 | Chemical analysis request at LFVD in chemical lab: 97533/ 0 Obrovnik Boris | 97533
1173608 | 26443 | 1016 | 1 | 2014-09-20 23:17 | Heat stop 97533 | 97533
1173609 | 26444 | 1015 | 1 | 2014-09-20 23:18 | Heat start 97534 | 97534
1173610 | 26444 | 1400 | 5 | 2014-09-20 23:20 | Added [35] FeMo = 90,0 kg | 97534
1173611 | 26444 | 1400 | 5 | 2014-09-20 23:20 | Added [48] FeV = 55,0 kg | 97534
1173612 | 26444 | 1400 | 5 | 2014-09-20 23:20 | Added [33] FeMnC = 60,0 kg | 97534
1173613 | 26444 | 1400 | 5 | 2014-09-20 23:20 | Added [41] FeSi = 50,0 kg | 97534
1173614 | 26444 | 1400 | 5 | 2014-09-20 23:20 | Added [27] FeCrC = 200,0 kg | 97534
1173615 | 26444 | 1400 | 5 | 2014-09-20 23:20 | Added [27] FeCrC = 300,0 kg | 97534
1173616 | 26444 | 1400 | 5 | 2014-09-20 23:20 | Added [10] Al bloki = 10,0 kg | 97534
1173617 | 26444 | 1101 | 2 | 2014-09-20 23:26 | Celox measurment: Temperatura = 1507 °C, O2 = 0,0 ppm, C = 0,000 %, Al = 0,000 % | 97534
1173618 | 26444 | 1252 | 3 | 2014-09-20 23:27 | Heating start 800 kWh | 97534
1173619 | 26444 | 1362 | 4 | 2014-09-20 23:37 | Chemical analysis request at LFVD in chemical lab: 97534/ 9 Gorensek Peter | 97534
1173620 | 26444 | 1101 | 2 | 2014-09-20 23:37 | Celox measurment: Temperatura = 1539 °C, O2 = 0,0 ppm, C = 0,000 %, Al = 0,000 % | 97534
1173621 | 26444 | 1252 | 3 | 2014-09-20 23:37 | Heating start 1000 kWh | 97534
1173632 | 26444 | 1400 | 5 | 2014-09-20 23:51 | Added [13] CaO = 150,0 kg | 97534
1173622 | 26444 | 1400 | 5 | 2014-09-20 23:54 | Added [35] FeMo = 35,0 kg | 97534
1173623 | 26444 | 1400 | 5 | 2014-09-20 23:54 | Added [41] FeSi = 20,0 kg | 97534
1173624 | 26444 | 1400 | 5 | 2014-09-20 23:54 | Added [27] FeCrC = 250,0 kg | 97534
1173625 | 26444 | 1400 | 5 | 2014-09-20 23:54 | Added [10] Al bloki = 5,0 kg | 97534
1173626 | 26444 | 1400 | 5 | 2014-09-20 23:54 | Added [52] KARBORITmleti = 50,0 kg | 97534
1173627 | 26444 | 1251 | 3 | 2014-09-20 23:59 | Vacuum start | 97534
1173628 | 26444 | 1254 | 3 | 2014-09-21 00:02 | Degassing start | 97534
1173633 | 26445 | 1400 | 5 | 2014-09-21 00:26 | Added [48] FeV = 200,0 kg | 97535
1173634 | 26445 | 1400 | 5 | 2014-09-21 00:27 | Added [13] CaO = 350,0 kg | 97535
1173635 | 26445 | 1400 | 5 | 2014-09-21 00:27 | Added [12] BOKSIT = 100,0 kg | 97535
1173636 | 26444 | 1253 | 3 | 2014-09-21 00:28 | Degassing stop | 97534
1173637 | 26444 | 1362 | 4 | 2014-09-21 00:31 | Chemical analysis request at LFVD in chemical lab: 97534/10 Gorensek Peter | 97534
1173638 | 26444 | 1400 | 5 | 2014-09-21 00:31 | Added [12] BOKSIT = 100,0 kg | 97534
1173639 | 26444 | 1101 | 2 | 2014-09-21 00:32 | Celox measurment: Temperatura = 1484 °C, O2 = 0,0 ppm, C = 0,000 %, Al = 0,000 % | 97534
1173640 | 26444 | 1252 | 3 | 2014-09-21 00:33 | Heating start 400 kWh | 97534
1173641 | 26444 | 1400 | 5 | 2014-09-21 00:41 | Added [17] Cfi13 = 12,9 kg | 97534
1173642 | 26444 | 1101 | 2 | 2014-09-21 00:43 | Celox measurment: Temperatura = 1490 °C, O2 = 0,0 ppm, C = 0,000 %, Al = 0,000 % | 97534
1173643 | 26444 | 1400 | 5 | 2014-09-21 00:46 | Added [15] CASIfi13 = 14,5 kg | 97534
1173644 | 26444 | 1362 | 4 | 2014-09-21 00:46 | Chemical analysis request at LFVD in chemical lab: 97534/ 0 Gorensek Peter | 97534
1173645 | 26444 | 1016 | 1 | 2014-09-21 00:55 | Heat stop 97534 | 97534
1173646 | 26445 | 1015 | 1 | 2014-09-21 00:55 | Heat start 97535 | 97535
1173647 | 26445 | 1400 | 5 | 2014-09-21 00:58 | Added [35] FeMo = 60,0 kg | 97535
1173648 | 26445 | 1400 | 5 | 2014-09-21 00:58 | Added [48] FeV = 50,0 kg | 97535
1173649 | 26445 | 1400 | 5 | 2014-09-21 00:58 | Added [33] FeMnC = 60,0 kg | 97535
1173650 | 26445 | 1400 | 5 | 2014-09-21 00:58 | Added [41] FeSi = 120,0 kg | 97535
1173651 | 26445 | 1400 | 5 | 2014-09-21 00:58 | Added [27] FeCrC = 200,0 kg | 97535
1173652 | 26445 | 1400 | 5 | 2014-09-21 00:59 | Added [13] CaO = 150,0 kg | 97535
1173653 | 26445 | 1101 | 2 | 2014-09-21 01:03 | Celox measurment: Temperatura = 1525 °C, O2 = 0,0 ppm, C = 0,000 %, Al = 0,000 % | 97535
1173654 | 26445 | 1252 | 3 | 2014-09-21 01:03 | Heating start 600 kWh | 97535
1173655 | 26445 | 1101 | 2 | 2014-09-21 01:10 | Celox measurment: Temperatura = 1539 °C, O2 = 0,0 ppm, C = 0,000 %, Al = 0,000 % | 97535
1173656 | 26445 | 1362 | 4 | 2014-09-21 01:11 | Chemical analysis request at LFVD in chemical lab: 97535/ 9 Gorensek Peter | 97535
1173657 | 26445 | 1252 | 3 | 2014-09-21 01:11 | Heating start 900 kWh | 97535
1173658 | 26445 | 1400 | 5 | 2014-09-21 01:30 | Added [35] FeMo = 20,0 kg | 97535
1173659 | 26445 | 1400 | 5 | 2014-09-21 01:30 | Added [48] FeV = 26,0 kg | 97535
1173660 | 26445 | 1400 | 5 | 2014-09-21 01:30 | Added [41] FeSi = 30,0 kg | 97535
1173661 | 26445 | 1400 | 5 | 2014-09-21 01:30 | Added [27] FeCrC = 100,0 kg | 97535
1173662 | 26445 | 1400 | 5 | 2014-09-21 01:30 | Added [10] Al bloki = 5,0 kg | 97535
1173663 | 26445 | 1400 | 5 | 2014-09-21 01:30 | Added [52] KARBORITmleti = 80,0 kg | 97535
1173664 | 26445 | 1400 | 5 | 2014-09-21 01:32 | Added [13] CaO = 150,0 kg | 97535
1173665 | 26445 | 1400 | 5 | 2014-09-21 01:42 | Added [26] FeCrA = 900,0 kg | 97535
1173666 | 26445 | 1251 | 3 | 2014-09-21 01:44 | Vacuum start | 97535
1173667 | 26445 | 1254 | 3 | 2014-09-21 01:46 | Degassing start | 97535
1173668 | 26446 | 1400 | 5 | 2014-09-21 02:17 | Added [48] FeV = 200,0 kg | 97536
1173669 | 26446 | 1400 | 5 | 2014-09-21 02:17 | Added [13] CaO = 300,0 kg | 97536
1173670 | 26446 | 1400 | 5 | 2014-09-21 02:17 | Added [12] BOKSIT = 80,0 kg | 97536
1173671 | 26445 | 1253 | 3 | 2014-09-21 02:21 | Degassing stop | 97535
1173672 | 26445 | 1362 | 4 | 2014-09-21 02:23 | Chemical analysis request at LFVD in chemical lab: 97535/10 Gorensek Peter | 97535
1173673 | 26445 | 1400 | 5 | 2014-09-21 02:24 | Added [12] BOKSIT = 120,0 kg | 97535
1173674 | 26445 | 1101 | 2 | 2014-09-21 02:26 | Celox measurment: Temperatura = 1467 °C, O2 = 0,0 ppm, C = 0,000 %, Al = 0,000 % | 97535
1173675 | 26445 | 1252 | 3 | 2014-09-21 02:26 | Heating start 400 kWh | 97535
1173676 | 26445 | 1400 | 5 | 2014-09-21 02:37 | Added [17] Cfi13 = 29,4 kg | 97535
1173677 | 26445 | 1101 | 2 | 2014-09-21 02:39 | Celox measurment: Temperatura = 1475 °C, O2 = 0,0 ppm, C = 0,000 %, Al = 0,000 % | 97535
1173678 | 26445 | 1252 | 3 | 2014-09-21 02:40 | Heating start 200 kWh | 97535
1173679 | 26445 | 1400 | 5 | 2014-09-21 02:44 | Added [15] CASIfi13 = 15,4 kg | 97535
1173680 | 26445 | 1362 | 4 | 2014-09-21 02:44 | Chemical analysis request at LFVD in chemical lab: 97535/ 0 Gorensek Peter | 97535
1173681 | 26445 | 1362 | 4 | 2014-09-21 02:48 | Chemical analysis request at LFVD in chemical lab: 97535/ 0 Gorensek Peter | 97535
1173682 | 26445 | 1016 | 1 | 2014-09-21 02:48 | Heat stop 97535 | 97535
1173683 | 26446 | 1015 | 1 | 2014-09-21 02:48 | Heat start 97536 | 97536
1173684 | 26446 | 1400 | 5 | 2014-09-21 02:52 | Added [35] FeMo = 89,0 kg | 97536
1173685 | 26446 | 1400 | 5 | 2014-09-21 02:52 | Added [48] FeV = 65,0 kg | 97536
1173686 | 26446 | 1400 | 5 | 2014-09-21 02:52 | Added [64] SiMn = 80,0 kg | 97536
1173687 | 26446 | 1400 | 5 | 2014-09-21 02:52 | Added [27] FeCrC = 300,0 kg | 97536
1173688 | 26446 | 1400 | 5 | 2014-09-21 02:52 | Added [27] FeCrC = 590,0 kg | 97536
1173689 | 26446 | 1400 | 5 | 2014-09-21 02:56 | Added [13] CaO = 150,0 kg | 97536
1173690 | 26446 | 1101 | 2 | 2014-09-21 02:59 | Celox measurment: Temperatura = 1450 °C, O2 = 0,0 ppm, C = 0,000 %, Al = 0,000 % | 97536
1173691 | 26446 | 1252 | 3 | 2014-09-21 03:00 | Heating start 1200 kWh | 97536
1173692 | 26446 | 1362 | 4 | 2014-09-21 03:13 | Chemical analysis request at LFVD in chemical lab: 97536/ 9 Gorensek Peter | 97536
1173693 | 26446 | 1101 | 2 | 2014-09-21 03:13 | Celox measurment: Temperatura = 1491 °C, O2 = 0,0 ppm, C = 0,000 %, Al = 0,000 % | 97536
1173694 | 26446 | 1252 | 3 | 2014-09-21 03:13 | Heating start 1300 kWh | 97536
1173695 | 26446 | 1400 | 5 | 2014-09-21 03:31 | Added [35] FeMo = 35,0 kg | 97536
1173696 | 26446 | 1400 | 5 | 2014-09-21 03:31 | Added [48] FeV = 38,0 kg | 97536
1173697 | 26446 | 1400 | 5 | 2014-09-21 03:31 | Added [41] FeSi = 26,0 kg | 97536
1173698 | 26446 | 1400 | 5 | 2014-09-21 03:31 | Added [27] FeCrC = 105,0 kg | 97536
1173699 | 26446 | 1400 | 5 | 2014-09-21 03:31 | Added [10] Al bloki = 8,0 kg | 97536
1173700 | 26446 | 1400 | 5 | 2014-09-21 03:31 | Added [52] KARBORITmleti = 25,0 kg | 97536
1173701 | 26446 | 1400 | 5 | 2014-09-21 03:34 | Added [13] CaO = 150,0 kg | 97536
1173702 | 26446 | 1400 | 5 | 2014-09-21 03:34 | Added [12] BOKSIT = 50,0 kg | 97536
1173704 | 26446 | 1251 | 3 | 2014-09-21 03:36 | Vacuum start | 97536
1173703 | 26446 | 1254 | 3 | 2014-09-21 03:40 | Degassing start | 97536
1173709 | 26446 | 1253 | 3 | 2014-09-21 04:15 | Degassing stop | 97536
1173710 | 26446 | 1362 | 4 | 2014-09-21 04:19 | Chemical analysis request at LFVD in chemical lab: 97536/10 Gorensek Peter | 97536
1173711 | 26446 | 1400 | 5 | 2014-09-21 04:19 | Added [12] BOKSIT = 140,0 kg | 97536
1173712 | 26446 | 1101 | 2 | 2014-09-21 04:21 | Celox measurment: Temperatura = 1459 °C, O2 = 0,0 ppm, C = 0,000 %, Al = 0,000 % | 97536
1173713 | 26446 | 1252 | 3 | 2014-09-21 04:22 | Heating start 600 kWh | 97536
1173714 | 26446 | 1101 | 2 | 2014-09-21 04:31 | Celox measurment: Temperatura = 1473 °C, O2 = 0,0 ppm, C = 0,000 %, Al = 0,000 % | 97536
1173715 | 26446 | 1400 | 5 | 2014-09-21 04:33 | Added [15] CASIfi13 = 14,7 kg | 97536
1173716 | 26446 | 1362 | 4 | 2014-09-21 04:34 | Chemical analysis request at LFVD in chemical lab: 97536/ 0 Gorensek Peter | 97536
1173718 | 26446 | 1016 | 1 | 2014-09-21 04:44 | Heat stop 97536 | 97536
1174108 | 26458 | 1400 | 5 | 2014-09-22 03:16 | Added [13] CaO = 300,0 kg | 97548
1174109 | 26458 | 1400 | 5 | 2014-09-22 03:16 | Added [12] BOKSIT = 70,0 kg | 97548
1174131 | 26458 | 1400 | 5 | 2014-09-22 04:25 | Added [52] KARBORITmleti = 60,0 kg | 97548
1174135 | 26458 | 1015 | 1 | 2014-09-22 04:41 | Heat start 97548 | 97548
1174136 | 26458 | 1400 | 5 | 2014-09-22 04:43 | Added [35] FeMo = 72,0 kg | 97548
1174137 | 26458 | 1400 | 5 | 2014-09-22 04:43 | Added [48] FeV = 300,0 kg | 97548
1174138 | 26458 | 1400 | 5 | 2014-09-22 04:43 | Added [27] FeCrC = 300,0 kg | 97548
1174139 | 26458 | 1400 | 5 | 2014-09-22 04:43 | Added [27] FeCrC = 500,0 kg | 97548
1174140 | 26458 | 1101 | 2 | 2014-09-22 04:49 | Celox measurment: Temperatura = 1524 °C, O2 = 0,0 ppm, C = 0,000 %, Al = 0,000 % | 97548
1174141 | 26458 | 1252 | 3 | 2014-09-22 04:49 | Heating start 800 kWh | 97548
1174142 | 26458 | 1362 | 4 | 2014-09-22 04:58 | Chemical analysis request at LFVD in chemical lab: 97548/ 9 Gorensek Peter | 97548
1174143 | 26458 | 1101 | 2 | 2014-09-22 04:58 | Celox measurment: Temperatura = 1542 °C, O2 = 0,0 ppm, C = 0,000 %, Al = 0,000 % | 97548
1174144 | 26458 | 1252 | 3 | 2014-09-22 04:59 | Heating start 500 kWh | 97548
1174145 | 26458 | 1400 | 5 | 2014-09-22 05:12 | Added [35] FeMo = 25,0 kg | 97548
1174146 | 26458 | 1400 | 5 | 2014-09-22 05:12 | Added [48] FeV = 53,0 kg | 97548
1174147 | 26458 | 1400 | 5 | 2014-09-22 05:12 | Added [41] FeSi = 25,0 kg | 97548
1174148 | 26458 | 1400 | 5 | 2014-09-22 05:12 | Added [27] FeCrC = 180,0 kg | 97548
1174149 | 26458 | 1400 | 5 | 2014-09-22 05:12 | Added [10] Al bloki = 5,0 kg | 97548
1174150 | 26458 | 1400 | 5 | 2014-09-22 05:12 | Added [52] KARBORITmleti = 60,0 kg | 97548
1174151 | 26458 | 1400 | 5 | 2014-09-22 05:15 | Added [12] BOKSIT = 50,0 kg | 97548
1174152 | 26458 | 1400 | 5 | 2014-09-22 05:15 | Added [13] CaO = 280,0 kg | 97548
1174153 | 26458 | 1251 | 3 | 2014-09-22 05:18 | Vacuum start | 97548
1174154 | 26458 | 1254 | 3 | 2014-09-22 05:22 | Degassing start | 97548
1174159 | 26458 | 1253 | 3 | 2014-09-22 05:52 | Degassing stop | 97548
1174160 | 26458 | 1361 | 4 | 2014-09-22 05:54 | Zahteva za analizo z VPP na Spectro: 97548/ 6 e Gorensek Peter | 97548
1174161 | 26458 | 1361 | 4 | 2014-09-22 05:54 | Zahteva za analizo z VPP na Spectro: 97548/ 6 e Gorensek Peter | 97548
1174162 | 26458 | 1362 | 4 | 2014-09-22 05:54 | Chemical analysis request at LFVD in chemical lab: 97548/10 Gorensek Peter | 97548
1174163 | 26458 | 1400 | 5 | 2014-09-22 05:57 | Added [12] BOKSIT = 100,0 kg | 97548
1174164 | 26458 | 1252 | 3 | 2014-09-22 06:02 | Heating start 300 kWh | 97548
1174165 | 26458 | 1101 | 2 | 2014-09-22 06:04 | Celox measurment: Temperatura = 1490 °C, O2 = 0,0 ppm, C = 0,000 %, Al = 0,000 % | 97548
1174168 | 26458 | 1400 | 5 | 2014-09-22 06:11 | Added [17] Cfi13 = 22,1 kg | 97548
1174169 | 26458 | 1101 | 2 | 2014-09-22 06:21 | Celox measurment: Temperatura = 1476 °C, O2 = 0,0 ppm, C = 0,000 %, Al = 0,000 % | 97548
1174170 | 26458 | 1252 | 3 | 2014-09-22 06:25 | Heating start 300 kWh | 97548
1174171 | 26458 | 1101 | 2 | 2014-09-22 06:34 | Celox measurment: Temperatura = 1482 °C, O2 = 0,0 ppm, C = 0,000 %, Al = 0,000 % | 97548
1174172 | 26458 | 1400 | 5 | 2014-09-22 06:37 | Added [15] CASIfi13 = 15,4 kg | 97548
1174173 | 26458 | 1362 | 4 | 2014-09-22 06:37 | Chemical analysis request at LFVD in chemical lab: 97548/ 0 Gorensek Peter | 97548
1174174 | 26458 | 1016 | 1 | 2014-09-22 06:40 | Heat stop 97548 | 97548
1174501 | 26468 | 1400 | 5 | 2014-09-24 01:05 | Added [13] CaO = 300,0 kg | 97558
1174502 | 26468 | 1400 | 5 | 2014-09-24 01:05 | Added [12] BOKSIT = 70,0 kg | 97558
1174503 | 26468 | 1400 | 5 | 2014-09-24 01:06 | Added [35] FeMo = 75,0 kg | 97558
1174504 | 26468 | 1400 | 5 | 2014-09-24 01:06 | Added [48] FeV = 220,0 kg | 97558
1174505 | 26468 | 1400 | 5 | 2014-09-24 01:06 | Added [41] FeSi = 35,0 kg | 97558
1174530 | 26468 | 1015 | 1 | 2014-09-24 02:17 | Heat start 97558 | 97558
1174531 | 26468 | 1400 | 5 | 2014-09-24 02:18 | Added [35] FeMo = 84,0 kg | 97558
1174532 | 26468 | 1400 | 5 | 2014-09-24 02:18 | Added [48] FeV = 78,0 kg | 97558
1174533 | 26468 | 1400 | 5 | 2014-09-24 02:18 | Added [64] SiMn = 50,0 kg | 97558
1174534 | 26468 | 1400 | 5 | 2014-09-24 02:18 | Added [41] FeSi = 40,0 kg | 97558
1174535 | 26468 | 1400 | 5 | 2014-09-24 02:18 | Added [26] FeCrA = 1150,0 kg | 97558
1174536 | 26468 | 1400 | 5 | 2014-09-24 02:18 | Added [27] FeCrC = 200,0 kg | 97558
1174537 | 26468 | 1400 | 5 | 2014-09-24 02:18 | Added [11] Al gran = 10,0 kg | 97558
1174538 | 26468 | 1101 | 2 | 2014-09-24 02:27 | Celox measurment: Temperatura = 1470 °C, O2 = 0,0 ppm, C = 0,000 %, Al = 0,000 % | 97558
1174539 | 26468 | 1252 | 3 | 2014-09-24 02:27 | Heating start 800 kWh | 97558
1174540 | 26468 | 1362 | 4 | 2014-09-24 02:36 | Chemical analysis request at LFVD in chemical lab: 97558/ 9 Kotnik Marijan | 97558
1174541 | 26468 | 1101 | 2 | 2014-09-24 02:37 | Celox measurment: Temperatura = 1500 °C, O2 = 0,0 ppm, C = 0,000 %, Al = 0,000 % | 97558
1174542 | 26468 | 1252 | 3 | 2014-09-24 02:37 | Heating start 700 kWh | 97558
1174543 | 26468 | 1400 | 5 | 2014-09-24 02:50 | Added [41] FeSi = 20,0 kg | 97558
1174544 | 26468 | 1400 | 5 | 2014-09-24 02:50 | Added [27] FeCrC = 75,0 kg | 97558
1174545 | 26468 | 1400 | 5 | 2014-09-24 02:50 | Added [10] Al bloki = 10,0 kg | 97558
1174546 | 26468 | 1400 | 5 | 2014-09-24 02:50 | Added [52] KARBORITmleti = 10,0 kg | 97558
1174547 | 26468 | 1400 | 5 | 2014-09-24 02:51 | Added [13] CaO = 50,0 kg | 97558
1174548 | 26468 | 1400 | 5 | 2014-09-24 02:51 | Added [13] CaO = 100,0 kg | 97558
1174549 | 26468 | 1400 | 5 | 2014-09-24 02:52 | Added [12] BOKSIT = 50,0 kg | 97558
1174550 | 26468 | 1400 | 5 | 2014-09-24 02:52 | Added [13] CaO = -50,0 kg | 97558
1174551 | 26468 | 1251 | 3 | 2014-09-24 02:54 | Vacuum start | 97558
1174557 | 26468 | 1254 | 3 | 2014-09-24 02:58 | Degassing start | 97558
1174558 | 26468 | 1253 | 3 | 2014-09-24 03:23 | Degassing stop | 97558
1174559 | 26468 | 1362 | 4 | 2014-09-24 03:24 | Chemical analysis request at LFVD in chemical lab: 97558/10 Kotnik Marijan | 97558
1174560 | 26468 | 1101 | 2 | 2014-09-24 03:28 | Celox measurment: Temperatura = 1473 °C, O2 = 0,0 ppm, C = 0,000 %, Al = 0,000 % | 97558
1174561 | 26468 | 1252 | 3 | 2014-09-24 03:29 | Heating start 300 kWh | 97558
1174565 | 26469 | 1400 | 5 | 2014-09-24 03:30 | Added [11] Al gran = 20,0 kg | 97559
1174562 | 26468 | 1252 | 3 | 2014-09-24 03:32 | Heating start 100 kWh | 97558
1174563 | 26468 | 1400 | 5 | 2014-09-24 03:41 | Added [17] Cfi13 = 9,2 kg | 97558
1174564 | 26468 | 1400 | 5 | 2014-09-24 03:41 | Added [72] Al opl.zica = 6,1 kg | 97558
1174566 | 26468 | 1101 | 2 | 2014-09-24 03:45 | Celox measurment: Temperatura = 1480 °C, O2 = 0,0 ppm, C = 0,000 %, Al = 0,000 % | 97558
1174567 | 26468 | 1252 | 3 | 2014-09-24 03:46 | Heating start 100 kWh | 97558
1174568 | 26468 | 1400 | 5 | 2014-09-24 03:53 | Added [15] CASIfi13 = 15,2 kg | 97558
1174569 | 26468 | 1362 | 4 | 2014-09-24 03:54 | Chemical analysis request at LFVD in chemical lab: 97558/ 0 Kotnik Marijan | 97558
1174570 | 26468 | 1016 | 1 | 2014-09-24 03:56 | Heat stop 97558 | 97558
1174571 | 26469 | 1015 | 1 | 2014-09-24 03:56 | Heat start 97559 | 97559
1174572 | 26469 | 1400 | 5 | 2014-09-24 03:57 | Added [35] FeMo = 70,0 kg | 97559
1174573 | 26469 | 1400 | 5 | 2014-09-24 03:57 | Added [48] FeV = 68,0 kg | 97559
1174574 | 26469 | 1400 | 5 | 2014-09-24 03:57 | Added [64] SiMn = 17,0 kg | 97559
1174575 | 26469 | 1400 | 5 | 2014-09-24 03:57 | Added [41] FeSi = 33,0 kg | 97559
1174576 | 26469 | 1400 | 5 | 2014-09-24 03:57 | Added [27] FeCrC = 750,0 kg | 97559
1174577 | 26469 | 1400 | 5 | 2014-09-24 03:57 | Added [11] Al gran = 10,0 kg | 97559
1174578 | 26469 | 1400 | 5 | 2014-09-24 04:06 | Added [12] BOKSIT = 50,0 kg | 97559
1174579 | 26469 | 1400 | 5 | 2014-09-24 04:06 | Added [13] CaO = 200,0 kg | 97559
1174580 | 26469 | 1101 | 2 | 2014-09-24 04:09 | Celox measurment: Temperatura = 1490 °C, O2 = 0,0 ppm, C = 0,000 %, Al = 0,000 % | 97559
1174581 | 26469 | 1252 | 3 | 2014-09-24 04:10 | Heating start 800 kWh | 97559
1174582 | 26469 | 1362 | 4 | 2014-09-24 04:19 | Chemical analysis request at LFVD in chemical lab: 97559/ 9 Kotnik Marijan | 97559
1174583 | 26469 | 1101 | 2 | 2014-09-24 04:20 | Celox measurment: Temperatura = 1512 °C, O2 = 0,0 ppm, C = 0,000 %, Al = 0,000 % | 97559
1174584 | 26469 | 1252 | 3 | 2014-09-24 04:20 | Heating start 400 kWh | 97559
1174585 | 26469 | 1400 | 5 | 2014-09-24 04:32 | Added [41] FeSi = 40,0 kg | 97559
1174586 | 26469 | 1400 | 5 | 2014-09-24 04:32 | Added [27] FeCrC = 50,0 kg | 97559
1174587 | 26469 | 1400 | 5 | 2014-09-24 04:32 | Added [10] Al bloki = 12,0 kg | 97559
1174588 | 26469 | 1400 | 5 | 2014-09-24 04:32 | Added [52] KARBORITmleti = 20,0 kg | 97559
1174589 | 26469 | 1400 | 5 | 2014-09-24 04:34 | Added [12] BOKSIT = 30,0 kg | 97559
1174590 | 26469 | 1400 | 5 | 2014-09-24 04:34 | Added [13] CaO = 100,0 kg | 97559
1174591 | 26469 | 1254 | 3 | 2014-09-24 04:37 | Degassing start | 97559
1174597 | 26469 | 1251 | 3 | 2014-09-24 04:37 | Vacuum start | 97559
1174592 | 26469 | 1254 | 3 | 2014-09-24 04:50 | Degassing start | 97559
1174593 | 26470 | 1400 | 5 | 2014-09-24 04:53 | Added [48] FeV = 220,0 kg | 97560
1174594 | 26470 | 1400 | 5 | 2014-09-24 04:53 | Added [41] FeSi = 30,0 kg | 97560
1174595 | 26470 | 1400 | 5 | 2014-09-24 04:53 | Added [13] CaO = 300,0 kg | 97560
1174596 | 26470 | 1400 | 5 | 2014-09-24 04:53 | Added [12] BOKSIT = 70,0 kg | 97560
1174598 | 26469 | 1253 | 3 | 2014-09-24 05:16 | Degassing stop | 97559
1174599 | 26469 | 1362 | 4 | 2014-09-24 05:17 | Chemical analysis request at LFVD in chemical lab: 97559/10 Kotnik Marijan | 97559
1174602 | 26470 | 1400 | 5 | 2014-09-24 05:20 | Added [11] Al gran = 20,0 kg | 97560
1174600 | 26469 | 1101 | 2 | 2014-09-24 05:22 | Celox measurment: Temperatura = 1470 °C, O2 = 0,0 ppm, C = 0,000 %, Al = 0,000 % | 97559
1174601 | 26469 | 1252 | 3 | 2014-09-24 05:22 | Heating start 400 kWh | 97559
1174603 | 26469 | 1400 | 5 | 2014-09-24 05:35 | Added [17] Cfi13 = 14,7 kg | 97559
1174604 | 26469 | 1400 | 5 | 2014-09-24 05:35 | Added [72] Al opl.zica = 6,9 kg | 97559
1174605 | 26469 | 1101 | 2 | 2014-09-24 05:37 | Celox measurment: Temperatura = 1478 °C, O2 = 0,0 ppm, C = 0,000 %, Al = 0,000 % | 97559
1174606 | 26469 | 1252 | 3 | 2014-09-24 05:38 | Heating start 100 kWh | 97559
1174607 | 26469 | 1400 | 5 | 2014-09-24 05:47 | Added [15] CASIfi13 = 15,6 kg | 97559
1174608 | 26469 | 1362 | 4 | 2014-09-24 05:47 | Chemical analysis request at LFVD in chemical lab: 97559/ 0 Kotnik Marijan | 97559
1174609 | 26469 | 1016 | 1 | 2014-09-24 05:59 | Heat stop 97559 | 97559
1174610 | 26470 | 1015 | 1 | 2014-09-24 05:59 | Heat start 97560 | 97560
1174611 | 26470 | 1400 | 5 | 2014-09-24 06:03 | Added [35] FeMo = 90,0 kg | 97560
1174612 | 26470 | 1400 | 5 | 2014-09-24 06:03 | Added [48] FeV = 47,0 kg | 97560
1174613 | 26470 | 1400 | 5 | 2014-09-24 06:03 | Added [33] FeMnC = 50,0 kg | 97560
1174614 | 26470 | 1400 | 5 | 2014-09-24 06:03 | Added [27] FeCrC = 300,0 kg | 97560
1174615 | 26470 | 1400 | 5 | 2014-09-24 06:03 | Added [27] FeCrC = 300,0 kg | 97560
1174616 | 26470 | 1400 | 5 | 2014-09-24 06:06 | Added [12] BOKSIT = 100,0 kg | 97560
1174617 | 26470 | 1400 | 5 | 2014-09-24 06:06 | Added [13] CaO = 150,0 kg | 97560
1174618 | 26470 | 1101 | 2 | 2014-09-24 06:09 | Celox measurment: Temperatura = 1484 °C, O2 = 0,0 ppm, C = 0,000 %, Al = 0,000 % | 97560
1174619 | 26470 | 1252 | 3 | 2014-09-24 06:11 | Heating start 1000 kWh | 97560
1174620 | 26470 | 1101 | 2 | 2014-09-24 06:21 | Celox measurment: Temperatura = 1516 °C, O2 = 0,0 ppm, C = 0,000 %, Al = 0,000 % | 97560
1174621 | 26470 | 1362 | 4 | 2014-09-24 06:21 | Chemical analysis request at LFVD in chemical lab: 97560/ 9 Adam Maks | 97560
1174622 | 26470 | 1252 | 3 | 2014-09-24 06:21 | Heating start 1000 kWh | 97560
1174623 | 26470 | 1400 | 5 | 2014-09-24 06:36 | Added [35] FeMo = 50,0 kg | 97560
1174624 | 26470 | 1400 | 5 | 2014-09-24 06:36 | Added [48] FeV = 35,0 kg | 97560
1174625 | 26470 | 1400 | 5 | 2014-09-24 06:36 | Added [64] SiMn = 30,0 kg | 97560
1174626 | 26470 | 1400 | 5 | 2014-09-24 06:36 | Added [41] FeSi = 30,0 kg | 97560
1174627 | 26470 | 1400 | 5 | 2014-09-24 06:36 | Added [27] FeCrC = 300,0 kg | 97560
1174628 | 26470 | 1400 | 5 | 2014-09-24 06:36 | Added [26] FeCrA = 150,0 kg | 97560
1174629 | 26470 | 1400 | 5 | 2014-09-24 06:40 | Added [13] CaO = 100,0 kg | 97560
1174630 | 26470 | 1251 | 3 | 2014-09-24 06:43 | Vacuum start | 97560
1174631 | 26470 | 1254 | 3 | 2014-09-24 06:48 | Degassing start | 97560
1174632 | 26470 | 1253 | 3 | 2014-09-24 07:24 | Degassing stop | 97560
1174633 | 26470 | 1361 | 4 | 2014-09-24 07:24 | Zahteva za analizo z VPP na Spectro: 97560/ 6 e Adam Maks | 97560
1174634 | 26470 | 1361 | 4 | 2014-09-24 07:24 | Zahteva za analizo z VPP na Spectro: 97560/ 6 e Adam Maks | 97560
1174635 | 26470 | 1362 | 4 | 2014-09-24 07:24 | Chemical analysis request at LFVD in chemical lab: 97560/10 Adam Maks | 97560
1174636 | 26470 | 1101 | 2 | 2014-09-24 07:28 | Celox measurment: Temperatura = 1491 °C, O2 = 0,0 ppm, C = 0,000 %, Al = 0,000 % | 97560
1174653 | 26471 | 1400 | 5 | 2014-09-24 07:37 | Added [11] Al gran = 10,0 kg | 97561
1174637 | 26470 | 1400 | 5 | 2014-09-24 07:40 | Added [17] Cfi13 = 20,2 kg | 97560
1174638 | 26470 | 1101 | 2 | 2014-09-24 07:42 | Celox measurment: Temperatura = 1481 °C, O2 = 0,0 ppm, C = 0,000 %, Al = 0,000 % | 97560
1174639 | 26470 | 1400 | 5 | 2014-09-24 07:45 | Added [15] CASIfi13 = 14,7 kg | 97560
1174640 | 26470 | 1362 | 4 | 2014-09-24 07:46 | Chemical analysis request at LFVD in chemical lab: 97560/ 0 Adam Maks | 97560
1174641 | 26470 | 1016 | 1 | 2014-09-24 07:55 | Heat stop 97560 | 97560
1174642 | 26471 | 1015 | 1 | 2014-09-24 07:55 | Heat start 97561 | 97561
1174643 | 26471 | 1400 | 5 | 2014-09-24 08:08 | Added [35] FeMo = 110,0 kg | 97561
1174644 | 26471 | 1400 | 5 | 2014-09-24 08:08 | Added [48] FeV = 370,0 kg | 97561
1174645 | 26471 | 1400 | 5 | 2014-09-24 08:08 | Added [64] SiMn = 50,0 kg | 97561
1174646 | 26471 | 1400 | 5 | 2014-09-24 08:08 | Added [41] FeSi = 64,0 kg | 97561
1174647 | 26471 | 1400 | 5 | 2014-09-24 08:08 | Added [27] FeCrC = 300,0 kg | 97561
1174648 | 26471 | 1400 | 5 | 2014-09-24 08:08 | Added [27] FeCrC = 250,0 kg | 97561
1174649 | 26471 | 1400 | 5 | 2014-09-24 08:08 | Added [12] BOKSIT = 120,0 kg | 97561
1174650 | 26471 | 1400 | 5 | 2014-09-24 08:08 | Added [13] CaO = 300,0 kg | 97561
1174651 | 26471 | 1101 | 2 | 2014-09-24 08:13 | Celox measurment: Temperatura = 1491 °C, O2 = 0,0 ppm, C = 0,000 %, Al = 0,000 % | 97561
1174652 | 26471 | 1252 | 3 | 2014-09-24 08:13 | Heating start 1000 kWh | 97561
1174654 | 26471 | 1101 | 2 | 2014-09-24 08:24 | Celox measurment: Temperatura = 1513 °C, O2 = 0,0 ppm, C = 0,000 %, Al = 0,000 % | 97561
1174655 | 26471 | 1362 | 4 | 2014-09-24 08:24 | Chemical analysis request at LFVD in chemical lab: 97561/ 9 Adam Maks | 97561
1174656 | 26471 | 1252 | 3 | 2014-09-24 08:25 | Heating start 800 kWh | 97561
1174657 | 26471 | 1400 | 5 | 2014-09-24 08:40 | Added [35] FeMo = 34,0 kg | 97561
1174658 | 26471 | 1400 | 5 | 2014-09-24 08:40 | Added [48] FeV = 26,0 kg | 97561
1174659 | 26471 | 1400 | 5 | 2014-09-24 08:40 | Added [27] FeCrC = 285,0 kg | 97561
1174660 | 26471 | 1251 | 3 | 2014-09-24 08:43 | Vacuum start | 97561
1174661 | 26471 | 1254 | 3 | 2014-09-24 08:48 | Degassing start | 97561
1174662 | 26471 | 1253 | 3 | 2014-09-24 09:23 | Degassing stop | 97561
1174663 | 26471 | 1362 | 4 | 2014-09-24 09:24 | Chemical analysis request at LFVD in chemical lab: 97561/10 Adam Maks | 97561
1174664 | 26471 | 1400 | 5 | 2014-09-24 09:25 | Added [12] BOKSIT = 100,0 kg | 97561
1174665 | 26471 | 1252 | 3 | 2014-09-24 09:28 | Heating start 200 kWh | 97561
1174666 | 26471 | 1101 | 2 | 2014-09-24 09:30 | Celox measurment: Temperatura = 1484 °C, O2 = 0,0 ppm, C = 0,000 %, Al = 0,000 % | 97561
1174667 | 26471 | 1252 | 3 | 2014-09-24 09:31 | Heating start 200 kWh | 97561
1174668 | 26471 | 1101 | 2 | 2014-09-24 09:49 | Celox measurment: Temperatura = 1481 °C, O2 = 0,0 ppm, C = 0,000 %, Al = 0,000 % | 97561
1174669 | 26471 | 1400 | 5 | 2014-09-24 09:50 | Added [15] CASIfi13 = 14,3 kg | 97561
1174670 | 26471 | 1362 | 4 | 2014-09-24 09:52 | Chemical analysis request at LFVD in chemical lab: 97561/ 0 Adam Maks | 97561
1174671 | 26471 | 1016 | 1 | 2014-09-24 10:01 | Heat stop 97561 | 97561
1174802 | 26476 | 1400 | 5 | 2014-09-24 17:14 | Added [13] CaO = 300,0 kg | 97566
1174803 | 26476 | 1400 | 5 | 2014-09-24 17:14 | Added [12] BOKSIT = 70,0 kg | 97566
1174827 | 26476 | 1400 | 5 | 2014-09-24 18:40 | Added [48] FeV = 300,0 kg | 97566
1174828 | 26476 | 1400 | 5 | 2014-09-24 18:40 | Added [27] FeCrC = 500,0 kg | 97566
1174829 | 26476 | 1400 | 5 | 2014-09-24 18:40 | Added [52] KARBORITmleti = 75,0 kg | 97566
1174831 | 26476 | 1015 | 1 | 2014-09-24 19:00 | Heat start 97566 | 97566
1174867 | 26476 | 1400 | 5 | 2014-09-24 19:04 | Added [13] CaO = 150,0 kg | 97566
1174868 | 26476 | 1400 | 5 | 2014-09-24 19:04 | Added [12] BOKSIT = 100,0 kg | 97566
1174832 | 26476 | 1400 | 5 | 2014-09-24 19:05 | Added [35] FeMo = 30,0 kg | 97566
1174833 | 26476 | 1400 | 5 | 2014-09-24 19:05 | Added [48] FeV = 60,0 kg | 97566
1174834 | 26476 | 1400 | 5 | 2014-09-24 19:05 | Added [41] FeSi = 35,0 kg | 97566
1174835 | 26476 | 1400 | 5 | 2014-09-24 19:05 | Added [27] FeCrC = 270,0 kg | 97566
1174836 | 26476 | 1400 | 5 | 2014-09-24 19:05 | Added [27] FeCrC = 275,0 kg | 97566
1174837 | 26476 | 1101 | 2 | 2014-09-24 19:10 | Celox measurment: Temperatura = 1486 °C, O2 = 0,0 ppm, C = 0,000 %, Al = 0,000 % | 97566
1174838 | 26476 | 1252 | 3 | 2014-09-24 19:12 | Heating start 1000 kWh | 97566
1174839 | 26476 | 1362 | 4 | 2014-09-24 19:22 | Chemical analysis request at LFVD in chemical lab: 97566/ 9 Gorensek Peter | 97566
1174840 | 26476 | 1101 | 2 | 2014-09-24 19:22 | Celox measurment: Temperatura = 1515 °C, O2 = 0,0 ppm, C = 0,000 %, Al = 0,000 % | 97566
1174841 | 26476 | 1252 | 3 | 2014-09-24 19:23 | Heating start 800 kWh | 97566
1174842 | 26476 | 1400 | 5 | 2014-09-24 19:37 | Added [13] CaO = 120,0 kg | 97566
1174843 | 26476 | 1400 | 5 | 2014-09-24 19:40 | Added [35] FeMo = 30,0 kg | 97566
1174844 | 26476 | 1400 | 5 | 2014-09-24 19:40 | Added [48] FeV = 20,0 kg | 97566
1174845 | 26476 | 1400 | 5 | 2014-09-24 19:40 | Added [33] FeMnC = 23,0 kg | 97566
1174846 | 26476 | 1400 | 5 | 2014-09-24 19:40 | Added [41] FeSi = 15,0 kg | 97566
1174847 | 26476 | 1400 | 5 | 2014-09-24 19:40 | Added [27] FeCrC = 200,0 kg | 97566
1174848 | 26476 | 1400 | 5 | 2014-09-24 19:40 | Added [10] Al bloki = 5,0 kg | 97566
1174849 | 26476 | 1400 | 5 | 2014-09-24 19:40 | Added [52] KARBORITmleti = 55,0 kg | 97566
1174850 | 26476 | 1251 | 3 | 2014-09-24 19:43 | Vacuum start | 97566
1174851 | 26476 | 1254 | 3 | 2014-09-24 19:48 | Degassing start | 97566
1174852 | 26477 | 1400 | 5 | 2014-09-24 20:09 | Added [13] CaO = 300,0 kg | 97567
1174853 | 26477 | 1400 | 5 | 2014-09-24 20:09 | Added [12] BOKSIT = 80,0 kg | 97567
1174854 | 26477 | 1400 | 5 | 2014-09-24 20:09 | Added [48] FeV = 250,0 kg | 97567
1174855 | 26476 | 1253 | 3 | 2014-09-24 20:17 | Degassing stop | 97566
1174856 | 26476 | 1362 | 4 | 2014-09-24 20:20 | Chemical analysis request at LFVD in chemical lab: 97566/10 Gorensek Peter | 97566
1174857 | 26476 | 1400 | 5 | 2014-09-24 20:20 | Added [12] BOKSIT = 130,0 kg | 97566
1174858 | 26476 | 1101 | 2 | 2014-09-24 20:23 | Celox measurment: Temperatura = 1476 °C, O2 = 0,0 ppm, C = 0,000 %, Al = 0,000 % | 97566
1174859 | 26476 | 1252 | 3 | 2014-09-24 20:24 | Heating start 200 kWh | 97566
1174860 | 26476 | 1111 | 2 | 2014-09-24 20:26 | Hydris meritev: H2 = 2,20 ppm, PBL = 1347 hPa, PSU = 648 hPa | 97566
1174861 | 26476 | 1400 | 5 | 2014-09-24 20:38 | Added [15] CASIfi13 = 23,0 kg | 97566
1174862 | 26476 | 1400 | 5 | 2014-09-24 20:38 | Added [13] CaO = 150,0 kg | 97566
1174863 | 26476 | 1252 | 3 | 2014-09-24 20:41 | Heating start 300 kWh | 97566
1174864 | 26476 | 1101 | 2 | 2014-09-24 20:45 | Celox measurment: Temperatura = 1477 °C, O2 = 0,0 ppm, C = 0,000 %, Al = 0,000 % | 97566
1174865 | 26476 | 1400 | 5 | 2014-09-24 20:48 | Added [15] CASIfi13 = 15,4 kg | 97566
1174866 | 26476 | 1362 | 4 | 2014-09-24 20:50 | Chemical analysis request at LFVD in chemical lab: 97566/ 0 Gorensek Peter | 97566
1174869 | 26476 | 1016 | 1 | 2014-09-24 20:55 | Heat stop 97566 | 97566
1174870 | 26477 | 1015 | 1 | 2014-09-24 20:55 | Heat start 97567 | 97567
1174871 | 26477 | 1400 | 5 | 2014-09-24 20:57 | Added [35] FeMo = 50,0 kg | 97567
1174872 | 26477 | 1400 | 5 | 2014-09-24 20:57 | Added [48] FeV = 33,0 kg | 97567
1174873 | 26477 | 1400 | 5 | 2014-09-24 20:57 | Added [41] FeSi = 90,0 kg | 97567
1174874 | 26477 | 1400 | 5 | 2014-09-24 20:57 | Added [27] FeCrC = 250,0 kg | 97567
1174875 | 26477 | 1400 | 5 | 2014-09-24 20:57 | Added [27] FeCrC = 450,0 kg | 97567
1174876 | 26477 | 1400 | 5 | 2014-09-24 21:01 | Added [13] CaO = 300,0 kg | 97567
1174877 | 26477 | 1400 | 5 | 2014-09-24 21:01 | Added [12] BOKSIT = 120,0 kg | 97567
1174878 | 26477 | 1101 | 2 | 2014-09-24 21:05 | Celox measurment: Temperatura = 1502 °C, O2 = 0,0 ppm, C = 0,000 %, Al = 0,000 % | 97567
1174879 | 26477 | 1252 | 3 | 2014-09-24 21:05 | Heating start 800 kWh | 97567
1174880 | 26477 | 1101 | 2 | 2014-09-24 21:16 | Celox measurment: Temperatura = 1525 °C, O2 = 0,0 ppm, C = 0,000 %, Al = 0,000 % | 97567
1174881 | 26477 | 1362 | 4 | 2014-09-24 21:16 | Chemical analysis request at LFVD in chemical lab: 97567/ 9 Gorensek Peter | 97567
1174882 | 26477 | 1252 | 3 | 2014-09-24 21:16 | Heating start 700 kWh | 97567
1174883 | 26477 | 1400 | 5 | 2014-09-24 21:28 | Added [12] BOKSIT = 200,0 kg | 97567
1174884 | 26477 | 1400 | 5 | 2014-09-24 21:31 | Added [35] FeMo = 20,0 kg | 97567
1174885 | 26477 | 1400 | 5 | 2014-09-24 21:31 | Added [48] FeV = 20,0 kg | 97567
1174886 | 26477 | 1400 | 5 | 2014-09-24 21:31 | Added [64] SiMn = 22,0 kg | 97567
1174887 | 26477 | 1400 | 5 | 2014-09-24 21:31 | Added [41] FeSi = 30,0 kg | 97567
1174888 | 26477 | 1400 | 5 | 2014-09-24 21:31 | Added [27] FeCrC = 70,0 kg | 97567
1174889 | 26477 | 1400 | 5 | 2014-09-24 21:31 | Added [10] Al bloki = 5,0 kg | 97567
1174890 | 26477 | 1400 | 5 | 2014-09-24 21:31 | Added [52] KARBORITmleti = 50,0 kg | 97567
1174891 | 26477 | 1400 | 5 | 2014-09-24 21:33 | Added [13] CaO = 100,0 kg | 97567
1174892 | 26477 | 1251 | 3 | 2014-09-24 21:35 | Vacuum start | 97567
1174893 | 26477 | 1254 | 3 | 2014-09-24 21:43 | Degassing start | 97567
1174894 | 26477 | 1253 | 3 | 2014-09-24 22:12 | Degassing stop | 97567
1174895 | 26477 | 1362 | 4 | 2014-09-24 22:14 | Chemical analysis request at LFVD in chemical lab: 97567/10 Gorensek Peter | 97567
1174896 | 26477 | 1101 | 2 | 2014-09-24 22:19 | Celox measurment: Temperatura = 1468 °C, O2 = 0,0 ppm, C = 0,000 %, Al = 0,000 % | 97567
1174897 | 26477 | 1252 | 3 | 2014-09-24 22:20 | Heating start 400 kWh | 97567
1174898 | 26477 | 1400 | 5 | 2014-09-24 22:28 | Added [17] Cfi13 = 5,5 kg | 97567
1174899 | 26477 | 1101 | 2 | 2014-09-24 22:30 | Celox measurment: Temperatura = 1480 °C, O2 = 0,0 ppm, C = 0,000 %, Al = 0,000 % | 97567
1174900 | 26477 | 1400 | 5 | 2014-09-24 22:34 | Added [15] CASIfi13 = 15,4 kg | 97567
1174901 | 26477 | 1362 | 4 | 2014-09-24 22:38 | Chemical analysis request at LFVD in chemical lab: 97567/ 0 Gorensek Peter | 97567
1174902 | 26477 | 1016 | 1 | 2014-09-24 22:43 | Heat stop 97567 | 97567
1175311 | 26490 | 1400 | 5 | 2014-09-25 23:20 | Added [35] FeMo = 80,0 kg | 97580
1175312 | 26490 | 1400 | 5 | 2014-09-25 23:20 | Added [48] FeV = 255,0 kg | 97580
1175313 | 26490 | 1400 | 5 | 2014-09-25 23:20 | Added [41] FeSi = 50,0 kg | 97580
1175314 | 26490 | 1400 | 5 | 2014-09-25 23:20 | Added [13] CaO = 300,0 kg | 97580
1175315 | 26490 | 1400 | 5 | 2014-09-25 23:20 | Added [12] BOKSIT = 70,0 kg | 97580
1175316 | 26490 | 1400 | 5 | 2014-09-25 23:25 | Added [27] FeCrC = 500,0 kg | 97580
1175322 | 26490 | 1400 | 5 | 2014-09-25 23:25 | Added [27] FeCrC = 300,0 kg | 97580
1175323 | 26490 | 1400 | 5 | 2014-09-25 23:30 | Added [11] Al gran = 10,0 kg | 97580
1175327 | 26490 | 1015 | 1 | 2014-09-25 23:42 | Heat start 97580 | 97580
1175328 | 26490 | 1400 | 5 | 2014-09-25 23:48 | Added [35] FeMo = 70,0 kg | 97580
1175329 | 26490 | 1400 | 5 | 2014-09-25 23:48 | Added [48] FeV = 63,0 kg | 97580
1175330 | 26490 | 1400 | 5 | 2014-09-25 23:48 | Added [64] SiMn = 30,0 kg | 97580
1175331 | 26490 | 1400 | 5 | 2014-09-25 23:48 | Added [27] FeCrC = 950,0 kg | 97580
1175332 | 26490 | 1400 | 5 | 2014-09-25 23:51 | Added [12] BOKSIT = 40,0 kg | 97580
1175333 | 26490 | 1101 | 2 | 2014-09-25 23:53 | Celox measurment: Temperatura = 1458 °C, O2 = 0,0 ppm, C = 0,000 %, Al = 0,000 % | 97580
1175334 | 26490 | 1252 | 3 | 2014-09-25 23:55 | Heating start 1300 kWh | 97580
1175335 | 26490 | 1362 | 4 | 2014-09-26 00:08 | Chemical analysis request at LFVD in chemical lab: 97580/ 9 Kotnik Marijan | 97580
1175336 | 26490 | 1101 | 2 | 2014-09-26 00:09 | Celox measurment: Temperatura = 1493 °C, O2 = 0,0 ppm, C = 0,000 %, Al = 0,000 % | 97580
1175337 | 26490 | 1252 | 3 | 2014-09-26 00:09 | Heating start 1000 kWh | 97580
1175338 | 26490 | 1400 | 5 | 2014-09-26 00:23 | Added [35] FeMo = 20,0 kg | 97580
1175339 | 26490 | 1400 | 5 | 2014-09-26 00:23 | Added [48] FeV = 12,0 kg | 97580
1175340 | 26490 | 1400 | 5 | 2014-09-26 00:23 | Added [41] FeSi = 38,0 kg | 97580
1175341 | 26490 | 1400 | 5 | 2014-09-26 00:23 | Added [27] FeCrC = 57,0 kg | 97580
1175342 | 26490 | 1400 | 5 | 2014-09-26 00:25 | Added [12] BOKSIT = 90,0 kg | 97580
1175343 | 26490 | 1400 | 5 | 2014-09-26 00:25 | Added [13] CaO = 200,0 kg | 97580
1175344 | 26490 | 1251 | 3 | 2014-09-26 00:28 | Vacuum start | 97580
1175345 | 26490 | 1254 | 3 | 2014-09-26 00:37 | Degassing start | 97580
1175350 | 26490 | 1253 | 3 | 2014-09-26 01:07 | Degassing stop | 97580
1175351 | 26490 | 1361 | 4 | 2014-09-26 01:09 | Zahteva za analizo z VPP na Spectro: 97580/ 6 e Kotnik Marijan | 97580
1175352 | 26490 | 1361 | 4 | 2014-09-26 01:09 | Zahteva za analizo z VPP na Spectro: 97580/ 6 e Kotnik Marijan | 97580
1175353 | 26490 | 1362 | 4 | 2014-09-26 01:09 | Chemical analysis request at LFVD in chemical lab: 97580/10 Kotnik Marijan | 97580
1175354 | 26490 | 1101 | 2 | 2014-09-26 01:13 | Celox measurment: Temperatura = 1467 °C, O2 = 0,0 ppm, C = 0,000 %, Al = 0,000 % | 97580
1175355 | 26490 | 1252 | 3 | 2014-09-26 01:13 | Heating start 400 kWh | 97580
1175356 | 26490 | 1400 | 5 | 2014-09-26 01:21 | Added [17] Cfi13 = 16,6 kg | 97580
1175357 | 26490 | 1101 | 2 | 2014-09-26 01:23 | Celox measurment: Temperatura = 1477 °C, O2 = 0,0 ppm, C = 0,000 %, Al = 0,000 % | 97580
1175358 | 26490 | 1252 | 3 | 2014-09-26 01:24 | Heating start 100 kWh | 97580
1175359 | 26490 | 1400 | 5 | 2014-09-26 01:27 | Added [15] CASIfi13 = 15,2 kg | 97580
1175360 | 26490 | 1362 | 4 | 2014-09-26 01:27 | Chemical analysis request at LFVD in chemical lab: 97580/ 0 Kotnik Marijan | 97580
1175361 | 26490 | 1016 | 1 | 2014-09-26 01:30 | Heat stop 97580 | 97580
1175867 | 26505 | 1400 | 5 | 2014-09-30 05:30 | Added [13] CaO = 250,0 kg | 97595
1175868 | 26505 | 1400 | 5 | 2014-09-30 05:30 | Added [12] BOKSIT = 70,0 kg | 97595
1175883 | 26505 | 1400 | 5 | 2014-09-30 06:24 | Added [52] KARBORITmleti = 105,0 kg | 97595
1175884 | 26505 | 1400 | 5 | 2014-09-30 06:24 | Added [11] Al gran = 10,0 kg | 97595
1175882 | 26505 | 1015 | 1 | 2014-09-30 06:28 | Heat start 97595 | 97595
1175885 | 26506 | 1400 | 5 | 2014-09-30 06:34 | Added [13] CaO = 300,0 kg | 97596
1175886 | 26506 | 1400 | 5 | 2014-09-30 06:34 | Added [12] BOKSIT = 80,0 kg | 97596
1175887 | 26505 | 1400 | 5 | 2014-09-30 06:38 | Added [48] FeV = 250,0 kg | 97595
1175888 | 26505 | 1400 | 5 | 2014-09-30 06:38 | Added [33] FeMnC = 40,0 kg | 97595
1175889 | 26505 | 1400 | 5 | 2014-09-30 06:38 | Added [41] FeSi = 150,0 kg | 97595
1175890 | 26505 | 1400 | 5 | 2014-09-30 06:38 | Added [27] FeCrC = 300,0 kg | 97595
1175891 | 26505 | 1400 | 5 | 2014-09-30 06:42 | Added [35] FeMo = 25,0 kg | 97595
1175892 | 26505 | 1400 | 5 | 2014-09-30 06:42 | Added [48] FeV = 50,0 kg | 97595
1175893 | 26505 | 1400 | 5 | 2014-09-30 06:43 | Added [13] CaO = 250,0 kg | 97595
1175894 | 26505 | 1400 | 5 | 2014-09-30 06:43 | Added [12] BOKSIT = 100,0 kg | 97595
1175895 | 26505 | 1101 | 2 | 2014-09-30 06:48 | Celox measurment: Temperatura = 0 °C, O2 = 0,0 ppm, C = 0,000 %, Al = 0,000 % | 97595
1175896 | 26505 | 1101 | 2 | 2014-09-30 06:49 | Celox measurment: Temperatura = 0 °C, O2 = 0,0 ppm, C = 0,000 %, Al = 0,000 % | 97595
1175897 | 26505 | 1101 | 2 | 2014-09-30 06:51 | Celox measurment: Temperatura = 1562 °C, O2 = 0,0 ppm, C = 0,000 %, Al = 0,000 % | 97595
1175898 | 26505 | 1252 | 3 | 2014-09-30 06:51 | Heating start 100 kWh | 97595
1175899 | 26505 | 1362 | 4 | 2014-09-30 06:58 | Chemical analysis request at LFVD in chemical lab: 97595/ 9 Gorensek Peter | 97595
1175900 | 26505 | 1101 | 2 | 2014-09-30 06:58 | Celox measurment: Temperatura = 1554 °C, O2 = 0,0 ppm, C = 0,000 %, Al = 0,000 % | 97595
1175907 | 26505 | 1400 | 5 | 2014-09-30 07:05 | Added [12] BOKSIT = 70,0 kg | 97595
1175901 | 26505 | 1400 | 5 | 2014-09-30 07:14 | Added [48] FeV = 36,0 kg | 97595
1175902 | 26505 | 1400 | 5 | 2014-09-30 07:14 | Added [41] FeSi = 35,0 kg | 97595
1175903 | 26505 | 1400 | 5 | 2014-09-30 07:14 | Added [27] FeCrC = 250,0 kg | 97595
1175904 | 26505 | 1400 | 5 | 2014-09-30 07:14 | Added [10] Al bloki = 10,0 kg | 97595
1175905 | 26505 | 1400 | 5 | 2014-09-30 07:14 | Added [52] KARBORITmleti = 40,0 kg | 97595
1175906 | 26505 | 1251 | 3 | 2014-09-30 07:16 | Vacuum start | 97595
1175908 | 26505 | 1254 | 3 | 2014-09-30 07:20 | Degassing start | 97595
1175909 | 26505 | 1253 | 3 | 2014-09-30 07:45 | Degassing stop | 97595
1175910 | 26505 | 1362 | 4 | 2014-09-30 07:47 | Chemical analysis request at LFVD in chemical lab: 97595/10 Gorensek Peter | 97595
1175911 | 26505 | 1400 | 5 | 2014-09-30 07:47 | Added [12] BOKSIT = 100,0 kg | 97595
1175912 | 26505 | 1101 | 2 | 2014-09-30 07:50 | Celox measurment: Temperatura = 1476 °C, O2 = 0,0 ppm, C = 0,000 %, Al = 0,000 % | 97595
1175913 | 26505 | 1252 | 3 | 2014-09-30 07:51 | Heating start 200 kWh | 97595
1175914 | 26505 | 1400 | 5 | 2014-09-30 08:06 | Added [17] Cfi13 = 12,9 kg | 97595
1175915 | 26505 | 1101 | 2 | 2014-09-30 08:08 | Celox measurment: Temperatura = 1468 °C, O2 = 0,0 ppm, C = 0,000 %, Al = 0,000 % | 97595
1175916 | 26505 | 1252 | 3 | 2014-09-30 08:09 | Heating start 300 kWh | 97595
1175917 | 26505 | 1400 | 5 | 2014-09-30 08:16 | Added [15] CASIfi13 = 15,6 kg | 97595
1175918 | 26505 | 1362 | 4 | 2014-09-30 08:16 | Chemical analysis request at LFVD in chemical lab: 97595/ 0 Gorensek Peter | 97595
1175921 | 26506 | 1400 | 5 | 2014-09-30 08:20 | Added [52] KARBORITmleti = 90,0 kg | 97596
1175922 | 26506 | 1400 | 5 | 2014-09-30 08:20 | Added [11] Al gran = 10,0 kg | 97596
1175919 | 26505 | 1016 | 1 | 2014-09-30 08:26 | Heat stop 97595 | 97595
1175920 | 26506 | 1015 | 1 | 2014-09-30 08:27 | Heat start 97596 | 97596
1175923 | 26506 | 1400 | 5 | 2014-09-30 08:35 | Added [35] FeMo = 95,0 kg | 97596
1175924 | 26506 | 1400 | 5 | 2014-09-30 08:35 | Added [48] FeV = 301,0 kg | 97596
1175925 | 26506 | 1400 | 5 | 2014-09-30 08:35 | Added [33] FeMnC = 45,0 kg | 97596
1175926 | 26506 | 1400 | 5 | 2014-09-30 08:35 | Added [41] FeSi = 70,0 kg | 97596
1175927 | 26506 | 1400 | 5 | 2014-09-30 08:35 | Added [27] FeCrC = 250,0 kg | 97596
1175928 | 26506 | 1400 | 5 | 2014-09-30 08:38 | Added [13] CaO = 300,0 kg | 97596
1175929 | 26506 | 1400 | 5 | 2014-09-30 08:38 | Added [12] BOKSIT = 100,0 kg | 97596
1175930 | 26506 | 1101 | 2 | 2014-09-30 08:42 | Celox measurment: Temperatura = 1499 °C, O2 = 0,0 ppm, C = 0,000 %, Al = 0,000 % | 97596
1175931 | 26506 | 1252 | 3 | 2014-09-30 08:43 | Heating start 800 kWh | 97596
1175932 | 26506 | 1101 | 2 | 2014-09-30 08:52 | Celox measurment: Temperatura = 1519 °C, O2 = 0,0 ppm, C = 0,000 %, Al = 0,000 % | 97596
1175933 | 26506 | 1362 | 4 | 2014-09-30 08:52 | Chemical analysis request at LFVD in chemical lab: 97596/ 9 Gorensek Peter | 97596
1175934 | 26506 | 1252 | 3 | 2014-09-30 08:52 | Heating start 700 kWh | 97596
1175935 | 26506 | 1400 | 5 | 2014-09-30 09:08 | Added [35] FeMo = 16,0 kg | 97596
1175936 | 26506 | 1400 | 5 | 2014-09-30 09:08 | Added [48] FeV = 56,0 kg | 97596
1175937 | 26506 | 1400 | 5 | 2014-09-30 09:08 | Added [41] FeSi = 25,0 kg | 97596
1175938 | 26506 | 1400 | 5 | 2014-09-30 09:08 | Added [27] FeCrC = 160,0 kg | 97596
1175939 | 26506 | 1400 | 5 | 2014-09-30 09:08 | Added [10] Al bloki = 10,0 kg | 97596
1175940 | 26506 | 1400 | 5 | 2014-09-30 09:08 | Added [52] KARBORITmleti = 30,0 kg | 97596
1175941 | 26506 | 1400 | 5 | 2014-09-30 09:09 | Added [13] CaO = 150,0 kg | 97596
1175942 | 26506 | 1400 | 5 | 2014-09-30 09:09 | Added [12] BOKSIT = 100,0 kg | 97596
1175943 | 26506 | 1251 | 3 | 2014-09-30 09:13 | Vacuum start | 97596
1175944 | 26506 | 1254 | 3 | 2014-09-30 09:18 | Degassing start | 97596
1175945 | 26506 | 1253 | 3 | 2014-09-30 09:43 | Degassing stop | 97596
1175946 | 26506 | 1362 | 4 | 2014-09-30 09:45 | Chemical analysis request at LFVD in chemical lab: 97596/10 Gorensek Peter | 97596
1175947 | 26506 | 1400 | 5 | 2014-09-30 09:45 | Added [12] BOKSIT = 120,0 kg | 97596
1175948 | 26506 | 1101 | 2 | 2014-09-30 09:48 | Celox measurment: Temperatura = 1468 °C, O2 = 0,0 ppm, C = 0,000 %, Al = 0,000 % | 97596
1175949 | 26506 | 1252 | 3 | 2014-09-30 09:49 | Heating start 300 kWh | 97596
1175950 | 26506 | 1101 | 2 | 2014-09-30 10:00 | Celox measurment: Temperatura = 1475 °C, O2 = 0,0 ppm, C = 0,000 %, Al = 0,000 % | 97596
1175951 | 26506 | 1252 | 3 | 2014-09-30 10:00 | Heating start 200 kWh | 97596
1175952 | 26506 | 1400 | 5 | 2014-09-30 10:06 | Added [15] CASIfi13 = 15,4 kg | 97596
1175953 | 26506 | 1362 | 4 | 2014-09-30 10:06 | Chemical analysis request at LFVD in chemical lab: 97596/ 0 Gorensek Peter | 97596
1175954 | 26506 | 1016 | 1 | 2014-09-30 10:17 | Heat stop 97596 | 97596
1176212 | 26514 | 1400 | 5 | 2014-10-01 01:08 | Added [11] Al gran = 20,0 kg | 97604
1176211 | 26514 | 1400 | 5 | 2014-10-01 01:09 | Added [52] KARBORITmleti = 90,0 kg | 97604
1176210 | 26514 | 1015 | 1 | 2014-10-01 01:19 | Heat start 97604 | 97604
1176213 | 26514 | 1400 | 5 | 2014-10-01 01:32 | Added [35] FeMo = 60,0 kg | 97604
1176214 | 26514 | 1400 | 5 | 2014-10-01 01:32 | Added [48] FeV = 300,0 kg | 97604
1176215 | 26514 | 1400 | 5 | 2014-10-01 01:32 | Added [64] SiMn = 40,0 kg | 97604
1176216 | 26514 | 1400 | 5 | 2014-10-01 01:32 | Added [41] FeSi = 115,0 kg | 97604
1176217 | 26514 | 1400 | 5 | 2014-10-01 01:33 | Added [13] CaO = 250,0 kg | 97604
1176218 | 26514 | 1400 | 5 | 2014-10-01 01:33 | Added [12] BOKSIT = 100,0 kg | 97604
1176219 | 26514 | 1101 | 2 | 2014-10-01 01:38 | Celox measurment: Temperatura = 1570 °C, O2 = 0,0 ppm, C = 0,000 %, Al = 0,000 % | 97604
1176220 | 26514 | 1362 | 4 | 2014-10-01 01:46 | Chemical analysis request at LFVD in chemical lab: 97604/ 9 Adam Maks | 97604
1176221 | 26514 | 1101 | 2 | 2014-10-01 01:48 | Celox measurment: Temperatura = 1557 °C, O2 = 0,0 ppm, C = 0,000 %, Al = 0,000 % | 97604
1176222 | 26514 | 1400 | 5 | 2014-10-01 02:06 | Added [35] FeMo = 15,0 kg | 97604
1176223 | 26514 | 1400 | 5 | 2014-10-01 02:06 | Added [48] FeV = 40,0 kg | 97604
1176224 | 26514 | 1400 | 5 | 2014-10-01 02:06 | Added [64] SiMn = 10,0 kg | 97604
1176225 | 26514 | 1400 | 5 | 2014-10-01 02:06 | Added [27] FeCrC = 190,0 kg | 97604
1176226 | 26514 | 1400 | 5 | 2014-10-01 02:06 | Added [10] Al bloki = 5,0 kg | 97604
1176227 | 26514 | 1400 | 5 | 2014-10-01 02:06 | Added [52] KARBORITmleti = 10,0 kg | 97604
1176228 | 26514 | 1400 | 5 | 2014-10-01 02:07 | Added [13] CaO = 150,0 kg | 97604
1176229 | 26514 | 1400 | 5 | 2014-10-01 02:09 | Added [13] CaO = 100,0 kg | 97604
1176230 | 26514 | 1251 | 3 | 2014-10-01 02:13 | Vacuum start | 97604
1176231 | 26514 | 1254 | 3 | 2014-10-01 02:19 | Degassing start | 97604
1176232 | 26514 | 1253 | 3 | 2014-10-01 02:45 | Degassing stop | 97604
1176233 | 26514 | 1362 | 4 | 2014-10-01 02:45 | Chemical analysis request at LFVD in chemical lab: 97604/10 Adam Maks | 97604
1176234 | 26514 | 1101 | 2 | 2014-10-01 02:49 | Celox measurment: Temperatura = 1463 °C, O2 = 0,0 ppm, C = 0,000 %, Al = 0,000 % | 97604
1176235 | 26514 | 1252 | 3 | 2014-10-01 02:49 | Heating start 500 kWh | 97604
1176236 | 26514 | 1400 | 5 | 2014-10-01 03:02 | Added [17] Cfi13 = 11,0 kg | 97604
1176237 | 26514 | 1400 | 5 | 2014-10-01 03:02 | Added [72] Al opl.zica = 5,8 kg | 97604
1176238 | 26514 | 1101 | 2 | 2014-10-01 03:04 | Celox measurment: Temperatura = 1475 °C, O2 = 0,0 ppm, C = 0,000 %, Al = 0,000 % | 97604
1176239 | 26514 | 1252 | 3 | 2014-10-01 03:05 | Heating start 300 kWh | 97604
1176240 | 26514 | 1400 | 5 | 2014-10-01 03:14 | Added [15] CASIfi13 = 27,6 kg | 97604
1176241 | 26514 | 1362 | 4 | 2014-10-01 03:16 | Chemical analysis request at LFVD in chemical lab: 97604/ 0 Adam Maks | 97604
1176244 | 26515 | 1400 | 5 | 2014-10-01 03:18 | Added [11] Al gran = 20,0 kg | 97605
1176242 | 26514 | 1016 | 1 | 2014-10-01 03:25 | Heat stop 97604 | 97604
1176243 | 26515 | 1015 | 1 | 2014-10-01 03:26 | Heat start 97605 | 97605
1176245 | 26515 | 1400 | 5 | 2014-10-01 03:40 | Added [48] FeV = 250,0 kg | 97605
1176246 | 26515 | 1400 | 5 | 2014-10-01 03:40 | Added [41] FeSi = 100,0 kg | 97605
1176247 | 26515 | 1400 | 5 | 2014-10-01 03:40 | Added [13] CaO = 400,0 kg | 97605
1176248 | 26515 | 1400 | 5 | 2014-10-01 03:40 | Added [12] BOKSIT = 100,0 kg | 97605
1176249 | 26515 | 1400 | 5 | 2014-10-01 03:40 | Added [11] Al gran = 10,0 kg | 97605
1176250 | 26515 | 1101 | 2 | 2014-10-01 03:44 | Celox measurment: Temperatura = 1549 °C, O2 = 0,0 ppm, C = 0,000 %, Al = 0,000 % | 97605
1176251 | 26515 | 1252 | 3 | 2014-10-01 03:44 | Heating start 500 kWh | 97605
1176252 | 26515 | 1362 | 4 | 2014-10-01 03:53 | Chemical analysis request at LFVD in chemical lab: 97605/ 9 Adam Maks | 97605
1176253 | 26515 | 1101 | 2 | 2014-10-01 03:53 | Celox measurment: Temperatura = 1552 °C, O2 = 0,0 ppm, C = 0,000 %, Al = 0,000 % | 97605
1176254 | 26515 | 1252 | 3 | 2014-10-01 03:54 | Heating start 500 kWh | 97605
1176255 | 26515 | 1400 | 5 | 2014-10-01 04:12 | Added [48] FeV = 55,0 kg | 97605
1176256 | 26515 | 1400 | 5 | 2014-10-01 04:12 | Added [33] FeMnC = 15,0 kg | 97605
1176257 | 26515 | 1400 | 5 | 2014-10-01 04:12 | Added [41] FeSi = 20,0 kg | 97605
1176258 | 26515 | 1400 | 5 | 2014-10-01 04:12 | Added [10] Al bloki = 15,0 kg | 97605
1176259 | 26515 | 1400 | 5 | 2014-10-01 04:12 | Added [52] KARBORITmleti = 70,0 kg | 97605
1176260 | 26515 | 1400 | 5 | 2014-10-01 04:13 | Added [13] CaO = 400,0 kg | 97605
1176261 | 26515 | 1251 | 3 | 2014-10-01 04:17 | Vacuum start | 97605
1176262 | 26515 | 1254 | 3 | 2014-10-01 04:23 | Degassing start | 97605
1176267 | 26515 | 1361 | 4 | 2014-10-01 04:49 | Zahteva za analizo z VPP na Spectro: 97605/ 6 e Adam Maks | 97605
1176268 | 26515 | 1361 | 4 | 2014-10-01 04:49 | Zahteva za analizo z VPP na Spectro: 97605/ 6 e Adam Maks | 97605
1176269 | 26515 | 1362 | 4 | 2014-10-01 04:49 | Chemical analysis request at LFVD in chemical lab: 97605/10 Adam Maks | 97605
1176270 | 26515 | 1101 | 2 | 2014-10-01 04:52 | Celox measurment: Temperatura = 1469 °C, O2 = 0,0 ppm, C = 0,000 %, Al = 0,000 % | 97605
1176271 | 26515 | 1252 | 3 | 2014-10-01 04:53 | Heating start 500 kWh | 97605
1176272 | 26515 | 1361 | 4 | 2014-10-01 04:56 | Zahteva za analizo z VPP na Spectro: 97605/ 6 e Adam Maks | 97605
1176273 | 26515 | 1361 | 4 | 2014-10-01 04:56 | Zahteva za analizo z VPP na Spectro: 97605/ 6 e Adam Maks | 97605
1176274 | 26515 | 1400 | 5 | 2014-10-01 05:05 | Added [17] Cfi13 = 11,0 kg | 97605
1176275 | 26515 | 1400 | 5 | 2014-10-01 05:05 | Added [72] Al opl.zica = 6,6 kg | 97605
1176276 | 26515 | 1101 | 2 | 2014-10-01 05:19 | Celox measurment: Temperatura = 1472 °C, O2 = 0,0 ppm, C = 0,000 %, Al = 0,000 % | 97605
1176277 | 26515 | 1252 | 3 | 2014-10-01 05:20 | Heating start 200 kWh | 97605
1176278 | 26515 | 1400 | 5 | 2014-10-01 05:26 | Added [15] CASIfi13 = 14,5 kg | 97605
1176279 | 26515 | 1362 | 4 | 2014-10-01 05:27 | Chemical analysis request at LFVD in chemical lab: 97605/ 0 Adam Maks | 97605
1176280 | 26515 | 1016 | 1 | 2014-10-01 05:29 | Heat stop 97605 | 97605
1176550 | 26523 | 1400 | 5 | 2014-10-01 21:30 | Added [13] CaO = 300,0 kg | 97613
1176551 | 26523 | 1400 | 5 | 2014-10-01 21:30 | Added [12] BOKSIT = 70,0 kg | 97613
1176552 | 26523 | 1400 | 5 | 2014-10-01 21:30 | Added [48] FeV = 330,0 kg | 97613
1176553 | 26523 | 1400 | 5 | 2014-10-01 21:30 | Added [27] FeCrC = 1000,0 kg | 97613
1176554 | 26523 | 1400 | 5 | 2014-10-01 21:30 | Added [11] Al gran = 10,0 kg | 97613
1176556 | 26523 | 1015 | 1 | 2014-10-01 21:44 | Heat start 97613 | 97613
1176557 | 26523 | 1400 | 5 | 2014-10-01 21:54 | Added [48] FeV = 70,0 kg | 97613
1176558 | 26523 | 1400 | 5 | 2014-10-01 21:54 | Added [33] FeMnC = 90,0 kg | 97613
1176559 | 26523 | 1400 | 5 | 2014-10-01 21:54 | Added [41] FeSi = 65,0 kg | 97613
1176560 | 26523 | 1400 | 5 | 2014-10-01 21:54 | Added [27] FeCrC = 500,0 kg | 97613
1176561 | 26523 | 1400 | 5 | 2014-10-01 21:55 | Added [13] CaO = 150,0 kg | 97613
1176562 | 26523 | 1400 | 5 | 2014-10-01 21:55 | Added [12] BOKSIT = 50,0 kg | 97613
1176563 | 26523 | 1400 | 5 | 2014-10-01 21:56 | Added [52] KARBORITmleti = 60,0 kg | 97613
1176564 | 26523 | 1101 | 2 | 2014-10-01 22:05 | Celox measurment: Temperatura = 1475 °C, O2 = 0,0 ppm, C = 0,000 %, Al = 0,000 % | 97613
1176565 | 26523 | 1252 | 3 | 2014-10-01 22:06 | Heating start 2000 kWh | 97613
1176566 | 26523 | 1362 | 4 | 2014-10-01 22:18 | Chemical analysis request at LFVD in chemical lab: 97613/ 9 Kotnik Marijan | 97613
1176567 | 26523 | 1101 | 2 | 2014-10-01 22:27 | Celox measurment: Temperatura = 1526 °C, O2 = 0,0 ppm, C = 0,000 %, Al = 0,000 % | 97613
1176568 | 26523 | 1252 | 3 | 2014-10-01 22:28 | Heating start 800 kWh | 97613
1176569 | 26523 | 1400 | 5 | 2014-10-01 22:39 | Added [35] FeMo = 25,0 kg | 97613
1176570 | 26523 | 1400 | 5 | 2014-10-01 22:39 | Added [48] FeV = 40,0 kg | 97613
1176571 | 26523 | 1400 | 5 | 2014-10-01 22:39 | Added [41] FeSi = 35,0 kg | 97613
1176572 | 26523 | 1400 | 5 | 2014-10-01 22:39 | Added [27] FeCrC = 180,0 kg | 97613
1176576 | 26523 | 1400 | 5 | 2014-10-01 22:40 | Added [10] Al bloki = 8,0 kg | 97613
1176577 | 26523 | 1400 | 5 | 2014-10-01 22:40 | Added [52] KARBORITmleti = 50,0 kg | 97613
1176573 | 26523 | 1400 | 5 | 2014-10-01 22:41 | Added [12] BOKSIT = 50,0 kg | 97613
1176574 | 26523 | 1400 | 5 | 2014-10-01 22:41 | Added [13] CaO = 550,0 kg | 97613
1176575 | 26523 | 1251 | 3 | 2014-10-01 22:46 | Vacuum start | 97613
1176578 | 26523 | 1254 | 3 | 2014-10-01 22:59 | Degassing start | 97613
1176582 | 26523 | 1253 | 3 | 2014-10-01 23:35 | Degassing stop | 97613
1176583 | 26523 | 1361 | 4 | 2014-10-01 23:37 | Zahteva za analizo z VPP na Spectro: 97613/ 6 e Kotnik Marijan | 97613
1176584 | 26523 | 1361 | 4 | 2014-10-01 23:37 | Zahteva za analizo z VPP na Spectro: 97613/ 6 e Kotnik Marijan | 97613
1176585 | 26523 | 1362 | 4 | 2014-10-01 23:37 | Chemical analysis request at LFVD in chemical lab: 97613/10 Kotnik Marijan | 97613
1176586 | 26523 | 1101 | 2 | 2014-10-01 23:40 | Celox measurment: Temperatura = 1474 °C, O2 = 0,0 ppm, C = 0,000 %, Al = 0,000 % | 97613
1176587 | 26523 | 1111 | 2 | 2014-10-01 23:43 | Hydris meritev: H2 = 3,90 ppm, PBL = 1337 hPa, PSU = 570 hPa | 97613
1176588 | 26523 | 1252 | 3 | 2014-10-01 23:44 | Heating start 300 kWh | 97613
1176589 | 26523 | 1400 | 5 | 2014-10-01 23:45 | Added [12] BOKSIT = 100,0 kg | 97613
1176590 | 26523 | 1400 | 5 | 2014-10-01 23:49 | Added [17] Cfi13 = 31,3 kg | 97613
1176591 | 26523 | 1400 | 5 | 2014-10-01 23:49 | Added [72] Al opl.zica = 2,5 kg | 97613
1176592 | 26523 | 1101 | 2 | 2014-10-01 23:51 | Celox measurment: Temperatura = 1478 °C, O2 = 0,0 ppm, C = 0,000 %, Al = 0,000 % | 97613
1176593 | 26523 | 1252 | 3 | 2014-10-01 23:52 | Heating start 200 kWh | 97613
1176594 | 26523 | 1400 | 5 | 2014-10-01 23:58 | Added [15] CASIfi13 = 39,1 kg | 97613
1176595 | 26523 | 1362 | 4 | 2014-10-01 23:59 | Chemical analysis request at LFVD in chemical lab: 97613/ 0 Kotnik Marijan | 97613
1176596 | 26523 | 1016 | 1 | 2014-10-02 | Heat stop 97613 | 97613
1177031 | 26537 | 1400 | 5 | 2014-10-03 06:30 | Added [13] CaO = 300,0 kg | 97627
1177032 | 26537 | 1400 | 5 | 2014-10-03 06:30 | Added [12] BOKSIT = 100,0 kg | 97627
1177029 | 26537 | 1400 | 5 | 2014-10-03 06:50 | Added [48] FeV = 200,0 kg | 97627
1177030 | 26537 | 1400 | 5 | 2014-10-03 06:50 | Added [52] KARBORITmleti = 75,0 kg | 97627
1177038 | 26537 | 1015 | 1 | 2014-10-03 07:12 | Heat start 97627 | 97627
1177039 | 26537 | 1400 | 5 | 2014-10-03 07:15 | Added [35] FeMo = 47,0 kg | 97627
1177040 | 26537 | 1400 | 5 | 2014-10-03 07:15 | Added [48] FeV = 90,0 kg | 97627
1177041 | 26537 | 1400 | 5 | 2014-10-03 07:15 | Added [33] FeMnC = 90,0 kg | 97627
1177042 | 26537 | 1400 | 5 | 2014-10-03 07:15 | Added [41] FeSi = 120,0 kg | 97627
1177043 | 26537 | 1400 | 5 | 2014-10-03 07:15 | Added [27] FeCrC = 300,0 kg | 97627
1177044 | 26537 | 1400 | 5 | 2014-10-03 07:15 | Added [27] FeCrC = 900,0 kg | 97627
1177045 | 26537 | 1101 | 2 | 2014-10-03 07:20 | Celox measurment: Temperatura = 1512 °C, O2 = 0,0 ppm, C = 0,000 %, Al = 0,000 % | 97627
1177046 | 26537 | 1252 | 3 | 2014-10-03 07:20 | Heating start 800 kWh | 97627
1177047 | 26537 | 1362 | 4 | 2014-10-03 07:30 | Chemical analysis request at LFVD in chemical lab: 97627/ 9 Gorensek Peter | 97627
1177048 | 26537 | 1101 | 2 | 2014-10-03 07:30 | Celox measurment: Temperatura = 1533 °C, O2 = 0,0 ppm, C = 0,000 %, Al = 0,000 % | 97627
1177049 | 26537 | 1252 | 3 | 2014-10-03 07:30 | Heating start 700 kWh | 97627
1177050 | 26537 | 1400 | 5 | 2014-10-03 07:44 | Added [13] CaO = 150,0 kg | 97627
1177051 | 26537 | 1400 | 5 | 2014-10-03 07:45 | Added [35] FeMo = 30,0 kg | 97627
1177052 | 26537 | 1400 | 5 | 2014-10-03 07:45 | Added [48] FeV = 42,0 kg | 97627
1177053 | 26537 | 1400 | 5 | 2014-10-03 07:45 | Added [41] FeSi = 33,0 kg | 97627
1177054 | 26537 | 1400 | 5 | 2014-10-03 07:45 | Added [27] FeCrC = 200,0 kg | 97627
1177055 | 26537 | 1400 | 5 | 2014-10-03 07:45 | Added [10] Al bloki = 5,0 kg | 97627
1177056 | 26537 | 1400 | 5 | 2014-10-03 07:45 | Added [52] KARBORITmleti = 60,0 kg | 97627
1177057 | 26537 | 1251 | 3 | 2014-10-03 07:51 | Vacuum start | 97627
1177058 | 26537 | 1254 | 3 | 2014-10-03 07:54 | Degassing start | 97627
1177059 | 26537 | 1253 | 3 | 2014-10-03 08:25 | Degassing stop | 97627
1177060 | 26537 | 1362 | 4 | 2014-10-03 08:28 | Chemical analysis request at LFVD in chemical lab: 97627/10 Gorensek Peter | 97627
1177061 | 26537 | 1400 | 5 | 2014-10-03 08:28 | Added [12] BOKSIT = 130,0 kg | 97627
1177062 | 26537 | 1101 | 2 | 2014-10-03 08:31 | Celox measurment: Temperatura = 1479 °C, O2 = 0,0 ppm, C = 0,000 %, Al = 0,000 % | 97627
1177063 | 26537 | 1252 | 3 | 2014-10-03 08:32 | Heating start 200 kWh | 97627
1177064 | 26537 | 1400 | 5 | 2014-10-03 08:41 | Added [17] Cfi13 = 12,9 kg | 97627
1177065 | 26537 | 1101 | 2 | 2014-10-03 08:43 | Celox measurment: Temperatura = 1474 °C, O2 = 0,0 ppm, C = 0,000 %, Al = 0,000 % | 97627
1177066 | 26537 | 1252 | 3 | 2014-10-03 08:43 | Heating start 100 kWh | 97627
1177067 | 26537 | 1400 | 5 | 2014-10-03 08:48 | Added [15] CASIfi13 = 15,4 kg | 97627
1177068 | 26537 | 1362 | 4 | 2014-10-03 08:48 | Chemical analysis request at LFVD in chemical lab: 97627/ 0 Gorensek Peter | 97627
1177069 | 26537 | 1016 | 1 | 2014-10-03 08:58 | Heat stop 97627 | 97627
1177070 | 26538 | 1015 | 1 | 2014-10-03 08:58 | Heat start 97628 | 97628
1177071 | 26538 | 1400 | 5 | 2014-10-03 09:06 | Added [35] FeMo = 50,0 kg | 97628
1177072 | 26538 | 1400 | 5 | 2014-10-03 09:06 | Added [48] FeV = 300,0 kg | 97628
1177073 | 26538 | 1400 | 5 | 2014-10-03 09:06 | Added [33] FeMnC = 70,0 kg | 97628
1177074 | 26538 | 1400 | 5 | 2014-10-03 09:06 | Added [41] FeSi = 140,0 kg | 97628
1177075 | 26538 | 1400 | 5 | 2014-10-03 09:06 | Added [27] FeCrC = 300,0 kg | 97628
1177076 | 26538 | 1400 | 5 | 2014-10-03 09:06 | Added [27] FeCrC = 500,0 kg | 97628
1177077 | 26538 | 1400 | 5 | 2014-10-03 09:10 | Added [13] CaO = 150,0 kg | 97628
1177078 | 26538 | 1400 | 5 | 2014-10-03 09:10 | Added [12] BOKSIT = 70,0 kg | 97628
1177079 | 26538 | 1101 | 2 | 2014-10-03 09:13 | Celox measurment: Temperatura = 1543 °C, O2 = 0,0 ppm, C = 0,000 %, Al = 0,000 % | 97628
1177080 | 26538 | 1252 | 3 | 2014-10-03 09:14 | Heating start 300 kWh | 97628
1177081 | 26538 | 1362 | 4 | 2014-10-03 09:22 | Chemical analysis request at LFVD in chemical lab: 97628/ 9 Gorensek Peter | 97628
1177082 | 26538 | 1101 | 2 | 2014-10-03 09:23 | Celox measurment: Temperatura = 1541 °C, O2 = 0,0 ppm, C = 0,000 %, Al = 0,000 % | 97628
1177083 | 26538 | 1400 | 5 | 2014-10-03 09:38 | Added [35] FeMo = 23,0 kg | 97628
1177084 | 26538 | 1400 | 5 | 2014-10-03 09:38 | Added [48] FeV = 34,0 kg | 97628
1177085 | 26538 | 1400 | 5 | 2014-10-03 09:38 | Added [41] FeSi = 70,0 kg | 97628
1177086 | 26538 | 1400 | 5 | 2014-10-03 09:38 | Added [27] FeCrC = 300,0 kg | 97628
1177087 | 26538 | 1400 | 5 | 2014-10-03 09:38 | Added [10] Al bloki = 10,0 kg | 97628
1177088 | 26538 | 1400 | 5 | 2014-10-03 09:38 | Added [52] KARBORITmleti = 90,0 kg | 97628
1177089 | 26538 | 1400 | 5 | 2014-10-03 09:39 | Added [13] CaO = 100,0 kg | 97628
1177090 | 26538 | 1400 | 5 | 2014-10-03 09:39 | Added [12] BOKSIT = 70,0 kg | 97628
1177091 | 26538 | 1251 | 3 | 2014-10-03 09:41 | Vacuum start | 97628
1177092 | 26538 | 1254 | 3 | 2014-10-03 09:45 | Degassing start | 97628
1177093 | 26538 | 1253 | 3 | 2014-10-03 10:11 | Degassing stop | 97628
1177094 | 26538 | 1362 | 4 | 2014-10-03 10:11 | Chemical analysis request at LFVD in chemical lab: 97628/10 Gorensek Peter | 97628
1177095 | 26538 | 1101 | 2 | 2014-10-03 10:18 | Celox measurment: Temperatura = 1449 °C, O2 = 0,0 ppm, C = 0,000 %, Al = 0,000 % | 97628
1177096 | 26538 | 1252 | 3 | 2014-10-03 10:20 | Heating start 700 kWh | 97628
1177097 | 26538 | 1400 | 5 | 2014-10-03 10:24 | Added [17] Cfi13 = 18,4 kg | 97628
1177098 | 26538 | 1101 | 2 | 2014-10-03 10:27 | Celox measurment: Temperatura = 1464 °C, O2 = 0,0 ppm, C = 0,000 %, Al = 0,000 % | 97628
1177099 | 26538 | 1252 | 3 | 2014-10-03 10:27 | Heating start 300 kWh | 97628
1177102 | 26539 | 1400 | 5 | 2014-10-03 10:30 | Added [52] KARBORITmleti = 125,0 kg | 97629
1177103 | 26539 | 1400 | 5 | 2014-10-03 10:30 | Added [11] Al gran = 10,0 kg | 97629
1177100 | 26538 | 1400 | 5 | 2014-10-03 10:34 | Added [15] CASIfi13 = 15,4 kg | 97628
1177101 | 26538 | 1362 | 4 | 2014-10-03 10:34 | Chemical analysis request at LFVD in chemical lab: 97628/ 0 Gorensek Peter | 97628
1177104 | 26538 | 1016 | 1 | 2014-10-03 10:42 | Heat stop 97628 | 97628
1177105 | 26539 | 1015 | 1 | 2014-10-03 10:43 | Heat start 97629 | 97629
1177106 | 26539 | 1400 | 5 | 2014-10-03 10:43 | Added [35] FeMo = 200,0 kg | 97629
1177107 | 26539 | 1400 | 5 | 2014-10-03 10:43 | Added [48] FeV = 250,0 kg | 97629
1177108 | 26539 | 1400 | 5 | 2014-10-03 10:43 | Added [33] FeMnC = 80,0 kg | 97629
1177109 | 26539 | 1400 | 5 | 2014-10-03 10:43 | Added [41] FeSi = 120,0 kg | 97629
1177110 | 26539 | 1400 | 5 | 2014-10-03 10:43 | Added [27] FeCrC = 250,0 kg | 97629
1177111 | 26539 | 1400 | 5 | 2014-10-03 10:43 | Added [27] FeCrC = 550,0 kg | 97629
1177112 | 26539 | 1101 | 2 | 2014-10-03 10:52 | Celox measurment: Temperatura = 1498 °C, O2 = 0,0 ppm, C = 0,000 %, Al = 0,000 % | 97629
1177113 | 26539 | 1252 | 3 | 2014-10-03 10:53 | Heating start 800 kWh | 97629
1177114 | 26539 | 1101 | 2 | 2014-10-03 11:01 | Celox measurment: Temperatura = 1520 °C, O2 = 0,0 ppm, C = 0,000 %, Al = 0,000 % | 97629
1177115 | 26539 | 1362 | 4 | 2014-10-03 11:01 | Chemical analysis request at LFVD in chemical lab: 97629/ 9 Gorensek Peter | 97629
1177116 | 26539 | 1252 | 3 | 2014-10-03 11:05 | Heating start 700 kWh | 97629
1177117 | 26539 | 1400 | 5 | 2014-10-03 11:13 | Added [13] CaO = 300,0 kg | 97629
1177118 | 26539 | 1400 | 5 | 2014-10-03 11:19 | Added [35] FeMo = 48,0 kg | 97629
1177119 | 26539 | 1400 | 5 | 2014-10-03 11:19 | Added [48] FeV = 61,0 kg | 97629
1177120 | 26539 | 1400 | 5 | 2014-10-03 11:19 | Added [41] FeSi = 33,0 kg | 97629
1177121 | 26539 | 1400 | 5 | 2014-10-03 11:19 | Added [27] FeCrC = 150,0 kg | 97629
1177122 | 26539 | 1400 | 5 | 2014-10-03 11:19 | Added [10] Al bloki = 15,0 kg | 97629
1177123 | 26539 | 1400 | 5 | 2014-10-03 11:19 | Added [52] KARBORITmleti = 100,0 kg | 97629
1177125 | 26539 | 1400 | 5 | 2014-10-03 11:20 | Added [13] CaO = 150,0 kg | 97629
1177124 | 26539 | 1251 | 3 | 2014-10-03 11:23 | Vacuum start | 97629
1177126 | 26539 | 1254 | 3 | 2014-10-03 11:29 | Degassing start | 97629
1177127 | 26539 | 1253 | 3 | 2014-10-03 11:59 | Degassing stop | 97629
1177128 | 26539 | 1362 | 4 | 2014-10-03 12:04 | Chemical analysis request at LFVD in chemical lab: 97629/10 Gorensek Peter | 97629
1177129 | 26539 | 1101 | 2 | 2014-10-03 12:05 | Celox measurment: Temperatura = 1460 °C, O2 = 0,0 ppm, C = 0,000 %, Al = 0,000 % | 97629
1177130 | 26539 | 1252 | 3 | 2014-10-03 12:06 | Heating start 600 kWh | 97629
1177131 | 26539 | 1400 | 5 | 2014-10-03 12:14 | Added [17] Cfi13 = 7,4 kg | 97629
1177132 | 26539 | 1101 | 2 | 2014-10-03 12:15 | Celox measurment: Temperatura = 1477 °C, O2 = 0,0 ppm, C = 0,000 %, Al = 0,000 % | 97629
1177133 | 26539 | 1400 | 5 | 2014-10-03 12:18 | Added [15] CASIfi13 = 15,4 kg | 97629
1177134 | 26539 | 1362 | 4 | 2014-10-03 12:19 | Chemical analysis request at LFVD in chemical lab: 97629/ 0 Gorensek Peter | 97629
1177135 | 26539 | 1016 | 1 | 2014-10-03 12:29 | Heat stop 97629 | 97629
1177417 | 26548 | 1400 | 5 | 2014-10-04 04:55 | Added [13] CaO = 300,0 kg | 97638
1177418 | 26548 | 1400 | 5 | 2014-10-04 04:55 | Added [12] BOKSIT = 70,0 kg | 97638
1177468 | 26548 | 1400 | 5 | 2014-10-04 05:17 | Added [17] Cfi13 = 7,4 kg | 97638
1177440 | 26548 | 1400 | 5 | 2014-10-04 06:44 | Added [52] KARBORITmleti = 105,0 kg | 97638
1177442 | 26548 | 1015 | 1 | 2014-10-04 06:47 | Heat start 97638 | 97638
1177443 | 26548 | 1400 | 5 | 2014-10-04 06:48 | Added [35] FeMo = 90,0 kg | 97638
1177444 | 26548 | 1400 | 5 | 2014-10-04 06:48 | Added [48] FeV = 240,0 kg | 97638
1177445 | 26548 | 1400 | 5 | 2014-10-04 06:48 | Added [33] FeMnC = 30,0 kg | 97638
1177446 | 26548 | 1400 | 5 | 2014-10-04 06:48 | Added [41] FeSi = 140,0 kg | 97638
1177447 | 26548 | 1400 | 5 | 2014-10-04 06:53 | Added [13] CaO = 300,0 kg | 97638
1177448 | 26548 | 1101 | 2 | 2014-10-04 06:56 | Celox measurment: Temperatura = 1550 °C, O2 = 0,0 ppm, C = 0,000 %, Al = 0,000 % | 97638
1177449 | 26548 | 1252 | 3 | 2014-10-04 06:56 | Heating start 500 kWh | 97638
1177450 | 26548 | 1101 | 2 | 2014-10-04 07:03 | Celox measurment: Temperatura = 1559 °C, O2 = 0,0 ppm, C = 0,000 %, Al = 0,000 % | 97638
1177451 | 26548 | 1362 | 4 | 2014-10-04 07:04 | Chemical analysis request at LFVD in chemical lab: 97638/ 9 Gorensek Peter | 97638
1177452 | 26548 | 1400 | 5 | 2014-10-04 07:17 | Added [35] FeMo = 15,0 kg | 97638
1177453 | 26548 | 1400 | 5 | 2014-10-04 07:17 | Added [48] FeV = 60,0 kg | 97638
1177454 | 26548 | 1400 | 5 | 2014-10-04 07:17 | Added [41] FeSi = 30,0 kg | 97638
1177455 | 26548 | 1400 | 5 | 2014-10-04 07:17 | Added [10] Al bloki = 4,0 kg | 97638
1177456 | 26548 | 1400 | 5 | 2014-10-04 07:17 | Added [52] KARBORITmleti = 60,0 kg | 97638
1177457 | 26548 | 1400 | 5 | 2014-10-04 07:18 | Added [13] CaO = 150,0 kg | 97638
1177458 | 26548 | 1400 | 5 | 2014-10-04 07:18 | Added [12] BOKSIT = 120,0 kg | 97638
1177459 | 26548 | 1251 | 3 | 2014-10-04 07:21 | Vacuum start | 97638
1177460 | 26548 | 1254 | 3 | 2014-10-04 07:25 | Degassing start | 97638
1177463 | 26548 | 1253 | 3 | 2014-10-04 07:59 | Degassing stop | 97638
1177464 | 26548 | 1362 | 4 | 2014-10-04 08:01 | Chemical analysis request at LFVD in chemical lab: 97638/10 Gorensek Peter | 97638
1177465 | 26548 | 1101 | 2 | 2014-10-04 08:03 | Celox measurment: Temperatura = 1467 °C, O2 = 0,0 ppm, C = 0,000 %, Al = 0,000 % | 97638
1177466 | 26548 | 1252 | 3 | 2014-10-04 08:06 | Heating start 400 kWh | 97638
1177467 | 26548 | 1101 | 2 | 2014-10-04 08:17 | Celox measurment: Temperatura = 1479 °C, O2 = 0,0 ppm, C = 0,000 %, Al = 0,000 % | 97638
1177469 | 26548 | 1400 | 5 | 2014-10-04 08:21 | Added [15] CASIfi13 = 15,0 kg | 97638
1177470 | 26548 | 1362 | 4 | 2014-10-04 08:24 | Chemical analysis request at LFVD in chemical lab: 97638/ 0 Gorensek Peter | 97638
1177471 | 26548 | 1016 | 1 | 2014-10-04 08:33 | Heat stop 97638 | 97638
1177520 | 26551 | 1400 | 5 | 2014-10-04 11:03 | Added [13] CaO = 450,0 kg | 97641
1177521 | 26551 | 1400 | 5 | 2014-10-04 11:03 | Added [12] BOKSIT = 150,0 kg | 97641
1177542 | 26551 | 1015 | 1 | 2014-10-04 12:31 | Heat start 97641 | 97641
1177543 | 26551 | 1400 | 5 | 2014-10-04 12:37 | Added [48] FeV = 300,0 kg | 97641
1177544 | 26551 | 1400 | 5 | 2014-10-04 12:37 | Added [33] FeMnC = 100,0 kg | 97641
1177545 | 26551 | 1400 | 5 | 2014-10-04 12:37 | Added [41] FeSi = 90,0 kg | 97641
1177546 | 26551 | 1400 | 5 | 2014-10-04 12:37 | Added [27] FeCrC = 900,0 kg | 97641
1177547 | 26551 | 1400 | 5 | 2014-10-04 12:37 | Added [27] FeCrC = 1200,0 kg | 97641
1177548 | 26551 | 1400 | 5 | 2014-10-04 12:42 | Added [13] CaO = 300,0 kg | 97641
1177549 | 26551 | 1400 | 5 | 2014-10-04 12:42 | Added [12] BOKSIT = 100,0 kg | 97641
1177550 | 26551 | 1252 | 3 | 2014-10-04 12:45 | Heating start 1000 kWh | 97641
1177551 | 26551 | 1101 | 2 | 2014-10-04 12:56 | Celox measurment: Temperatura = 1478 °C, O2 = 0,0 ppm, C = 0,000 %, Al = 0,000 % | 97641
1177552 | 26551 | 1252 | 3 | 2014-10-04 12:57 | Heating start 800 kWh | 97641
1177553 | 26551 | 1362 | 4 | 2014-10-04 13:05 | Chemical analysis request at LFVD in chemical lab: 97641/ 9 Gorensek Peter | 97641
1177554 | 26551 | 1101 | 2 | 2014-10-04 13:06 | Celox measurment: Temperatura = 1510 °C, O2 = 0,0 ppm, C = 0,000 %, Al = 0,000 % | 97641
1177555 | 26551 | 1252 | 3 | 2014-10-04 13:06 | Heating start 1000 kWh | 97641
1177556 | 26551 | 1400 | 5 | 2014-10-04 13:23 | Added [35] FeMo = 51,0 kg | 97641
1177557 | 26551 | 1400 | 5 | 2014-10-04 13:23 | Added [48] FeV = 110,0 kg | 97641
1177558 | 26551 | 1400 | 5 | 2014-10-04 13:23 | Added [64] SiMn = 40,0 kg | 97641
1177559 | 26551 | 1400 | 5 | 2014-10-04 13:23 | Added [41] FeSi = 35,0 kg | 97641
1177560 | 26551 | 1400 | 5 | 2014-10-04 13:23 | Added [27] FeCrC = 150,0 kg | 97641
1177561 | 26551 | 1400 | 5 | 2014-10-04 13:23 | Added [27] FeCrC = 200,0 kg | 97641
1177562 | 26551 | 1400 | 5 | 2014-10-04 13:23 | Added [10] Al bloki = 5,0 kg | 97641
1177563 | 26551 | 1400 | 5 | 2014-10-04 13:23 | Added [52] KARBORITmleti = 125,0 kg | 97641
1177564 | 26551 | 1400 | 5 | 2014-10-04 13:27 | Added [12] BOKSIT = 80,0 kg | 97641
1177565 | 26551 | 1251 | 3 | 2014-10-04 13:31 | Vacuum start | 97641
1177566 | 26551 | 1254 | 3 | 2014-10-04 13:34 | Degassing start | 97641
1177567 | 26552 | 1400 | 5 | 2014-10-04 13:55 | Added [48] FeV = 220,0 kg | 97642
1177568 | 26552 | 1400 | 5 | 2014-10-04 13:56 | Added [13] CaO = 300,0 kg | 97642
1177569 | 26552 | 1400 | 5 | 2014-10-04 13:56 | Added [12] BOKSIT = 70,0 kg | 97642
1177570 | 26551 | 1253 | 3 | 2014-10-04 14:04 | Degassing stop | 97641
1177571 | 26551 | 1362 | 4 | 2014-10-04 14:07 | Chemical analysis request at LFVD in chemical lab: 97641/10 Gorensek Peter | 97641
1177572 | 26551 | 1361 | 4 | 2014-10-04 14:07 | Zahteva za analizo z VPP na Spectro: 97641/ 6 e Gorensek Peter | 97641
1177573 | 26551 | 1361 | 4 | 2014-10-04 14:07 | Zahteva za analizo z VPP na Spectro: 97641/ 6 e Gorensek Peter | 97641
1177574 | 26551 | 1101 | 2 | 2014-10-04 14:15 | Celox measurment: Temperatura = 1455 °C, O2 = 0,0 ppm, C = 0,000 %, Al = 0,000 % | 97641
1177575 | 26551 | 1252 | 3 | 2014-10-04 14:19 | Heating start 500 kWh | 97641
1177576 | 26551 | 1400 | 5 | 2014-10-04 14:22 | Added [72] Al opl.zica = 29,7 kg | 97641
1177577 | 26551 | 1111 | 2 | 2014-10-04 14:25 | Hydris meritev: H2 = 0,00 ppm, PBL = 1287 hPa, PSU = 887 hPa | 97641
1177578 | 26551 | 1252 | 3 | 2014-10-04 14:26 | Heating start 200 kWh | 97641
1177579 | 26551 | 1101 | 2 | 2014-10-04 14:29 | Celox measurment: Temperatura = 1473 °C, O2 = 0,0 ppm, C = 0,000 %, Al = 0,000 % | 97641
1177586 | 26552 | 1400 | 5 | 2014-10-04 14:30 | Added [27] FeCrC = 1000,0 kg | 97642
1177587 | 26552 | 1400 | 5 | 2014-10-04 14:30 | Added [52] KARBORITmleti = 90,0 kg | 97642
1177588 | 26552 | 1400 | 5 | 2014-10-04 14:30 | Added [11] Al gran = 10,0 kg | 97642
1177580 | 26551 | 1111 | 2 | 2014-10-04 14:30 | Hydris meritev: H2 = 1,90 ppm, PBL = 1415 hPa, PSU = 630 hPa | 97641
1177581 | 26551 | 1252 | 3 | 2014-10-04 14:31 | Heating start 200 kWh | 97641
1177582 | 26551 | 1400 | 5 | 2014-10-04 14:35 | Added [15] CASIfi13 = 15,4 kg | 97641
1177583 | 26551 | 1362 | 4 | 2014-10-04 14:36 | Chemical analysis request at LFVD in chemical lab: 97641/ 0 Gorensek Peter | 97641
1177584 | 26551 | 1016 | 1 | 2014-10-04 14:38 | Heat stop 97641 | 97641
1177585 | 26552 | 1015 | 1 | 2014-10-04 14:39 | Heat start 97642 | 97642
1177589 | 26552 | 1400 | 5 | 2014-10-04 14:46 | Added [35] FeMo = 190,0 kg | 97642
1177590 | 26552 | 1400 | 5 | 2014-10-04 14:46 | Added [48] FeV = 75,0 kg | 97642
1177591 | 26552 | 1400 | 5 | 2014-10-04 14:46 | Added [64] SiMn = 58,0 kg | 97642
1177592 | 26552 | 1400 | 5 | 2014-10-04 14:46 | Added [41] FeSi = 57,0 kg | 97642
1177593 | 26552 | 1400 | 5 | 2014-10-04 14:46 | Added [27] FeCrC = 193,0 kg | 97642
1177594 | 26552 | 1400 | 5 | 2014-10-04 14:48 | Added [33] FeMnC = 45,0 kg | 97642
1177595 | 26552 | 1101 | 2 | 2014-10-04 14:51 | Celox measurment: Temperatura = 1501 °C, O2 = 0,0 ppm, C = 0,000 %, Al = 0,000 % | 97642
1177596 | 26552 | 1252 | 3 | 2014-10-04 14:57 | Heating start 900 kWh | 97642
1177597 | 26552 | 1362 | 4 | 2014-10-04 15:01 | Chemical analysis request at LFVD in chemical lab: 97642/ 9 Kotnik Marijan | 97642
1177598 | 26552 | 1101 | 2 | 2014-10-04 15:02 | Celox measurment: Temperatura = 1529 °C, O2 = 0,0 ppm, C = 0,000 %, Al = 0,000 % | 97642
1177599 | 26552 | 1252 | 3 | 2014-10-04 15:06 | Heating start 500 kWh | 97642
1177600 | 26552 | 1252 | 3 | 2014-10-04 15:08 | Heating start 200 kWh | 97642
1177601 | 26552 | 1400 | 5 | 2014-10-04 15:17 | Added [35] FeMo = 20,0 kg | 97642
1177602 | 26552 | 1400 | 5 | 2014-10-04 15:17 | Added [33] FeMnC = 41,0 kg | 97642
1177603 | 26552 | 1400 | 5 | 2014-10-04 15:17 | Added [41] FeSi = 25,0 kg | 97642
1177604 | 26552 | 1400 | 5 | 2014-10-04 15:17 | Added [27] FeCrC = 74,0 kg | 97642
1177605 | 26552 | 1400 | 5 | 2014-10-04 15:17 | Added [10] Al bloki = 3,0 kg | 97642
1177606 | 26552 | 1251 | 3 | 2014-10-04 15:24 | Vacuum start | 97642
1177607 | 26552 | 1254 | 3 | 2014-10-04 15:29 | Degassing start | 97642
1177608 | 26552 | 1253 | 3 | 2014-10-04 16:10 | Degassing stop | 97642
1177609 | 26552 | 1362 | 4 | 2014-10-04 16:11 | Chemical analysis request at LFVD in chemical lab: 97642/10 Kotnik Marijan | 97642
1177610 | 26552 | 1101 | 2 | 2014-10-04 16:14 | Celox measurment: Temperatura = 1464 °C, O2 = 0,0 ppm, C = 0,000 %, Al = 0,000 % | 97642
1177611 | 26552 | 1252 | 3 | 2014-10-04 16:17 | Heating start 500 kWh | 97642
1177612 | 26552 | 1252 | 3 | 2014-10-04 16:21 | Heating start 100 kWh | 97642
1177613 | 26552 | 1400 | 5 | 2014-10-04 16:25 | Added [17] Cfi13 = 5,5 kg | 97642
1177614 | 26552 | 1101 | 2 | 2014-10-04 16:26 | Celox measurment: Temperatura = 1483 °C, O2 = 0,0 ppm, C = 0,000 %, Al = 0,000 % | 97642
1177615 | 26552 | 1400 | 5 | 2014-10-04 16:29 | Added [15] CASIfi13 = 14,5 kg | 97642
1177616 | 26552 | 1362 | 4 | 2014-10-04 16:29 | Chemical analysis request at LFVD in chemical lab: 97642/ 0 Kotnik Marijan | 97642
1177617 | 26552 | 1016 | 1 | 2014-10-04 16:41 | Heat stop 97642 | 97642
1178157 | 26569 | 1400 | 5 | 2014-10-06 00:40 | Added [12] BOKSIT = 70,0 kg | 97659
1178158 | 26569 | 1400 | 5 | 2014-10-06 00:40 | Added [13] CaO = 300,0 kg | 97659
1178185 | 26569 | 1400 | 5 | 2014-10-06 02:05 | Added [35] FeMo = 150,0 kg | 97659
1178186 | 26569 | 1400 | 5 | 2014-10-06 02:05 | Added [48] FeV = 250,0 kg | 97659
1178187 | 26569 | 1400 | 5 | 2014-10-06 02:05 | Added [41] FeSi = 35,0 kg | 97659
1178188 | 26569 | 1400 | 5 | 2014-10-06 02:05 | Added [27] FeCrC = 500,0 kg | 97659
1178189 | 26569 | 1400 | 5 | 2014-10-06 02:05 | Added [52] KARBORITmleti = 45,0 kg | 97659
1178184 | 26569 | 1015 | 1 | 2014-10-06 02:12 | Heat start 97659 | 97659
1178190 | 26569 | 1400 | 5 | 2014-10-06 02:22 | Added [35] FeMo = 90,0 kg | 97659
1178191 | 26569 | 1400 | 5 | 2014-10-06 02:22 | Added [48] FeV = 102,0 kg | 97659
1178192 | 26569 | 1400 | 5 | 2014-10-06 02:22 | Added [33] FeMnC = 55,0 kg | 97659
1178193 | 26569 | 1400 | 5 | 2014-10-06 02:22 | Added [41] FeSi = 42,0 kg | 97659
1178194 | 26569 | 1400 | 5 | 2014-10-06 02:22 | Added [27] FeCrC = 78,0 kg | 97659
1178195 | 26569 | 1400 | 5 | 2014-10-06 02:26 | Added [12] BOKSIT = 70,0 kg | 97659
1178196 | 26569 | 1400 | 5 | 2014-10-06 02:26 | Added [13] CaO = 200,0 kg | 97659
1178199 | 26569 | 1252 | 3 | 2014-10-06 02:30 | Heating start 800 kWh | 97659
1178200 | 26569 | 1101 | 2 | 2014-10-06 02:37 | Celox measurment: Temperatura = 1534 °C, O2 = 0,0 ppm, C = 0,000 %, Al = 0,000 % | 97659
1178201 | 26569 | 1362 | 4 | 2014-10-06 02:38 | Chemical analysis request at LFVD in chemical lab: 97659/ 9 Adam Maks | 97659
1178202 | 26569 | 1252 | 3 | 2014-10-06 02:38 | Heating start 800 kWh | 97659
1178203 | 26569 | 1400 | 5 | 2014-10-06 02:50 | Added [35] FeMo = 49,0 kg | 97659
1178204 | 26569 | 1400 | 5 | 2014-10-06 02:50 | Added [48] FeV = 50,0 kg | 97659
1178205 | 26569 | 1400 | 5 | 2014-10-06 02:50 | Added [33] FeMnC = 20,0 kg | 97659
1178206 | 26569 | 1400 | 5 | 2014-10-06 02:50 | Added [41] FeSi = 30,0 kg | 97659
1178207 | 26569 | 1400 | 5 | 2014-10-06 02:50 | Added [27] FeCrC = 67,0 kg | 97659
1178208 | 26569 | 1400 | 5 | 2014-10-06 02:50 | Added [10] Al bloki = 7,0 kg | 97659
1178209 | 26569 | 1400 | 5 | 2014-10-06 02:50 | Added [52] KARBORITmleti = 15,0 kg | 97659
1178210 | 26569 | 1400 | 5 | 2014-10-06 02:54 | Added [12] BOKSIT = 50,0 kg | 97659
1178211 | 26569 | 1400 | 5 | 2014-10-06 02:54 | Added [13] CaO = 250,0 kg | 97659
1178212 | 26569 | 1251 | 3 | 2014-10-06 02:57 | Vacuum start | 97659
1178213 | 26569 | 1254 | 3 | 2014-10-06 03:01 | Degassing start | 97659
1178214 | 26569 | 1253 | 3 | 2014-10-06 03:37 | Degassing stop | 97659
1178215 | 26569 | 1361 | 4 | 2014-10-06 03:37 | Zahteva za analizo z VPP na Spectro: 97659/ 6 e Adam Maks | 97659
1178216 | 26569 | 1361 | 4 | 2014-10-06 03:37 | Zahteva za analizo z VPP na Spectro: 97659/ 6 e Adam Maks | 97659
1178217 | 26569 | 1362 | 4 | 2014-10-06 03:37 | Chemical analysis request at LFVD in chemical lab: 97659/10 Adam Maks | 97659
1178218 | 26569 | 1400 | 5 | 2014-10-06 03:40 | Added [12] BOKSIT = 120,0 kg | 97659
1178219 | 26569 | 1101 | 2 | 2014-10-06 03:41 | Celox measurment: Temperatura = 1489 °C, O2 = 0,0 ppm, C = 0,000 %, Al = 0,000 % | 97659
1178220 | 26569 | 1400 | 5 | 2014-10-06 03:50 | Added [17] Cfi13 = 30,4 kg | 97659
1178221 | 26569 | 1101 | 2 | 2014-10-06 03:53 | Celox measurment: Temperatura = 1487 °C, O2 = 0,0 ppm, C = 0,000 %, Al = 0,000 % | 97659
1178225 | 26569 | 1400 | 5 | 2014-10-06 04:05 | Added [15] CASIfi13 = 14,5 kg | 97659
1178226 | 26569 | 1362 | 4 | 2014-10-06 04:07 | Chemical analysis request at LFVD in chemical lab: 97659/ 0 Adam Maks | 97659
1178227 | 26569 | 1016 | 1 | 2014-10-06 04:16 | Heat stop 97659 | 97659
1178835 | 26587 | 1400 | 5 | 2014-10-09 18:21 | Added [13] CaO = 300,0 kg | 97677
1178836 | 26587 | 1400 | 5 | 2014-10-09 18:21 | Added [12] BOKSIT = 100,0 kg | 97677
1178847 | 26587 | 1400 | 5 | 2014-10-09 18:44 | Added [52] KARBORITmleti = 45,0 kg | 97677
1178846 | 26587 | 1015 | 1 | 2014-10-09 18:55 | Heat start 97677 | 97677
1178848 | 26587 | 1400 | 5 | 2014-10-09 18:59 | Added [35] FeMo = 300,0 kg | 97677
1178849 | 26587 | 1400 | 5 | 2014-10-09 18:59 | Added [48] FeV = 310,0 kg | 97677
1178850 | 26587 | 1400 | 5 | 2014-10-09 18:59 | Added [41] FeSi = 20,0 kg | 97677
1178851 | 26587 | 1400 | 5 | 2014-10-09 18:59 | Added [27] FeCrC = 550,0 kg | 97677
1178852 | 26587 | 1400 | 5 | 2014-10-09 19:03 | Added [13] CaO = 150,0 kg | 97677
1178853 | 26587 | 1400 | 5 | 2014-10-09 19:03 | Added [12] BOKSIT = 50,0 kg | 97677
1178854 | 26588 | 1400 | 5 | 2014-10-09 19:06 | Added [13] CaO = 200,0 kg | 97678
1178855 | 26588 | 1400 | 5 | 2014-10-09 19:06 | Added [12] BOKSIT = 50,0 kg | 97678
1178856 | 26587 | 1101 | 2 | 2014-10-09 19:07 | Celox measurment: Temperatura = 1503 °C, O2 = 0,0 ppm, C = 0,000 %, Al = 0,000 % | 97677
1178857 | 26587 | 1252 | 3 | 2014-10-09 19:07 | Heating start 500 kWh | 97677
1178858 | 26587 | 1101 | 2 | 2014-10-09 19:13 | Celox measurment: Temperatura = 1513 °C, O2 = 0,0 ppm, C = 0,000 %, Al = 0,000 % | 97677
1178859 | 26587 | 1362 | 4 | 2014-10-09 19:13 | Chemical analysis request at LFVD in chemical lab: 97677/ 9 Adam Maks | 97677
1178860 | 26587 | 1252 | 3 | 2014-10-09 19:14 | Heating start 700 kWh | 97677
1178861 | 26587 | 1400 | 5 | 2014-10-09 19:23 | Added [35] FeMo = 110,0 kg | 97677
1178862 | 26587 | 1400 | 5 | 2014-10-09 19:23 | Added [48] FeV = 30,0 kg | 97677
1178863 | 26587 | 1400 | 5 | 2014-10-09 19:23 | Added [33] FeMnC = 30,0 kg | 97677
1178864 | 26587 | 1400 | 5 | 2014-10-09 19:23 | Added [41] FeSi = 20,0 kg | 97677
1178865 | 26587 | 1400 | 5 | 2014-10-09 19:23 | Added [27] FeCrC = 250,0 kg | 97677
1178866 | 26587 | 1400 | 5 | 2014-10-09 19:23 | Added [10] Al bloki = 5,0 kg | 97677
1178867 | 26587 | 1400 | 5 | 2014-10-09 19:23 | Added [52] KARBORITmleti = 25,0 kg | 97677
1178868 | 26587 | 1400 | 5 | 2014-10-09 19:29 | Added [13] CaO = 150,0 kg | 97677
1178869 | 26587 | 1400 | 5 | 2014-10-09 19:29 | Added [12] BOKSIT = 40,0 kg | 97677
1178870 | 26587 | 1251 | 3 | 2014-10-09 19:33 | Vacuum start | 97677
1178871 | 26587 | 1254 | 3 | 2014-10-09 19:38 | Degassing start | 97677
1178872 | 26587 | 1253 | 3 | 2014-10-09 20:09 | Degassing stop | 97677
1178873 | 26587 | 1362 | 4 | 2014-10-09 20:09 | Chemical analysis request at LFVD in chemical lab: 97677/10 Adam Maks | 97677
1178874 | 26587 | 1101 | 2 | 2014-10-09 20:12 | Celox measurment: Temperatura = 1458 °C, O2 = 0,0 ppm, C = 0,000 %, Al = 0,000 % | 97677
1178875 | 26587 | 1252 | 3 | 2014-10-09 20:12 | Heating start 500 kWh | 97677
1178876 | 26587 | 1400 | 5 | 2014-10-09 20:23 | Added [17] Cfi13 = 11,0 kg | 97677
1178877 | 26587 | 1101 | 2 | 2014-10-09 20:32 | Celox measurment: Temperatura = 1469 °C, O2 = 0,0 ppm, C = 0,000 %, Al = 0,000 % | 97677
1178878 | 26587 | 1252 | 3 | 2014-10-09 20:33 | Heating start 400 kWh | 97677
1178879 | 26587 | 1400 | 5 | 2014-10-09 20:40 | Added [15] CASIfi13 = 15,6 kg | 97677
1178880 | 26587 | 1362 | 4 | 2014-10-09 20:40 | Chemical analysis request at LFVD in chemical lab: 97677/ 0 Adam Maks | 97677
1178883 | 26588 | 1400 | 5 | 2014-10-09 20:46 | Added [52] KARBORITmleti = 105,0 kg | 97678
1178881 | 26587 | 1016 | 1 | 2014-10-09 20:50 | Heat stop 97677 | 97677
1178882 | 26588 | 1015 | 1 | 2014-10-09 20:50 | Heat start 97678 | 97678
1178884 | 26588 | 1400 | 5 | 2014-10-09 21:00 | Added [35] FeMo = 140,0 kg | 97678
1178885 | 26588 | 1400 | 5 | 2014-10-09 21:00 | Added [48] FeV = 50,0 kg | 97678
1178886 | 26588 | 1400 | 5 | 2014-10-09 21:00 | Added [64] SiMn = 25,0 kg | 97678
1178887 | 26588 | 1400 | 5 | 2014-10-09 21:00 | Added [41] FeSi = 45,0 kg | 97678
1178888 | 26588 | 1400 | 5 | 2014-10-09 21:00 | Added [26] FeCrA = 400,0 kg | 97678
1178889 | 26588 | 1400 | 5 | 2014-10-09 21:00 | Added [27] FeCrC = 500,0 kg | 97678
1178890 | 26588 | 1400 | 5 | 2014-10-09 21:02 | Added [13] CaO = 150,0 kg | 97678
1178891 | 26588 | 1400 | 5 | 2014-10-09 21:02 | Added [12] BOKSIT = 50,0 kg | 97678
1178892 | 26588 | 1101 | 2 | 2014-10-09 21:06 | Celox measurment: Temperatura = 1513 °C, O2 = 0,0 ppm, C = 0,000 %, Al = 0,000 % | 97678
1178893 | 26588 | 1252 | 3 | 2014-10-09 21:06 | Heating start 500 kWh | 97678
1178896 | 26588 | 1101 | 2 | 2014-10-09 21:12 | Celox measurment: Temperatura = 1525 °C, O2 = 0,0 ppm, C = 0,000 %, Al = 0,000 % | 97678
1178897 | 26588 | 1362 | 4 | 2014-10-09 21:12 | Chemical analysis request at LFVD in chemical lab: 97678/ 9 Adam Maks | 97678
1178898 | 26588 | 1252 | 3 | 2014-10-09 21:13 | Heating start 800 kWh | 97678
1178899 | 26588 | 1400 | 5 | 2014-10-09 21:23 | Added [35] FeMo = 65,0 kg | 97678
1178900 | 26588 | 1400 | 5 | 2014-10-09 21:23 | Added [48] FeV = 20,0 kg | 97678
1178901 | 26588 | 1400 | 5 | 2014-10-09 21:23 | Added [41] FeSi = 10,0 kg | 97678
1178902 | 26588 | 1400 | 5 | 2014-10-09 21:23 | Added [27] FeCrC = 350,0 kg | 97678
1178903 | 26588 | 1400 | 5 | 2014-10-09 21:26 | Added [13] CaO = 150,0 kg | 97678
1178904 | 26588 | 1400 | 5 | 2014-10-09 21:26 | Added [12] BOKSIT = 30,0 kg | 97678
1178905 | 26588 | 1251 | 3 | 2014-10-09 21:29 | Vacuum start | 97678
1178906 | 26588 | 1254 | 3 | 2014-10-09 21:35 | Degassing start | 97678
1178907 | 26588 | 1253 | 3 | 2014-10-09 22:09 | Degassing stop | 97678
1178908 | 26588 | 1362 | 4 | 2014-10-09 22:12 | Chemical analysis request at LFVD in chemical lab: 97678/10 Adam Maks | 97678
1178909 | 26588 | 1101 | 2 | 2014-10-09 22:13 | Celox measurment: Temperatura = 1467 °C, O2 = 0,0 ppm, C = 0,000 %, Al = 0,000 % | 97678
1178910 | 26588 | 1252 | 3 | 2014-10-09 22:16 | Heating start 400 kWh | 97678
1178911 | 26588 | 1400 | 5 | 2014-10-09 22:26 | Added [17] Cfi13 = 12,9 kg | 97678
1178912 | 26588 | 1400 | 5 | 2014-10-09 22:26 | Added [72] Al opl.zica = 3,3 kg | 97678
1178913 | 26588 | 1101 | 2 | 2014-10-09 22:28 | Celox measurment: Temperatura = 1475 °C, O2 = 0,0 ppm, C = 0,000 %, Al = 0,000 % | 97678
1178914 | 26588 | 1252 | 3 | 2014-10-09 22:29 | Heating start 300 kWh | 97678
1178915 | 26588 | 1400 | 5 | 2014-10-09 22:37 | Added [15] CASIfi13 = 15,0 kg | 97678
1178916 | 26588 | 1362 | 4 | 2014-10-09 22:37 | Chemical analysis request at LFVD in chemical lab: 97678/ 0 Adam Maks | 97678
1178918 | 26588 | 1016 | 1 | 2014-10-09 22:47 | Heat stop 97678 | 97678
1179240 | 26598 | 1400 | 5 | 2014-10-10 17:11 | Added [13] CaO = 300,0 kg | 97688
1179241 | 26598 | 1400 | 5 | 2014-10-10 17:11 | Added [12] BOKSIT = 50,0 kg | 97688
1179265 | 26598 | 1400 | 5 | 2014-10-10 19:00 | Added [52] KARBORITmleti = 60,0 kg | 97688
1179266 | 26598 | 1400 | 5 | 2014-10-10 19:00 | Added [10] Al bloki = 15,0 kg | 97688
1179264 | 26598 | 1015 | 1 | 2014-10-10 19:03 | Heat start 97688 | 97688
1179267 | 26598 | 1400 | 5 | 2014-10-10 19:11 | Added [35] FeMo = 100,0 kg | 97688
1179268 | 26598 | 1400 | 5 | 2014-10-10 19:11 | Added [48] FeV = 290,0 kg | 97688
1179269 | 26598 | 1400 | 5 | 2014-10-10 19:11 | Added [41] FeSi = 25,0 kg | 97688
1179270 | 26598 | 1400 | 5 | 2014-10-10 19:11 | Added [27] FeCrC = 800,0 kg | 97688
1179271 | 26598 | 1400 | 5 | 2014-10-10 19:15 | Added [13] CaO = 100,0 kg | 97688
1179272 | 26598 | 1400 | 5 | 2014-10-10 19:15 | Added [12] BOKSIT = 30,0 kg | 97688
1179273 | 26598 | 1101 | 2 | 2014-10-10 19:19 | Celox measurment: Temperatura = 1488 °C, O2 = 0,0 ppm, C = 0,000 %, Al = 0,000 % | 97688
1179274 | 26598 | 1252 | 3 | 2014-10-10 19:20 | Heating start 600 kWh | 97688
1179275 | 26598 | 1101 | 2 | 2014-10-10 19:27 | Celox measurment: Temperatura = 1504 °C, O2 = 0,0 ppm, C = 0,000 %, Al = 0,000 % | 97688
1179276 | 26598 | 1362 | 4 | 2014-10-10 19:27 | Chemical analysis request at LFVD in chemical lab: 97688/ 9 Adam Maks | 97688
1179277 | 26598 | 1252 | 3 | 2014-10-10 19:27 | Heating start 800 kWh | 97688
1179278 | 26598 | 1400 | 5 | 2014-10-10 19:39 | Added [35] FeMo = 40,0 kg | 97688
1179279 | 26598 | 1400 | 5 | 2014-10-10 19:39 | Added [48] FeV = 50,0 kg | 97688
1179280 | 26598 | 1400 | 5 | 2014-10-10 19:39 | Added [41] FeSi = 15,0 kg | 97688
1179281 | 26598 | 1400 | 5 | 2014-10-10 19:39 | Added [27] FeCrC = 300,0 kg | 97688
1179282 | 26598 | 1400 | 5 | 2014-10-10 19:39 | Added [10] Al bloki = 7,0 kg | 97688
1179283 | 26598 | 1400 | 5 | 2014-10-10 19:39 | Added [52] KARBORITmleti = 15,0 kg | 97688
1179284 | 26598 | 1400 | 5 | 2014-10-10 19:41 | Added [13] CaO = 100,0 kg | 97688
1179285 | 26598 | 1251 | 3 | 2014-10-10 19:44 | Vacuum start | 97688
1179286 | 26598 | 1254 | 3 | 2014-10-10 19:49 | Degassing start | 97688
1179287 | 26599 | 1400 | 5 | 2014-10-10 20:02 | Added [13] CaO = 300,0 kg | 97689
1179288 | 26599 | 1400 | 5 | 2014-10-10 20:02 | Added [12] BOKSIT = 80,0 kg | 97689
1179289 | 26598 | 1253 | 3 | 2014-10-10 20:15 | Degassing stop | 97688
1179290 | 26598 | 1362 | 4 | 2014-10-10 20:15 | Chemical analysis request at LFVD in chemical lab: 97688/10 Adam Maks | 97688
1179291 | 26598 | 1400 | 5 | 2014-10-10 20:15 | Added [12] BOKSIT = 100,0 kg | 97688
1179292 | 26598 | 1101 | 2 | 2014-10-10 20:18 | Celox measurment: Temperatura = 1460 °C, O2 = 0,0 ppm, C = 0,000 %, Al = 0,000 % | 97688
1179293 | 26598 | 1252 | 3 | 2014-10-10 20:18 | Heating start 500 kWh | 97688
1179294 | 26598 | 1400 | 5 | 2014-10-10 20:28 | Added [17] Cfi13 = 5,5 kg | 97688
1179295 | 26598 | 1400 | 5 | 2014-10-10 20:28 | Added [72] Al opl.zica = 2,5 kg | 97688
1179296 | 26598 | 1252 | 3 | 2014-10-10 20:44 | Heating start 500 kWh | 97688
1179297 | 26598 | 1101 | 2 | 2014-10-10 21:05 | Celox measurment: Temperatura = 1470 °C, O2 = 0,0 ppm, C = 0,000 %, Al = 0,000 % | 97688
1179298 | 26598 | 1252 | 3 | 2014-10-10 21:05 | Heating start 500 kWh | 97688
1179299 | 26598 | 1252 | 3 | 2014-10-10 21:24 | Heating start 300 kWh | 97688
1179300 | 26598 | 1400 | 5 | 2014-10-10 21:26 | Added [72] Al opl.zica = 3,3 kg | 97688
1179301 | 26598 | 1101 | 2 | 2014-10-10 21:29 | Celox measurment: Temperatura = 1493 °C, O2 = 0,0 ppm, C = 0,000 %, Al = 0,000 % | 97688
1179302 | 26598 | 1400 | 5 | 2014-10-10 21:37 | Added [15] CASIfi13 = 15,2 kg | 97688
1179303 | 26598 | 1362 | 4 | 2014-10-10 21:37 | Chemical analysis request at LFVD in chemical lab: 97688/ 0 Adam Maks | 97688
1179306 | 26599 | 1400 | 5 | 2014-10-10 21:45 | Added [52] KARBORITmleti = 45,0 kg | 97689
1179304 | 26598 | 1016 | 1 | 2014-10-10 21:48 | Heat stop 97688 | 97688
1179305 | 26599 | 1015 | 1 | 2014-10-10 21:49 | Heat start 97689 | 97689
1179307 | 26599 | 1400 | 5 | 2014-10-10 21:59 | Added [35] FeMo = 70,0 kg | 97689
1179308 | 26599 | 1400 | 5 | 2014-10-10 21:59 | Added [48] FeV = 300,0 kg | 97689
1179309 | 26599 | 1400 | 5 | 2014-10-10 21:59 | Added [41] FeSi = 40,0 kg | 97689
1179310 | 26599 | 1400 | 5 | 2014-10-10 21:59 | Added [27] FeCrC = 200,0 kg | 97689
1179311 | 26599 | 1400 | 5 | 2014-10-10 21:59 | Added [27] FeCrC = 550,0 kg | 97689
1179312 | 26599 | 1101 | 2 | 2014-10-10 22:04 | Celox measurment: Temperatura = 1485 °C, O2 = 0,0 ppm, C = 0,000 %, Al = 0,000 % | 97689
1179313 | 26599 | 1252 | 3 | 2014-10-10 22:04 | Heating start 1000 kWh | 97689
1179314 | 26599 | 1362 | 4 | 2014-10-10 22:17 | Chemical analysis request at LFVD in chemical lab: 97689/ 9 Gorensek Peter | 97689
1179315 | 26599 | 1101 | 2 | 2014-10-10 22:17 | Celox measurment: Temperatura = 1505 °C, O2 = 0,0 ppm, C = 0,000 %, Al = 0,000 % | 97689
1179316 | 26599 | 1252 | 3 | 2014-10-10 22:17 | Heating start 1200 kWh | 97689
1179317 | 26599 | 1400 | 5 | 2014-10-10 22:34 | Added [35] FeMo = 80,0 kg | 97689
1179318 | 26599 | 1400 | 5 | 2014-10-10 22:34 | Added [48] FeV = 58,0 kg | 97689
1179319 | 26599 | 1400 | 5 | 2014-10-10 22:34 | Added [41] FeSi = 42,0 kg | 97689
1179320 | 26599 | 1400 | 5 | 2014-10-10 22:34 | Added [27] FeCrC = 160,0 kg | 97689
1179321 | 26599 | 1400 | 5 | 2014-10-10 22:34 | Added [10] Al bloki = 8,0 kg | 97689
1179322 | 26599 | 1400 | 5 | 2014-10-10 22:34 | Added [52] KARBORITmleti = 40,0 kg | 97689
1179323 | 26599 | 1400 | 5 | 2014-10-10 22:38 | Added [13] CaO = 150,0 kg | 97689
1179324 | 26599 | 1251 | 3 | 2014-10-10 22:40 | Vacuum start | 97689
1179325 | 26599 | 1254 | 3 | 2014-10-10 22:45 | Degassing start | 97689
1179336 | 26600 | 1400 | 5 | 2014-10-10 23:00 | Added [13] CaO = 300,0 kg | 97690
1179337 | 26600 | 1400 | 5 | 2014-10-10 23:00 | Added [12] BOKSIT = 70,0 kg | 97690
1179326 | 26599 | 1253 | 3 | 2014-10-10 23:20 | Degassing stop | 97689
1179327 | 26599 | 1362 | 4 | 2014-10-10 23:22 | Chemical analysis request at LFVD in chemical lab: 97689/10 Gorensek Peter | 97689
1179328 | 26599 | 1101 | 2 | 2014-10-10 23:23 | Celox measurment: Temperatura = 1451 °C, O2 = 0,0 ppm, C = 0,000 %, Al = 0,000 % | 97689
1179329 | 26599 | 1252 | 3 | 2014-10-10 23:24 | Heating start 800 kWh | 97689
1179335 | 26600 | 1400 | 5 | 2014-10-10 23:30 | Added [48] FeV = 200,0 kg | 97690
1179330 | 26599 | 1400 | 5 | 2014-10-10 23:34 | Added [17] Cfi13 = 18,4 kg | 97689
1179331 | 26599 | 1101 | 2 | 2014-10-10 23:36 | Celox measurment: Temperatura = 1474 °C, O2 = 0,0 ppm, C = 0,000 %, Al = 0,000 % | 97689
1179332 | 26599 | 1252 | 3 | 2014-10-10 23:36 | Heating start 100 kWh | 97689
1179333 | 26599 | 1400 | 5 | 2014-10-10 23:40 | Added [15] CASIfi13 = 15,4 kg | 97689
1179334 | 26599 | 1362 | 4 | 2014-10-10 23:40 | Chemical analysis request at LFVD in chemical lab: 97689/ 0 Gorensek Peter | 97689
1179338 | 26599 | 1016 | 1 | 2014-10-10 23:50 | Heat stop 97689 | 97689
1179339 | 26600 | 1015 | 1 | 2014-10-10 23:50 | Heat start 97690 | 97690
1179340 | 26600 | 1400 | 5 | 2014-10-10 23:54 | Added [35] FeMo = 64,0 kg | 97690
1179341 | 26600 | 1400 | 5 | 2014-10-10 23:54 | Added [48] FeV = 65,0 kg | 97690
1179342 | 26600 | 1400 | 5 | 2014-10-10 23:54 | Added [27] FeCrC = 250,0 kg | 97690
1179343 | 26600 | 1400 | 5 | 2014-10-10 23:54 | Added [27] FeCrC = 250,0 kg | 97690
1179344 | 26600 | 1400 | 5 | 2014-10-10 23:54 | Added [10] Al bloki = 8,0 kg | 97690
1179345 | 26600 | 1400 | 5 | 2014-10-10 23:55 | Added [13] CaO = 150,0 kg | 97690
1179346 | 26600 | 1101 | 2 | 2014-10-10 23:58 | Celox measurment: Temperatura = 1509 °C, O2 = 0,0 ppm, C = 0,000 %, Al = 0,000 % | 97690
1179347 | 26600 | 1252 | 3 | 2014-10-10 23:59 | Heating start 800 kWh | 97690
1179348 | 26600 | 1101 | 2 | 2014-10-11 00:08 | Celox measurment: Temperatura = 1522 °C, O2 = 0,0 ppm, C = 0,000 %, Al = 0,000 % | 97690
1179349 | 26600 | 1362 | 4 | 2014-10-11 00:08 | Chemical analysis request at LFVD in chemical lab: 97690/ 9 Gorensek Peter | 97690
1179350 | 26600 | 1252 | 3 | 2014-10-11 00:08 | Heating start 1000 kWh | 97690
1179351 | 26600 | 1400 | 5 | 2014-10-11 00:23 | Added [35] FeMo = 30,0 kg | 97690
1179352 | 26600 | 1400 | 5 | 2014-10-11 00:23 | Added [48] FeV = 20,0 kg | 97690
1179353 | 26600 | 1400 | 5 | 2014-10-11 00:23 | Added [26] FeCrA = 60,0 kg | 97690
1179354 | 26600 | 1400 | 5 | 2014-10-11 00:23 | Added [27] FeCrC = 140,0 kg | 97690
1179355 | 26600 | 1400 | 5 | 2014-10-11 00:23 | Added [10] Al bloki = 5,0 kg | 97690
1179356 | 26600 | 1400 | 5 | 2014-10-11 00:25 | Added [13] CaO = 150,0 kg | 97690
1179357 | 26600 | 1400 | 5 | 2014-10-11 00:25 | Added [12] BOKSIT = 70,0 kg | 97690
1179358 | 26600 | 1400 | 5 | 2014-10-11 00:27 | Added [12] BOKSIT = 80,0 kg | 97690
1179359 | 26600 | 1251 | 3 | 2014-10-11 00:29 | Vacuum start | 97690
1179360 | 26600 | 1254 | 3 | 2014-10-11 00:32 | Degassing start | 97690
1179382 | 26601 | 1400 | 5 | 2014-10-11 01:00 | Added [13] CaO = 300,0 kg | 97691
1179383 | 26601 | 1400 | 5 | 2014-10-11 01:00 | Added [12] BOKSIT = 70,0 kg | 97691
1179361 | 26600 | 1253 | 3 | 2014-10-11 01:07 | Degassing stop | 97690
1179362 | 26600 | 1362 | 4 | 2014-10-11 01:09 | Chemical analysis request at LFVD in chemical lab: 97690/10 Gorensek Peter | 97690
1179363 | 26600 | 1101 | 2 | 2014-10-11 01:10 | Celox measurment: Temperatura = 1484 °C, O2 = 0,0 ppm, C = 0,000 %, Al = 0,000 % | 97690
1179364 | 26600 | 1400 | 5 | 2014-10-11 01:22 | Added [17] Cfi13 = 16,6 kg | 97690
1179365 | 26600 | 1101 | 2 | 2014-10-11 01:24 | Celox measurment: Temperatura = 1475 °C, O2 = 0,0 ppm, C = 0,000 %, Al = 0,000 % | 97690
1179378 | 26601 | 1400 | 5 | 2014-10-11 01:26 | Added [48] FeV = 350,0 kg | 97691
1179380 | 26601 | 1400 | 5 | 2014-10-11 01:26 | Added [52] KARBORITmleti = 120,0 kg | 97691
1179366 | 26600 | 1400 | 5 | 2014-10-11 01:27 | Added [15] CASIfi13 = 15,4 kg | 97690
1179367 | 26600 | 1362 | 4 | 2014-10-11 01:28 | Chemical analysis request at LFVD in chemical lab: 97690/ 0 Gorensek Peter | 97690
1179368 | 26600 | 1016 | 1 | 2014-10-11 01:35 | Heat stop 97690 | 97690
1179369 | 26601 | 1015 | 1 | 2014-10-11 01:35 | Heat start 97691 | 97691
1179370 | 26601 | 1400 | 5 | 2014-10-11 01:37 | Added [35] FeMo = 60,0 kg | 97691
1179371 | 26601 | 1400 | 5 | 2014-10-11 01:37 | Added [64] SiMn = 56,0 kg | 97691
1179372 | 26601 | 1400 | 5 | 2014-10-11 01:37 | Added [41] FeSi = 70,0 kg | 97691
1179373 | 26601 | 1400 | 5 | 2014-10-11 01:37 | Added [27] FeCrC = 300,0 kg | 97691
1179374 | 26601 | 1400 | 5 | 2014-10-11 01:37 | Added [26] FeCrA = 200,0 kg | 97691
1179375 | 26601 | 1400 | 5 | 2014-10-11 01:37 | Added [27] FeCrC = 1100,0 kg | 97691
1179376 | 26601 | 1400 | 5 | 2014-10-11 01:45 | Added [13] CaO = 150,0 kg | 97691
1179377 | 26601 | 1400 | 5 | 2014-10-11 01:45 | Added [12] BOKSIT = 100,0 kg | 97691
1179379 | 26601 | 1101 | 2 | 2014-10-11 01:47 | Celox measurment: Temperatura = 1476 °C, O2 = 0,0 ppm, C = 0,000 %, Al = 0,000 % | 97691
1179381 | 26601 | 1252 | 3 | 2014-10-11 01:47 | Heating start 1200 kWh | 97691
1179384 | 26601 | 1101 | 2 | 2014-10-11 02:03 | Celox measurment: Temperatura = 1513 °C, O2 = 0,0 ppm, C = 0,000 %, Al = 0,000 % | 97691
1179385 | 26601 | 1362 | 4 | 2014-10-11 02:03 | Chemical analysis request at LFVD in chemical lab: 97691/ 9 Gorensek Peter | 97691
1179386 | 26601 | 1252 | 3 | 2014-10-11 02:03 | Heating start 1300 kWh | 97691
1179389 | 26601 | 1400 | 5 | 2014-10-11 02:22 | Added [35] FeMo = 101,0 kg | 97691
1179390 | 26601 | 1400 | 5 | 2014-10-11 02:22 | Added [48] FeV = 42,0 kg | 97691
1179391 | 26601 | 1400 | 5 | 2014-10-11 02:22 | Added [41] FeSi = 35,0 kg | 97691
1179392 | 26601 | 1400 | 5 | 2014-10-11 02:22 | Added [27] FeCrC = 250,0 kg | 97691
1179393 | 26601 | 1400 | 5 | 2014-10-11 02:22 | Added [10] Al bloki = 10,0 kg | 97691
1179394 | 26601 | 1400 | 5 | 2014-10-11 02:22 | Added [52] KARBORITmleti = 20,0 kg | 97691
1179395 | 26601 | 1400 | 5 | 2014-10-11 02:26 | Added [13] CaO = 200,0 kg | 97691
1179396 | 26601 | 1251 | 3 | 2014-10-11 02:27 | Vacuum start | 97691
1179397 | 26601 | 1254 | 3 | 2014-10-11 02:31 | Degassing start | 97691
1179398 | 26601 | 1253 | 3 | 2014-10-11 03:05 | Degassing stop | 97691
1179399 | 26601 | 1362 | 4 | 2014-10-11 03:07 | Chemical analysis request at LFVD in chemical lab: 97691/10 Gorensek Peter | 97691
1179400 | 26601 | 1101 | 2 | 2014-10-11 03:10 | Celox measurment: Temperatura = 1479 °C, O2 = 0,0 ppm, C = 0,000 %, Al = 0,000 % | 97691
1179401 | 26601 | 1111 | 2 | 2014-10-11 03:11 | Hydris meritev: H2 = 3,70 ppm, PBL = 1280 hPa, PSU = 514 hPa | 97691
1179402 | 26601 | 1252 | 3 | 2014-10-11 03:13 | Heating start 200 kWh | 97691
1179403 | 26601 | 1111 | 2 | 2014-10-11 03:17 | Hydris meritev: H2 = 2,40 ppm, PBL = 1335 hPa, PSU = 548 hPa | 97691
1179404 | 26601 | 1400 | 5 | 2014-10-11 03:24 | Added [35] FeMo = 20,0 kg | 97691
1179405 | 26601 | 1101 | 2 | 2014-10-11 03:25 | Celox measurment: Temperatura = 1474 °C, O2 = 0,0 ppm, C = 0,000 %, Al = 0,000 % | 97691
1179406 | 26601 | 1400 | 5 | 2014-10-11 03:28 | Added [15] CASIfi13 = 15,4 kg | 97691
1179407 | 26601 | 1362 | 4 | 2014-10-11 03:28 | Chemical analysis request at LFVD in chemical lab: 97691/ 0 Gorensek Peter | 97691
1179408 | 26601 | 1016 | 1 | 2014-10-11 03:33 | Heat stop 97691 | 97691
1179701 | 26611 | 1400 | 5 | 2014-10-11 22:03 | Added [13] CaO = 300,0 kg | 97701
1179702 | 26611 | 1400 | 5 | 2014-10-11 22:03 | Added [12] BOKSIT = 70,0 kg | 97701
1179734 | 26611 | 1400 | 5 | 2014-10-11 23:45 | Added [52] KARBORITmleti = 90,0 kg | 97701
1179725 | 26611 | 1015 | 1 | 2014-10-11 23:53 | Heat start 97701 | 97701
1179726 | 26611 | 1400 | 5 | 2014-10-11 23:55 | Added [35] FeMo = 90,0 kg | 97701
1179727 | 26611 | 1400 | 5 | 2014-10-11 23:55 | Added [48] FeV = 270,0 kg | 97701
1179728 | 26611 | 1400 | 5 | 2014-10-12 00:02 | Added [13] CaO = 150,0 kg | 97701
1179729 | 26611 | 1101 | 2 | 2014-10-12 00:05 | Celox measurment: Temperatura = 1518 °C, O2 = 0,0 ppm, C = 0,000 %, Al = 0,000 % | 97701
1179730 | 26611 | 1252 | 3 | 2014-10-12 00:05 | Heating start 600 kWh | 97701
1179731 | 26611 | 1362 | 4 | 2014-10-12 00:13 | Chemical analysis request at LFVD in chemical lab: 97701/ 9 Gorensek Peter | 97701
1179732 | 26611 | 1101 | 2 | 2014-10-12 00:13 | Celox measurment: Temperatura = 1533 °C, O2 = 0,0 ppm, C = 0,000 %, Al = 0,000 % | 97701
1179733 | 26611 | 1252 | 3 | 2014-10-12 00:13 | Heating start 800 kWh | 97701
1179735 | 26611 | 1400 | 5 | 2014-10-12 00:28 | Added [35] FeMo = 77,0 kg | 97701
1179736 | 26611 | 1400 | 5 | 2014-10-12 00:28 | Added [48] FeV = 61,0 kg | 97701
1179737 | 26611 | 1400 | 5 | 2014-10-12 00:28 | Added [41] FeSi = 40,0 kg | 97701
1179738 | 26611 | 1400 | 5 | 2014-10-12 00:28 | Added [27] FeCrC = 200,0 kg | 97701
1179739 | 26611 | 1400 | 5 | 2014-10-12 00:28 | Added [10] Al bloki = 10,0 kg | 97701
1179740 | 26611 | 1400 | 5 | 2014-10-12 00:33 | Added [13] CaO = 150,0 kg | 97701
1179741 | 26611 | 1251 | 3 | 2014-10-12 00:33 | Vacuum start | 97701
1179742 | 26611 | 1254 | 3 | 2014-10-12 00:38 | Degassing start | 97701
1179765 | 26612 | 1400 | 5 | 2014-10-12 01:00 | Added [12] BOKSIT = 100,0 kg | 97702
1179766 | 26612 | 1400 | 5 | 2014-10-12 01:00 | Added [13] CaO = 300,0 kg | 97702
1179743 | 26611 | 1253 | 3 | 2014-10-12 01:14 | Degassing stop | 97701
1179744 | 26611 | 1362 | 4 | 2014-10-12 01:17 | Chemical analysis request at LFVD in chemical lab: 97701/10 Gorensek Peter | 97701
1179745 | 26611 | 1400 | 5 | 2014-10-12 01:18 | Added [12] BOKSIT = 140,0 kg | 97701
1179746 | 26611 | 1101 | 2 | 2014-10-12 01:19 | Celox measurment: Temperatura = 1481 °C, O2 = 0,0 ppm, C = 0,000 %, Al = 0,000 % | 97701
1179747 | 26611 | 1252 | 3 | 2014-10-12 01:20 | Heating start 200 kWh | 97701
1179748 | 26611 | 1400 | 5 | 2014-10-12 01:30 | Added [35] FeMo = 30,0 kg | 97701
1179749 | 26611 | 1101 | 2 | 2014-10-12 01:31 | Celox measurment: Temperatura = 1483 °C, O2 = 0,0 ppm, C = 0,000 %, Al = 0,000 % | 97701
1179750 | 26611 | 1400 | 5 | 2014-10-12 01:34 | Added [15] CASIfi13 = 15,0 kg | 97701
1179751 | 26611 | 1362 | 4 | 2014-10-12 01:34 | Chemical analysis request at LFVD in chemical lab: 97701/ 0 Gorensek Peter | 97701
1179767 | 26612 | 1400 | 5 | 2014-10-12 01:35 | Added [48] FeV = 300,0 kg | 97702
1179752 | 26611 | 1016 | 1 | 2014-10-12 01:43 | Heat stop 97701 | 97701
1179753 | 26612 | 1015 | 1 | 2014-10-12 01:43 | Heat start 97702 | 97702
1179754 | 26612 | 1400 | 5 | 2014-10-12 01:46 | Added [48] FeV = 30,0 kg | 97702
1179755 | 26612 | 1400 | 5 | 2014-10-12 01:46 | Added [41] FeSi = 60,0 kg | 97702
1179756 | 26612 | 1400 | 5 | 2014-10-12 01:46 | Added [27] FeCrC = 150,0 kg | 97702
1179757 | 26612 | 1400 | 5 | 2014-10-12 01:48 | Added [12] BOKSIT = 120,0 kg | 97702
1179758 | 26612 | 1400 | 5 | 2014-10-12 01:48 | Added [13] CaO = 300,0 kg | 97702
1179759 | 26612 | 1400 | 5 | 2014-10-12 01:49 | Added [27] FeCrC = 150,0 kg | 97702
1179760 | 26612 | 1101 | 2 | 2014-10-12 01:52 | Celox measurment: Temperatura = 1539 °C, O2 = 0,0 ppm, C = 0,000 %, Al = 0,000 % | 97702
1179761 | 26612 | 1252 | 3 | 2014-10-12 01:53 | Heating start 600 kWh | 97702
1179762 | 26612 | 1101 | 2 | 2014-10-12 02:01 | Celox measurment: Temperatura = 1548 °C, O2 = 0,0 ppm, C = 0,000 %, Al = 0,000 % | 97702
1179763 | 26612 | 1362 | 4 | 2014-10-12 02:02 | Chemical analysis request at LFVD in chemical lab: 97702/ 9 Gorensek Peter | 97702
1179764 | 26612 | 1252 | 3 | 2014-10-12 02:02 | Heating start 600 kWh | 97702
1179768 | 26612 | 1400 | 5 | 2014-10-12 02:15 | Added [35] FeMo = 24,0 kg | 97702
1179769 | 26612 | 1400 | 5 | 2014-10-12 02:15 | Added [33] FeMnC = 30,0 kg | 97702
1179770 | 26612 | 1400 | 5 | 2014-10-12 02:15 | Added [41] FeSi = 35,0 kg | 97702
1179771 | 26612 | 1400 | 5 | 2014-10-12 02:15 | Added [27] FeCrC = 80,0 kg | 97702
1179772 | 26612 | 1400 | 5 | 2014-10-12 02:15 | Added [10] Al bloki = 10,0 kg | 97702
1179773 | 26612 | 1400 | 5 | 2014-10-12 02:15 | Added [52] KARBORITmleti = 50,0 kg | 97702
1179774 | 26612 | 1251 | 3 | 2014-10-12 02:18 | Vacuum start | 97702
1179775 | 26612 | 1254 | 3 | 2014-10-12 02:21 | Degassing start | 97702
1179778 | 26612 | 1253 | 3 | 2014-10-12 02:57 | Degassing stop | 97702
1179779 | 26612 | 1362 | 4 | 2014-10-12 03:00 | Chemical analysis request at LFVD in chemical lab: 97702/10 Gorensek Peter | 97702
1179780 | 26612 | 1101 | 2 | 2014-10-12 03:02 | Celox measurment: Temperatura = 1494 °C, O2 = 0,0 ppm, C = 0,000 %, Al = 0,000 % | 97702
1179782 | 26612 | 1400 | 5 | 2014-10-12 03:11 | Added [17] Cfi13 = 12,9 kg | 97702
1179781 | 26612 | 1101 | 2 | 2014-10-12 03:12 | Celox measurment: Temperatura = 1484 °C, O2 = 0,0 ppm, C = 0,000 %, Al = 0,000 % | 97702
1179783 | 26612 | 1400 | 5 | 2014-10-12 03:15 | Added [15] CASIfi13 = 15,2 kg | 97702
1179784 | 26612 | 1362 | 4 | 2014-10-12 03:15 | Chemical analysis request at LFVD in chemical lab: 97702/ 0 Gorensek Peter | 97702
1179807 | 26613 | 1400 | 5 | 2014-10-12 03:25 | Added [27] FeCrC = 500,0 kg | 97703
1179808 | 26613 | 1400 | 5 | 2014-10-12 03:25 | Added [48] FeV = 250,0 kg | 97703
1179809 | 26613 | 1400 | 5 | 2014-10-12 03:25 | Added [52] KARBORITmleti = 60,0 kg | 97703
1179785 | 26612 | 1016 | 1 | 2014-10-12 03:26 | Heat stop 97702 | 97702
1179786 | 26613 | 1015 | 1 | 2014-10-12 03:29 | Heat start 97703 | 97703
1179787 | 26613 | 1400 | 5 | 2014-10-12 03:37 | Added [35] FeMo = 66,0 kg | 97703
1179788 | 26613 | 1400 | 5 | 2014-10-12 03:37 | Added [48] FeV = 60,0 kg | 97703
1179789 | 26613 | 1400 | 5 | 2014-10-12 03:37 | Added [33] FeMnC = 70,0 kg | 97703
1179790 | 26613 | 1400 | 5 | 2014-10-12 03:37 | Added [41] FeSi = 85,0 kg | 97703
1179791 | 26613 | 1400 | 5 | 2014-10-12 03:37 | Added [27] FeCrC = 250,0 kg | 97703
1179792 | 26613 | 1400 | 5 | 2014-10-12 03:41 | Added [27] FeCrC = 250,0 kg | 97703
1179793 | 26613 | 1400 | 5 | 2014-10-12 03:42 | Added [12] BOKSIT = 80,0 kg | 97703
1179794 | 26613 | 1400 | 5 | 2014-10-12 03:42 | Added [13] CaO = 150,0 kg | 97703
1179795 | 26613 | 1101 | 2 | 2014-10-12 03:44 | Celox measurment: Temperatura = 1504 °C, O2 = 0,0 ppm, C = 0,000 %, Al = 0,000 % | 97703
1179817 | 26613 | 1252 | 3 | 2014-10-12 03:45 | Heating start 800 kWh | 97703
1179796 | 26613 | 1101 | 2 | 2014-10-12 03:55 | Celox measurment: Temperatura = 1522 °C, O2 = 0,0 ppm, C = 0,000 %, Al = 0,000 % | 97703
1179797 | 26613 | 1362 | 4 | 2014-10-12 03:55 | Chemical analysis request at LFVD in chemical lab: 97703/ 9 Gorensek Peter | 97703
1179798 | 26613 | 1252 | 3 | 2014-10-12 03:55 | Heating start 1000 kWh | 97703
1179799 | 26613 | 1400 | 5 | 2014-10-12 04:10 | Added [35] FeMo = 70,0 kg | 97703
1179800 | 26613 | 1400 | 5 | 2014-10-12 04:10 | Added [48] FeV = 22,0 kg | 97703
1179801 | 26613 | 1400 | 5 | 2014-10-12 04:10 | Added [41] FeSi = 45,0 kg | 97703
1179802 | 26613 | 1400 | 5 | 2014-10-12 04:10 | Added [27] FeCrC = 95,0 kg | 97703
1179803 | 26613 | 1400 | 5 | 2014-10-12 04:10 | Added [10] Al bloki = 12,0 kg | 97703
1179804 | 26613 | 1400 | 5 | 2014-10-12 04:10 | Added [52] KARBORITmleti = 50,0 kg | 97703
1179805 | 26613 | 1400 | 5 | 2014-10-12 04:12 | Added [13] CaO = 300,0 kg | 97703
1179806 | 26613 | 1251 | 3 | 2014-10-12 04:14 | Vacuum start | 97703
1179810 | 26613 | 1254 | 3 | 2014-10-12 04:17 | Degassing start | 97703
1179811 | 26614 | 1400 | 5 | 2014-10-12 04:17 | Added [12] BOKSIT = 100,0 kg | 97704
1179812 | 26614 | 1400 | 5 | 2014-10-12 04:17 | Added [13] CaO = 300,0 kg | 97704
1179813 | 26613 | 1253 | 3 | 2014-10-12 04:46 | Degassing stop | 97703
1179814 | 26613 | 1362 | 4 | 2014-10-12 04:50 | Chemical analysis request at LFVD in chemical lab: 97703/10 Gorensek Peter | 97703
1179815 | 26613 | 1400 | 5 | 2014-10-12 04:50 | Added [12] BOKSIT = 150,0 kg | 97703
1179816 | 26613 | 1101 | 2 | 2014-10-12 04:52 | Celox measurment: Temperatura = 1456 °C, O2 = 0,0 ppm, C = 0,000 %, Al = 0,000 % | 97703
1179818 | 26613 | 1252 | 3 | 2014-10-12 04:52 | Heating start 800 kWh | 97703
1179821 | 26614 | 1400 | 5 | 2014-10-12 05:05 | Added [48] FeV = 250,0 kg | 97704
1179822 | 26614 | 1400 | 5 | 2014-10-12 05:05 | Added [41] FeSi = 50,0 kg | 97704
1179823 | 26614 | 1400 | 5 | 2014-10-12 05:05 | Added [52] KARBORITmleti = 105,0 kg | 97704
1179824 | 26614 | 1400 | 5 | 2014-10-12 05:05 | Added [11] Al gran = 10,0 kg | 97704
1179819 | 26613 | 1101 | 2 | 2014-10-12 05:09 | Celox measurment: Temperatura = 1474 °C, O2 = 0,0 ppm, C = 0,000 %, Al = 0,000 % | 97703
1179820 | 26613 | 1252 | 3 | 2014-10-12 05:09 | Heating start 500 kWh | 97703
1179825 | 26613 | 1101 | 2 | 2014-10-12 05:15 | Celox measurment: Temperatura = 1485 °C, O2 = 0,0 ppm, C = 0,000 %, Al = 0,000 % | 97703
1179826 | 26613 | 1252 | 3 | 2014-10-12 05:15 | Heating start 200 kWh | 97703
1179827 | 26613 | 1400 | 5 | 2014-10-12 05:20 | Added [15] CASIfi13 = 14,5 kg | 97703
1179828 | 26613 | 1362 | 4 | 2014-10-12 05:20 | Chemical analysis request at LFVD in chemical lab: 97703/ 0 Gorensek Peter | 97703
1179829 | 26613 | 1016 | 1 | 2014-10-12 05:25 | Heat stop 97703 | 97703
1179830 | 26614 | 1015 | 1 | 2014-10-12 05:26 | Heat start 97704 | 97704
1179831 | 26614 | 1400 | 5 | 2014-10-12 05:27 | Added [35] FeMo = 30,0 kg | 97704
1179832 | 26614 | 1400 | 5 | 2014-10-12 05:27 | Added [48] FeV = 40,0 kg | 97704
1179833 | 26614 | 1400 | 5 | 2014-10-12 05:27 | Added [33] FeMnC = 65,0 kg | 97704
1179834 | 26614 | 1400 | 5 | 2014-10-12 05:27 | Added [41] FeSi = 100,0 kg | 97704
1179835 | 26614 | 1400 | 5 | 2014-10-12 05:27 | Added [27] FeCrC = 250,0 kg | 97704
1179836 | 26614 | 1400 | 5 | 2014-10-12 05:27 | Added [27] FeCrC = 250,0 kg | 97704
1179837 | 26614 | 1400 | 5 | 2014-10-12 05:31 | Added [13] CaO = 150,0 kg | 97704
1179838 | 26614 | 1101 | 2 | 2014-10-12 05:33 | Celox measurment: Temperatura = 1520 °C, O2 = 0,0 ppm, C = 0,000 %, Al = 0,000 % | 97704
1179839 | 26614 | 1252 | 3 | 2014-10-12 05:34 | Heating start 600 kWh | 97704
1179840 | 26614 | 1362 | 4 | 2014-10-12 05:43 | Chemical analysis request at LFVD in chemical lab: 97704/10 Gorensek Peter | 97704
1179841 | 26614 | 1252 | 3 | 2014-10-12 05:46 | Heating start 300 kWh | 97704
1179842 | 26614 | 1101 | 2 | 2014-10-12 05:52 | Celox measurment: Temperatura = 1533 °C, O2 = 0,0 ppm, C = 0,000 %, Al = 0,000 % | 97704
1179843 | 26614 | 1400 | 5 | 2014-10-12 06:01 | Added [35] FeMo = 35,0 kg | 97704
1179844 | 26614 | 1400 | 5 | 2014-10-12 06:01 | Added [48] FeV = 36,0 kg | 97704
1179845 | 26614 | 1400 | 5 | 2014-10-12 06:01 | Added [27] FeCrC = 250,0 kg | 97704
1179846 | 26614 | 1400 | 5 | 2014-10-12 06:01 | Added [10] Al bloki = 10,0 kg | 97704
1179847 | 26614 | 1400 | 5 | 2014-10-12 06:01 | Added [52] KARBORITmleti = 60,0 kg | 97704
1179848 | 26614 | 1251 | 3 | 2014-10-12 06:04 | Vacuum start | 97704
1179849 | 26614 | 1254 | 3 | 2014-10-12 06:07 | Degassing start | 97704
1179850 | 26614 | 1253 | 3 | 2014-10-12 06:32 | Degassing stop | 97704
1179851 | 26614 | 1362 | 4 | 2014-10-12 06:32 | Chemical analysis request at LFVD in chemical lab: 97704/10 Gorensek Peter | 97704
1179852 | 26614 | 1101 | 2 | 2014-10-12 06:36 | Celox measurment: Temperatura = 1461 °C, O2 = 0,0 ppm, C = 0,000 %, Al = 0,000 % | 97704
1179853 | 26614 | 1252 | 3 | 2014-10-12 06:37 | Heating start 400 kWh | 97704
1179854 | 26614 | 1252 | 3 | 2014-10-12 06:42 | Heating start 100 kWh | 97704
1179858 | 26614 | 1400 | 5 | 2014-10-12 06:48 | Added [17] Cfi13 = 18,4 kg | 97704
1179859 | 26614 | 1400 | 5 | 2014-10-12 06:48 | Added [72] Al opl.zica = 2,8 kg | 97704
1179857 | 26614 | 1101 | 2 | 2014-10-12 06:49 | Celox measurment: Temperatura = 1471 °C, O2 = 0,0 ppm, C = 0,000 %, Al = 0,000 % | 97704
1179860 | 26614 | 1252 | 3 | 2014-10-12 06:52 | Heating start 400 kWh | 97704
1179861 | 26614 | 1400 | 5 | 2014-10-12 06:58 | Added [15] CASIfi13 = 14,7 kg | 97704
1179862 | 26614 | 1362 | 4 | 2014-10-12 07:01 | Chemical analysis request at LFVD in chemical lab: 97704/ 0 Gorensek Peter | 97704
1179863 | 26614 | 1016 | 1 | 2014-10-12 07:20 | Heat stop 97704 | 97704
1180177 | 26624 | 1400 | 5 | 2014-10-13 01:14 | Added [13] CaO = 350,0 kg | 97714
1180178 | 26624 | 1400 | 5 | 2014-10-13 01:14 | Added [12] BOKSIT = 80,0 kg | 97714
1180198 | 26624 | 1400 | 5 | 2014-10-13 02:40 | Added [52] KARBORITmleti = 330,0 kg | 97714
1180201 | 26624 | 1015 | 1 | 2014-10-13 02:59 | Heat start 97714 | 97714
1180202 | 26624 | 1400 | 5 | 2014-10-13 03:01 | Added [35] FeMo = 140,0 kg | 97714
1180203 | 26624 | 1400 | 5 | 2014-10-13 03:01 | Added [48] FeV = 300,0 kg | 97714
1180204 | 26624 | 1400 | 5 | 2014-10-13 03:01 | Added [41] FeSi = 120,0 kg | 97714
1180205 | 26624 | 1101 | 2 | 2014-10-13 03:04 | Celox measurment: Temperatura = 1557 °C, O2 = 0,0 ppm, C = 0,000 %, Al = 0,000 % | 97714
1180206 | 26624 | 1252 | 3 | 2014-10-13 03:05 | Heating start 300 kWh | 97714
1180209 | 26624 | 1101 | 2 | 2014-10-13 03:15 | Celox measurment: Temperatura = 1558 °C, O2 = 0,0 ppm, C = 0,000 %, Al = 0,000 % | 97714
1180210 | 26624 | 1362 | 4 | 2014-10-13 03:15 | Chemical analysis request at LFVD in chemical lab: 97714/ 9 Gorensek Peter | 97714
1180211 | 26624 | 1400 | 5 | 2014-10-13 03:27 | Added [13] CaO = 150,0 kg | 97714
1180218 | 26624 | 1400 | 5 | 2014-10-13 03:38 | Added [12] BOKSIT = 100,0 kg | 97714
1180219 | 26624 | 1400 | 5 | 2014-10-13 03:38 | Added [13] CaO = 250,0 kg | 97714
1180212 | 26624 | 1400 | 5 | 2014-10-13 03:39 | Added [35] FeMo = 50,0 kg | 97714
1180213 | 26624 | 1400 | 5 | 2014-10-13 03:39 | Added [48] FeV = 44,0 kg | 97714
1180214 | 26624 | 1400 | 5 | 2014-10-13 03:39 | Added [41] FeSi = 60,0 kg | 97714
1180215 | 26624 | 1400 | 5 | 2014-10-13 03:39 | Added [10] Al bloki = 8,0 kg | 97714
1180216 | 26624 | 1400 | 5 | 2014-10-13 03:39 | Added [52] KARBORITmleti = 120,0 kg | 97714
1180217 | 26624 | 1251 | 3 | 2014-10-13 03:41 | Vacuum start | 97714
1180220 | 26624 | 1254 | 3 | 2014-10-13 03:45 | Degassing start | 97714
1180221 | 26624 | 1253 | 3 | 2014-10-13 04:19 | Degassing stop | 97714
1180222 | 26624 | 1362 | 4 | 2014-10-13 04:21 | Chemical analysis request at LFVD in chemical lab: 97714/10 Gorensek Peter | 97714
1180223 | 26624 | 1101 | 2 | 2014-10-13 04:23 | Celox measurment: Temperatura = 1465 °C, O2 = 0,0 ppm, C = 0,000 %, Al = 0,000 % | 97714
1180224 | 26624 | 1252 | 3 | 2014-10-13 04:24 | Heating start 700 kWh | 97714
1180225 | 26624 | 1400 | 5 | 2014-10-13 04:36 | Added [17] Cfi13 = 22,1 kg | 97714
1180226 | 26624 | 1101 | 2 | 2014-10-13 04:38 | Celox measurment: Temperatura = 1479 °C, O2 = 0,0 ppm, C = 0,000 %, Al = 0,000 % | 97714
1180227 | 26624 | 1252 | 3 | 2014-10-13 04:39 | Heating start 100 kWh | 97714
1180231 | 26624 | 1400 | 5 | 2014-10-13 04:42 | Added [15] CASIfi13 = 15,4 kg | 97714
1180232 | 26624 | 1362 | 4 | 2014-10-13 04:42 | Chemical analysis request at LFVD in chemical lab: 97714/ 0 Gorensek Peter | 97714
1180233 | 26624 | 1016 | 1 | 2014-10-13 04:49 | Heat stop 97714 | 97714
1181488 | 26659 | 1400 | 5 | 2014-10-17 09:15 | Added [48] FeV = 250,0 kg | 97749
1181489 | 26659 | 1400 | 5 | 2014-10-17 09:16 | Added [13] CaO = 250,0 kg | 97749
1181490 | 26659 | 1400 | 5 | 2014-10-17 09:16 | Added [12] BOKSIT = 100,0 kg | 97749
1181496 | 26659 | 1015 | 1 | 2014-10-17 09:46 | Heat start 97749 | 97749
1181497 | 26659 | 1400 | 5 | 2014-10-17 09:57 | Added [35] FeMo = 55,0 kg | 97749
1181498 | 26659 | 1400 | 5 | 2014-10-17 09:57 | Added [48] FeV = 90,0 kg | 97749
1181499 | 26659 | 1400 | 5 | 2014-10-17 09:57 | Added [33] FeMnC = 85,0 kg | 97749
1181500 | 26659 | 1400 | 5 | 2014-10-17 09:57 | Added [41] FeSi = 37,0 kg | 97749
1181501 | 26659 | 1400 | 5 | 2014-10-17 09:57 | Added [27] FeCrC = 800,0 kg | 97749
1181502 | 26659 | 1101 | 2 | 2014-10-17 10:03 | Celox measurment: Temperatura = 1452 °C, O2 = 0,0 ppm, C = 0,000 %, Al = 0,000 % | 97749
1181503 | 26659 | 1252 | 3 | 2014-10-17 10:04 | Heating start 1300 kWh | 97749
1181504 | 26659 | 1101 | 2 | 2014-10-17 10:17 | Celox measurment: Temperatura = 1486 °C, O2 = 0,0 ppm, C = 0,000 %, Al = 0,000 % | 97749
1181505 | 26659 | 1362 | 4 | 2014-10-17 10:17 | Chemical analysis request at LFVD in chemical lab: 97749/ 9 Adam Maks | 97749
1181506 | 26659 | 1252 | 3 | 2014-10-17 10:18 | Heating start 1500 kWh | 97749
1181507 | 26659 | 1400 | 5 | 2014-10-17 10:34 | Added [35] FeMo = 28,0 kg | 97749
1181508 | 26659 | 1400 | 5 | 2014-10-17 10:34 | Added [48] FeV = 35,0 kg | 97749
1181509 | 26659 | 1400 | 5 | 2014-10-17 10:34 | Added [41] FeSi = 22,0 kg | 97749
1181510 | 26659 | 1400 | 5 | 2014-10-17 10:34 | Added [27] FeCrC = 295,0 kg | 97749
1181511 | 26659 | 1400 | 5 | 2014-10-17 10:34 | Added [10] Al bloki = 7,0 kg | 97749
1181512 | 26659 | 1400 | 5 | 2014-10-17 10:34 | Added [52] KARBORITmleti = 45,0 kg | 97749
1181513 | 26659 | 1400 | 5 | 2014-10-17 10:36 | Added [13] CaO = 100,0 kg | 97749
1181514 | 26659 | 1251 | 3 | 2014-10-17 10:38 | Vacuum start | 97749
1181515 | 26659 | 1254 | 3 | 2014-10-17 10:42 | Degassing start | 97749
1181516 | 26659 | 1253 | 3 | 2014-10-17 11:17 | Degassing stop | 97749
1181517 | 26659 | 1362 | 4 | 2014-10-17 11:17 | Chemical analysis request at LFVD in chemical lab: 97749/10 Adam Maks | 97749
1181518 | 26659 | 1400 | 5 | 2014-10-17 11:19 | Added [12] BOKSIT = 100,0 kg | 97749
1181519 | 26659 | 1101 | 2 | 2014-10-17 11:21 | Celox measurment: Temperatura = 1460 °C, O2 = 0,0 ppm, C = 0,000 %, Al = 0,000 % | 97749
1181520 | 26659 | 1252 | 3 | 2014-10-17 11:21 | Heating start 500 kWh | 97749
1181521 | 26659 | 1400 | 5 | 2014-10-17 11:28 | Added [17] Cfi13 = 22,1 kg | 97749
1181522 | 26659 | 1101 | 2 | 2014-10-17 11:32 | Celox measurment: Temperatura = 1470 °C, O2 = 0,0 ppm, C = 0,000 %, Al = 0,000 % | 97749
1181523 | 26659 | 1252 | 3 | 2014-10-17 11:33 | Heating start 300 kWh | 97749
1181524 | 26659 | 1111 | 2 | 2014-10-17 11:39 | Hydris meritev: H2 = 1,60 ppm, PBL = 1280 hPa, PSU = 874 hPa | 97749
1181525 | 26659 | 1111 | 2 | 2014-10-17 11:41 | Hydris meritev: H2 = 1,70 ppm, PBL = 1340 hPa, PSU = 591 hPa | 97749
1181526 | 26659 | 1400 | 5 | 2014-10-17 11:43 | Added [15] CASIfi13 = 15,2 kg | 97749
1181527 | 26659 | 1362 | 4 | 2014-10-17 11:44 | Chemical analysis request at LFVD in chemical lab: 97749/ 0 Adam Maks | 97749
1181528 | 26659 | 1016 | 1 | 2014-10-17 11:52 | Heat stop 97749 | 97749
1181580 | 26661 | 1400 | 5 | 2014-10-17 14:30 | Added [13] CaO = 300,0 kg | 97751
1181581 | 26661 | 1400 | 5 | 2014-10-17 14:30 | Added [12] BOKSIT = 80,0 kg | 97751
1181567 | 26661 | 1400 | 5 | 2014-10-17 15:05 | Added [52] KARBORITmleti = 105,0 kg | 97751
1181560 | 26661 | 1015 | 1 | 2014-10-17 15:13 | Heat start 97751 | 97751
1181561 | 26661 | 1400 | 5 | 2014-10-17 15:14 | Added [35] FeMo = 40,0 kg | 97751
1181562 | 26661 | 1400 | 5 | 2014-10-17 15:14 | Added [48] FeV = 300,0 kg | 97751
1181563 | 26661 | 1400 | 5 | 2014-10-17 15:14 | Added [33] FeMnC = 60,0 kg | 97751
1181564 | 26661 | 1400 | 5 | 2014-10-17 15:14 | Added [41] FeSi = 120,0 kg | 97751
1181565 | 26661 | 1400 | 5 | 2014-10-17 15:14 | Added [27] FeCrC = 300,0 kg | 97751
1181566 | 26661 | 1400 | 5 | 2014-10-17 15:14 | Added [27] FeCrC = 600,0 kg | 97751
1181568 | 26661 | 1101 | 2 | 2014-10-17 15:20 | Celox measurment: Temperatura = 1512 °C, O2 = 0,0 ppm, C = 0,000 %, Al = 0,000 % | 97751
1181569 | 26661 | 1252 | 3 | 2014-10-17 15:25 | Heating start 800 kWh | 97751
1181570 | 26661 | 1101 | 2 | 2014-10-17 15:31 | Celox measurment: Temperatura = 1533 °C, O2 = 0,0 ppm, C = 0,000 %, Al = 0,000 % | 97751
1181571 | 26661 | 1362 | 4 | 2014-10-17 15:31 | Chemical analysis request at LFVD in chemical lab: 97751/ 9 Gorensek Peter | 97751
1181572 | 26661 | 1252 | 3 | 2014-10-17 15:32 | Heating start 400 kWh | 97751
1181573 | 26661 | 1400 | 5 | 2014-10-17 15:49 | Added [35] FeMo = 30,0 kg | 97751
1181574 | 26661 | 1400 | 5 | 2014-10-17 15:49 | Added [48] FeV = 72,0 kg | 97751
1181575 | 26661 | 1400 | 5 | 2014-10-17 15:49 | Added [27] FeCrC = 150,0 kg | 97751
1181576 | 26661 | 1400 | 5 | 2014-10-17 15:49 | Added [10] Al bloki = 5,0 kg | 97751
1181577 | 26661 | 1400 | 5 | 2014-10-17 15:49 | Added [52] KARBORITmleti = 110,0 kg | 97751
1181578 | 26661 | 1251 | 3 | 2014-10-17 15:52 | Vacuum start | 97751
1181579 | 26661 | 1254 | 3 | 2014-10-17 15:55 | Degassing start | 97751
1181582 | 26662 | 1400 | 5 | 2014-10-17 15:59 | Added [13] CaO = 400,0 kg | 97752
1181583 | 26662 | 1400 | 5 | 2014-10-17 15:59 | Added [12] BOKSIT = 120,0 kg | 97752
1181584 | 26661 | 1253 | 3 | 2014-10-17 16:20 | Degassing stop | 97751
1181585 | 26661 | 1362 | 4 | 2014-10-17 16:23 | Chemical analysis request at LFVD in chemical lab: 97751/10 Gorensek Peter | 97751
1181586 | 26661 | 1400 | 5 | 2014-10-17 16:24 | Added [12] BOKSIT = 100,0 kg | 97751
1181587 | 26661 | 1101 | 2 | 2014-10-17 16:27 | Celox measurment: Temperatura = 1454 °C, O2 = 0,0 ppm, C = 0,000 %, Al = 0,000 % | 97751
1181588 | 26661 | 1252 | 3 | 2014-10-17 16:28 | Heating start 500 kWh | 97751
1181589 | 26661 | 1400 | 5 | 2014-10-17 16:35 | Added [17] Cfi13 = 22,1 kg | 97751
1181590 | 26661 | 1101 | 2 | 2014-10-17 16:37 | Celox measurment: Temperatura = 1468 °C, O2 = 0,0 ppm, C = 0,000 %, Al = 0,000 % | 97751
1181591 | 26661 | 1252 | 3 | 2014-10-17 16:38 | Heating start 400 kWh | 97751
1181592 | 26661 | 1400 | 5 | 2014-10-17 16:46 | Added [15] CASIfi13 = 13,8 kg | 97751
1181593 | 26661 | 1362 | 4 | 2014-10-17 16:46 | Chemical analysis request at LFVD in chemical lab: 97751/ 0 Gorensek Peter | 97751
1181594 | 26661 | 1016 | 1 | 2014-10-17 16:57 | Heat stop 97751 | 97751
1181595 | 26662 | 1015 | 1 | 2014-10-17 16:57 | Heat start 97752 | 97752
1181596 | 26662 | 1400 | 5 | 2014-10-17 17:03 | Added [48] FeV = 200,0 kg | 97752
1181597 | 26662 | 1400 | 5 | 2014-10-17 17:03 | Added [33] FeMnC = 80,0 kg | 97752
1181598 | 26662 | 1400 | 5 | 2014-10-17 17:03 | Added [41] FeSi = 37,0 kg | 97752
1181599 | 26662 | 1400 | 5 | 2014-10-17 17:03 | Added [27] FeCrC = 300,0 kg | 97752
1181600 | 26662 | 1400 | 5 | 2014-10-17 17:06 | Added [13] CaO = 150,0 kg | 97752
1181601 | 26662 | 1400 | 5 | 2014-10-17 17:06 | Added [12] BOKSIT = 100,0 kg | 97752
1181602 | 26662 | 1400 | 5 | 2014-10-17 17:09 | Added [48] FeV = 50,0 kg | 97752
1181603 | 26662 | 1400 | 5 | 2014-10-17 17:09 | Added [27] FeCrC = 200,0 kg | 97752
1181604 | 26662 | 1101 | 2 | 2014-10-17 17:12 | Celox measurment: Temperatura = 1486 °C, O2 = 0,0 ppm, C = 0,000 %, Al = 0,000 % | 97752
1181605 | 26662 | 1252 | 3 | 2014-10-17 17:12 | Heating start 800 kWh | 97752
1181606 | 26663 | 1400 | 5 | 2014-10-17 17:17 | Added [13] CaO = 450,0 kg | 97753
1181607 | 26663 | 1400 | 5 | 2014-10-17 17:17 | Added [12] BOKSIT = 130,0 kg | 97753
1181608 | 26662 | 1362 | 4 | 2014-10-17 17:21 | Chemical analysis request at LFVD in chemical lab: 97752/ 9 Gorensek Peter | 97752
1181609 | 26662 | 1101 | 2 | 2014-10-17 17:22 | Celox measurment: Temperatura = 1511 °C, O2 = 0,0 ppm, C = 0,000 %, Al = 0,000 % | 97752
1181610 | 26662 | 1252 | 3 | 2014-10-17 17:22 | Heating start 1000 kWh | 97752
1181611 | 26662 | 1400 | 5 | 2014-10-17 17:44 | Added [48] FeV = 60,0 kg | 97752
1181612 | 26662 | 1400 | 5 | 2014-10-17 17:44 | Added [33] FeMnC = 20,0 kg | 97752
1181613 | 26662 | 1400 | 5 | 2014-10-17 17:44 | Added [41] FeSi = 20,0 kg | 97752
1181614 | 26662 | 1400 | 5 | 2014-10-17 17:44 | Added [27] FeCrC = 120,0 kg | 97752
1181615 | 26662 | 1400 | 5 | 2014-10-17 17:44 | Added [10] Al bloki = 10,0 kg | 97752
1181616 | 26662 | 1400 | 5 | 2014-10-17 17:44 | Added [52] KARBORITmleti = 60,0 kg | 97752
1181617 | 26662 | 1251 | 3 | 2014-10-17 17:47 | Vacuum start | 97752
1181618 | 26662 | 1254 | 3 | 2014-10-17 17:51 | Degassing start | 97752
1181619 | 26662 | 1253 | 3 | 2014-10-17 18:26 | Degassing stop | 97752
1181620 | 26662 | 1362 | 4 | 2014-10-17 18:29 | Chemical analysis request at LFVD in chemical lab: 97752/10 Gorensek Peter | 97752
1181621 | 26662 | 1101 | 2 | 2014-10-17 18:33 | Celox measurment: Temperatura = 1467 °C, O2 = 0,0 ppm, C = 0,000 %, Al = 0,000 % | 97752
1181622 | 26662 | 1252 | 3 | 2014-10-17 18:33 | Heating start 300 kWh | 97752
1181637 | 26663 | 1400 | 5 | 2014-10-17 18:40 | Added [52] KARBORITmleti = 60,0 kg | 97753
1181623 | 26662 | 1400 | 5 | 2014-10-17 18:43 | Added [17] Cfi13 = 22,1 kg | 97752
1181624 | 26662 | 1101 | 2 | 2014-10-17 18:45 | Celox measurment: Temperatura = 1467 °C, O2 = 0,0 ppm, C = 0,000 %, Al = 0,000 % | 97752
1181625 | 26662 | 1252 | 3 | 2014-10-17 18:45 | Heating start 200 kWh | 97752
1181626 | 26662 | 1400 | 5 | 2014-10-17 18:51 | Added [15] CASIfi13 = 14,7 kg | 97752
1181627 | 26662 | 1362 | 4 | 2014-10-17 18:52 | Chemical analysis request at LFVD in chemical lab: 97752/ 0 Gorensek Peter | 97752
1181628 | 26662 | 1016 | 1 | 2014-10-17 19:00 | Heat stop 97752 | 97752
1181629 | 26663 | 1015 | 1 | 2014-10-17 19:00 | Heat start 97753 | 97753
1181630 | 26663 | 1400 | 5 | 2014-10-17 19:04 | Added [48] FeV = 270,0 kg | 97753
1181631 | 26663 | 1400 | 5 | 2014-10-17 19:04 | Added [33] FeMnC = 90,0 kg | 97753
1181632 | 26663 | 1400 | 5 | 2014-10-17 19:04 | Added [41] FeSi = 140,0 kg | 97753
1181633 | 26663 | 1400 | 5 | 2014-10-17 19:04 | Added [27] FeCrC = 300,0 kg | 97753
1181634 | 26663 | 1400 | 5 | 2014-10-17 19:04 | Added [27] FeCrC = 450,0 kg | 97753
1181635 | 26663 | 1400 | 5 | 2014-10-17 19:07 | Added [13] CaO = 150,0 kg | 97753
1181636 | 26663 | 1400 | 5 | 2014-10-17 19:07 | Added [12] BOKSIT = 80,0 kg | 97753
1181638 | 26663 | 1101 | 2 | 2014-10-17 19:11 | Celox measurment: Temperatura = 1506 °C, O2 = 0,0 ppm, C = 0,000 %, Al = 0,000 % | 97753
1181639 | 26663 | 1252 | 3 | 2014-10-17 19:13 | Heating start 800 kWh | 97753
1181640 | 26663 | 1101 | 2 | 2014-10-17 19:21 | Celox measurment: Temperatura = 1530 °C, O2 = 0,0 ppm, C = 0,000 %, Al = 0,000 % | 97753
1181641 | 26663 | 1362 | 4 | 2014-10-17 19:22 | Chemical analysis request at LFVD in chemical lab: 97753/ 9 Gorensek Peter | 97753
1181642 | 26663 | 1252 | 3 | 2014-10-17 19:23 | Heating start 700 kWh | 97753
1181643 | 26664 | 1400 | 5 | 2014-10-17 19:34 | Added [13] CaO = 400,0 kg | 97754
1181644 | 26664 | 1400 | 5 | 2014-10-17 19:34 | Added [12] BOKSIT = 150,0 kg | 97754
1181645 | 26663 | 1400 | 5 | 2014-10-17 19:38 | Added [35] FeMo = 28,0 kg | 97753
1181646 | 26663 | 1400 | 5 | 2014-10-17 19:38 | Added [64] SiMn = 35,0 kg | 97753
1181647 | 26663 | 1400 | 5 | 2014-10-17 19:38 | Added [41] FeSi = 32,0 kg | 97753
1181648 | 26663 | 1400 | 5 | 2014-10-17 19:38 | Added [27] FeCrC = 180,0 kg | 97753
1181649 | 26663 | 1400 | 5 | 2014-10-17 19:38 | Added [10] Al bloki = 10,0 kg | 97753
1181650 | 26663 | 1400 | 5 | 2014-10-17 19:38 | Added [52] KARBORITmleti = 120,0 kg | 97753
1181651 | 26663 | 1400 | 5 | 2014-10-17 19:40 | Added [12] BOKSIT = 70,0 kg | 97753
1181652 | 26663 | 1251 | 3 | 2014-10-17 19:41 | Vacuum start | 97753
1181653 | 26663 | 1254 | 3 | 2014-10-17 19:46 | Degassing start | 97753
1181654 | 26663 | 1253 | 3 | 2014-10-17 20:20 | Degassing stop | 97753
1181655 | 26663 | 1362 | 4 | 2014-10-17 20:22 | Chemical analysis request at LFVD in chemical lab: 97753/10 Gorensek Peter | 97753
1181656 | 26663 | 1101 | 2 | 2014-10-17 20:25 | Celox measurment: Temperatura = 1473 °C, O2 = 0,0 ppm, C = 0,000 %, Al = 0,000 % | 97753
1181657 | 26663 | 1252 | 3 | 2014-10-17 20:25 | Heating start 300 kWh | 97753
1181658 | 26663 | 1400 | 5 | 2014-10-17 20:35 | Added [17] Cfi13 = 33,1 kg | 97753
1181659 | 26663 | 1101 | 2 | 2014-10-17 20:37 | Celox measurment: Temperatura = 1476 °C, O2 = 0,0 ppm, C = 0,000 %, Al = 0,000 % | 97753
1181660 | 26663 | 1252 | 3 | 2014-10-17 20:38 | Heating start 200 kWh | 97753
1181661 | 26663 | 1400 | 5 | 2014-10-17 20:43 | Added [15] CASIfi13 = 15,2 kg | 97753
1181662 | 26663 | 1362 | 4 | 2014-10-17 20:43 | Chemical analysis request at LFVD in chemical lab: 97753/ 0 Gorensek Peter | 97753
1181663 | 26663 | 1016 | 1 | 2014-10-17 20:49 | Heat stop 97753 | 97753
1181664 | 26664 | 1015 | 1 | 2014-10-17 20:49 | Heat start 97754 | 97754
1181665 | 26664 | 1400 | 5 | 2014-10-17 20:50 | Added [35] FeMo = 100,0 kg | 97754
1181666 | 26664 | 1400 | 5 | 2014-10-17 20:50 | Added [48] FeV = 300,0 kg | 97754
1181667 | 26664 | 1400 | 5 | 2014-10-17 20:50 | Added [33] FeMnC = 100,0 kg | 97754
1181668 | 26664 | 1400 | 5 | 2014-10-17 20:50 | Added [41] FeSi = 57,0 kg | 97754
1181669 | 26664 | 1400 | 5 | 2014-10-17 20:50 | Added [27] FeCrC = 300,0 kg | 97754
1181670 | 26664 | 1400 | 5 | 2014-10-17 20:50 | Added [27] FeCrC = 700,0 kg | 97754
1181671 | 26664 | 1400 | 5 | 2014-10-17 20:54 | Added [13] CaO = 100,0 kg | 97754
1181672 | 26664 | 1101 | 2 | 2014-10-17 20:57 | Celox measurment: Temperatura = 1473 °C, O2 = 0,0 ppm, C = 0,000 %, Al = 0,000 % | 97754
1181673 | 26664 | 1252 | 3 | 2014-10-17 20:57 | Heating start 1000 kWh | 97754
1181674 | 26664 | 1101 | 2 | 2014-10-17 21:09 | Celox measurment: Temperatura = 1500 °C, O2 = 0,0 ppm, C = 0,000 %, Al = 0,000 % | 97754
1181675 | 26664 | 1362 | 4 | 2014-10-17 21:10 | Chemical analysis request at LFVD in chemical lab: 97754/ 9 Gorensek Peter | 97754
1181676 | 26664 | 1252 | 3 | 2014-10-17 21:10 | Heating start 1000 kWh | 97754
1181677 | 26664 | 1400 | 5 | 2014-10-17 21:26 | Added [35] FeMo = 38,0 kg | 97754
1181678 | 26664 | 1400 | 5 | 2014-10-17 21:26 | Added [48] FeV = 65,0 kg | 97754
1181679 | 26664 | 1400 | 5 | 2014-10-17 21:26 | Added [33] FeMnC = 26,0 kg | 97754
1181680 | 26664 | 1400 | 5 | 2014-10-17 21:26 | Added [41] FeSi = 45,0 kg | 97754
1181681 | 26664 | 1400 | 5 | 2014-10-17 21:26 | Added [27] FeCrC = 300,0 kg | 97754
1181682 | 26664 | 1400 | 5 | 2014-10-17 21:26 | Added [10] Al bloki = 10,0 kg | 97754
1181683 | 26664 | 1400 | 5 | 2014-10-17 21:26 | Added [52] KARBORITmleti = 25,0 kg | 97754
1181684 | 26664 | 1400 | 5 | 2014-10-17 21:30 | Added [13] CaO = 150,0 kg | 97754
1181685 | 26664 | 1400 | 5 | 2014-10-17 21:30 | Added [12] BOKSIT = 100,0 kg | 97754
1181686 | 26664 | 1400 | 5 | 2014-10-17 21:32 | Added [48] FeV = 15,0 kg | 97754
1181687 | 26664 | 1251 | 3 | 2014-10-17 21:34 | Vacuum start | 97754
1181688 | 26664 | 1254 | 3 | 2014-10-17 21:39 | Degassing start | 97754
1181689 | 26664 | 1253 | 3 | 2014-10-17 22:09 | Degassing stop | 97754
1181690 | 26664 | 1362 | 4 | 2014-10-17 22:09 | Chemical analysis request at LFVD in chemical lab: 97754/10 Gorensek Peter | 97754
1181691 | 26664 | 1101 | 2 | 2014-10-17 22:14 | Celox measurment: Temperatura = 1462 °C, O2 = 0,0 ppm, C = 0,000 %, Al = 0,000 % | 97754
1181692 | 26664 | 1252 | 3 | 2014-10-17 22:15 | Heating start 500 kWh | 97754
1181693 | 26665 | 1400 | 5 | 2014-10-17 22:17 | Added [35] FeMo = 50,0 kg | 97755
1181694 | 26665 | 1400 | 5 | 2014-10-17 22:17 | Added [48] FeV = 200,0 kg | 97755
1181695 | 26665 | 1400 | 5 | 2014-10-17 22:17 | Added [27] FeCrC = 1000,0 kg | 97755
1181696 | 26665 | 1400 | 5 | 2014-10-17 22:17 | Added [13] CaO = 300,0 kg | 97755
1181697 | 26665 | 1400 | 5 | 2014-10-17 22:17 | Added [12] BOKSIT = 70,0 kg | 97755
1181698 | 26664 | 1111 | 2 | 2014-10-17 22:22 | Hydris meritev: H2 = 1,00 ppm, PBL = 1356 hPa, PSU = 672 hPa | 97754
1181699 | 26664 | 1400 | 5 | 2014-10-17 22:23 | Added [17] Cfi13 = 15,6 kg | 97754
1181700 | 26664 | 1101 | 2 | 2014-10-17 22:25 | Celox measurment: Temperatura = 1480 °C, O2 = 0,0 ppm, C = 0,000 %, Al = 0,000 % | 97754
1181701 | 26664 | 1252 | 3 | 2014-10-17 22:26 | Heating start 100 kWh | 97754
1181702 | 26664 | 1400 | 5 | 2014-10-17 22:31 | Added [15] CASIfi13 = 14,3 kg | 97754
1181703 | 26664 | 1362 | 4 | 2014-10-17 22:34 | Chemical analysis request at LFVD in chemical lab: 97754/ 0 Gorensek Peter | 97754
1181704 | 26664 | 1016 | 1 | 2014-10-17 22:35 | Heat stop 97754 | 97754
1181705 | 26665 | 1015 | 1 | 2014-10-17 22:35 | Heat start 97755 | 97755
1181706 | 26665 | 1362 | 4 | 2014-10-17 22:48 | Chemical analysis request at LFVD in chemical lab: 97755/ 8 Kotnik Marijan | 97755
1181707 | 26665 | 1400 | 5 | 2014-10-17 22:50 | Added [35] FeMo = 64,0 kg | 97755
1181708 | 26665 | 1400 | 5 | 2014-10-17 22:50 | Added [48] FeV = 81,0 kg | 97755
1181709 | 26665 | 1400 | 5 | 2014-10-17 22:50 | Added [33] FeMnC = 65,0 kg | 97755
1181710 | 26665 | 1400 | 5 | 2014-10-17 22:50 | Added [41] FeSi = 21,0 kg | 97755
1181711 | 26665 | 1400 | 5 | 2014-10-17 22:50 | Added [27] FeCrC = 800,0 kg | 97755
1181712 | 26665 | 1400 | 5 | 2014-10-17 22:50 | Added [10] Al bloki = 5,0 kg | 97755
1181713 | 26665 | 1400 | 5 | 2014-10-17 22:50 | Added [52] KARBORITmleti = 20,0 kg | 97755
1181714 | 26665 | 1400 | 5 | 2014-10-17 22:53 | Added [12] BOKSIT = 53,0 kg | 97755
1181715 | 26665 | 1101 | 2 | 2014-10-17 22:56 | Celox measurment: Temperatura = 1378 °C, O2 = 0,0 ppm, C = 0,000 %, Al = 0,000 % | 97755
1181716 | 26665 | 1252 | 3 | 2014-10-17 22:56 | Heating start 1500 kWh | 97755
1181717 | 26665 | 1101 | 2 | 2014-10-17 23:12 | Celox measurment: Temperatura = 1457 °C, O2 = 0,0 ppm, C = 0,000 %, Al = 0,000 % | 97755
1181718 | 26665 | 1252 | 3 | 2014-10-17 23:13 | Heating start 300 kWh | 97755
1181719 | 26665 | 1362 | 4 | 2014-10-17 23:16 | Chemical analysis request at LFVD in chemical lab: 97755/ 9 Kotnik Marijan | 97755
1181720 | 26665 | 1101 | 2 | 2014-10-17 23:16 | Celox measurment: Temperatura = 1469 °C, O2 = 0,0 ppm, C = 0,000 %, Al = 0,000 % | 97755
1181721 | 26665 | 1252 | 3 | 2014-10-17 23:17 | Heating start 1300 kWh | 97755
1181723 | 26665 | 1400 | 5 | 2014-10-17 23:29 | Added [35] FeMo = 34,0 kg | 97755
1181724 | 26665 | 1400 | 5 | 2014-10-17 23:29 | Added [48] FeV = 13,0 kg | 97755
1181725 | 26665 | 1400 | 5 | 2014-10-17 23:29 | Added [33] FeMnC = 40,0 kg | 97755
1181726 | 26665 | 1400 | 5 | 2014-10-17 23:29 | Added [41] FeSi = 27,0 kg | 97755
1181727 | 26665 | 1400 | 5 | 2014-10-17 23:29 | Added [27] FeCrC = 34,0 kg | 97755
1181728 | 26665 | 1400 | 5 | 2014-10-17 23:29 | Added [10] Al bloki = 10,0 kg | 97755
1181729 | 26665 | 1400 | 5 | 2014-10-17 23:29 | Added [52] KARBORITmleti = 30,0 kg | 97755
1181722 | 26665 | 1251 | 3 | 2014-10-17 23:37 | Vacuum start | 97755
1181730 | 26665 | 1254 | 3 | 2014-10-17 23:40 | Degassing start | 97755
1181731 | 26666 | 1400 | 5 | 2014-10-17 23:52 | Added [13] CaO = 300,0 kg | 97756
1181732 | 26666 | 1400 | 5 | 2014-10-17 23:52 | Added [12] BOKSIT = 70,0 kg | 97756
1181733 | 26666 | 1400 | 5 | 2014-10-17 23:59 | Added [35] FeMo = 70,0 kg | 97756
1181734 | 26666 | 1400 | 5 | 2014-10-17 23:59 | Added [48] FeV = 200,0 kg | 97756
1181735 | 26665 | 1253 | 3 | 2014-10-18 00:06 | Degassing stop | 97755
1181736 | 26665 | 1362 | 4 | 2014-10-18 00:07 | Chemical analysis request at LFVD in chemical lab: 97755/10 Kotnik Marijan | 97755
1181737 | 26665 | 1101 | 2 | 2014-10-18 00:10 | Celox measurment: Temperatura = 1474 °C, O2 = 0,0 ppm, C = 0,000 %, Al = 0,000 % | 97755
1181738 | 26665 | 1252 | 3 | 2014-10-18 00:10 | Heating start 300 kWh | 97755
1181739 | 26665 | 1400 | 5 | 2014-10-18 00:21 | Added [72] Al opl.zica = 2,6 kg | 97755
1181740 | 26665 | 1101 | 2 | 2014-10-18 00:23 | Celox measurment: Temperatura = 1479 °C, O2 = 0,0 ppm, C = 0,000 %, Al = 0,000 % | 97755
1181741 | 26665 | 1252 | 3 | 2014-10-18 00:23 | Heating start 100 kWh | 97755
1181753 | 26666 | 1400 | 5 | 2014-10-18 00:25 | Added [52] KARBORITmleti = 45,0 kg | 97756
1181754 | 26666 | 1400 | 5 | 2014-10-18 00:25 | Added [11] Al gran = 10,0 kg | 97756
1181742 | 26665 | 1400 | 5 | 2014-10-18 00:32 | Added [15] CASIfi13 = 14,7 kg | 97755
1181743 | 26665 | 1362 | 4 | 2014-10-18 00:32 | Chemical analysis request at LFVD in chemical lab: 97755/ 0 Kotnik Marijan | 97755
1181744 | 26665 | 1016 | 1 | 2014-10-18 00:35 | Heat stop 97755 | 97755
1181745 | 26666 | 1015 | 1 | 2014-10-18 00:36 | Heat start 97756 | 97756
1181746 | 26666 | 1400 | 5 | 2014-10-18 00:36 | Added [35] FeMo = 80,0 kg | 97756
1181747 | 26666 | 1400 | 5 | 2014-10-18 00:36 | Added [48] FeV = 92,0 kg | 97756
1181748 | 26666 | 1400 | 5 | 2014-10-18 00:36 | Added [33] FeMnC = 50,0 kg | 97756
1181749 | 26666 | 1400 | 5 | 2014-10-18 00:36 | Added [27] FeCrC = 890,0 kg | 97756
1181750 | 26666 | 1400 | 5 | 2014-10-18 00:36 | Added [10] Al bloki = 10,0 kg | 97756
1181751 | 26666 | 1400 | 5 | 2014-10-18 00:36 | Added [52] KARBORITmleti = 15,0 kg | 97756
1181752 | 26666 | 1400 | 5 | 2014-10-18 00:43 | Added [12] BOKSIT = 43,0 kg | 97756
1181755 | 26666 | 1101 | 2 | 2014-10-18 00:46 | Celox measurment: Temperatura = 1476 °C, O2 = 0,0 ppm, C = 0,000 %, Al = 0,000 % | 97756
1181756 | 26666 | 1252 | 3 | 2014-10-18 00:47 | Heating start 800 kWh | 97756
1181757 | 26666 | 1362 | 4 | 2014-10-18 00:55 | Chemical analysis request at LFVD in chemical lab: 97756/ 9 Kotnik Marijan | 97756
1181758 | 26666 | 1101 | 2 | 2014-10-18 00:56 | Celox measurment: Temperatura = 1498 °C, O2 = 0,0 ppm, C = 0,000 %, Al = 0,000 % | 97756
1181759 | 26666 | 1252 | 3 | 2014-10-18 00:56 | Heating start 500 kWh | 97756
1181760 | 26666 | 1252 | 3 | 2014-10-18 01:05 | Heating start 300 kWh | 97756
1181761 | 26666 | 1400 | 5 | 2014-10-18 01:09 | Added [35] FeMo = 20,0 kg | 97756
1181762 | 26666 | 1400 | 5 | 2014-10-18 01:09 | Added [48] FeV = 32,0 kg | 97756
1181763 | 26666 | 1400 | 5 | 2014-10-18 01:09 | Added [27] FeCrC = 58,0 kg | 97756
1181764 | 26666 | 1400 | 5 | 2014-10-18 01:09 | Added [10] Al bloki = 8,0 kg | 97756
1181765 | 26666 | 1400 | 5 | 2014-10-18 01:09 | Added [52] KARBORITmleti = 15,0 kg | 97756
1181766 | 26666 | 1251 | 3 | 2014-10-18 01:13 | Vacuum start | 97756
1181767 | 26666 | 1254 | 3 | 2014-10-18 01:19 | Degassing start | 97756
1181768 | 26666 | 1253 | 3 | 2014-10-18 01:46 | Degassing stop | 97756
1181769 | 26666 | 1362 | 4 | 2014-10-18 01:47 | Chemical analysis request at LFVD in chemical lab: 97756/10 Kotnik Marijan | 97756
1181770 | 26666 | 1101 | 2 | 2014-10-18 01:49 | Celox measurment: Temperatura = 1469 °C, O2 = 0,0 ppm, C = 0,000 %, Al = 0,000 % | 97756
1181771 | 26666 | 1252 | 3 | 2014-10-18 01:50 | Heating start 400 kWh | 97756
1181772 | 26666 | 1400 | 5 | 2014-10-18 01:58 | Added [17] Cfi13 = 20,2 kg | 97756
1181773 | 26666 | 1400 | 5 | 2014-10-18 01:58 | Added [72] Al opl.zica = 6,1 kg | 97756
1181774 | 26666 | 1101 | 2 | 2014-10-18 02:01 | Celox measurment: Temperatura = 1476 °C, O2 = 0,0 ppm, C = 0,000 %, Al = 0,000 % | 97756
1181775 | 26666 | 1252 | 3 | 2014-10-18 02:03 | Heating start 200 kWh | 97756
1181776 | 26666 | 1400 | 5 | 2014-10-18 02:10 | Added [15] CASIfi13 = 15,2 kg | 97756
1181777 | 26666 | 1362 | 4 | 2014-10-18 02:10 | Chemical analysis request at LFVD in chemical lab: 97756/ 0 Kotnik Marijan | 97756
1181778 | 26667 | 1400 | 5 | 2014-10-18 02:12 | Added [35] FeMo = 100,0 kg | 97757
1181779 | 26667 | 1400 | 5 | 2014-10-18 02:12 | Added [48] FeV = 220,0 kg | 97757
1181780 | 26667 | 1400 | 5 | 2014-10-18 02:12 | Added [13] CaO = 300,0 kg | 97757
1181781 | 26667 | 1400 | 5 | 2014-10-18 02:12 | Added [12] BOKSIT = 70,0 kg | 97757
1181784 | 26667 | 1400 | 5 | 2014-10-18 02:12 | Added [11] Al gran = 20,0 kg | 97757
1181782 | 26666 | 1016 | 1 | 2014-10-18 02:15 | Heat stop 97756 | 97756
1181783 | 26667 | 1015 | 1 | 2014-10-18 02:15 | Heat start 97757 | 97757
1181785 | 26667 | 1400 | 5 | 2014-10-18 02:24 | Added [12] BOKSIT = 60,0 kg | 97757
1181786 | 26667 | 1400 | 5 | 2014-10-18 02:24 | Added [13] CaO = 100,0 kg | 97757
1181787 | 26667 | 1400 | 5 | 2014-10-18 02:26 | Added [35] FeMo = 84,0 kg | 97757
1181788 | 26667 | 1400 | 5 | 2014-10-18 02:26 | Added [48] FeV = 52,0 kg | 97757
1181789 | 26667 | 1400 | 5 | 2014-10-18 02:26 | Added [64] SiMn = 80,0 kg | 97757
1181790 | 26667 | 1400 | 5 | 2014-10-18 02:26 | Added [41] FeSi = 50,0 kg | 97757
1181791 | 26667 | 1400 | 5 | 2014-10-18 02:26 | Added [26] FeCrA = 240,0 kg | 97757
1181792 | 26667 | 1400 | 5 | 2014-10-18 02:26 | Added [27] FeCrC = 470,0 kg | 97757
1181793 | 26667 | 1400 | 5 | 2014-10-18 02:26 | Added [10] Al bloki = 10,0 kg | 97757
1181794 | 26667 | 1101 | 2 | 2014-10-18 02:34 | Celox measurment: Temperatura = 1532 °C, O2 = 0,0 ppm, C = 0,000 %, Al = 0,000 % | 97757
1181795 | 26667 | 1252 | 3 | 2014-10-18 02:35 | Heating start 400 kWh | 97757
1181796 | 26667 | 1362 | 4 | 2014-10-18 02:46 | Chemical analysis request at LFVD in chemical lab: 97757/ 9 Kotnik Marijan | 97757
1181797 | 26667 | 1101 | 2 | 2014-10-18 02:46 | Celox measurment: Temperatura = 1531 °C, O2 = 0,0 ppm, C = 0,000 %, Al = 0,000 % | 97757
1181798 | 26667 | 1400 | 5 | 2014-10-18 02:56 | Added [35] FeMo = 15,0 kg | 97757
1181799 | 26667 | 1400 | 5 | 2014-10-18 02:56 | Added [48] FeV = 6,0 kg | 97757
1181800 | 26667 | 1400 | 5 | 2014-10-18 02:56 | Added [33] FeMnC = 17,0 kg | 97757
1181801 | 26667 | 1400 | 5 | 2014-10-18 02:56 | Added [41] FeSi = 26,0 kg | 97757
1181802 | 26667 | 1400 | 5 | 2014-10-18 02:56 | Added [27] FeCrC = 128,0 kg | 97757
1181803 | 26667 | 1400 | 5 | 2014-10-18 02:56 | Added [10] Al bloki = 7,0 kg | 97757
1181804 | 26667 | 1251 | 3 | 2014-10-18 03:02 | Vacuum start | 97757
1181805 | 26667 | 1254 | 3 | 2014-10-18 03:07 | Degassing start | 97757
1181806 | 26667 | 1253 | 3 | 2014-10-18 03:32 | Degassing stop | 97757
1181807 | 26667 | 1362 | 4 | 2014-10-18 03:33 | Chemical analysis request at LFVD in chemical lab: 97757/10 Kotnik Marijan | 97757
1181808 | 26667 | 1101 | 2 | 2014-10-18 03:36 | Celox measurment: Temperatura = 1471 °C, O2 = 0,0 ppm, C = 0,000 %, Al = 0,000 % | 97757
1181809 | 26667 | 1252 | 3 | 2014-10-18 03:37 | Heating start 400 kWh | 97757
1181810 | 26667 | 1400 | 5 | 2014-10-18 03:47 | Added [72] Al opl.zica = 3,3 kg | 97757
1181811 | 26667 | 1101 | 2 | 2014-10-18 03:49 | Celox measurment: Temperatura = 1483 °C, O2 = 0,0 ppm, C = 0,000 %, Al = 0,000 % | 97757
1181812 | 26667 | 1400 | 5 | 2014-10-18 03:58 | Added [15] CASIfi13 = 15,2 kg | 97757
1181813 | 26667 | 1362 | 4 | 2014-10-18 03:59 | Chemical analysis request at LFVD in chemical lab: 97757/ 0 Kotnik Marijan | 97757
1181817 | 26667 | 1016 | 1 | 2014-10-18 04:05 | Heat stop 97757 | 97757
1182067 | 26675 | 1400 | 5 | 2014-10-18 23:13 | Added [12] BOKSIT = 100,0 kg | 97765
1182068 | 26675 | 1400 | 5 | 2014-10-18 23:13 | Added [13] CaO = 300,0 kg | 97765
1182069 | 26675 | 1400 | 5 | 2014-10-18 23:15 | Added [35] FeMo = 220,0 kg | 97765
1182070 | 26675 | 1400 | 5 | 2014-10-18 23:15 | Added [48] FeV = 250,0 kg | 97765
1182078 | 26675 | 1400 | 5 | 2014-10-18 23:15 | Added [11] Al gran = 20,0 kg | 97765
1182084 | 26675 | 1015 | 1 | 2014-10-19 00:05 | Heat start 97765 | 97765
1182085 | 26675 | 1400 | 5 | 2014-10-19 00:12 | Added [35] FeMo = 77,0 kg | 97765
1182086 | 26675 | 1400 | 5 | 2014-10-19 00:12 | Added [48] FeV = 55,0 kg | 97765
1182087 | 26675 | 1400 | 5 | 2014-10-19 00:12 | Added [33] FeMnC = 30,0 kg | 97765
1182088 | 26675 | 1400 | 5 | 2014-10-19 00:12 | Added [41] FeSi = 125,0 kg | 97765
1182089 | 26675 | 1400 | 5 | 2014-10-19 00:12 | Added [27] FeCrC = 397,0 kg | 97765
1182090 | 26675 | 1400 | 5 | 2014-10-19 00:12 | Added [10] Al bloki = 10,0 kg | 97765
1182091 | 26675 | 1400 | 5 | 2014-10-19 00:12 | Added [52] KARBORITmleti = 120,0 kg | 97765
1182092 | 26675 | 1101 | 2 | 2014-10-19 00:16 | Celox measurment: Temperatura = 1516 °C, O2 = 0,0 ppm, C = 0,000 %, Al = 0,000 % | 97765
1182093 | 26675 | 1252 | 3 | 2014-10-19 00:17 | Heating start 600 kWh | 97765
1182094 | 26675 | 1362 | 4 | 2014-10-19 00:27 | Chemical analysis request at LFVD in chemical lab: 97765/ 9 Kotnik Marijan | 97765
1182095 | 26675 | 1101 | 2 | 2014-10-19 00:28 | Celox measurment: Temperatura = 1527 °C, O2 = 0,0 ppm, C = 0,000 %, Al = 0,000 % | 97765
1182096 | 26675 | 1400 | 5 | 2014-10-19 00:40 | Added [33] FeMnC = 23,0 kg | 97765
1182097 | 26675 | 1400 | 5 | 2014-10-19 00:40 | Added [41] FeSi = 23,0 kg | 97765
1182098 | 26675 | 1400 | 5 | 2014-10-19 00:40 | Added [27] FeCrC = 130,0 kg | 97765
1182099 | 26675 | 1400 | 5 | 2014-10-19 00:40 | Added [10] Al bloki = 10,0 kg | 97765
1182100 | 26675 | 1400 | 5 | 2014-10-19 00:40 | Added [52] KARBORITmleti = 20,0 kg | 97765
1182101 | 26675 | 1400 | 5 | 2014-10-19 00:44 | Added [12] BOKSIT = 15,0 kg | 97765
1182103 | 26675 | 1400 | 5 | 2014-10-19 00:44 | Added [12] BOKSIT = 16,0 kg | 97765
1182102 | 26675 | 1251 | 3 | 2014-10-19 00:47 | Vacuum start | 97765
1182104 | 26675 | 1254 | 3 | 2014-10-19 00:53 | Degassing start | 97765
1182109 | 26675 | 1253 | 3 | 2014-10-19 01:17 | Degassing stop | 97765
1182110 | 26675 | 1362 | 4 | 2014-10-19 01:19 | Chemical analysis request at LFVD in chemical lab: 97765/10 Kotnik Marijan | 97765
1182105 | 26676 | 1400 | 5 | 2014-10-19 01:20 | Added [35] FeMo = 230,0 kg | 97766
1182106 | 26676 | 1400 | 5 | 2014-10-19 01:20 | Added [48] FeV = 275,0 kg | 97766
1182107 | 26676 | 1400 | 5 | 2014-10-19 01:20 | Added [12] BOKSIT = 110,0 kg | 97766
1182108 | 26676 | 1400 | 5 | 2014-10-19 01:20 | Added [13] CaO = 300,0 kg | 97766
1182111 | 26675 | 1101 | 2 | 2014-10-19 01:24 | Celox measurment: Temperatura = 1471 °C, O2 = 0,0 ppm, C = 0,000 %, Al = 0,000 % | 97765
1182112 | 26675 | 1252 | 3 | 2014-10-19 01:24 | Heating start 400 kWh | 97765
1182113 | 26675 | 1400 | 5 | 2014-10-19 01:31 | Added [17] Cfi13 = 16,6 kg | 97765
1182114 | 26675 | 1400 | 5 | 2014-10-19 01:31 | Added [72] Al opl.zica = 1,7 kg | 97765
1182119 | 26676 | 1400 | 5 | 2014-10-19 01:32 | Added [11] Al gran = 20,0 kg | 97766
1182115 | 26675 | 1101 | 2 | 2014-10-19 01:33 | Celox measurment: Temperatura = 1482 °C, O2 = 0,0 ppm, C = 0,000 %, Al = 0,000 % | 97765
1182116 | 26675 | 1252 | 3 | 2014-10-19 01:35 | Heating start 100 kWh | 97765
1182117 | 26675 | 1400 | 5 | 2014-10-19 01:42 | Added [15] CASIfi13 = 15,0 kg | 97765
1182118 | 26675 | 1362 | 4 | 2014-10-19 01:42 | Chemical analysis request at LFVD in chemical lab: 97765/ 0 Kotnik Marijan | 97765
1182120 | 26675 | 1016 | 1 | 2014-10-19 01:46 | Heat stop 97765 | 97765
1182121 | 26676 | 1015 | 1 | 2014-10-19 01:46 | Heat start 97766 | 97766
1182122 | 26676 | 1400 | 5 | 2014-10-19 01:58 | Added [35] FeMo = 76,0 kg | 97766
1182123 | 26676 | 1400 | 5 | 2014-10-19 01:58 | Added [48] FeV = 55,0 kg | 97766
1182124 | 26676 | 1400 | 5 | 2014-10-19 01:58 | Added [64] SiMn = 70,0 kg | 97766
1182125 | 26676 | 1400 | 5 | 2014-10-19 01:58 | Added [41] FeSi = 77,0 kg | 97766
1182126 | 26676 | 1400 | 5 | 2014-10-19 01:58 | Added [26] FeCrA = 310,0 kg | 97766
1182127 | 26676 | 1400 | 5 | 2014-10-19 01:58 | Added [27] FeCrC = 470,0 kg | 97766
1182128 | 26676 | 1400 | 5 | 2014-10-19 01:58 | Added [10] Al bloki = 8,0 kg | 97766
1182129 | 26676 | 1400 | 5 | 2014-10-19 02:00 | Added [12] BOKSIT = 10,0 kg | 97766
1182130 | 26676 | 1101 | 2 | 2014-10-19 02:03 | Celox measurment: Temperatura = 1525 °C, O2 = 0,0 ppm, C = 0,000 %, Al = 0,000 % | 97766
1182131 | 26676 | 1252 | 3 | 2014-10-19 02:03 | Heating start 500 kWh | 97766
1182132 | 26676 | 1362 | 4 | 2014-10-19 02:13 | Chemical analysis request at LFVD in chemical lab: 97766/ 9 Kotnik Marijan | 97766
1182133 | 26676 | 1101 | 2 | 2014-10-19 02:14 | Celox measurment: Temperatura = 1533 °C, O2 = 0,0 ppm, C = 0,000 %, Al = 0,000 % | 97766
1182134 | 26676 | 1400 | 5 | 2014-10-19 02:26 | Added [41] FeSi = 17,0 kg | 97766
1182135 | 26676 | 1400 | 5 | 2014-10-19 02:26 | Added [27] FeCrC = 66,0 kg | 97766
1182136 | 26676 | 1400 | 5 | 2014-10-19 02:26 | Added [10] Al bloki = 6,0 kg | 97766
1182137 | 26676 | 1400 | 5 | 2014-10-19 02:26 | Added [52] KARBORITmleti = 10,0 kg | 97766
1182138 | 26676 | 1251 | 3 | 2014-10-19 02:32 | Vacuum start | 97766
1182139 | 26676 | 1254 | 3 | 2014-10-19 02:35 | Degassing start | 97766
1182140 | 26676 | 1253 | 3 | 2014-10-19 03:00 | Degassing stop | 97766
1182141 | 26676 | 1362 | 4 | 2014-10-19 03:02 | Chemical analysis request at LFVD in chemical lab: 97766/10 Kotnik Marijan | 97766
1182146 | 26676 | 1101 | 2 | 2014-10-19 03:06 | Celox measurment: Temperatura = 1475 °C, O2 = 0,0 ppm, C = 0,000 %, Al = 0,000 % | 97766
1182147 | 26676 | 1252 | 3 | 2014-10-19 03:06 | Heating start 300 kWh | 97766
1182148 | 26676 | 1252 | 3 | 2014-10-19 03:11 | Heating start 100 kWh | 97766
1182149 | 26676 | 1400 | 5 | 2014-10-19 03:13 | Added [72] Al opl.zica = 2,1 kg | 97766
1182150 | 26676 | 1101 | 2 | 2014-10-19 03:15 | Celox measurment: Temperatura = 1484 °C, O2 = 0,0 ppm, C = 0,000 %, Al = 0,000 % | 97766
1182142 | 26677 | 1400 | 5 | 2014-10-19 03:15 | Added [35] FeMo = 90,0 kg | 97767
1182143 | 26677 | 1400 | 5 | 2014-10-19 03:15 | Added [48] FeV = 200,0 kg | 97767
1182144 | 26677 | 1400 | 5 | 2014-10-19 03:15 | Added [12] BOKSIT = 150,0 kg | 97767
1182145 | 26677 | 1400 | 5 | 2014-10-19 03:15 | Added [13] CaO = 400,0 kg | 97767
1182151 | 26676 | 1400 | 5 | 2014-10-19 03:24 | Added [15] CASIfi13 = 15,0 kg | 97766
1182152 | 26676 | 1362 | 4 | 2014-10-19 03:24 | Chemical analysis request at LFVD in chemical lab: 97766/ 0 Kotnik Marijan | 97766
1182155 | 26677 | 1400 | 5 | 2014-10-19 03:25 | Added [11] Al gran = 10,0 kg | 97767
1182153 | 26676 | 1016 | 1 | 2014-10-19 03:28 | Heat stop 97766 | 97766
1182154 | 26677 | 1015 | 1 | 2014-10-19 03:28 | Heat start 97767 | 97767
1182156 | 26677 | 1400 | 5 | 2014-10-19 03:38 | Added [35] FeMo = 135,0 kg | 97767
1182157 | 26677 | 1400 | 5 | 2014-10-19 03:38 | Added [48] FeV = 26,0 kg | 97767
1182158 | 26677 | 1400 | 5 | 2014-10-19 03:38 | Added [64] SiMn = 94,0 kg | 97767
1182159 | 26677 | 1400 | 5 | 2014-10-19 03:38 | Added [26] FeCrA = 835,0 kg | 97767
1182160 | 26677 | 1400 | 5 | 2014-10-19 03:38 | Added [27] FeCrC = 224,0 kg | 97767
1182161 | 26677 | 1101 | 2 | 2014-10-19 03:50 | Celox measurment: Temperatura = 1485 °C, O2 = 0,0 ppm, C = 0,000 %, Al = 0,000 % | 97767
1182162 | 26677 | 1252 | 3 | 2014-10-19 03:51 | Heating start 1000 kWh | 97767
1182163 | 26677 | 1362 | 4 | 2014-10-19 04:01 | Chemical analysis request at LFVD in chemical lab: 97767/ 9 Kotnik Marijan | 97767
1182164 | 26677 | 1101 | 2 | 2014-10-19 04:01 | Celox measurment: Temperatura = 1523 °C, O2 = 0,0 ppm, C = 0,000 %, Al = 0,000 % | 97767
1182165 | 26677 | 1252 | 3 | 2014-10-19 04:02 | Heating start 700 kWh | 97767
1182166 | 26677 | 1400 | 5 | 2014-10-19 04:13 | Added [35] FeMo = 22,0 kg | 97767
1182167 | 26677 | 1400 | 5 | 2014-10-19 04:13 | Added [48] FeV = 27,0 kg | 97767
1182168 | 26677 | 1400 | 5 | 2014-10-19 04:13 | Added [33] FeMnC = 30,0 kg | 97767
1182169 | 26677 | 1400 | 5 | 2014-10-19 04:13 | Added [26] FeCrA = 124,0 kg | 97767
1182170 | 26677 | 1400 | 5 | 2014-10-19 04:13 | Added [27] FeCrC = 44,0 kg | 97767
1182171 | 26677 | 1400 | 5 | 2014-10-19 04:13 | Added [10] Al bloki = 3,0 kg | 97767
1182172 | 26677 | 1251 | 3 | 2014-10-19 04:32 | Vacuum start | 97767
1182173 | 26677 | 1254 | 3 | 2014-10-19 04:35 | Degassing start | 97767
1182174 | 26677 | 1253 | 3 | 2014-10-19 05:10 | Degassing stop | 97767
1182175 | 26677 | 1362 | 4 | 2014-10-19 05:11 | Chemical analysis request at LFVD in chemical lab: 97767/10 Kotnik Marijan | 97767
1182176 | 26677 | 1101 | 2 | 2014-10-19 05:19 | Celox measurment: Temperatura = 1480 °C, O2 = 0,0 ppm, C = 0,000 %, Al = 0,000 % | 97767
1182177 | 26677 | 1252 | 3 | 2014-10-19 05:21 | Heating start 100 kWh | 97767
1182178 | 26677 | 1101 | 2 | 2014-10-19 05:27 | Celox measurment: Temperatura = 1478 °C, O2 = 0,0 ppm, C = 0,000 %, Al = 0,000 % | 97767
1182179 | 26677 | 1252 | 3 | 2014-10-19 05:27 | Heating start 100 kWh | 97767
1182180 | 26677 | 1400 | 5 | 2014-10-19 05:31 | Added [15] CASIfi13 = 14,5 kg | 97767
1182181 | 26677 | 1362 | 4 | 2014-10-19 05:31 | Chemical analysis request at LFVD in chemical lab: 97767/ 0 Kotnik Marijan | 97767
1182186 | 26677 | 1016 | 1 | 2014-10-19 05:41 | Heat stop 97767 | 97767
1182535 | 26688 | 1400 | 5 | 2014-10-20 04:22 | Added [35] FeMo = 70,0 kg | 97778
1182536 | 26688 | 1400 | 5 | 2014-10-20 04:22 | Added [48] FeV = 240,0 kg | 97778
1182537 | 26688 | 1400 | 5 | 2014-10-20 04:22 | Added [13] CaO = 303,0 kg | 97778
1182538 | 26688 | 1400 | 5 | 2014-10-20 04:22 | Added [12] BOKSIT = 104,0 kg | 97778
1182546 | 26688 | 1400 | 5 | 2014-10-20 04:35 | Added [11] Al gran = 20,0 kg | 97778
1182545 | 26688 | 1015 | 1 | 2014-10-20 04:37 | Heat start 97778 | 97778
1182547 | 26688 | 1400 | 5 | 2014-10-20 04:50 | Added [35] FeMo = 58,0 kg | 97778
1182548 | 26688 | 1400 | 5 | 2014-10-20 04:50 | Added [48] FeV = 50,0 kg | 97778
1182549 | 26688 | 1400 | 5 | 2014-10-20 04:50 | Added [33] FeMnC = 49,0 kg | 97778
1182550 | 26688 | 1400 | 5 | 2014-10-20 04:50 | Added [41] FeSi = 29,0 kg | 97778
1182551 | 26688 | 1400 | 5 | 2014-10-20 04:50 | Added [27] FeCrC = 710,0 kg | 97778
1182552 | 26688 | 1400 | 5 | 2014-10-20 04:50 | Added [10] Al bloki = 10,0 kg | 97778
1182553 | 26688 | 1400 | 5 | 2014-10-20 04:50 | Added [52] KARBORITmleti = 50,0 kg | 97778
1182554 | 26688 | 1101 | 2 | 2014-10-20 04:59 | Celox measurment: Temperatura = 1500 °C, O2 = 0,0 ppm, C = 0,000 %, Al = 0,000 % | 97778
1182555 | 26688 | 1252 | 3 | 2014-10-20 05:00 | Heating start 800 kWh | 97778
1182556 | 26688 | 1362 | 4 | 2014-10-20 05:09 | Chemical analysis request at LFVD in chemical lab: 97778/ 9 Kotnik Marijan | 97778
1182557 | 26688 | 1101 | 2 | 2014-10-20 05:10 | Celox measurment: Temperatura = 1527 °C, O2 = 0,0 ppm, C = 0,000 %, Al = 0,000 % | 97778
1182558 | 26688 | 1400 | 5 | 2014-10-20 05:19 | Added [35] FeMo = 11,0 kg | 97778
1182559 | 26688 | 1400 | 5 | 2014-10-20 05:19 | Added [41] FeSi = 12,0 kg | 97778
1182560 | 26688 | 1400 | 5 | 2014-10-20 05:19 | Added [27] FeCrC = 148,0 kg | 97778
1182561 | 26688 | 1400 | 5 | 2014-10-20 05:19 | Added [10] Al bloki = 10,0 kg | 97778
1182562 | 26688 | 1400 | 5 | 2014-10-20 05:19 | Added [52] KARBORITmleti = 10,0 kg | 97778
1182563 | 26688 | 1251 | 3 | 2014-10-20 05:26 | Vacuum start | 97778
1182564 | 26688 | 1254 | 3 | 2014-10-20 05:30 | Degassing start | 97778
1182565 | 26688 | 1253 | 3 | 2014-10-20 05:57 | Degassing stop | 97778
1182566 | 26688 | 1362 | 4 | 2014-10-20 05:57 | Chemical analysis request at LFVD in chemical lab: 97778/10 Kotnik Marijan | 97778
1182567 | 26688 | 1101 | 2 | 2014-10-20 05:59 | Celox measurment: Temperatura = 1477 °C, O2 = 0,0 ppm, C = 0,000 %, Al = 0,000 % | 97778
1182568 | 26688 | 1252 | 3 | 2014-10-20 06:00 | Heating start 300 kWh | 97778
1182569 | 26688 | 1400 | 5 | 2014-10-20 06:08 | Added [17] Cfi13 = 22,1 kg | 97778
1182570 | 26688 | 1400 | 5 | 2014-10-20 06:08 | Added [72] Al opl.zica = 5,4 kg | 97778
1182571 | 26688 | 1101 | 2 | 2014-10-20 06:13 | Celox measurment: Temperatura = 1479 °C, O2 = 0,0 ppm, C = 0,000 %, Al = 0,000 % | 97778
1182572 | 26688 | 1252 | 3 | 2014-10-20 06:13 | Heating start 100 kWh | 97778
1182573 | 26688 | 1400 | 5 | 2014-10-20 06:22 | Added [15] CASIfi13 = 15,0 kg | 97778
1182574 | 26688 | 1362 | 4 | 2014-10-20 06:24 | Chemical analysis request at LFVD in chemical lab: 97778/ 0 Kotnik Marijan | 97778
1182577 | 26689 | 1400 | 5 | 2014-10-20 06:28 | Added [52] KARBORITmleti = 60,0 kg | 97779
1182578 | 26689 | 1400 | 5 | 2014-10-20 06:28 | Added [11] Al gran = 10,0 kg | 97779
1182575 | 26688 | 1016 | 1 | 2014-10-20 06:33 | Heat stop 97778 | 97778
1182576 | 26689 | 1015 | 1 | 2014-10-20 06:33 | Heat start 97779 | 97779
1182579 | 26689 | 1400 | 5 | 2014-10-20 06:47 | Added [35] FeMo = 230,0 kg | 97779
1182580 | 26689 | 1400 | 5 | 2014-10-20 06:47 | Added [48] FeV = 300,0 kg | 97779
1182581 | 26689 | 1400 | 5 | 2014-10-20 06:47 | Added [64] SiMn = 25,0 kg | 97779
1182582 | 26689 | 1400 | 5 | 2014-10-20 06:47 | Added [41] FeSi = 40,0 kg | 97779
1182583 | 26689 | 1400 | 5 | 2014-10-20 06:47 | Added [27] FeCrC = 600,0 kg | 97779
1182584 | 26689 | 1400 | 5 | 2014-10-20 06:47 | Added [10] Al bloki = 15,0 kg | 97779
1182585 | 26689 | 1400 | 5 | 2014-10-20 06:47 | Added [12] BOKSIT = 130,0 kg | 97779
1182586 | 26689 | 1400 | 5 | 2014-10-20 06:47 | Added [13] CaO = 350,0 kg | 97779
1182587 | 26689 | 1101 | 2 | 2014-10-20 06:51 | Celox measurment: Temperatura = 1503 °C, O2 = 0,0 ppm, C = 0,000 %, Al = 0,000 % | 97779
1182588 | 26689 | 1252 | 3 | 2014-10-20 06:52 | Heating start 700 kWh | 97779
1182589 | 26689 | 1101 | 2 | 2014-10-20 06:59 | Celox measurment: Temperatura = 1508 °C, O2 = 0,0 ppm, C = 0,000 %, Al = 0,000 % | 97779
1182590 | 26689 | 1362 | 4 | 2014-10-20 06:59 | Chemical analysis request at LFVD in chemical lab: 97779/ 9 Adam Maks | 97779
1182591 | 26689 | 1252 | 3 | 2014-10-20 07:00 | Heating start 600 kWh | 97779
1182592 | 26689 | 1252 | 3 | 2014-10-20 07:18 | Heating start 700 kWh | 97779
1182593 | 26689 | 1400 | 5 | 2014-10-20 07:36 | Added [35] FeMo = 60,0 kg | 97779
1182594 | 26689 | 1400 | 5 | 2014-10-20 07:36 | Added [48] FeV = 40,0 kg | 97779
1182595 | 26689 | 1400 | 5 | 2014-10-20 07:36 | Added [41] FeSi = 30,0 kg | 97779
1182596 | 26689 | 1400 | 5 | 2014-10-20 07:36 | Added [27] FeCrC = 55,0 kg | 97779
1182597 | 26689 | 1400 | 5 | 2014-10-20 07:36 | Added [10] Al bloki = 5,0 kg | 97779
1182598 | 26689 | 1400 | 5 | 2014-10-20 07:36 | Added [52] KARBORITmleti = 20,0 kg | 97779
1182599 | 26689 | 1400 | 5 | 2014-10-20 07:37 | Added [12] BOKSIT = 100,0 kg | 97779
1182600 | 26689 | 1400 | 5 | 2014-10-20 07:37 | Added [13] CaO = 400,0 kg | 97779
1182601 | 26689 | 1251 | 3 | 2014-10-20 07:42 | Vacuum start | 97779
1182604 | 26689 | 1254 | 3 | 2014-10-20 07:49 | Degassing start | 97779
1182605 | 26689 | 1253 | 3 | 2014-10-20 08:15 | Degassing stop | 97779
1182606 | 26689 | 1361 | 4 | 2014-10-20 08:15 | Zahteva za analizo z VPP na Spectro: 97779/ 6 e Adam Maks | 97779
1182607 | 26689 | 1361 | 4 | 2014-10-20 08:15 | Zahteva za analizo z VPP na Spectro: 97779/ 6 e Adam Maks | 97779
1182608 | 26689 | 1362 | 4 | 2014-10-20 08:16 | Chemical analysis request at LFVD in chemical lab: 97779/10 Adam Maks | 97779
1182609 | 26689 | 1400 | 5 | 2014-10-20 08:16 | Added [12] BOKSIT = 100,0 kg | 97779
1182610 | 26689 | 1101 | 2 | 2014-10-20 08:22 | Celox measurment: Temperatura = 1465 °C, O2 = 0,0 ppm, C = 0,000 %, Al = 0,000 % | 97779
1182611 | 26689 | 1252 | 3 | 2014-10-20 08:22 | Heating start 600 kWh | 97779
1182612 | 26689 | 1400 | 5 | 2014-10-20 08:30 | Added [72] Al opl.zica = 3,8 kg | 97779
1182613 | 26689 | 1252 | 3 | 2014-10-20 08:34 | Heating start 400 kWh | 97779
1182617 | 26689 | 1101 | 2 | 2014-10-20 08:49 | Celox measurment: Temperatura = 1487 °C, O2 = 0,0 ppm, C = 0,000 %, Al = 0,000 % | 97779
1182618 | 26689 | 1400 | 5 | 2014-10-20 08:57 | Added [15] CASIfi13 = 15,0 kg | 97779
1182619 | 26689 | 1362 | 4 | 2014-10-20 09:01 | Chemical analysis request at LFVD in chemical lab: 97779/ 0 Adam Maks | 97779
1182620 | 26689 | 1016 | 1 | 2014-10-20 09:09 | Heat stop 97779 | 97779
1182755 | 26694 | 1400 | 5 | 2014-10-21 15:55 | Added [48] FeV = 230,0 kg | 97784
1182756 | 26694 | 1400 | 5 | 2014-10-21 15:55 | Added [12] BOKSIT = 110,0 kg | 97784
1182757 | 26694 | 1400 | 5 | 2014-10-21 15:55 | Added [13] CaO = 300,0 kg | 97784
1182771 | 26694 | 1400 | 5 | 2014-10-21 16:00 | Added [52] KARBORITmleti = 90,0 kg | 97784
1182772 | 26694 | 1400 | 5 | 2014-10-21 16:00 | Added [11] Al gran = 10,0 kg | 97784
1182770 | 26694 | 1015 | 1 | 2014-10-21 16:15 | Heat start 97784 | 97784
1182773 | 26694 | 1400 | 5 | 2014-10-21 16:17 | Added [35] FeMo = 80,0 kg | 97784
1182774 | 26694 | 1400 | 5 | 2014-10-21 16:17 | Added [48] FeV = 50,0 kg | 97784
1182775 | 26694 | 1400 | 5 | 2014-10-21 16:17 | Added [33] FeMnC = 50,0 kg | 97784
1182776 | 26694 | 1400 | 5 | 2014-10-21 16:17 | Added [41] FeSi = 73,0 kg | 97784
1182777 | 26694 | 1400 | 5 | 2014-10-21 16:17 | Added [10] Al bloki = 2,0 kg | 97784
1182778 | 26694 | 1400 | 5 | 2014-10-21 16:17 | Added [52] KARBORITmleti = 90,0 kg | 97784
1182779 | 26694 | 1101 | 2 | 2014-10-21 16:28 | Celox measurment: Temperatura = 1534 °C, O2 = 0,0 ppm, C = 0,000 %, Al = 0,000 % | 97784
1182780 | 26694 | 1252 | 3 | 2014-10-21 16:28 | Heating start 700 kWh | 97784
1182781 | 26694 | 1362 | 4 | 2014-10-21 16:37 | Chemical analysis request at LFVD in chemical lab: 97784/ 9 Kotnik Marijan | 97784
1182782 | 26694 | 1101 | 2 | 2014-10-21 16:38 | Celox measurment: Temperatura = 1554 °C, O2 = 0,0 ppm, C = 0,000 %, Al = 0,000 % | 97784
1182783 | 26694 | 1400 | 5 | 2014-10-21 16:51 | Added [35] FeMo = 13,0 kg | 97784
1182784 | 26694 | 1400 | 5 | 2014-10-21 16:51 | Added [41] FeSi = 24,0 kg | 97784
1182785 | 26694 | 1400 | 5 | 2014-10-21 16:51 | Added [10] Al bloki = 4,0 kg | 97784
1182786 | 26694 | 1400 | 5 | 2014-10-21 16:54 | Added [12] BOKSIT = 23,0 kg | 97784
1182787 | 26694 | 1251 | 3 | 2014-10-21 16:56 | Vacuum start | 97784
1182788 | 26694 | 1254 | 3 | 2014-10-21 17:00 | Degassing start | 97784
1182792 | 26694 | 1253 | 3 | 2014-10-21 17:35 | Degassing stop | 97784
1182793 | 26694 | 1362 | 4 | 2014-10-21 17:37 | Chemical analysis request at LFVD in chemical lab: 97784/10 Kotnik Marijan | 97784
1182789 | 26695 | 1400 | 5 | 2014-10-21 17:40 | Added [48] FeV = 295,0 kg | 97785
1182790 | 26695 | 1400 | 5 | 2014-10-21 17:40 | Added [12] BOKSIT = 150,0 kg | 97785
1182791 | 26695 | 1400 | 5 | 2014-10-21 17:40 | Added [13] CaO = 400,0 kg | 97785
1182794 | 26694 | 1101 | 2 | 2014-10-21 17:40 | Celox measurment: Temperatura = 1479 °C, O2 = 0,0 ppm, C = 0,000 %, Al = 0,000 % | 97784
1182795 | 26694 | 1252 | 3 | 2014-10-21 17:42 | Heating start 100 kWh | 97784
1182796 | 26694 | 1101 | 2 | 2014-10-21 17:50 | Celox measurment: Temperatura = 1477 °C, O2 = 0,0 ppm, C = 0,000 %, Al = 0,000 % | 97784
1182797 | 26694 | 1252 | 3 | 2014-10-21 17:50 | Heating start 100 kWh | 97784
1182798 | 26694 | 1400 | 5 | 2014-10-21 17:53 | Added [15] CASIfi13 = 14,3 kg | 97784
1182799 | 26694 | 1362 | 4 | 2014-10-21 17:54 | Chemical analysis request at LFVD in chemical lab: 97784/ 0 Kotnik Marijan | 97784
1182800 | 26694 | 1016 | 1 | 2014-10-21 17:57 | Heat stop 97784 | 97784
1182801 | 26695 | 1015 | 1 | 2014-10-21 17:57 | Heat start 97785 | 97785
1182802 | 26695 | 1400 | 5 | 2014-10-21 17:59 | Added [35] FeMo = 45,0 kg | 97785
1182803 | 26695 | 1400 | 5 | 2014-10-21 17:59 | Added [48] FeV = 88,0 kg | 97785
1182804 | 26695 | 1400 | 5 | 2014-10-21 17:59 | Added [33] FeMnC = 108,0 kg | 97785
1182805 | 26695 | 1400 | 5 | 2014-10-21 17:59 | Added [41] FeSi = 40,0 kg | 97785
1182806 | 26695 | 1400 | 5 | 2014-10-21 17:59 | Added [27] FeCrC = 695,0 kg | 97785
1182807 | 26695 | 1400 | 5 | 2014-10-21 17:59 | Added [10] Al bloki = 10,0 kg | 97785
1182808 | 26695 | 1400 | 5 | 2014-10-21 17:59 | Added [52] KARBORITmleti = 95,0 kg | 97785
1182809 | 26695 | 1101 | 2 | 2014-10-21 18:09 | Celox measurment: Temperatura = 1480 °C, O2 = 0,0 ppm, C = 0,000 %, Al = 0,000 % | 97785
1182810 | 26695 | 1252 | 3 | 2014-10-21 18:10 | Heating start 1100 kWh | 97785
1182811 | 26695 | 1362 | 4 | 2014-10-21 18:21 | Chemical analysis request at LFVD in chemical lab: 97785/ 9 Kotnik Marijan | 97785
1182812 | 26695 | 1101 | 2 | 2014-10-21 18:22 | Celox measurment: Temperatura = 1511 °C, O2 = 0,0 ppm, C = 0,000 %, Al = 0,000 % | 97785
1182813 | 26695 | 1252 | 3 | 2014-10-21 18:22 | Heating start 1100 kWh | 97785
1182814 | 26695 | 1400 | 5 | 2014-10-21 18:43 | Added [35] FeMo = 15,0 kg | 97785
1182815 | 26695 | 1400 | 5 | 2014-10-21 18:43 | Added [33] FeMnC = 34,0 kg | 97785
1182816 | 26695 | 1400 | 5 | 2014-10-21 18:43 | Added [41] FeSi = 24,0 kg | 97785
1182817 | 26695 | 1400 | 5 | 2014-10-21 18:43 | Added [27] FeCrC = 207,0 kg | 97785
1182818 | 26695 | 1400 | 5 | 2014-10-21 18:43 | Added [10] Al bloki = 5,0 kg | 97785
1182819 | 26695 | 1400 | 5 | 2014-10-21 18:43 | Added [52] KARBORITmleti = 20,0 kg | 97785
1182820 | 26695 | 1251 | 3 | 2014-10-21 18:48 | Vacuum start | 97785
1182821 | 26695 | 1254 | 3 | 2014-10-21 18:52 | Degassing start | 97785
1182827 | 26695 | 1253 | 3 | 2014-10-21 19:32 | Degassing stop | 97785
1182828 | 26695 | 1362 | 4 | 2014-10-21 19:33 | Chemical analysis request at LFVD in chemical lab: 97785/10 Kotnik Marijan | 97785
1182829 | 26695 | 1101 | 2 | 2014-10-21 19:37 | Celox measurment: Temperatura = 1474 °C, O2 = 0,0 ppm, C = 0,000 %, Al = 0,000 % | 97785
1182830 | 26695 | 1111 | 2 | 2014-10-21 19:39 | Hydris meritev: H2 = 1,60 ppm, PBL = 1407 hPa, PSU = 672 hPa | 97785
1182831 | 26695 | 1252 | 3 | 2014-10-21 19:40 | Heating start 300 kWh | 97785
1182832 | 26695 | 1400 | 5 | 2014-10-21 19:47 | Added [72] Al opl.zica = 1,2 kg | 97785
1182833 | 26695 | 1400 | 5 | 2014-10-21 19:48 | Added [17] Cfi13 = 2,8 kg | 97785
1182834 | 26695 | 1101 | 2 | 2014-10-21 19:51 | Celox measurment: Temperatura = 1478 °C, O2 = 0,0 ppm, C = 0,000 %, Al = 0,000 % | 97785
1182835 | 26695 | 1252 | 3 | 2014-10-21 19:53 | Heating start 150 kWh | 97785
1182836 | 26695 | 1400 | 5 | 2014-10-21 20:02 | Added [15] CASIfi13 = 15,4 kg | 97785
1182837 | 26695 | 1362 | 4 | 2014-10-21 20:03 | Chemical analysis request at LFVD in chemical lab: 97785/ 0 Kotnik Marijan | 97785
1182838 | 26695 | 1016 | 1 | 2014-10-21 20:03 | Heat stop 97785 | 97785
1183018 | 26701 | 1400 | 5 | 2014-10-22 06:10 | Added [48] FeV = 300,0 kg | 97791
1183019 | 26701 | 1400 | 5 | 2014-10-22 06:10 | Added [13] CaO = 300,0 kg | 97791
1183020 | 26701 | 1400 | 5 | 2014-10-22 06:10 | Added [12] BOKSIT = 100,0 kg | 97791
1183030 | 26701 | 1015 | 1 | 2014-10-22 06:55 | Heat start 97791 | 97791
1183031 | 26701 | 1400 | 5 | 2014-10-22 06:56 | Added [35] FeMo = 100,0 kg | 97791
1183032 | 26701 | 1400 | 5 | 2014-10-22 06:56 | Added [48] FeV = 80,0 kg | 97791
1183033 | 26701 | 1400 | 5 | 2014-10-22 06:56 | Added [33] FeMnC = 90,0 kg | 97791
1183034 | 26701 | 1400 | 5 | 2014-10-22 06:56 | Added [41] FeSi = 70,0 kg | 97791
1183035 | 26701 | 1400 | 5 | 2014-10-22 06:56 | Added [27] FeCrC = 300,0 kg | 97791
1183036 | 26701 | 1400 | 5 | 2014-10-22 06:56 | Added [27] FeCrC = 700,0 kg | 97791
1183037 | 26701 | 1400 | 5 | 2014-10-22 06:56 | Added [52] KARBORITmleti = 60,0 kg | 97791
1183038 | 26701 | 1400 | 5 | 2014-10-22 07:00 | Added [13] CaO = 300,0 kg | 97791
1183039 | 26701 | 1400 | 5 | 2014-10-22 07:00 | Added [12] BOKSIT = 150,0 kg | 97791
1183040 | 26701 | 1101 | 2 | 2014-10-22 07:04 | Celox measurment: Temperatura = 1460 °C, O2 = 0,0 ppm, C = 0,000 %, Al = 0,000 % | 97791
1183041 | 26701 | 1252 | 3 | 2014-10-22 07:04 | Heating start 1200 kWh | 97791
1183042 | 26701 | 1101 | 2 | 2014-10-22 07:18 | Celox measurment: Temperatura = 1502 °C, O2 = 0,0 ppm, C = 0,000 %, Al = 0,000 % | 97791
1183043 | 26701 | 1362 | 4 | 2014-10-22 07:18 | Chemical analysis request at LFVD in chemical lab: 97791/ 9 Gorensek Peter | 97791
1183044 | 26701 | 1252 | 3 | 2014-10-22 07:18 | Heating start 1000 kWh | 97791
1183045 | 26701 | 1400 | 5 | 2014-10-22 07:37 | Added [35] FeMo = 50,0 kg | 97791
1183046 | 26701 | 1400 | 5 | 2014-10-22 07:37 | Added [48] FeV = 35,0 kg | 97791
1183047 | 26701 | 1400 | 5 | 2014-10-22 07:37 | Added [33] FeMnC = 15,0 kg | 97791
1183048 | 26701 | 1400 | 5 | 2014-10-22 07:37 | Added [41] FeSi = 40,0 kg | 97791
1183049 | 26701 | 1400 | 5 | 2014-10-22 07:37 | Added [27] FeCrC = 180,0 kg | 97791
1183050 | 26701 | 1400 | 5 | 2014-10-22 07:37 | Added [10] Al bloki = 7,0 kg | 97791
1183051 | 26701 | 1400 | 5 | 2014-10-22 07:37 | Added [52] KARBORITmleti = 45,0 kg | 97791
1183052 | 26701 | 1400 | 5 | 2014-10-22 07:39 | Added [13] CaO = 300,0 kg | 97791
1183053 | 26701 | 1400 | 5 | 2014-10-22 07:39 | Added [12] BOKSIT = 100,0 kg | 97791
1183054 | 26701 | 1251 | 3 | 2014-10-22 07:41 | Vacuum start | 97791
1183057 | 26701 | 1254 | 3 | 2014-10-22 07:46 | Degassing start | 97791
1183060 | 26701 | 1253 | 3 | 2014-10-22 08:16 | Degassing stop | 97791
1183061 | 26701 | 1362 | 4 | 2014-10-22 08:19 | Chemical analysis request at LFVD in chemical lab: 97791/10 Gorensek Peter | 97791
1183062 | 26701 | 1400 | 5 | 2014-10-22 08:21 | Added [12] BOKSIT = 120,0 kg | 97791
1183063 | 26701 | 1101 | 2 | 2014-10-22 08:23 | Celox measurment: Temperatura = 1467 °C, O2 = 0,0 ppm, C = 0,000 %, Al = 0,000 % | 97791
1183065 | 26701 | 1252 | 3 | 2014-10-22 08:26 | Heating start 300 kWh | 97791
1183064 | 26701 | 1111 | 2 | 2014-10-22 08:26 | Hydris meritev: H2 = 1,30 ppm, PBL = 1292 hPa, PSU = 878 hPa | 97791
1183066 | 26701 | 1362 | 4 | 2014-10-22 08:34 | Chemical analysis request at LFVD in chemical lab: 97791/11 Gorensek Peter | 97791
1183067 | 26701 | 1101 | 2 | 2014-10-22 08:35 | Celox measurment: Temperatura = 1485 °C, O2 = 0,0 ppm, C = 0,000 %, Al = 0,000 % | 97791
1183068 | 26701 | 1400 | 5 | 2014-10-22 08:38 | Added [15] CASIfi13 = 14,3 kg | 97791
1183069 | 26701 | 1362 | 4 | 2014-10-22 08:51 | Chemical analysis request at LFVD in chemical lab: 97791/ 0 Gorensek Peter | 97791
1183070 | 26701 | 1016 | 1 | 2014-10-22 08:51 | Heat stop 97791 | 97791
1183747 | 26720 | 1400 | 5 | 2014-10-23 23:00 | Added [11] Al gran = 10,0 kg | 97810
1183738 | 26720 | 1015 | 1 | 2014-10-23 23:10 | Heat start 97810 | 97810
1183739 | 26720 | 1400 | 5 | 2014-10-23 23:14 | Added [35] FeMo = 55,0 kg | 97810
1183740 | 26720 | 1400 | 5 | 2014-10-23 23:14 | Added [48] FeV = 390,0 kg | 97810
1183741 | 26720 | 1400 | 5 | 2014-10-23 23:14 | Added [33] FeMnC = 25,0 kg | 97810
1183742 | 26720 | 1400 | 5 | 2014-10-23 23:14 | Added [27] FeCrC = 392,0 kg | 97810
1183743 | 26720 | 1400 | 5 | 2014-10-23 23:15 | Added [12] BOKSIT = 120,0 kg | 97810
1183744 | 26720 | 1400 | 5 | 2014-10-23 23:15 | Added [13] CaO = 300,0 kg | 97810
1183745 | 26720 | 1101 | 2 | 2014-10-23 23:21 | Celox measurment: Temperatura = 1450 °C, O2 = 0,0 ppm, C = 0,000 %, Al = 0,000 % | 97810
1183746 | 26720 | 1252 | 3 | 2014-10-23 23:22 | Heating start 2200 kWh | 97810
1183750 | 26720 | 1362 | 4 | 2014-10-23 23:35 | Chemical analysis request at LFVD in chemical lab: 97810/ 9 Adam Maks | 97810
1183751 | 26720 | 1101 | 2 | 2014-10-23 23:44 | Celox measurment: Temperatura = 1525 °C, O2 = 0,0 ppm, C = 0,000 %, Al = 0,000 % | 97810
1183752 | 26720 | 1252 | 3 | 2014-10-23 23:44 | Heating start 500 kWh | 97810
1183753 | 26720 | 1400 | 5 | 2014-10-23 23:52 | Added [35] FeMo = 17,0 kg | 97810
1183754 | 26720 | 1400 | 5 | 2014-10-23 23:52 | Added [48] FeV = 25,0 kg | 97810
1183755 | 26720 | 1400 | 5 | 2014-10-23 23:52 | Added [27] FeCrC = 300,0 kg | 97810
1183756 | 26720 | 1400 | 5 | 2014-10-23 23:52 | Added [13] CaO = 100,0 kg | 97810
1183757 | 26720 | 1251 | 3 | 2014-10-23 23:55 | Vacuum start | 97810
1183758 | 26720 | 1254 | 3 | 2014-10-24 | Degassing start | 97810
1183761 | 26720 | 1253 | 3 | 2014-10-24 00:38 | Degassing stop | 97810
1183762 | 26720 | 1362 | 4 | 2014-10-24 00:38 | Chemical analysis request at LFVD in chemical lab: 97810/10 Adam Maks | 97810
1183763 | 26720 | 1400 | 5 | 2014-10-24 00:39 | Added [12] BOKSIT = 80,0 kg | 97810
1183764 | 26720 | 1101 | 2 | 2014-10-24 00:45 | Celox measurment: Temperatura = 1480 °C, O2 = 0,0 ppm, C = 0,000 %, Al = 0,000 % | 97810
1183765 | 26720 | 1252 | 3 | 2014-10-24 00:48 | Heating start 300 kWh | 97810
1183766 | 26720 | 1101 | 2 | 2014-10-24 01:07 | Celox measurment: Temperatura = 1478 °C, O2 = 0,0 ppm, C = 0,000 %, Al = 0,000 % | 97810
1183767 | 26720 | 1252 | 3 | 2014-10-24 01:07 | Heating start 200 kWh | 97810
1183768 | 26720 | 1400 | 5 | 2014-10-24 01:11 | Added [15] CASIfi13 = 15,2 kg | 97810
1183769 | 26720 | 1362 | 4 | 2014-10-24 01:12 | Chemical analysis request at LFVD in chemical lab: 97810/ 0 Adam Maks | 97810
1183770 | 26720 | 1016 | 1 | 2014-10-24 01:21 | Heat stop 97810 | 97810
1184115 | 26730 | 1400 | 5 | 2014-10-28 03:38 | Added [10] Al bloki = 10,0 kg | 97820
1184114 | 26730 | 1015 | 1 | 2014-10-28 03:42 | Heat start 97820 | 97820
1184118 | 26730 | 1400 | 5 | 2014-10-28 03:52 | Added [35] FeMo = 28,0 kg | 97820
1184119 | 26730 | 1400 | 5 | 2014-10-28 03:52 | Added [48] FeV = 240,0 kg | 97820
1184120 | 26730 | 1400 | 5 | 2014-10-28 03:52 | Added [41] FeSi = 50,0 kg | 97820
1184121 | 26730 | 1400 | 5 | 2014-10-28 03:52 | Added [27] FeCrC = 600,0 kg | 97820
1184122 | 26730 | 1400 | 5 | 2014-10-28 03:52 | Added [27] FeCrC = 300,0 kg | 97820
1184123 | 26730 | 1400 | 5 | 2014-10-28 03:54 | Added [13] CaO = 150,0 kg | 97820
1184124 | 26730 | 1101 | 2 | 2014-10-28 03:57 | Celox measurment: Temperatura = 1496 °C, O2 = 0,0 ppm, C = 0,000 %, Al = 0,000 % | 97820
1184125 | 26730 | 1252 | 3 | 2014-10-28 03:58 | Heating start 800 kWh | 97820
1184126 | 26730 | 1101 | 2 | 2014-10-28 04:07 | Celox measurment: Temperatura = 1507 °C, O2 = 0,0 ppm, C = 0,000 %, Al = 0,000 % | 97820
1184127 | 26730 | 1362 | 4 | 2014-10-28 04:07 | Chemical analysis request at LFVD in chemical lab: 97820/ 9 Gorensek Peter | 97820
1184128 | 26730 | 1252 | 3 | 2014-10-28 04:07 | Heating start 800 kWh | 97820
1184135 | 26730 | 1400 | 5 | 2014-10-28 04:22 | Added [13] CaO = 100,0 kg | 97820
1184136 | 26730 | 1400 | 5 | 2014-10-28 04:22 | Added [12] BOKSIT = 50,0 kg | 97820
1184129 | 26730 | 1400 | 5 | 2014-10-28 04:22 | Added [48] FeV = 38,0 kg | 97820
1184130 | 26730 | 1400 | 5 | 2014-10-28 04:22 | Added [41] FeSi = 30,0 kg | 97820
1184131 | 26730 | 1400 | 5 | 2014-10-28 04:22 | Added [27] FeCrC = 120,0 kg | 97820
1184132 | 26730 | 1400 | 5 | 2014-10-28 04:22 | Added [10] Al bloki = 10,0 kg | 97820
1184133 | 26730 | 1400 | 5 | 2014-10-28 04:22 | Added [52] KARBORITmleti = 50,0 kg | 97820
1184134 | 26730 | 1251 | 3 | 2014-10-28 04:26 | Vacuum start | 97820
1184137 | 26730 | 1254 | 3 | 2014-10-28 04:30 | Degassing start | 97820
1184138 | 26730 | 1253 | 3 | 2014-10-28 04:57 | Degassing stop | 97820
1184139 | 26730 | 1362 | 4 | 2014-10-28 04:57 | Chemical analysis request at LFVD in chemical lab: 97820/10 Gorensek Peter | 97820
1184140 | 26730 | 1400 | 5 | 2014-10-28 04:59 | Added [12] BOKSIT = 100,0 kg | 97820
1184141 | 26730 | 1101 | 2 | 2014-10-28 05:02 | Celox measurment: Temperatura = 1482 °C, O2 = 0,0 ppm, C = 0,000 %, Al = 0,000 % | 97820
1184142 | 26730 | 1400 | 5 | 2014-10-28 05:11 | Added [17] Cfi13 = 12,9 kg | 97820
1184143 | 26730 | 1101 | 2 | 2014-10-28 05:15 | Celox measurment: Temperatura = 1474 °C, O2 = 0,0 ppm, C = 0,000 %, Al = 0,000 % | 97820
1184144 | 26730 | 1252 | 3 | 2014-10-28 05:16 | Heating start 200 kWh | 97820
1184145 | 26730 | 1400 | 5 | 2014-10-28 05:20 | Added [15] CASIfi13 = 14,7 kg | 97820
1184146 | 26730 | 1362 | 4 | 2014-10-28 05:20 | Chemical analysis request at LFVD in chemical lab: 97820/ 0 Gorensek Peter | 97820
1184149 | 26730 | 1016 | 1 | 2014-10-28 05:34 | Heat stop 97820 | 97820
1185209 | 26760 | 1015 | 1 | 2014-10-30 21:02 | Heat start 97850 | 97850
1185210 | 26760 | 1400 | 5 | 2014-10-30 21:10 | Added [35] FeMo = 157,0 kg | 97850
1185211 | 26760 | 1400 | 5 | 2014-10-30 21:10 | Added [48] FeV = 240,0 kg | 97850
1185212 | 26760 | 1400 | 5 | 2014-10-30 21:10 | Added [64] SiMn = 45,0 kg | 97850
1185213 | 26760 | 1400 | 5 | 2014-10-30 21:10 | Added [41] FeSi = 30,0 kg | 97850
1185214 | 26760 | 1400 | 5 | 2014-10-30 21:10 | Added [27] FeCrC = 1000,0 kg | 97850
1185215 | 26760 | 1400 | 5 | 2014-10-30 21:11 | Added [13] CaO = 300,0 kg | 97850
1185216 | 26760 | 1400 | 5 | 2014-10-30 21:11 | Added [12] BOKSIT = 120,0 kg | 97850
1185217 | 26760 | 1101 | 2 | 2014-10-30 21:15 | Celox measurment: Temperatura = 1493 °C, O2 = 0,0 ppm, C = 0,000 %, Al = 0,000 % | 97850
1185218 | 26760 | 1252 | 3 | 2014-10-30 21:16 | Heating start 1000 kWh | 97850
1185219 | 26760 | 1101 | 2 | 2014-10-30 21:27 | Celox measurment: Temperatura = 1512 °C, O2 = 0,0 ppm, C = 0,000 %, Al = 0,000 % | 97850
1185220 | 26760 | 1362 | 4 | 2014-10-30 21:28 | Chemical analysis request at LFVD in chemical lab: 97850/ 9 Adam Maks | 97850
1185221 | 26760 | 1252 | 3 | 2014-10-30 21:28 | Heating start 1000 kWh | 97850
1185223 | 26760 | 1252 | 3 | 2014-10-30 21:37 | Heating start 300 kWh | 97850
1185222 | 26760 | 1101 | 2 | 2014-10-30 21:39 | Celox measurment: Temperatura = 1551 °C, O2 = 0,0 ppm, C = 0,000 %, Al = 0,000 % | 97850
1185224 | 26760 | 1400 | 5 | 2014-10-30 21:46 | Added [35] FeMo = 26,0 kg | 97850
1185225 | 26760 | 1400 | 5 | 2014-10-30 21:46 | Added [48] FeV = 44,0 kg | 97850
1185226 | 26760 | 1400 | 5 | 2014-10-30 21:46 | Added [33] FeMnC = 30,0 kg | 97850
1185227 | 26760 | 1400 | 5 | 2014-10-30 21:46 | Added [41] FeSi = 30,0 kg | 97850
1185228 | 26760 | 1400 | 5 | 2014-10-30 21:46 | Added [27] FeCrC = 200,0 kg | 97850
1185229 | 26760 | 1400 | 5 | 2014-10-30 21:46 | Added [27] FeCrC = 200,0 kg | 97850
1185230 | 26760 | 1400 | 5 | 2014-10-30 21:46 | Added [10] Al bloki = 6,0 kg | 97850
1185231 | 26760 | 1400 | 5 | 2014-10-30 21:49 | Added [13] CaO = 450,0 kg | 97850
1185232 | 26760 | 1400 | 5 | 2014-10-30 21:49 | Added [12] BOKSIT = 100,0 kg | 97850
1185233 | 26760 | 1251 | 3 | 2014-10-30 21:52 | Vacuum start | 97850
1185234 | 26760 | 1254 | 3 | 2014-10-30 21:55 | Degassing start | 97850
1185247 | 26761 | 1400 | 5 | 2014-10-30 22:30 | Added [13] CaO = 300,0 kg | 97851
1185248 | 26761 | 1400 | 5 | 2014-10-30 22:30 | Added [12] BOKSIT = 100,0 kg | 97851
1185235 | 26760 | 1253 | 3 | 2014-10-30 22:30 | Degassing stop | 97850
1185236 | 26760 | 1362 | 4 | 2014-10-30 22:32 | Chemical analysis request at LFVD in chemical lab: 97850/10 Adam Maks | 97850
1185237 | 26760 | 1400 | 5 | 2014-10-30 22:34 | Added [12] BOKSIT = 130,0 kg | 97850
1185238 | 26760 | 1101 | 2 | 2014-10-30 22:36 | Celox measurment: Temperatura = 1470 °C, O2 = 0,0 ppm, C = 0,000 %, Al = 0,000 % | 97850
1185239 | 26760 | 1252 | 3 | 2014-10-30 22:39 | Heating start 400 kWh | 97850
1185249 | 26760 | 1400 | 5 | 2014-10-30 22:45 | Added [52] KARBORITmleti = 75,0 kg | 97850
1185246 | 26761 | 1400 | 5 | 2014-10-30 22:45 | Added [48] FeV = 300,0 kg | 97851
1185254 | 26761 | 1400 | 5 | 2014-10-30 22:45 | Added [52] KARBORITmleti = 75,0 kg | 97851
1185240 | 26760 | 1400 | 5 | 2014-10-30 22:47 | Added [15] CASIfi13 = 23,0 kg | 97850
1185241 | 26760 | 1400 | 5 | 2014-10-30 22:48 | Added [13] CaO = 150,0 kg | 97850
1185242 | 26760 | 1400 | 5 | 2014-10-30 22:48 | Added [12] BOKSIT = 70,0 kg | 97850
1185243 | 26760 | 1400 | 5 | 2014-10-30 22:49 | Added [17] Cfi13 = 18,4 kg | 97850
1185244 | 26760 | 1101 | 2 | 2014-10-30 22:51 | Celox measurment: Temperatura = 1471 °C, O2 = 0,0 ppm, C = 0,000 %, Al = 0,000 % | 97850
1185245 | 26760 | 1252 | 3 | 2014-10-30 22:53 | Heating start 400 kWh | 97850
1185250 | 26760 | 1400 | 5 | 2014-10-30 23:02 | Added [15] CASIfi13 = 15,9 kg | 97850
1185251 | 26760 | 1362 | 4 | 2014-10-30 23:02 | Chemical analysis request at LFVD in chemical lab: 97850/ 0 Adam Maks | 97850
1185252 | 26760 | 1016 | 1 | 2014-10-30 23:06 | Heat stop 97850 | 97850
1185253 | 26761 | 1015 | 1 | 2014-10-30 23:07 | Heat start 97851 | 97851
1185255 | 26761 | 1400 | 5 | 2014-10-30 23:09 | Added [35] FeMo = 80,0 kg | 97851
1185256 | 26761 | 1400 | 5 | 2014-10-30 23:09 | Added [48] FeV = 50,0 kg | 97851
1185257 | 26761 | 1400 | 5 | 2014-10-30 23:09 | Added [33] FeMnC = 70,0 kg | 97851
1185258 | 26761 | 1400 | 5 | 2014-10-30 23:09 | Added [41] FeSi = 65,0 kg | 97851
1185259 | 26761 | 1400 | 5 | 2014-10-30 23:09 | Added [27] FeCrC = 300,0 kg | 97851
1185260 | 26761 | 1400 | 5 | 2014-10-30 23:09 | Added [27] FeCrC = 400,0 kg | 97851
1185261 | 26761 | 1400 | 5 | 2014-10-30 23:12 | Added [13] CaO = 300,0 kg | 97851
1185262 | 26761 | 1400 | 5 | 2014-10-30 23:12 | Added [12] BOKSIT = 100,0 kg | 97851
1185263 | 26761 | 1101 | 2 | 2014-10-30 23:15 | Celox measurment: Temperatura = 1522 °C, O2 = 0,0 ppm, C = 0,000 %, Al = 0,000 % | 97851
1185264 | 26761 | 1252 | 3 | 2014-10-30 23:15 | Heating start 800 kWh | 97851
1185265 | 26761 | 1101 | 2 | 2014-10-30 23:26 | Celox measurment: Temperatura = 1542 °C, O2 = 0,0 ppm, C = 0,000 %, Al = 0,000 % | 97851
1185266 | 26761 | 1362 | 4 | 2014-10-30 23:26 | Chemical analysis request at LFVD in chemical lab: 97851/ 9 Gorensek Peter | 97851
1185267 | 26761 | 1252 | 3 | 2014-10-30 23:26 | Heating start 400 kWh | 97851
1185268 | 26761 | 1400 | 5 | 2014-10-30 23:41 | Added [13] CaO = 300,0 kg | 97851
1185269 | 26761 | 1400 | 5 | 2014-10-30 23:41 | Added [12] BOKSIT = 100,0 kg | 97851
1185270 | 26761 | 1400 | 5 | 2014-10-30 23:48 | Added [35] FeMo = 20,0 kg | 97851
1185271 | 26761 | 1400 | 5 | 2014-10-30 23:48 | Added [48] FeV = 38,0 kg | 97851
1185272 | 26761 | 1400 | 5 | 2014-10-30 23:48 | Added [33] FeMnC = 30,0 kg | 97851
1185273 | 26761 | 1400 | 5 | 2014-10-30 23:48 | Added [41] FeSi = 33,0 kg | 97851
1185274 | 26761 | 1400 | 5 | 2014-10-30 23:48 | Added [27] FeCrC = 180,0 kg | 97851
1185275 | 26761 | 1400 | 5 | 2014-10-30 23:48 | Added [10] Al bloki = 8,0 kg | 97851
1185276 | 26761 | 1251 | 3 | 2014-10-30 23:51 | Vacuum start | 97851
1185277 | 26761 | 1254 | 3 | 2014-10-30 23:55 | Degassing start | 97851
1185278 | 26761 | 1253 | 3 | 2014-10-31 00:30 | Degassing stop | 97851
1185279 | 26761 | 1362 | 4 | 2014-10-31 00:32 | Chemical analysis request at LFVD in chemical lab: 97851/10 Gorensek Peter | 97851
1185280 | 26761 | 1400 | 5 | 2014-10-31 00:32 | Added [12] BOKSIT = 100,0 kg | 97851
1185281 | 26761 | 1101 | 2 | 2014-10-31 00:34 | Celox measurment: Temperatura = 1479 °C, O2 = 0,0 ppm, C = 0,000 %, Al = 0,000 % | 97851
1185282 | 26761 | 1111 | 2 | 2014-10-31 00:36 | Hydris meritev: H2 = 1,00 ppm, PBL = 1361 hPa, PSU = 681 hPa | 97851
1185283 | 26761 | 1400 | 5 | 2014-10-31 00:48 | Added [17] Cfi13 = 20,2 kg | 97851
1185284 | 26761 | 1101 | 2 | 2014-10-31 00:51 | Celox measurment: Temperatura = 1467 °C, O2 = 0,0 ppm, C = 0,000 %, Al = 0,000 % | 97851
1185285 | 26761 | 1252 | 3 | 2014-10-31 00:51 | Heating start 300 kWh | 97851
1185287 | 26761 | 1400 | 5 | 2014-10-31 00:58 | Added [15] CASIfi13 = 14,3 kg | 97851
1185288 | 26761 | 1362 | 4 | 2014-10-31 00:58 | Chemical analysis request at LFVD in chemical lab: 97851/ 0 Gorensek Peter | 97851
1185289 | 26761 | 1016 | 1 | 2014-10-31 01:03 | Heat stop 97851 | 97851
1185341 | 26764 | 1400 | 5 | 2014-10-31 04:14 | Added [13] CaO = 300,0 kg | 97854
1185342 | 26764 | 1400 | 5 | 2014-10-31 04:14 | Added [12] BOKSIT = 100,0 kg | 97854
1185364 | 26764 | 1400 | 5 | 2014-10-31 05:30 | Added [48] FeV = 350,0 kg | 97854
1185365 | 26764 | 1400 | 5 | 2014-10-31 05:30 | Added [41] FeSi = 60,0 kg | 97854
1185366 | 26764 | 1400 | 5 | 2014-10-31 05:30 | Added [27] FeCrC = 800,0 kg | 97854
1185367 | 26764 | 1400 | 5 | 2014-10-31 05:30 | Added [52] KARBORITmleti = 150,0 kg | 97854
1185369 | 26764 | 1015 | 1 | 2014-10-31 05:43 | Heat start 97854 | 97854
1185370 | 26764 | 1400 | 5 | 2014-10-31 05:51 | Added [35] FeMo = 130,0 kg | 97854
1185371 | 26764 | 1400 | 5 | 2014-10-31 05:51 | Added [48] FeV = 60,0 kg | 97854
1185372 | 26764 | 1400 | 5 | 2014-10-31 05:51 | Added [33] FeMnC = 100,0 kg | 97854
1185373 | 26764 | 1400 | 5 | 2014-10-31 05:51 | Added [41] FeSi = 43,0 kg | 97854
1185374 | 26764 | 1400 | 5 | 2014-10-31 05:51 | Added [27] FeCrC = 565,0 kg | 97854
1185375 | 26764 | 1400 | 5 | 2014-10-31 05:51 | Added [10] Al bloki = 10,0 kg | 97854
1185376 | 26764 | 1400 | 5 | 2014-10-31 05:51 | Added [52] KARBORITmleti = 15,0 kg | 97854
1185377 | 26764 | 1400 | 5 | 2014-10-31 05:58 | Added [12] BOKSIT = 32,0 kg | 97854
1185378 | 26764 | 1400 | 5 | 2014-10-31 05:58 | Added [13] CaO = 100,0 kg | 97854
1185379 | 26764 | 1101 | 2 | 2014-10-31 06:01 | Celox measurment: Temperatura = 1464 °C, O2 = 0,0 ppm, C = 0,000 %, Al = 0,000 % | 97854
1185380 | 26764 | 1252 | 3 | 2014-10-31 06:03 | Heating start 1400 kWh | 97854
1185381 | 26764 | 1362 | 4 | 2014-10-31 06:18 | Chemical analysis request at LFVD in chemical lab: 97854/ 9 Kotnik Marijan | 97854
1185382 | 26764 | 1101 | 2 | 2014-10-31 06:18 | Celox measurment: Temperatura = 1514 °C, O2 = 0,0 ppm, C = 0,000 %, Al = 0,000 % | 97854
1185383 | 26764 | 1252 | 3 | 2014-10-31 06:19 | Heating start 800 kWh | 97854
1185385 | 26764 | 1400 | 5 | 2014-10-31 06:30 | Added [35] FeMo = 35,0 kg | 97854
1185386 | 26764 | 1400 | 5 | 2014-10-31 06:30 | Added [48] FeV = 27,0 kg | 97854
1185387 | 26764 | 1400 | 5 | 2014-10-31 06:30 | Added [33] FeMnC = 10,0 kg | 97854
1185388 | 26764 | 1400 | 5 | 2014-10-31 06:30 | Added [41] FeSi = 23,0 kg | 97854
1185389 | 26764 | 1400 | 5 | 2014-10-31 06:30 | Added [27] FeCrC = 78,0 kg | 97854
1185390 | 26764 | 1400 | 5 | 2014-10-31 06:30 | Added [10] Al bloki = 1,0 kg | 97854
1185391 | 26764 | 1400 | 5 | 2014-10-31 06:30 | Added [52] KARBORITmleti = 50,0 kg | 97854
1185392 | 26764 | 1400 | 5 | 2014-10-31 06:36 | Added [12] BOKSIT = 36,0 kg | 97854
1185393 | 26764 | 1400 | 5 | 2014-10-31 06:36 | Added [13] CaO = 100,0 kg | 97854
1185394 | 26764 | 1251 | 3 | 2014-10-31 06:39 | Vacuum start | 97854
1185395 | 26764 | 1254 | 3 | 2014-10-31 06:43 | Degassing start | 97854
1185396 | 26764 | 1253 | 3 | 2014-10-31 07:19 | Degassing stop | 97854
1185397 | 26764 | 1362 | 4 | 2014-10-31 07:20 | Chemical analysis request at LFVD in chemical lab: 97854/10 Kotnik Marijan | 97854
1185398 | 26764 | 1101 | 2 | 2014-10-31 07:22 | Celox measurment: Temperatura = 1466 °C, O2 = 0,0 ppm, C = 0,000 %, Al = 0,000 % | 97854
1185399 | 26764 | 1111 | 2 | 2014-10-31 07:24 | Hydris meritev: H2 = 0,90 ppm, PBL = 1463 hPa, PSU = 707 hPa | 97854
1185400 | 26764 | 1252 | 3 | 2014-10-31 07:25 | Heating start 500 kWh | 97854
1185401 | 26765 | 1400 | 5 | 2014-10-31 07:35 | Added [35] FeMo = 140,0 kg | 97855
1185402 | 26765 | 1400 | 5 | 2014-10-31 07:35 | Added [48] FeV = 300,0 kg | 97855
1185403 | 26765 | 1400 | 5 | 2014-10-31 07:35 | Added [41] FeSi = 40,0 kg | 97855
1185404 | 26765 | 1400 | 5 | 2014-10-31 07:35 | Added [27] FeCrC = 294,0 kg | 97855
1185405 | 26765 | 1400 | 5 | 2014-10-31 07:35 | Added [12] BOKSIT = 70,0 kg | 97855
1185406 | 26765 | 1400 | 5 | 2014-10-31 07:35 | Added [13] CaO = 300,0 kg | 97855
1185407 | 26764 | 1400 | 5 | 2014-10-31 07:38 | Added [17] Cfi13 = 4,6 kg | 97854
1185408 | 26764 | 1101 | 2 | 2014-10-31 07:40 | Celox measurment: Temperatura = 1480 °C, O2 = 0,0 ppm, C = 0,000 %, Al = 0,000 % | 97854
1185414 | 26765 | 1400 | 5 | 2014-10-31 07:40 | Added [52] KARBORITmleti = 50,0 kg | 97855
1185409 | 26764 | 1252 | 3 | 2014-10-31 07:40 | Heating start 100 kWh | 97854
1185410 | 26764 | 1400 | 5 | 2014-10-31 07:44 | Added [15] CASIfi13 = 15,0 kg | 97854
1185411 | 26764 | 1362 | 4 | 2014-10-31 07:44 | Chemical analysis request at LFVD in chemical lab: 97854/ 0 Kotnik Marijan | 97854
1185412 | 26764 | 1016 | 1 | 2014-10-31 07:49 | Heat stop 97854 | 97854
1185413 | 26765 | 1015 | 1 | 2014-10-31 07:49 | Heat start 97855 | 97855
1185415 | 26765 | 1400 | 5 | 2014-10-31 07:57 | Added [35] FeMo = 75,0 kg | 97855
1185416 | 26765 | 1400 | 5 | 2014-10-31 07:57 | Added [48] FeV = 56,0 kg | 97855
1185417 | 26765 | 1400 | 5 | 2014-10-31 07:57 | Added [41] FeSi = 61,0 kg | 97855
1185418 | 26765 | 1400 | 5 | 2014-10-31 07:57 | Added [27] FeCrC = 149,0 kg | 97855
1185419 | 26765 | 1400 | 5 | 2014-10-31 07:57 | Added [11] Al gran = 10,0 kg | 97855
1185420 | 26765 | 1400 | 5 | 2014-10-31 08:00 | Added [13] CaO = 100,0 kg | 97855
1185421 | 26765 | 1101 | 2 | 2014-10-31 08:03 | Celox measurment: Temperatura = 1542 °C, O2 = 0,0 ppm, C = 0,000 %, Al = 0,000 % | 97855
1185422 | 26765 | 1362 | 4 | 2014-10-31 08:10 | Chemical analysis request at LFVD in chemical lab: 97855/ 9 Kotnik Marijan | 97855
1185423 | 26765 | 1101 | 2 | 2014-10-31 08:13 | Celox measurment: Temperatura = 1523 °C, O2 = 0,0 ppm, C = 0,000 %, Al = 0,000 % | 97855
1185424 | 26765 | 1400 | 5 | 2014-10-31 08:24 | Added [48] FeV = 8,0 kg | 97855
1185425 | 26765 | 1400 | 5 | 2014-10-31 08:24 | Added [41] FeSi = 43,0 kg | 97855
1185426 | 26765 | 1400 | 5 | 2014-10-31 08:24 | Added [27] FeCrC = 95,0 kg | 97855
1185427 | 26765 | 1400 | 5 | 2014-10-31 08:24 | Added [10] Al bloki = 2,0 kg | 97855
1185428 | 26765 | 1400 | 5 | 2014-10-31 08:24 | Added [52] KARBORITmleti = 25,0 kg | 97855
1185429 | 26765 | 1400 | 5 | 2014-10-31 08:27 | Added [12] BOKSIT = 27,0 kg | 97855
1185430 | 26765 | 1251 | 3 | 2014-10-31 08:29 | Vacuum start | 97855
1185431 | 26765 | 1254 | 3 | 2014-10-31 08:34 | Degassing start | 97855
1185432 | 26765 | 1253 | 3 | 2014-10-31 08:59 | Degassing stop | 97855
1185433 | 26765 | 1362 | 4 | 2014-10-31 09:00 | Chemical analysis request at LFVD in chemical lab: 97855/10 Kotnik Marijan | 97855
1185434 | 26765 | 1400 | 5 | 2014-10-31 09:01 | Added [12] BOKSIT = 60,0 kg | 97855
1185435 | 26765 | 1101 | 2 | 2014-10-31 09:04 | Celox measurment: Temperatura = 1465 °C, O2 = 0,0 ppm, C = 0,000 %, Al = 0,000 % | 97855
1185436 | 26765 | 1252 | 3 | 2014-10-31 09:05 | Heating start 500 kWh | 97855
1185437 | 26765 | 1400 | 5 | 2014-10-31 09:14 | Added [17] Cfi13 = 9,2 kg | 97855
1185438 | 26765 | 1101 | 2 | 2014-10-31 09:16 | Celox measurment: Temperatura = 1479 °C, O2 = 0,0 ppm, C = 0,000 %, Al = 0,000 % | 97855
1185439 | 26765 | 1252 | 3 | 2014-10-31 09:16 | Heating start 100 kWh | 97855
1185440 | 26765 | 1400 | 5 | 2014-10-31 09:21 | Added [15] CASIfi13 = 14,5 kg | 97855
1185441 | 26765 | 1362 | 4 | 2014-10-31 09:21 | Chemical analysis request at LFVD in chemical lab: 97855/ 0 Kotnik Marijan | 97855
1185442 | 26765 | 1016 | 1 | 2014-10-31 09:32 | Heat stop 97855 | 97855
1185443 | 26766 | 1015 | 1 | 2014-11-03 13:43 | Heat start 97856 | 97856
1185444 | 26766 | 1400 | 5 | 2014-11-03 13:45 | Added [13] CaO = 300,0 kg | 97856
1185445 | 26766 | 1400 | 5 | 2014-11-03 13:45 | Added [12] BOKSIT = 120,0 kg | 97856
1185446 | 26766 | 1361 | 4 | 2014-11-03 13:45 | Zahteva za analizo z VPP na Spectro: 97856/ 4 e Gorensek Peter | 97856
1185447 | 26766 | 1361 | 4 | 2014-11-03 13:45 | Zahteva za analizo z VPP na Spectro: 97856/ 4 e Gorensek Peter | 97856
1185448 | 26766 | 1400 | 5 | 2014-11-03 13:52 | Added [35] FeMo = 300,0 kg | 97856
1185449 | 26766 | 1400 | 5 | 2014-11-03 13:52 | Added [48] FeV = 360,0 kg | 97856
1185450 | 26766 | 1400 | 5 | 2014-11-03 13:52 | Added [41] FeSi = 40,0 kg | 97856
1185451 | 26766 | 1400 | 5 | 2014-11-03 13:52 | Added [27] FeCrC = 305,0 kg | 97856
1185452 | 26766 | 1400 | 5 | 2014-11-03 13:52 | Added [27] FeCrC = 295,0 kg | 97856
1185453 | 26766 | 1400 | 5 | 2014-11-03 13:54 | Added [33] FeMnC = 80,0 kg | 97856
1185454 | 26766 | 1101 | 2 | 2014-11-03 13:57 | Celox measurment: Temperatura = 1499 °C, O2 = 0,0 ppm, C = 0,000 %, Al = 0,000 % | 97856
1185455 | 26766 | 1252 | 3 | 2014-11-03 13:58 | Heating start 800 kWh | 97856
1185456 | 26766 | 1101 | 2 | 2014-11-03 14:09 | Celox measurment: Temperatura = 1520 °C, O2 = 0,0 ppm, C = 0,000 %, Al = 0,000 % | 97856
1185457 | 26766 | 1362 | 4 | 2014-11-03 14:09 | Chemical analysis request at LFVD in chemical lab: 97856/ 9 Gorensek Peter | 97856
1185458 | 26766 | 1252 | 3 | 2014-11-03 14:09 | Heating start 1200 kWh | 97856
1185459 | 26766 | 1400 | 5 | 2014-11-03 14:26 | Added [48] FeV = 78,0 kg | 97856
1185460 | 26766 | 1400 | 5 | 2014-11-03 14:26 | Added [41] FeSi = 40,0 kg | 97856
1185461 | 26766 | 1400 | 5 | 2014-11-03 14:26 | Added [27] FeCrC = 300,0 kg | 97856
1185462 | 26766 | 1400 | 5 | 2014-11-03 14:26 | Added [10] Al bloki = 4,0 kg | 97856
1185463 | 26766 | 1400 | 5 | 2014-11-03 14:26 | Added [52] KARBORITmleti = 25,0 kg | 97856
1185464 | 26766 | 1400 | 5 | 2014-11-03 14:27 | Added [13] CaO = 150,0 kg | 97856
1185465 | 26766 | 1251 | 3 | 2014-11-03 14:29 | Vacuum start | 97856
1185466 | 26766 | 1254 | 3 | 2014-11-03 14:32 | Degassing start | 97856
1185469 | 26766 | 1253 | 3 | 2014-11-03 15:07 | Degassing stop | 97856
1185470 | 26766 | 1362 | 4 | 2014-11-03 15:09 | Chemical analysis request at LFVD in chemical lab: 97856/10 Gorensek Peter | 97856
1185471 | 26766 | 1101 | 2 | 2014-11-03 15:12 | Celox measurment: Temperatura = 1465 °C, O2 = 0,0 ppm, C = 0,000 %, Al = 0,000 % | 97856
1185472 | 26766 | 1111 | 2 | 2014-11-03 15:13 | Hydris meritev: H2 = 1,00 ppm, PBL = 1516 hPa, PSU = 694 hPa | 97856
1185473 | 26766 | 1252 | 3 | 2014-11-03 15:17 | Heating start 600 kWh | 97856
1185474 | 26766 | 1400 | 5 | 2014-11-03 15:21 | Added [17] Cfi13 = 7,4 kg | 97856
1185475 | 26766 | 1101 | 2 | 2014-11-03 15:23 | Celox measurment: Temperatura = 1482 °C, O2 = 0,0 ppm, C = 0,000 %, Al = 0,000 % | 97856
1185476 | 26766 | 1252 | 3 | 2014-11-03 15:23 | Heating start 200 kWh | 97856
1185477 | 26766 | 1400 | 5 | 2014-11-03 15:27 | Added [15] CASIfi13 = 14,5 kg | 97856
1185478 | 26766 | 1362 | 4 | 2014-11-03 15:28 | Chemical analysis request at LFVD in chemical lab: 97856/ 0 Gorensek Peter | 97856
1185479 | 26766 | 1016 | 1 | 2014-11-03 15:35 | Heat stop 97856 | 97856
1185848 | 26777 | 1400 | 5 | 2014-11-04 12:15 | Added [48] FeV = 250,0 kg | 97867
1185843 | 26777 | 1400 | 5 | 2014-11-04 12:19 | Added [13] CaO = 250,0 kg | 97867
1185844 | 26777 | 1400 | 5 | 2014-11-04 12:19 | Added [12] BOKSIT = 70,0 kg | 97867
1185842 | 26777 | 1400 | 5 | 2014-11-04 12:20 | Added [52] KARBORITmleti = 50,0 kg | 97867
1185834 | 26777 | 1015 | 1 | 2014-11-04 13:02 | Heat start 97867 | 97867
1185835 | 26777 | 1400 | 5 | 2014-11-04 13:12 | Added [35] FeMo = 72,0 kg | 97867
1185836 | 26777 | 1400 | 5 | 2014-11-04 13:12 | Added [48] FeV = 70,0 kg | 97867
1185837 | 26777 | 1400 | 5 | 2014-11-04 13:12 | Added [33] FeMnC = 41,0 kg | 97867
1185838 | 26777 | 1400 | 5 | 2014-11-04 13:12 | Added [41] FeSi = 100,0 kg | 97867
1185839 | 26777 | 1400 | 5 | 2014-11-04 13:12 | Added [27] FeCrC = 640,0 kg | 97867
1185840 | 26777 | 1101 | 2 | 2014-11-04 13:16 | Celox measurment: Temperatura = 1463 °C, O2 = 0,0 ppm, C = 0,000 %, Al = 0,000 % | 97867
1185841 | 26777 | 1252 | 3 | 2014-11-04 13:16 | Heating start 1500 kWh | 97867
1185845 | 26777 | 1362 | 4 | 2014-11-04 13:26 | Chemical analysis request at LFVD in chemical lab: 97867/ 9 Adam Maks | 97867
1185846 | 26777 | 1101 | 2 | 2014-11-04 13:30 | Celox measurment: Temperatura = 1509 °C, O2 = 0,0 ppm, C = 0,000 %, Al = 0,000 % | 97867
1185847 | 26777 | 1252 | 3 | 2014-11-04 13:30 | Heating start 700 kWh | 97867
1185849 | 26777 | 1361 | 4 | 2014-11-04 13:37 | Zahteva za analizo z VPP na Spectro: 97867/ 5 e Adam Maks | 97867
1185850 | 26777 | 1361 | 4 | 2014-11-04 13:37 | Zahteva za analizo z VPP na Spectro: 97867/ 5 e Adam Maks | 97867
1185851 | 26777 | 1400 | 5 | 2014-11-04 13:42 | Added [35] FeMo = 20,0 kg | 97867
1185852 | 26777 | 1400 | 5 | 2014-11-04 13:42 | Added [48] FeV = 59,0 kg | 97867
1185853 | 26777 | 1400 | 5 | 2014-11-04 13:42 | Added [33] FeMnC = 10,0 kg | 97867
1185854 | 26777 | 1400 | 5 | 2014-11-04 13:42 | Added [41] FeSi = 35,0 kg | 97867
1185855 | 26777 | 1400 | 5 | 2014-11-04 13:42 | Added [27] FeCrC = 342,0 kg | 97867
1185856 | 26777 | 1400 | 5 | 2014-11-04 13:42 | Added [52] KARBORITmleti = 35,0 kg | 97867
1185857 | 26777 | 1400 | 5 | 2014-11-04 13:44 | Added [13] CaO = 150,0 kg | 97867
1185858 | 26777 | 1251 | 3 | 2014-11-04 13:46 | Vacuum start | 97867
1185859 | 26777 | 1254 | 3 | 2014-11-04 13:51 | Degassing start | 97867
1185860 | 26777 | 1253 | 3 | 2014-11-04 14:15 | Degassing stop | 97867
1185861 | 26777 | 1362 | 4 | 2014-11-04 14:18 | Chemical analysis request at LFVD in chemical lab: 97867/10 Adam Maks | 97867
1185862 | 26777 | 1400 | 5 | 2014-11-04 14:18 | Added [12] BOKSIT = 100,0 kg | 97867
1185863 | 26777 | 1101 | 2 | 2014-11-04 14:21 | Celox measurment: Temperatura = 1477 °C, O2 = 0,0 ppm, C = 0,000 %, Al = 0,000 % | 97867
1185864 | 26777 | 1252 | 3 | 2014-11-04 14:23 | Heating start 200 kWh | 97867
1185865 | 26777 | 1101 | 2 | 2014-11-04 14:33 | Celox measurment: Temperatura = 1475 °C, O2 = 0,0 ppm, C = 0,000 %, Al = 0,000 % | 97867
1185866 | 26777 | 1400 | 5 | 2014-11-04 14:34 | Added [17] Cfi13 = 12,9 kg | 97867
1185867 | 26777 | 1252 | 3 | 2014-11-04 14:34 | Heating start 200 kWh | 97867
1185868 | 26777 | 1400 | 5 | 2014-11-04 14:39 | Added [15] CASIfi13 = 13,8 kg | 97867
1185869 | 26777 | 1362 | 4 | 2014-11-04 14:39 | Chemical analysis request at LFVD in chemical lab: 97867/ 0 Adam Maks | 97867
1185875 | 26777 | 1016 | 1 | 2014-11-04 14:49 | Heat stop 97867 | 97867
1186335 | 26791 | 1400 | 5 | 2014-11-05 10:25 | Added [48] FeV = 250,0 kg | 97881
1186300 | 26790 | 1400 | 5 | 2014-11-05 17:00 | Added [13] CaO = 300,0 kg | 97880
1186301 | 26790 | 1400 | 5 | 2014-11-05 17:00 | Added [12] BOKSIT = 100,0 kg | 97880
1186298 | 26790 | 1400 | 5 | 2014-11-05 17:30 | Added [48] FeV = 300,0 kg | 97880
1186299 | 26790 | 1400 | 5 | 2014-11-05 17:30 | Added [52] KARBORITmleti = 175,0 kg | 97880
1186297 | 26790 | 1015 | 1 | 2014-11-05 17:38 | Heat start 97880 | 97880
1186302 | 26790 | 1400 | 5 | 2014-11-05 17:43 | Added [35] FeMo = 140,0 kg | 97880
1186303 | 26790 | 1400 | 5 | 2014-11-05 17:43 | Added [48] FeV = 60,0 kg | 97880
1186304 | 26790 | 1400 | 5 | 2014-11-05 17:43 | Added [33] FeMnC = 50,0 kg | 97880
1186305 | 26790 | 1400 | 5 | 2014-11-05 17:43 | Added [41] FeSi = 120,0 kg | 97880
1186306 | 26790 | 1400 | 5 | 2014-11-05 17:43 | Added [27] FeCrC = 300,0 kg | 97880
1186307 | 26790 | 1400 | 5 | 2014-11-05 17:43 | Added [27] FeCrC = 600,0 kg | 97880
1186308 | 26790 | 1101 | 2 | 2014-11-05 17:50 | Celox measurment: Temperatura = 1540 °C, O2 = 0,0 ppm, C = 0,000 %, Al = 0,000 % | 97880
1186309 | 26790 | 1252 | 3 | 2014-11-05 17:50 | Heating start 800 kWh | 97880
1186310 | 26790 | 1101 | 2 | 2014-11-05 18:00 | Celox measurment: Temperatura = 1560 °C, O2 = 0,0 ppm, C = 0,000 %, Al = 0,000 % | 97880
1186311 | 26790 | 1362 | 4 | 2014-11-05 18:01 | Chemical analysis request at LFVD in chemical lab: 97880/ 9 Gorensek Peter | 97880
1186312 | 26790 | 1400 | 5 | 2014-11-05 18:09 | Added [13] CaO = 150,0 kg | 97880
1186313 | 26790 | 1400 | 5 | 2014-11-05 18:17 | Added [35] FeMo = 52,0 kg | 97880
1186314 | 26790 | 1400 | 5 | 2014-11-05 18:17 | Added [48] FeV = 62,0 kg | 97880
1186315 | 26790 | 1400 | 5 | 2014-11-05 18:17 | Added [41] FeSi = 25,0 kg | 97880
1186316 | 26790 | 1400 | 5 | 2014-11-05 18:17 | Added [27] FeCrC = 190,0 kg | 97880
1186317 | 26790 | 1400 | 5 | 2014-11-05 18:17 | Added [10] Al bloki = 5,0 kg | 97880
1186318 | 26790 | 1400 | 5 | 2014-11-05 18:17 | Added [52] KARBORITmleti = 80,0 kg | 97880
1186319 | 26790 | 1251 | 3 | 2014-11-05 18:20 | Vacuum start | 97880
1186320 | 26790 | 1254 | 3 | 2014-11-05 18:23 | Degassing start | 97880
1186337 | 26791 | 1400 | 5 | 2014-11-05 18:30 | Added [13] CaO = 300,0 kg | 97881
1186338 | 26791 | 1400 | 5 | 2014-11-05 18:30 | Added [12] BOKSIT = 100,0 kg | 97881
1186321 | 26790 | 1253 | 3 | 2014-11-05 18:52 | Degassing stop | 97880
1186322 | 26790 | 1362 | 4 | 2014-11-05 18:54 | Chemical analysis request at LFVD in chemical lab: 97880/10 Gorensek Peter | 97880
1186323 | 26790 | 1400 | 5 | 2014-11-05 18:55 | Added [12] BOKSIT = 130,0 kg | 97880
1186324 | 26790 | 1101 | 2 | 2014-11-05 18:58 | Celox measurment: Temperatura = 1448 °C, O2 = 0,0 ppm, C = 0,000 %, Al = 0,000 % | 97880
1186325 | 26790 | 1252 | 3 | 2014-11-05 18:58 | Heating start 700 kWh | 97880
1186326 | 26790 | 1400 | 5 | 2014-11-05 19:06 | Added [17] Cfi13 = 33,1 kg | 97880
1186327 | 26790 | 1101 | 2 | 2014-11-05 19:09 | Celox measurment: Temperatura = 1466 °C, O2 = 0,0 ppm, C = 0,000 %, Al = 0,000 % | 97880
1186328 | 26790 | 1252 | 3 | 2014-11-05 19:09 | Heating start 600 kWh | 97880
1186329 | 26790 | 1101 | 2 | 2014-11-05 19:16 | Celox measurment: Temperatura = 1485 °C, O2 = 0,0 ppm, C = 0,000 %, Al = 0,000 % | 97880
1186330 | 26790 | 1252 | 3 | 2014-11-05 19:17 | Heating start 200 kWh | 97880
1186331 | 26790 | 1400 | 5 | 2014-11-05 19:21 | Added [15] CASIfi13 = 14,5 kg | 97880
1186332 | 26790 | 1362 | 4 | 2014-11-05 19:21 | Chemical analysis request at LFVD in chemical lab: 97880/ 0 Gorensek Peter | 97880
1186336 | 26791 | 1400 | 5 | 2014-11-05 19:25 | Added [52] KARBORITmleti = 225,0 kg | 97881
1186333 | 26790 | 1016 | 1 | 2014-11-05 19:31 | Heat stop 97880 | 97880
1186334 | 26791 | 1015 | 1 | 2014-11-05 19:32 | Heat start 97881 | 97881
1186339 | 26791 | 1400 | 5 | 2014-11-05 19:38 | Added [13] CaO = 300,0 kg | 97881
1186340 | 26791 | 1400 | 5 | 2014-11-05 19:38 | Added [12] BOKSIT = 120,0 kg | 97881
1186341 | 26791 | 1400 | 5 | 2014-11-05 19:40 | Added [35] FeMo = 52,0 kg | 97881
1186342 | 26791 | 1400 | 5 | 2014-11-05 19:40 | Added [48] FeV = 40,0 kg | 97881
1186343 | 26791 | 1400 | 5 | 2014-11-05 19:40 | Added [33] FeMnC = 91,0 kg | 97881
1186344 | 26791 | 1400 | 5 | 2014-11-05 19:40 | Added [41] FeSi = 112,0 kg | 97881
1186345 | 26791 | 1400 | 5 | 2014-11-05 19:40 | Added [27] FeCrC = 250,0 kg | 97881
1186346 | 26791 | 1400 | 5 | 2014-11-05 19:40 | Added [27] FeCrC = 540,0 kg | 97881
1186347 | 26791 | 1400 | 5 | 2014-11-05 19:40 | Added [10] Al bloki = 10,0 kg | 97881
1186348 | 26791 | 1400 | 5 | 2014-11-05 19:49 | Added [13] CaO = 150,0 kg | 97881
1186349 | 26791 | 1101 | 2 | 2014-11-05 19:51 | Celox measurment: Temperatura = 1534 °C, O2 = 0,0 ppm, C = 0,000 %, Al = 0,000 % | 97881
1186350 | 26791 | 1252 | 3 | 2014-11-05 19:52 | Heating start 600 kWh | 97881
1186351 | 26791 | 1101 | 2 | 2014-11-05 19:59 | Celox measurment: Temperatura = 1543 °C, O2 = 0,0 ppm, C = 0,000 %, Al = 0,000 % | 97881
1186352 | 26791 | 1362 | 4 | 2014-11-05 20:00 | Chemical analysis request at LFVD in chemical lab: 97881/ 9 Gorensek Peter | 97881
1186353 | 26791 | 1252 | 3 | 2014-11-05 20:00 | Heating start 800 kWh | 97881
1186354 | 26791 | 1400 | 5 | 2014-11-05 20:14 | Added [35] FeMo = 57,0 kg | 97881
1186355 | 26791 | 1400 | 5 | 2014-11-05 20:14 | Added [33] FeMnC = 23,0 kg | 97881
1186356 | 26791 | 1400 | 5 | 2014-11-05 20:14 | Added [41] FeSi = 42,0 kg | 97881
1186357 | 26791 | 1400 | 5 | 2014-11-05 20:14 | Added [27] FeCrC = 270,0 kg | 97881
1186358 | 26791 | 1400 | 5 | 2014-11-05 20:14 | Added [10] Al bloki = 3,0 kg | 97881
1186359 | 26791 | 1400 | 5 | 2014-11-05 20:14 | Added [52] KARBORITmleti = 40,0 kg | 97881
1186360 | 26791 | 1400 | 5 | 2014-11-05 20:17 | Added [48] FeV = 35,0 kg | 97881
1186361 | 26791 | 1400 | 5 | 2014-11-05 20:17 | Added [13] CaO = 150,0 kg | 97881
1186362 | 26791 | 1400 | 5 | 2014-11-05 20:17 | Added [12] BOKSIT = 80,0 kg | 97881
1186363 | 26791 | 1400 | 5 | 2014-11-05 20:18 | Added [15] CASIfi13 = 23,0 kg | 97881
1186364 | 26791 | 1251 | 3 | 2014-11-05 20:19 | Vacuum start | 97881
1186365 | 26791 | 1254 | 3 | 2014-11-05 20:22 | Degassing start | 97881
1186366 | 26791 | 1253 | 3 | 2014-11-05 20:52 | Degassing stop | 97881
1186367 | 26791 | 1362 | 4 | 2014-11-05 20:55 | Chemical analysis request at LFVD in chemical lab: 97881/10 Gorensek Peter | 97881
1186368 | 26791 | 1101 | 2 | 2014-11-05 20:57 | Celox measurment: Temperatura = 1493 °C, O2 = 0,0 ppm, C = 0,000 %, Al = 0,000 % | 97881
1186369 | 26791 | 1111 | 2 | 2014-11-05 20:58 | Hydris meritev: H2 = 1,20 ppm, PBL = 1283 hPa, PSU = 630 hPa | 97881
1186370 | 26791 | 1400 | 5 | 2014-11-05 21:07 | Added [17] Cfi13 = 18,4 kg | 97881
1186371 | 26791 | 1101 | 2 | 2014-11-05 21:09 | Celox measurment: Temperatura = 1481 °C, O2 = 0,0 ppm, C = 0,000 %, Al = 0,000 % | 97881
1186372 | 26791 | 1252 | 3 | 2014-11-05 21:10 | Heating start 100 kWh | 97881
1186373 | 26791 | 1400 | 5 | 2014-11-05 21:14 | Added [15] CASIfi13 = 15,4 kg | 97881
1186374 | 26791 | 1362 | 4 | 2014-11-05 21:17 | Chemical analysis request at LFVD in chemical lab: 97881/ 0 Gorensek Peter | 97881
1186375 | 26791 | 1016 | 1 | 2014-11-05 21:25 | Heat stop 97881 | 97881
1186588 | 26797 | 1015 | 1 | 2014-11-06 13:30 | Heat start 97887 | 97887
1186589 | 26797 | 1400 | 5 | 2014-11-06 13:33 | Added [35] FeMo = 108,0 kg | 97887
1186590 | 26797 | 1400 | 5 | 2014-11-06 13:33 | Added [48] FeV = 220,0 kg | 97887
1186591 | 26797 | 1400 | 5 | 2014-11-06 13:33 | Added [33] FeMnC = 63,0 kg | 97887
1186592 | 26797 | 1400 | 5 | 2014-11-06 13:33 | Added [41] FeSi = 80,0 kg | 97887
1186593 | 26797 | 1400 | 5 | 2014-11-06 13:33 | Added [27] FeCrC = 650,0 kg | 97887
1186594 | 26797 | 1400 | 5 | 2014-11-06 13:38 | Added [12] BOKSIT = 120,0 kg | 97887
1186595 | 26797 | 1400 | 5 | 2014-11-06 13:38 | Added [13] CaO = 350,0 kg | 97887
1186596 | 26797 | 1101 | 2 | 2014-11-06 13:42 | Celox measurment: Temperatura = 1486 °C, O2 = 0,0 ppm, C = 0,000 %, Al = 0,000 % | 97887
1186597 | 26797 | 1252 | 3 | 2014-11-06 13:42 | Heating start 1500 kWh | 97887
1186598 | 26797 | 1101 | 2 | 2014-11-06 13:54 | Celox measurment: Temperatura = 1519 °C, O2 = 0,0 ppm, C = 0,000 %, Al = 0,000 % | 97887
1186599 | 26797 | 1362 | 4 | 2014-11-06 13:54 | Chemical analysis request at LFVD in chemical lab: 97887/ 9 Gorensek Peter | 97887
1186600 | 26797 | 1252 | 3 | 2014-11-06 13:54 | Heating start 500 kWh | 97887
1186601 | 26797 | 1400 | 5 | 2014-11-06 14:12 | Added [35] FeMo = 90,0 kg | 97887
1186602 | 26797 | 1400 | 5 | 2014-11-06 14:12 | Added [48] FeV = 38,0 kg | 97887
1186603 | 26797 | 1400 | 5 | 2014-11-06 14:12 | Added [33] FeMnC = 20,0 kg | 97887
1186604 | 26797 | 1400 | 5 | 2014-11-06 14:12 | Added [41] FeSi = 65,0 kg | 97887
1186605 | 26797 | 1400 | 5 | 2014-11-06 14:12 | Added [10] Al bloki = 3,0 kg | 97887
1186606 | 26797 | 1400 | 5 | 2014-11-06 14:12 | Added [52] KARBORITmleti = 80,0 kg | 97887
1186607 | 26797 | 1400 | 5 | 2014-11-06 14:14 | Added [12] BOKSIT = 80,0 kg | 97887
1186608 | 26797 | 1400 | 5 | 2014-11-06 14:14 | Added [13] CaO = 250,0 kg | 97887
1186609 | 26797 | 1251 | 3 | 2014-11-06 14:17 | Vacuum start | 97887
1186610 | 26797 | 1254 | 3 | 2014-11-06 14:20 | Degassing start | 97887
1186611 | 26797 | 1253 | 3 | 2014-11-06 14:56 | Degassing stop | 97887
1186612 | 26797 | 1362 | 4 | 2014-11-06 14:58 | Chemical analysis request at LFVD in chemical lab: 97887/10 Gorensek Peter | 97887
1186613 | 26797 | 1101 | 2 | 2014-11-06 15:00 | Celox measurment: Temperatura = 1463 °C, O2 = 0,0 ppm, C = 0,000 %, Al = 0,000 % | 97887
1186614 | 26797 | 1252 | 3 | 2014-11-06 15:01 | Heating start 400 kWh | 97887
1186615 | 26797 | 1400 | 5 | 2014-11-06 15:14 | Added [26] FeCrA = 150,0 kg | 97887
1186616 | 26797 | 1400 | 5 | 2014-11-06 15:14 | Added [17] Cfi13 = 22,1 kg | 97887
1186628 | 26798 | 1400 | 5 | 2014-11-06 15:18 | Added [52] KARBORITmleti = 100,0 kg | 97888
1186623 | 26798 | 1400 | 5 | 2014-11-06 15:18 | Added [27] FeCrC = 500,0 kg | 97888
1186625 | 26798 | 1400 | 5 | 2014-11-06 15:18 | Added [35] FeMo = 100,0 kg | 97888
1186624 | 26798 | 1400 | 5 | 2014-11-06 15:19 | Added [48] FeV = 180,0 kg | 97888
1186617 | 26797 | 1101 | 2 | 2014-11-06 15:21 | Celox measurment: Temperatura = 1457 °C, O2 = 0,0 ppm, C = 0,000 %, Al = 0,000 % | 97887
1186618 | 26797 | 1252 | 3 | 2014-11-06 15:22 | Heating start 400 kWh | 97887
1186619 | 26797 | 1400 | 5 | 2014-11-06 15:30 | Added [15] CASIfi13 = 14,5 kg | 97887
1186620 | 26797 | 1362 | 4 | 2014-11-06 15:30 | Chemical analysis request at LFVD in chemical lab: 97887/ 0 Gorensek Peter | 97887
1186621 | 26797 | 1016 | 1 | 2014-11-06 15:40 | Heat stop 97887 | 97887
1186622 | 26798 | 1015 | 1 | 2014-11-06 15:41 | Heat start 97888 | 97888
1186626 | 26798 | 1400 | 5 | 2014-11-06 15:45 | Added [13] CaO = 400,0 kg | 97888
1186627 | 26798 | 1400 | 5 | 2014-11-06 15:45 | Added [12] BOKSIT = 100,0 kg | 97888
1186629 | 26798 | 1400 | 5 | 2014-11-06 15:49 | Added [12] BOKSIT = 70,0 kg | 97888
1186630 | 26798 | 1400 | 5 | 2014-11-06 15:49 | Added [13] CaO = 150,0 kg | 97888
1186631 | 26798 | 1400 | 5 | 2014-11-06 15:53 | Added [35] FeMo = 80,0 kg | 97888
1186632 | 26798 | 1400 | 5 | 2014-11-06 15:53 | Added [48] FeV = 65,0 kg | 97888
1186633 | 26798 | 1400 | 5 | 2014-11-06 15:53 | Added [33] FeMnC = 60,0 kg | 97888
1186634 | 26798 | 1400 | 5 | 2014-11-06 15:53 | Added [41] FeSi = 120,0 kg | 97888
1186635 | 26798 | 1400 | 5 | 2014-11-06 15:53 | Added [27] FeCrC = 250,0 kg | 97888
1186636 | 26798 | 1400 | 5 | 2014-11-06 15:53 | Added [27] FeCrC = 250,0 kg | 97888
1186637 | 26798 | 1400 | 5 | 2014-11-06 15:57 | Added [13] CaO = 150,0 kg | 97888
1186638 | 26798 | 1101 | 2 | 2014-11-06 16:00 | Celox measurment: Temperatura = 1510 °C, O2 = 0,0 ppm, C = 0,000 %, Al = 0,000 % | 97888
1186639 | 26798 | 1252 | 3 | 2014-11-06 16:00 | Heating start 800 kWh | 97888
1186640 | 26798 | 1362 | 4 | 2014-11-06 16:10 | Chemical analysis request at LFVD in chemical lab: 97888/ 9 Gorensek Peter | 97888
1186641 | 26798 | 1101 | 2 | 2014-11-06 16:10 | Celox measurment: Temperatura = 1531 °C, O2 = 0,0 ppm, C = 0,000 %, Al = 0,000 % | 97888
1186642 | 26798 | 1252 | 3 | 2014-11-06 16:10 | Heating start 1000 kWh | 97888
1186643 | 26798 | 1400 | 5 | 2014-11-06 16:25 | Added [12] BOKSIT = 70,0 kg | 97888
1186644 | 26798 | 1400 | 5 | 2014-11-06 16:25 | Added [13] CaO = 150,0 kg | 97888
1186645 | 26798 | 1400 | 5 | 2014-11-06 16:25 | Added [15] CASIfi13 = 23,0 kg | 97888
1186648 | 26798 | 1400 | 5 | 2014-11-06 16:25 | Added [35] FeMo = 20,0 kg | 97888
1186649 | 26798 | 1400 | 5 | 2014-11-06 16:25 | Added [48] FeV = 25,0 kg | 97888
1186650 | 26798 | 1400 | 5 | 2014-11-06 16:25 | Added [41] FeSi = 35,0 kg | 97888
1186651 | 26798 | 1400 | 5 | 2014-11-06 16:25 | Added [27] FeCrC = 250,0 kg | 97888
1186652 | 26798 | 1400 | 5 | 2014-11-06 16:25 | Added [10] Al bloki = 5,0 kg | 97888
1186653 | 26798 | 1400 | 5 | 2014-11-06 16:25 | Added [52] KARBORITmleti = 70,0 kg | 97888
1186646 | 26798 | 1361 | 4 | 2014-11-06 16:27 | Zahteva za analizo z VPP na Spectro: 97888/ 5 e Gorensek Peter | 97888
1186647 | 26798 | 1361 | 4 | 2014-11-06 16:27 | Zahteva za analizo z VPP na Spectro: 97888/ 5 e Gorensek Peter | 97888
1186654 | 26798 | 1251 | 3 | 2014-11-06 16:30 | Vacuum start | 97888
1186655 | 26798 | 1254 | 3 | 2014-11-06 16:35 | Degassing start | 97888
1186656 | 26798 | 1253 | 3 | 2014-11-06 17:10 | Degassing stop | 97888
1186657 | 26798 | 1362 | 4 | 2014-11-06 17:12 | Chemical analysis request at LFVD in chemical lab: 97888/10 Gorensek Peter | 97888
1186658 | 26798 | 1361 | 4 | 2014-11-06 17:12 | Zahteva za analizo z VPP na Spectro: 97888/ 6 e Gorensek Peter | 97888
1186659 | 26798 | 1361 | 4 | 2014-11-06 17:12 | Zahteva za analizo z VPP na Spectro: 97888/ 6 e Gorensek Peter | 97888
1186660 | 26798 | 1101 | 2 | 2014-11-06 17:16 | Celox measurment: Temperatura = 1478 °C, O2 = 0,0 ppm, C = 0,000 %, Al = 0,000 % | 97888
1186668 | 26799 | 1400 | 5 | 2014-11-06 17:22 | Added [13] CaO = 400,0 kg | 97889
1186669 | 26799 | 1400 | 5 | 2014-11-06 17:22 | Added [12] BOKSIT = 100,0 kg | 97889
1186661 | 26798 | 1400 | 5 | 2014-11-06 17:22 | Added [17] Cfi13 = 18,4 kg | 97888
1186664 | 26798 | 1400 | 5 | 2014-11-06 17:22 | Added [72] Al opl.zica = 2,5 kg | 97888
1186667 | 26799 | 1400 | 5 | 2014-11-06 17:23 | Added [52] KARBORITmleti = 100,0 kg | 97889
1186662 | 26798 | 1101 | 2 | 2014-11-06 17:27 | Celox measurment: Temperatura = 1467 °C, O2 = 0,0 ppm, C = 0,000 %, Al = 0,000 % | 97888
1186663 | 26798 | 1252 | 3 | 2014-11-06 17:27 | Heating start 300 kWh | 97888
1186665 | 26798 | 1400 | 5 | 2014-11-06 17:34 | Added [15] CASIfi13 = 15,0 kg | 97888
1186666 | 26798 | 1362 | 4 | 2014-11-06 17:35 | Chemical analysis request at LFVD in chemical lab: 97888/ 0 Gorensek Peter | 97888
1186670 | 26798 | 1016 | 1 | 2014-11-06 17:46 | Heat stop 97888 | 97888
1186671 | 26799 | 1015 | 1 | 2014-11-06 17:46 | Heat start 97889 | 97889
1186672 | 26799 | 1400 | 5 | 2014-11-06 17:51 | Added [35] FeMo = 185,0 kg | 97889
1186673 | 26799 | 1400 | 5 | 2014-11-06 17:51 | Added [48] FeV = 210,0 kg | 97889
1186674 | 26799 | 1400 | 5 | 2014-11-06 17:51 | Added [33] FeMnC = 57,0 kg | 97889
1186675 | 26799 | 1400 | 5 | 2014-11-06 17:51 | Added [41] FeSi = 120,0 kg | 97889
1186676 | 26799 | 1400 | 5 | 2014-11-06 17:55 | Added [13] CaO = 150,0 kg | 97889
1186677 | 26799 | 1400 | 5 | 2014-11-06 17:56 | Added [12] BOKSIT = 100,0 kg | 97889
1186678 | 26799 | 1101 | 2 | 2014-11-06 17:59 | Celox measurment: Temperatura = 1513 °C, O2 = 0,0 ppm, C = 0,000 %, Al = 0,000 % | 97889
1186679 | 26799 | 1252 | 3 | 2014-11-06 17:59 | Heating start 800 kWh | 97889
1186680 | 26799 | 1101 | 2 | 2014-11-06 18:08 | Celox measurment: Temperatura = 1537 °C, O2 = 0,0 ppm, C = 0,000 %, Al = 0,000 % | 97889
1186681 | 26799 | 1362 | 4 | 2014-11-06 18:09 | Chemical analysis request at LFVD in chemical lab: 97889/ 9 Gorensek Peter | 97889
1186682 | 26799 | 1252 | 3 | 2014-11-06 18:09 | Heating start 900 kWh | 97889
1186683 | 26799 | 1400 | 5 | 2014-11-06 18:22 | Added [13] CaO = 150,0 kg | 97889
1186684 | 26799 | 1400 | 5 | 2014-11-06 18:25 | Added [35] FeMo = 19,0 kg | 97889
1186685 | 26799 | 1400 | 5 | 2014-11-06 18:25 | Added [48] FeV = 30,0 kg | 97889
1186686 | 26799 | 1400 | 5 | 2014-11-06 18:25 | Added [41] FeSi = 28,0 kg | 97889
1186687 | 26799 | 1400 | 5 | 2014-11-06 18:25 | Added [27] FeCrC = 150,0 kg | 97889
1186688 | 26799 | 1400 | 5 | 2014-11-06 18:25 | Added [10] Al bloki = 5,0 kg | 97889
1186689 | 26799 | 1400 | 5 | 2014-11-06 18:25 | Added [52] KARBORITmleti = 55,0 kg | 97889
1186690 | 26799 | 1251 | 3 | 2014-11-06 18:28 | Vacuum start | 97889
1186691 | 26799 | 1254 | 3 | 2014-11-06 18:33 | Degassing start | 97889
1186692 | 26799 | 1253 | 3 | 2014-11-06 19:07 | Degassing stop | 97889
1186693 | 26799 | 1362 | 4 | 2014-11-06 19:09 | Chemical analysis request at LFVD in chemical lab: 97889/10 Gorensek Peter | 97889
1186694 | 26799 | 1400 | 5 | 2014-11-06 19:11 | Added [12] BOKSIT = 120,0 kg | 97889
1186695 | 26799 | 1101 | 2 | 2014-11-06 19:12 | Celox measurment: Temperatura = 1485 °C, O2 = 0,0 ppm, C = 0,000 %, Al = 0,000 % | 97889
1186696 | 26799 | 1101 | 2 | 2014-11-06 19:22 | Celox measurment: Temperatura = 1477 °C, O2 = 0,0 ppm, C = 0,000 %, Al = 0,000 % | 97889
1186697 | 26799 | 1400 | 5 | 2014-11-06 19:24 | Added [15] CASIfi13 = 14,7 kg | 97889
1186701 | 26800 | 1400 | 5 | 2014-11-06 19:27 | Added [52] KARBORITmleti = 75,0 kg | 97890
1186698 | 26799 | 1362 | 4 | 2014-11-06 19:32 | Chemical analysis request at LFVD in chemical lab: 97889/ 0 Gorensek Peter | 97889
1186699 | 26799 | 1016 | 1 | 2014-11-06 19:33 | Heat stop 97889 | 97889
1186700 | 26800 | 1015 | 1 | 2014-11-06 19:34 | Heat start 97890 | 97890
1186702 | 26800 | 1400 | 5 | 2014-11-06 19:39 | Added [13] CaO = 400,0 kg | 97890
1186703 | 26800 | 1400 | 5 | 2014-11-06 19:39 | Added [12] BOKSIT = 100,0 kg | 97890
1186704 | 26800 | 1400 | 5 | 2014-11-06 19:42 | Added [35] FeMo = 185,0 kg | 97890
1186705 | 26800 | 1400 | 5 | 2014-11-06 19:42 | Added [48] FeV = 180,0 kg | 97890
1186706 | 26800 | 1400 | 5 | 2014-11-06 19:42 | Added [33] FeMnC = 30,0 kg | 97890
1186707 | 26800 | 1400 | 5 | 2014-11-06 19:42 | Added [41] FeSi = 120,0 kg | 97890
1186708 | 26800 | 1400 | 5 | 2014-11-06 19:42 | Added [27] FeCrC = 105,0 kg | 97890
1186709 | 26800 | 1400 | 5 | 2014-11-06 19:42 | Added [10] Al bloki = 10,0 kg | 97890
1186710 | 26800 | 1400 | 5 | 2014-11-06 19:45 | Added [12] BOKSIT = 100,0 kg | 97890
1186711 | 26800 | 1400 | 5 | 2014-11-06 19:45 | Added [13] CaO = 150,0 kg | 97890
1186712 | 26800 | 1101 | 2 | 2014-11-06 19:49 | Celox measurment: Temperatura = 1564 °C, O2 = 0,0 ppm, C = 0,000 %, Al = 0,000 % | 97890
1186713 | 26800 | 1252 | 3 | 2014-11-06 19:50 | Heating start 300 kWh | 97890
1186714 | 26800 | 1362 | 4 | 2014-11-06 19:57 | Chemical analysis request at LFVD in chemical lab: 97890/ 9 Gorensek Peter | 97890
1186715 | 26800 | 1101 | 2 | 2014-11-06 19:58 | Celox measurment: Temperatura = 1558 °C, O2 = 0,0 ppm, C = 0,000 %, Al = 0,000 % | 97890
1186716 | 26800 | 1362 | 4 | 2014-11-06 19:59 | Chemical analysis request at LFVD in chemical lab: 97890/ 9 Gorensek Peter | 97890
1186717 | 26800 | 1400 | 5 | 2014-11-06 20:16 | Added [48] FeV = 50,0 kg | 97890
1186718 | 26800 | 1400 | 5 | 2014-11-06 20:16 | Added [41] FeSi = 31,0 kg | 97890
1186719 | 26800 | 1400 | 5 | 2014-11-06 20:16 | Added [27] FeCrC = 200,0 kg | 97890
1186720 | 26800 | 1400 | 5 | 2014-11-06 20:16 | Added [52] KARBORITmleti = 60,0 kg | 97890
1186721 | 26800 | 1400 | 5 | 2014-11-06 20:17 | Added [13] CaO = 150,0 kg | 97890
1186722 | 26800 | 1251 | 3 | 2014-11-06 20:20 | Vacuum start | 97890
1186723 | 26800 | 1254 | 3 | 2014-11-06 20:23 | Degassing start | 97890
1186738 | 26801 | 1400 | 5 | 2014-11-06 20:30 | Added [12] BOKSIT = 100,0 kg | 97891
1186739 | 26801 | 1400 | 5 | 2014-11-06 20:30 | Added [13] CaO = 400,0 kg | 97891
1186724 | 26800 | 1253 | 3 | 2014-11-06 20:53 | Degassing stop | 97890
1186725 | 26800 | 1362 | 4 | 2014-11-06 20:55 | Chemical analysis request at LFVD in chemical lab: 97890/10 Gorensek Peter | 97890
1186726 | 26800 | 1400 | 5 | 2014-11-06 20:55 | Added [12] BOKSIT = 120,0 kg | 97890
1186727 | 26800 | 1101 | 2 | 2014-11-06 20:58 | Celox measurment: Temperatura = 1457 °C, O2 = 0,0 ppm, C = 0,000 %, Al = 0,000 % | 97890
1186728 | 26800 | 1252 | 3 | 2014-11-06 20:58 | Heating start 700 kWh | 97890
1186729 | 26800 | 1101 | 2 | 2014-11-06 21:09 | Celox measurment: Temperatura = 1482 °C, O2 = 0,0 ppm, C = 0,000 %, Al = 0,000 % | 97890
1186730 | 26800 | 1400 | 5 | 2014-11-06 21:15 | Added [15] CASIfi13 = 12,9 kg | 97890
1186731 | 26800 | 1362 | 4 | 2014-11-06 21:16 | Chemical analysis request at LFVD in chemical lab: 97890/ 0 Gorensek Peter | 97890
1186732 | 26800 | 1016 | 1 | 2014-11-06 21:27 | Heat stop 97890 | 97890
1186733 | 26801 | 1015 | 1 | 2014-11-06 21:31 | Heat start 97891 | 97891
1186734 | 26801 | 1400 | 5 | 2014-11-06 21:31 | Added [35] FeMo = 180,0 kg | 97891
1186735 | 26801 | 1400 | 5 | 2014-11-06 21:31 | Added [48] FeV = 200,0 kg | 97891
1186736 | 26801 | 1400 | 5 | 2014-11-06 21:31 | Added [27] FeCrC = 300,0 kg | 97891
1186737 | 26801 | 1400 | 5 | 2014-11-06 21:31 | Added [27] FeCrC = 500,0 kg | 97891
1186740 | 26801 | 1400 | 5 | 2014-11-06 21:41 | Added [35] FeMo = 138,0 kg | 97891
1186741 | 26801 | 1400 | 5 | 2014-11-06 21:41 | Added [48] FeV = 73,0 kg | 97891
1186742 | 26801 | 1400 | 5 | 2014-11-06 21:41 | Added [41] FeSi = 74,0 kg | 97891
1186743 | 26801 | 1400 | 5 | 2014-11-06 21:41 | Added [10] Al bloki = 15,0 kg | 97891
1186744 | 26801 | 1400 | 5 | 2014-11-06 21:41 | Added [52] KARBORITmleti = 70,0 kg | 97891
1186745 | 26801 | 1101 | 2 | 2014-11-06 21:47 | Celox measurment: Temperatura = 1536 °C, O2 = 0,0 ppm, C = 0,000 %, Al = 0,000 % | 97891
1186746 | 26801 | 1252 | 3 | 2014-11-06 21:48 | Heating start 400 kWh | 97891
1186747 | 26801 | 1362 | 4 | 2014-11-06 21:56 | Chemical analysis request at LFVD in chemical lab: 97891/ 9 Kotnik Marijan | 97891
1186748 | 26801 | 1101 | 2 | 2014-11-06 21:57 | Celox measurment: Temperatura = 1536 °C, O2 = 0,0 ppm, C = 0,000 %, Al = 0,000 % | 97891
1186749 | 26801 | 1400 | 5 | 2014-11-06 22:09 | Added [48] FeV = 17,0 kg | 97891
1186750 | 26801 | 1400 | 5 | 2014-11-06 22:09 | Added [41] FeSi = 40,0 kg | 97891
1186751 | 26801 | 1400 | 5 | 2014-11-06 22:09 | Added [27] FeCrC = 79,0 kg | 97891
1186752 | 26801 | 1400 | 5 | 2014-11-06 22:09 | Added [10] Al bloki = 5,0 kg | 97891
1186753 | 26801 | 1400 | 5 | 2014-11-06 22:09 | Added [52] KARBORITmleti = 10,0 kg | 97891
1186754 | 26801 | 1251 | 3 | 2014-11-06 22:13 | Vacuum start | 97891
1186755 | 26801 | 1254 | 3 | 2014-11-06 22:17 | Degassing start | 97891
1186756 | 26801 | 1253 | 3 | 2014-11-06 22:43 | Degassing stop | 97891
1186757 | 26801 | 1362 | 4 | 2014-11-06 22:44 | Chemical analysis request at LFVD in chemical lab: 97891/10 Kotnik Marijan | 97891
1186758 | 26801 | 1101 | 2 | 2014-11-06 22:47 | Celox measurment: Temperatura = 1470 °C, O2 = 0,0 ppm, C = 0,000 %, Al = 0,000 % | 97891
1186759 | 26801 | 1252 | 3 | 2014-11-06 22:47 | Heating start 400 kWh | 97891
1186760 | 26801 | 1400 | 5 | 2014-11-06 22:56 | Added [17] Cfi13 = 5,5 kg | 97891
1186761 | 26801 | 1400 | 5 | 2014-11-06 22:56 | Added [72] Al opl.zica = 3,3 kg | 97891
1186762 | 26801 | 1101 | 2 | 2014-11-06 22:59 | Celox measurment: Temperatura = 1478 °C, O2 = 0,0 ppm, C = 0,000 %, Al = 0,000 % | 97891
1186763 | 26801 | 1400 | 5 | 2014-11-06 23:08 | Added [15] CASIfi13 = 14,7 kg | 97891
1186764 | 26801 | 1362 | 4 | 2014-11-06 23:09 | Chemical analysis request at LFVD in chemical lab: 97891/ 0 Kotnik Marijan | 97891
1186765 | 26802 | 1400 | 5 | 2014-11-06 23:16 | Added [48] FeV = 220,0 kg | 97892
1186766 | 26802 | 1400 | 5 | 2014-11-06 23:17 | Added [12] BOKSIT = 70,0 kg | 97892
1186767 | 26802 | 1400 | 5 | 2014-11-06 23:17 | Added [13] CaO = 300,0 kg | 97892
1186770 | 26802 | 1400 | 5 | 2014-11-06 23:17 | Added [11] Al gran = 10,0 kg | 97892
1186768 | 26801 | 1016 | 1 | 2014-11-06 23:19 | Heat stop 97891 | 97891
1186769 | 26802 | 1015 | 1 | 2014-11-06 23:21 | Heat start 97892 | 97892
1186771 | 26802 | 1400 | 5 | 2014-11-06 23:32 | Added [35] FeMo = 201,0 kg | 97892
1186772 | 26802 | 1400 | 5 | 2014-11-06 23:32 | Added [48] FeV = 41,0 kg | 97892
1186773 | 26802 | 1400 | 5 | 2014-11-06 23:32 | Added [33] FeMnC = 48,0 kg | 97892
1186774 | 26802 | 1400 | 5 | 2014-11-06 23:32 | Added [41] FeSi = 92,0 kg | 97892
1186775 | 26802 | 1400 | 5 | 2014-11-06 23:32 | Added [27] FeCrC = 1330,0 kg | 97892
1186776 | 26802 | 1400 | 5 | 2014-11-06 23:32 | Added [10] Al bloki = 10,0 kg | 97892
1186777 | 26802 | 1400 | 5 | 2014-11-06 23:40 | Added [12] BOKSIT = 10,0 kg | 97892
1186778 | 26802 | 1101 | 2 | 2014-11-06 23:43 | Celox measurment: Temperatura = 1482 °C, O2 = 0,0 ppm, C = 0,000 %, Al = 0,000 % | 97892
1186779 | 26802 | 1252 | 3 | 2014-11-06 23:44 | Heating start 1000 kWh | 97892
1186780 | 26802 | 1362 | 4 | 2014-11-06 23:54 | Chemical analysis request at LFVD in chemical lab: 97892/ 9 Kotnik Marijan | 97892
1186781 | 26802 | 1101 | 2 | 2014-11-06 23:55 | Celox measurment: Temperatura = 1513 °C, O2 = 0,0 ppm, C = 0,000 %, Al = 0,000 % | 97892
1186782 | 26802 | 1101 | 2 | 2014-11-07 | Celox measurment: Temperatura = 1507 °C, O2 = 0,0 ppm, C = 0,000 %, Al = 0,000 % | 97892
1186783 | 26802 | 1252 | 3 | 2014-11-07 00:01 | Heating start 300 kWh | 97892
1186784 | 26802 | 1400 | 5 | 2014-11-07 00:06 | Added [35] FeMo = 17,0 kg | 97892
1186785 | 26802 | 1400 | 5 | 2014-11-07 00:06 | Added [48] FeV = 25,0 kg | 97892
1186786 | 26802 | 1400 | 5 | 2014-11-07 00:06 | Added [33] FeMnC = 24,0 kg | 97892
1186787 | 26802 | 1400 | 5 | 2014-11-07 00:06 | Added [41] FeSi = 34,0 kg | 97892
1186788 | 26802 | 1400 | 5 | 2014-11-07 00:06 | Added [27] FeCrC = 260,0 kg | 97892
1186789 | 26802 | 1400 | 5 | 2014-11-07 00:06 | Added [10] Al bloki = 5,0 kg | 97892
1186790 | 26802 | 1400 | 5 | 2014-11-07 00:06 | Added [52] KARBORITmleti = 10,0 kg | 97892
1186791 | 26802 | 1400 | 5 | 2014-11-07 00:10 | Added [12] BOKSIT = 60,0 kg | 97892
1186792 | 26802 | 1400 | 5 | 2014-11-07 00:10 | Added [13] CaO = 150,0 kg | 97892
1186793 | 26802 | 1251 | 3 | 2014-11-07 00:13 | Vacuum start | 97892
1186794 | 26802 | 1254 | 3 | 2014-11-07 00:18 | Degassing start | 97892
1186795 | 26802 | 1253 | 3 | 2014-11-07 00:43 | Degassing stop | 97892
1186796 | 26802 | 1362 | 4 | 2014-11-07 00:45 | Chemical analysis request at LFVD in chemical lab: 97892/10 Kotnik Marijan | 97892
1186797 | 26802 | 1101 | 2 | 2014-11-07 00:48 | Celox measurment: Temperatura = 1451 °C, O2 = 0,0 ppm, C = 0,000 %, Al = 0,000 % | 97892
1186798 | 26802 | 1252 | 3 | 2014-11-07 00:53 | Heating start 800 kWh | 97892
1186799 | 26802 | 1101 | 2 | 2014-11-07 00:58 | Celox measurment: Temperatura = 1482 °C, O2 = 0,0 ppm, C = 0,000 %, Al = 0,000 % | 97892
1186800 | 26802 | 1252 | 3 | 2014-11-07 00:58 | Heating start 100 kWh | 97892
1186801 | 26802 | 1400 | 5 | 2014-11-07 01:03 | Added [17] Cfi13 = 11,0 kg | 97892
1186802 | 26802 | 1400 | 5 | 2014-11-07 01:03 | Added [72] Al opl.zica = 5,4 kg | 97892
1186803 | 26802 | 1101 | 2 | 2014-11-07 01:06 | Celox measurment: Temperatura = 1482 °C, O2 = 0,0 ppm, C = 0,000 %, Al = 0,000 % | 97892
1186804 | 26802 | 1252 | 3 | 2014-11-07 01:07 | Heating start 100 kWh | 97892
1186805 | 26802 | 1400 | 5 | 2014-11-07 01:15 | Added [15] CASIfi13 = 14,5 kg | 97892
1186806 | 26802 | 1362 | 4 | 2014-11-07 01:15 | Chemical analysis request at LFVD in chemical lab: 97892/ 0 Kotnik Marijan | 97892
1186807 | 26802 | 1016 | 1 | 2014-11-07 01:18 | Heat stop 97892 | 97892
1187364 | 26818 | 1400 | 5 | 2014-11-08 11:22 | Added [35] FeMo = 35,0 kg | 97908
1187365 | 26818 | 1400 | 5 | 2014-11-08 11:22 | Added [48] FeV = 250,0 kg | 97908
1187366 | 26818 | 1400 | 5 | 2014-11-08 11:22 | Added [41] FeSi = 35,0 kg | 97908
1187367 | 26818 | 1400 | 5 | 2014-11-08 11:22 | Added [27] FeCrC = 500,0 kg | 97908
1187368 | 26818 | 1400 | 5 | 2014-11-08 11:22 | Added [52] KARBORITmleti = 50,0 kg | 97908
1187369 | 26818 | 1400 | 5 | 2014-11-08 11:22 | Added [11] Al gran = 20,0 kg | 97908
1187372 | 26818 | 1015 | 1 | 2014-11-08 11:45 | Heat start 97908 | 97908
1187373 | 26818 | 1400 | 5 | 2014-11-08 11:52 | Added [35] FeMo = 51,0 kg | 97908
1187374 | 26818 | 1400 | 5 | 2014-11-08 11:52 | Added [48] FeV = 49,0 kg | 97908
1187375 | 26818 | 1400 | 5 | 2014-11-08 11:52 | Added [41] FeSi = 44,0 kg | 97908
1187376 | 26818 | 1400 | 5 | 2014-11-08 11:52 | Added [27] FeCrC = 353,0 kg | 97908
1187377 | 26818 | 1400 | 5 | 2014-11-08 11:53 | Added [13] CaO = 250,0 kg | 97908
1187378 | 26818 | 1400 | 5 | 2014-11-08 11:53 | Added [12] BOKSIT = 70,0 kg | 97908
1187379 | 26818 | 1101 | 2 | 2014-11-08 11:57 | Celox measurment: Temperatura = 1485 °C, O2 = 0,0 ppm, C = 0,000 %, Al = 0,000 % | 97908
1187380 | 26818 | 1252 | 3 | 2014-11-08 11:57 | Heating start 500 kWh | 97908
1187381 | 26818 | 1101 | 2 | 2014-11-08 12:03 | Celox measurment: Temperatura = 1495 °C, O2 = 0,0 ppm, C = 0,000 %, Al = 0,000 % | 97908
1187382 | 26818 | 1362 | 4 | 2014-11-08 12:03 | Chemical analysis request at LFVD in chemical lab: 97908/ 9 Adam Maks | 97908
1187383 | 26818 | 1252 | 3 | 2014-11-08 12:04 | Heating start 800 kWh | 97908
1187384 | 26818 | 1400 | 5 | 2014-11-08 12:14 | Added [35] FeMo = 10,0 kg | 97908
1187385 | 26818 | 1400 | 5 | 2014-11-08 12:14 | Added [48] FeV = 32,0 kg | 97908
1187386 | 26818 | 1400 | 5 | 2014-11-08 12:14 | Added [41] FeSi = 31,0 kg | 97908
1187387 | 26818 | 1400 | 5 | 2014-11-08 12:14 | Added [27] FeCrC = 93,0 kg | 97908
1187388 | 26818 | 1400 | 5 | 2014-11-08 12:14 | Added [10] Al bloki = 8,0 kg | 97908
1187389 | 26818 | 1400 | 5 | 2014-11-08 12:14 | Added [52] KARBORITmleti = 20,0 kg | 97908
1187390 | 26818 | 1400 | 5 | 2014-11-08 12:16 | Added [13] CaO = 200,0 kg | 97908
1187391 | 26818 | 1400 | 5 | 2014-11-08 12:16 | Added [12] BOKSIT = 40,0 kg | 97908
1187392 | 26818 | 1251 | 3 | 2014-11-08 12:19 | Vacuum start | 97908
1187393 | 26818 | 1254 | 3 | 2014-11-08 12:23 | Degassing start | 97908
1187394 | 26818 | 1253 | 3 | 2014-11-08 12:49 | Degassing stop | 97908
1187395 | 26818 | 1362 | 4 | 2014-11-08 12:49 | Chemical analysis request at LFVD in chemical lab: 97908/10 Adam Maks | 97908
1187396 | 26818 | 1101 | 2 | 2014-11-08 12:51 | Celox measurment: Temperatura = 1460 °C, O2 = 0,0 ppm, C = 0,000 %, Al = 0,000 % | 97908
1187397 | 26818 | 1252 | 3 | 2014-11-08 12:52 | Heating start 600 kWh | 97908
1187398 | 26818 | 1400 | 5 | 2014-11-08 13:00 | Added [17] Cfi13 = 9,2 kg | 97908
1187399 | 26818 | 1400 | 5 | 2014-11-08 13:00 | Added [72] Al opl.zica = 5,8 kg | 97908
1187400 | 26818 | 1101 | 2 | 2014-11-08 13:08 | Celox measurment: Temperatura = 1472 °C, O2 = 0,0 ppm, C = 0,000 %, Al = 0,000 % | 97908
1187401 | 26818 | 1252 | 3 | 2014-11-08 13:09 | Heating start 200 kWh | 97908
1187402 | 26818 | 1400 | 5 | 2014-11-08 13:13 | Added [15] CASIfi13 = 15,4 kg | 97908
1187403 | 26818 | 1362 | 4 | 2014-11-08 13:14 | Chemical analysis request at LFVD in chemical lab: 97908/ 0 Adam Maks | 97908
1187404 | 26819 | 1400 | 5 | 2014-11-08 13:15 | Added [52] KARBORITmleti = 25,0 kg | 97909
1187405 | 26819 | 1400 | 5 | 2014-11-08 13:15 | Added [11] Al gran = 20,0 kg | 97909
1187406 | 26818 | 1016 | 1 | 2014-11-08 13:24 | Heat stop 97908 | 97908
1187407 | 26819 | 1015 | 1 | 2014-11-08 13:25 | Heat start 97909 | 97909
1187408 | 26819 | 1400 | 5 | 2014-11-08 13:32 | Added [35] FeMo = 160,0 kg | 97909
1187409 | 26819 | 1400 | 5 | 2014-11-08 13:32 | Added [48] FeV = 221,0 kg | 97909
1187410 | 26819 | 1400 | 5 | 2014-11-08 13:32 | Added [41] FeSi = 43,0 kg | 97909
1187411 | 26819 | 1400 | 5 | 2014-11-08 13:32 | Added [27] FeCrC = 430,0 kg | 97909
1187412 | 26819 | 1400 | 5 | 2014-11-08 13:33 | Added [13] CaO = 250,0 kg | 97909
1187413 | 26819 | 1400 | 5 | 2014-11-08 13:33 | Added [12] BOKSIT = 70,0 kg | 97909
1187414 | 26819 | 1101 | 2 | 2014-11-08 13:36 | Celox measurment: Temperatura = 1520 °C, O2 = 0,0 ppm, C = 0,000 %, Al = 0,000 % | 97909
1187415 | 26819 | 1252 | 3 | 2014-11-08 13:36 | Heating start 500 kWh | 97909
1187416 | 26819 | 1101 | 2 | 2014-11-08 13:45 | Celox measurment: Temperatura = 1525 °C, O2 = 0,0 ppm, C = 0,000 %, Al = 0,000 % | 97909
1187417 | 26819 | 1362 | 4 | 2014-11-08 13:46 | Chemical analysis request at LFVD in chemical lab: 97909/ 9 Adam Maks | 97909
1187418 | 26819 | 1252 | 3 | 2014-11-08 13:46 | Heating start 500 kWh | 97909
1187419 | 26819 | 1252 | 3 | 2014-11-08 13:51 | Heating start 300 kWh | 97909
1187420 | 26819 | 1400 | 5 | 2014-11-08 14:01 | Added [13] CaO = 150,0 kg | 97909
1187421 | 26819 | 1400 | 5 | 2014-11-08 14:06 | Added [35] FeMo = 56,0 kg | 97909
1187422 | 26819 | 1400 | 5 | 2014-11-08 14:06 | Added [48] FeV = 39,0 kg | 97909
1187423 | 26819 | 1400 | 5 | 2014-11-08 14:06 | Added [33] FeMnC = 25,0 kg | 97909
1187424 | 26819 | 1400 | 5 | 2014-11-08 14:06 | Added [41] FeSi = 28,0 kg | 97909
1187425 | 26819 | 1400 | 5 | 2014-11-08 14:06 | Added [27] FeCrC = 245,0 kg | 97909
1187426 | 26819 | 1400 | 5 | 2014-11-08 14:06 | Added [10] Al bloki = 7,0 kg | 97909
1187427 | 26819 | 1400 | 5 | 2014-11-08 14:06 | Added [52] KARBORITmleti = 30,0 kg | 97909
1187428 | 26819 | 1251 | 3 | 2014-11-08 14:14 | Vacuum start | 97909
1187429 | 26819 | 1254 | 3 | 2014-11-08 14:19 | Degassing start | 97909
1187430 | 26819 | 1253 | 3 | 2014-11-08 14:45 | Degassing stop | 97909
1187431 | 26819 | 1362 | 4 | 2014-11-08 14:50 | Chemical analysis request at LFVD in chemical lab: 97909/10 Adam Maks | 97909
1187432 | 26819 | 1400 | 5 | 2014-11-08 14:52 | Added [12] BOKSIT = 100,0 kg | 97909
1187433 | 26819 | 1252 | 3 | 2014-11-08 14:55 | Heating start 200 kWh | 97909
1187434 | 26819 | 1101 | 2 | 2014-11-08 14:57 | Celox measurment: Temperatura = 1459 °C, O2 = 0,0 ppm, C = 0,000 %, Al = 0,000 % | 97909
1187435 | 26819 | 1252 | 3 | 2014-11-08 14:58 | Heating start 600 kWh | 97909
1187436 | 26819 | 1400 | 5 | 2014-11-08 15:03 | Added [72] Al opl.zica = 4,1 kg | 97909
1187437 | 26819 | 1101 | 2 | 2014-11-08 15:05 | Celox measurment: Temperatura = 1472 °C, O2 = 0,0 ppm, C = 0,000 %, Al = 0,000 % | 97909
1187438 | 26819 | 1252 | 3 | 2014-11-08 15:05 | Heating start 300 kWh | 97909
1187439 | 26819 | 1101 | 2 | 2014-11-08 15:23 | Celox measurment: Temperatura = 1477 °C, O2 = 0,0 ppm, C = 0,000 %, Al = 0,000 % | 97909
1187440 | 26819 | 1252 | 3 | 2014-11-08 15:24 | Heating start 200 kWh | 97909
1187441 | 26819 | 1400 | 5 | 2014-11-08 15:28 | Added [15] CASIfi13 = 14,7 kg | 97909
1187442 | 26819 | 1362 | 4 | 2014-11-08 15:28 | Chemical analysis request at LFVD in chemical lab: 97909/ 0 Adam Maks | 97909
1187443 | 26819 | 1016 | 1 | 2014-11-08 15:39 | Heat stop 97909 | 97909
1187877 | 26831 | 1400 | 5 | 2014-11-09 19:36 | Added [13] CaO = 300,0 kg | 97921
1187878 | 26831 | 1400 | 5 | 2014-11-09 19:36 | Added [12] BOKSIT = 100,0 kg | 97921
1187889 | 26831 | 1400 | 5 | 2014-11-09 20:26 | Added [48] FeV = 350,0 kg | 97921
1187890 | 26831 | 1400 | 5 | 2014-11-09 20:26 | Added [41] FeSi = 60,0 kg | 97921
1187891 | 26831 | 1400 | 5 | 2014-11-09 20:26 | Added [27] FeCrC = 500,0 kg | 97921
1187892 | 26831 | 1400 | 5 | 2014-11-09 20:26 | Added [52] KARBORITmleti = 75,0 kg | 97921
1187888 | 26831 | 1015 | 1 | 2014-11-09 20:35 | Heat start 97921 | 97921
1187893 | 26831 | 1400 | 5 | 2014-11-09 20:45 | Added [35] FeMo = 200,0 kg | 97921
1187894 | 26831 | 1400 | 5 | 2014-11-09 20:45 | Added [48] FeV = 52,0 kg | 97921
1187895 | 26831 | 1400 | 5 | 2014-11-09 20:45 | Added [33] FeMnC = 30,0 kg | 97921
1187896 | 26831 | 1400 | 5 | 2014-11-09 20:45 | Added [41] FeSi = 71,0 kg | 97921
1187897 | 26831 | 1400 | 5 | 2014-11-09 20:45 | Added [27] FeCrC = 200,0 kg | 97921
1187898 | 26831 | 1400 | 5 | 2014-11-09 20:45 | Added [27] FeCrC = 300,0 kg | 97921
1187899 | 26831 | 1400 | 5 | 2014-11-09 20:45 | Added [10] Al bloki = 10,0 kg | 97921
1187900 | 26831 | 1400 | 5 | 2014-11-09 20:47 | Added [13] CaO = 600,0 kg | 97921
1187901 | 26831 | 1400 | 5 | 2014-11-09 20:47 | Added [12] BOKSIT = 150,0 kg | 97921
1187904 | 26831 | 1101 | 2 | 2014-11-09 20:50 | Celox measurment: Temperatura = 1512 °C, O2 = 0,0 ppm, C = 0,000 %, Al = 0,000 % | 97921
1187905 | 26831 | 1252 | 3 | 2014-11-09 20:51 | Heating start 1000 kWh | 97921
1187906 | 26831 | 1101 | 2 | 2014-11-09 21:02 | Celox measurment: Temperatura = 1537 °C, O2 = 0,0 ppm, C = 0,000 %, Al = 0,000 % | 97921
1187907 | 26831 | 1362 | 4 | 2014-11-09 21:02 | Chemical analysis request at LFVD in chemical lab: 97921/ 9 Gorensek Peter | 97921
1187908 | 26831 | 1252 | 3 | 2014-11-09 21:02 | Heating start 1000 kWh | 97921
1187909 | 26831 | 1400 | 5 | 2014-11-09 21:17 | Added [48] FeV = 25,0 kg | 97921
1187910 | 26831 | 1400 | 5 | 2014-11-09 21:17 | Added [41] FeSi = 50,0 kg | 97921
1187911 | 26831 | 1400 | 5 | 2014-11-09 21:17 | Added [27] FeCrC = 200,0 kg | 97921
1187912 | 26831 | 1400 | 5 | 2014-11-09 21:17 | Added [10] Al bloki = 5,0 kg | 97921
1187913 | 26831 | 1400 | 5 | 2014-11-09 21:17 | Added [52] KARBORITmleti = 100,0 kg | 97921
1187914 | 26831 | 1400 | 5 | 2014-11-09 21:17 | Added [15] CASIfi13 = 23,0 kg | 97921
1187915 | 26831 | 1400 | 5 | 2014-11-09 21:20 | Added [12] BOKSIT = 100,0 kg | 97921
1187916 | 26831 | 1400 | 5 | 2014-11-09 21:20 | Added [13] CaO = 150,0 kg | 97921
1187917 | 26831 | 1251 | 3 | 2014-11-09 21:22 | Vacuum start | 97921
1187918 | 26831 | 1254 | 3 | 2014-11-09 21:28 | Degassing start | 97921
1187919 | 26831 | 1253 | 3 | 2014-11-09 22:03 | Degassing stop | 97921
1187920 | 26831 | 1362 | 4 | 2014-11-09 22:04 | Chemical analysis request at LFVD in chemical lab: 97921/10 Gorensek Peter | 97921
1187921 | 26831 | 1101 | 2 | 2014-11-09 22:08 | Celox measurment: Temperatura = 1487 °C, O2 = 0,0 ppm, C = 0,000 %, Al = 0,000 % | 97921
1187922 | 26831 | 1400 | 5 | 2014-11-09 22:19 | Added [17] Cfi13 = 20,2 kg | 97921
1187923 | 26831 | 1101 | 2 | 2014-11-09 22:21 | Celox measurment: Temperatura = 1477 °C, O2 = 0,0 ppm, C = 0,000 %, Al = 0,000 % | 97921
1187924 | 26831 | 1252 | 3 | 2014-11-09 22:22 | Heating start 150 kWh | 97921
1187925 | 26831 | 1400 | 5 | 2014-11-09 22:26 | Added [15] CASIfi13 = 15,2 kg | 97921
1187926 | 26831 | 1362 | 4 | 2014-11-09 22:26 | Chemical analysis request at LFVD in chemical lab: 97921/ 0 Gorensek Peter | 97921
1187927 | 26831 | 1016 | 1 | 2014-11-09 23:04 | Heat stop 97921 | 97921
1188360 | 26843 | 1400 | 5 | 2014-11-13 01:40 | Added [52] KARBORITmleti = 150,0 kg | 97933
1188361 | 26843 | 1400 | 5 | 2014-11-13 01:40 | Added [11] Al gran = 20,0 kg | 97933
1188351 | 26843 | 1015 | 1 | 2014-11-13 01:47 | Heat start 97933 | 97933
1188352 | 26843 | 1400 | 5 | 2014-11-13 01:55 | Added [35] FeMo = 87,0 kg | 97933
1188353 | 26843 | 1400 | 5 | 2014-11-13 01:55 | Added [48] FeV = 250,0 kg | 97933
1188354 | 26843 | 1400 | 5 | 2014-11-13 01:55 | Added [33] FeMnC = 50,0 kg | 97933
1188355 | 26843 | 1400 | 5 | 2014-11-13 01:55 | Added [41] FeSi = 120,0 kg | 97933
1188356 | 26843 | 1400 | 5 | 2014-11-13 01:55 | Added [27] FeCrC = 250,0 kg | 97933
1188357 | 26843 | 1400 | 5 | 2014-11-13 01:55 | Added [27] FeCrC = 450,0 kg | 97933
1188358 | 26843 | 1400 | 5 | 2014-11-13 01:58 | Added [13] CaO = 250,0 kg | 97933
1188359 | 26843 | 1400 | 5 | 2014-11-13 01:58 | Added [12] BOKSIT = 100,0 kg | 97933
1188362 | 26843 | 1101 | 2 | 2014-11-13 02:02 | Celox measurment: Temperatura = 1555 °C, O2 = 0,0 ppm, C = 0,000 %, Al = 0,000 % | 97933
1188363 | 26843 | 1252 | 3 | 2014-11-13 02:03 | Heating start 300 kWh | 97933
1188364 | 26843 | 1101 | 2 | 2014-11-13 02:10 | Celox measurment: Temperatura = 1548 °C, O2 = 0,0 ppm, C = 0,000 %, Al = 0,000 % | 97933
1188365 | 26843 | 1362 | 4 | 2014-11-13 02:11 | Chemical analysis request at LFVD in chemical lab: 97933/ 9 Adam Maks | 97933
1188366 | 26843 | 1400 | 5 | 2014-11-13 02:20 | Added [35] FeMo = 8,0 kg | 97933
1188367 | 26843 | 1400 | 5 | 2014-11-13 02:20 | Added [48] FeV = 83,0 kg | 97933
1188368 | 26843 | 1400 | 5 | 2014-11-13 02:20 | Added [33] FeMnC = 29,0 kg | 97933
1188369 | 26843 | 1400 | 5 | 2014-11-13 02:20 | Added [41] FeSi = 40,0 kg | 97933
1188370 | 26843 | 1400 | 5 | 2014-11-13 02:20 | Added [27] FeCrC = 400,0 kg | 97933
1188371 | 26843 | 1400 | 5 | 2014-11-13 02:20 | Added [10] Al bloki = 7,0 kg | 97933
1188372 | 26843 | 1400 | 5 | 2014-11-13 02:20 | Added [52] KARBORITmleti = 55,0 kg | 97933
1188373 | 26843 | 1400 | 5 | 2014-11-13 02:24 | Added [13] CaO = 100,0 kg | 97933
1188374 | 26843 | 1251 | 3 | 2014-11-13 02:26 | Vacuum start | 97933
1188375 | 26843 | 1254 | 3 | 2014-11-13 02:30 | Degassing start | 97933
1188376 | 26843 | 1253 | 3 | 2014-11-13 02:55 | Degassing stop | 97933
1188377 | 26843 | 1362 | 4 | 2014-11-13 02:55 | Chemical analysis request at LFVD in chemical lab: 97933/10 Adam Maks | 97933
1188378 | 26843 | 1400 | 5 | 2014-11-13 02:56 | Added [12] BOKSIT = 80,0 kg | 97933
1188379 | 26843 | 1101 | 2 | 2014-11-13 03:00 | Celox measurment: Temperatura = 1457 °C, O2 = 0,0 ppm, C = 0,000 %, Al = 0,000 % | 97933
1188380 | 26843 | 1252 | 3 | 2014-11-13 03:00 | Heating start 700 kWh | 97933
1188381 | 26843 | 1400 | 5 | 2014-11-13 03:06 | Added [17] Cfi13 = 11,0 kg | 97933
1188382 | 26843 | 1400 | 5 | 2014-11-13 03:06 | Added [72] Al opl.zica = 2,5 kg | 97933
1188383 | 26843 | 1101 | 2 | 2014-11-13 03:11 | Celox measurment: Temperatura = 1476 °C, O2 = 0,0 ppm, C = 0,000 %, Al = 0,000 % | 97933
1188384 | 26843 | 1252 | 3 | 2014-11-13 03:12 | Heating start 200 kWh | 97933
1188385 | 26843 | 1400 | 5 | 2014-11-13 03:20 | Added [15] CASIfi13 = 14,7 kg | 97933
1188386 | 26843 | 1362 | 4 | 2014-11-13 03:23 | Chemical analysis request at LFVD in chemical lab: 97933/ 0 Adam Maks | 97933
1188387 | 26843 | 1016 | 1 | 2014-11-13 03:30 | Heat stop 97933 | 97933
1188389 | 26844 | 1400 | 5 | 2014-11-13 04:15 | Added [52] KARBORITmleti = 150,0 kg | 97934
1188390 | 26844 | 1400 | 5 | 2014-11-13 04:15 | Added [11] Al gran = 20,0 kg | 97934
1188388 | 26844 | 1015 | 1 | 2014-11-13 04:23 | Heat start 97934 | 97934
1188391 | 26844 | 1400 | 5 | 2014-11-13 04:32 | Added [35] FeMo = 100,0 kg | 97934
1188392 | 26844 | 1400 | 5 | 2014-11-13 04:32 | Added [48] FeV = 425,0 kg | 97934
1188393 | 26844 | 1400 | 5 | 2014-11-13 04:32 | Added [64] SiMn = 100,0 kg | 97934
1188394 | 26844 | 1400 | 5 | 2014-11-13 04:32 | Added [41] FeSi = 95,0 kg | 97934
1188395 | 26844 | 1400 | 5 | 2014-11-13 04:32 | Added [27] FeCrC = 300,0 kg | 97934
1188396 | 26844 | 1400 | 5 | 2014-11-13 04:32 | Added [27] FeCrC = 500,0 kg | 97934
1188397 | 26844 | 1400 | 5 | 2014-11-13 04:32 | Added [13] CaO = 400,0 kg | 97934
1188398 | 26844 | 1400 | 5 | 2014-11-13 04:32 | Added [12] BOKSIT = 100,0 kg | 97934
1188399 | 26844 | 1101 | 2 | 2014-11-13 04:36 | Celox measurment: Temperatura = 1503 °C, O2 = 0,0 ppm, C = 0,000 %, Al = 0,000 % | 97934
1188400 | 26844 | 1252 | 3 | 2014-11-13 04:36 | Heating start 800 kWh | 97934
1188401 | 26844 | 1101 | 2 | 2014-11-13 04:45 | Celox measurment: Temperatura = 1515 °C, O2 = 0,0 ppm, C = 0,000 %, Al = 0,000 % | 97934
1188402 | 26844 | 1362 | 4 | 2014-11-13 04:46 | Chemical analysis request at LFVD in chemical lab: 97934/ 9 Adam Maks | 97934
1188403 | 26844 | 1252 | 3 | 2014-11-13 04:46 | Heating start 1200 kWh | 97934
1188404 | 26844 | 1252 | 3 | 2014-11-13 04:58 | Heating start 300 kWh | 97934
1188405 | 26844 | 1400 | 5 | 2014-11-13 05:05 | Added [35] FeMo = 26,0 kg | 97934
1188406 | 26844 | 1400 | 5 | 2014-11-13 05:05 | Added [48] FeV = 37,0 kg | 97934
1188407 | 26844 | 1400 | 5 | 2014-11-13 05:05 | Added [33] FeMnC = 68,0 kg | 97934
1188408 | 26844 | 1400 | 5 | 2014-11-13 05:05 | Added [41] FeSi = 52,0 kg | 97934
1188409 | 26844 | 1400 | 5 | 2014-11-13 05:05 | Added [27] FeCrC = 200,0 kg | 97934
1188410 | 26844 | 1400 | 5 | 2014-11-13 05:05 | Added [10] Al bloki = 8,0 kg | 97934
1188411 | 26844 | 1400 | 5 | 2014-11-13 05:05 | Added [52] KARBORITmleti = 12,0 kg | 97934
1188412 | 26844 | 1400 | 5 | 2014-11-13 05:06 | Added [13] CaO = 300,0 kg | 97934
1188413 | 26844 | 1400 | 5 | 2014-11-13 05:06 | Added [12] BOKSIT = 50,0 kg | 97934
1188414 | 26844 | 1251 | 3 | 2014-11-13 05:10 | Vacuum start | 97934
1188415 | 26844 | 1254 | 3 | 2014-11-13 05:15 | Degassing start | 97934
1188416 | 26844 | 1253 | 3 | 2014-11-13 05:45 | Degassing stop | 97934
1188417 | 26844 | 1362 | 4 | 2014-11-13 05:47 | Chemical analysis request at LFVD in chemical lab: 97934/10 Adam Maks | 97934
1188418 | 26844 | 1400 | 5 | 2014-11-13 05:48 | Added [12] BOKSIT = 120,0 kg | 97934
1188419 | 26844 | 1101 | 2 | 2014-11-13 05:50 | Celox measurment: Temperatura = 1487 °C, O2 = 0,0 ppm, C = 0,000 %, Al = 0,000 % | 97934
1188420 | 26844 | 1111 | 2 | 2014-11-13 05:53 | Hydris meritev: H2 = 1,10 ppm, PBL = 1399 hPa, PSU = 673 hPa | 97934
1188421 | 26844 | 1252 | 3 | 2014-11-13 05:54 | Heating start 200 kWh | 97934
1188427 | 26845 | 1400 | 5 | 2014-11-13 05:58 | Added [48] FeV = 200,0 kg | 97935
1188428 | 26845 | 1400 | 5 | 2014-11-13 05:58 | Added [27] FeCrC = 500,0 kg | 97935
1188429 | 26845 | 1400 | 5 | 2014-11-13 05:58 | Added [13] CaO = 300,0 kg | 97935
1188430 | 26845 | 1400 | 5 | 2014-11-13 05:58 | Added [12] BOKSIT = 100,0 kg | 97935
1188422 | 26844 | 1400 | 5 | 2014-11-13 06:02 | Added [17] Cfi13 = 27,6 kg | 97934
1188423 | 26844 | 1101 | 2 | 2014-11-13 06:04 | Celox measurment: Temperatura = 1481 °C, O2 = 0,0 ppm, C = 0,000 %, Al = 0,000 % | 97934
1188424 | 26844 | 1252 | 3 | 2014-11-13 06:05 | Heating start 150 kWh | 97934
1188425 | 26844 | 1400 | 5 | 2014-11-13 06:10 | Added [15] CASIfi13 = 15,2 kg | 97934
1188426 | 26844 | 1362 | 4 | 2014-11-13 06:10 | Chemical analysis request at LFVD in chemical lab: 97934/ 0 Adam Maks | 97934
1188431 | 26844 | 1016 | 1 | 2014-11-13 06:16 | Heat stop 97934 | 97934
1188432 | 26845 | 1015 | 1 | 2014-11-13 06:17 | Heat start 97935 | 97935
1188433 | 26845 | 1400 | 5 | 2014-11-13 06:20 | Added [35] FeMo = 80,0 kg | 97935
1188434 | 26845 | 1400 | 5 | 2014-11-13 06:20 | Added [48] FeV = 35,0 kg | 97935
1188435 | 26845 | 1400 | 5 | 2014-11-13 06:20 | Added [33] FeMnC = 70,0 kg | 97935
1188436 | 26845 | 1400 | 5 | 2014-11-13 06:20 | Added [41] FeSi = 90,0 kg | 97935
1188437 | 26845 | 1400 | 5 | 2014-11-13 06:20 | Added [27] FeCrC = 300,0 kg | 97935
1188438 | 26845 | 1400 | 5 | 2014-11-13 06:20 | Added [10] Al bloki = 10,0 kg | 97935
1188439 | 26845 | 1400 | 5 | 2014-11-13 06:22 | Added [13] CaO = 150,0 kg | 97935
1188440 | 26845 | 1400 | 5 | 2014-11-13 06:22 | Added [12] BOKSIT = 80,0 kg | 97935
1188441 | 26845 | 1101 | 2 | 2014-11-13 06:25 | Celox measurment: Temperatura = 1491 °C, O2 = 0,0 ppm, C = 0,000 %, Al = 0,000 % | 97935
1188442 | 26845 | 1252 | 3 | 2014-11-13 06:26 | Heating start 800 kWh | 97935
1188443 | 26845 | 1101 | 2 | 2014-11-13 06:36 | Celox measurment: Temperatura = 1522 °C, O2 = 0,0 ppm, C = 0,000 %, Al = 0,000 % | 97935
1188444 | 26845 | 1362 | 4 | 2014-11-13 06:36 | Chemical analysis request at LFVD in chemical lab: 97935/ 9 Gorensek Peter | 97935
1188445 | 26845 | 1252 | 3 | 2014-11-13 06:36 | Heating start 700 kWh | 97935
1188446 | 26845 | 1400 | 5 | 2014-11-13 06:48 | Added [13] CaO = 150,0 kg | 97935
1188447 | 26845 | 1400 | 5 | 2014-11-13 06:48 | Added [12] BOKSIT = 70,0 kg | 97935
1188448 | 26845 | 1400 | 5 | 2014-11-13 06:56 | Added [35] FeMo = 24,0 kg | 97935
1188449 | 26845 | 1400 | 5 | 2014-11-13 06:56 | Added [48] FeV = 29,0 kg | 97935
1188450 | 26845 | 1400 | 5 | 2014-11-13 06:56 | Added [41] FeSi = 50,0 kg | 97935
1188451 | 26845 | 1400 | 5 | 2014-11-13 06:56 | Added [27] FeCrC = 100,0 kg | 97935
1188452 | 26845 | 1400 | 5 | 2014-11-13 06:56 | Added [10] Al bloki = 3,0 kg | 97935
1188453 | 26845 | 1400 | 5 | 2014-11-13 06:56 | Added [52] KARBORITmleti = 70,0 kg | 97935
1188454 | 26845 | 1251 | 3 | 2014-11-13 07:00 | Vacuum start | 97935
1188455 | 26845 | 1254 | 3 | 2014-11-13 07:04 | Degassing start | 97935
1188456 | 26845 | 1253 | 3 | 2014-11-13 07:35 | Degassing stop | 97935
1188457 | 26845 | 1362 | 4 | 2014-11-13 07:40 | Chemical analysis request at LFVD in chemical lab: 97935/10 Gorensek Peter | 97935
1188458 | 26845 | 1101 | 2 | 2014-11-13 07:42 | Celox measurment: Temperatura = 1453 °C, O2 = 0,0 ppm, C = 0,000 %, Al = 0,000 % | 97935
1188459 | 26845 | 1252 | 3 | 2014-11-13 07:42 | Heating start 600 kWh | 97935
1188460 | 26845 | 1101 | 2 | 2014-11-13 07:54 | Celox measurment: Temperatura = 1476 °C, O2 = 0,0 ppm, C = 0,000 %, Al = 0,000 % | 97935
1188461 | 26845 | 1400 | 5 | 2014-11-13 07:57 | Added [15] CASIfi13 = 14,0 kg | 97935
1188462 | 26845 | 1362 | 4 | 2014-11-13 07:57 | Chemical analysis request at LFVD in chemical lab: 97935/ 0 Gorensek Peter | 97935
1188463 | 26845 | 1016 | 1 | 2014-11-13 08:07 | Heat stop 97935 | 97935
1188943 | 26859 | 1400 | 5 | 2014-11-14 15:55 | Added [35] FeMo = 200,0 kg | 97949
1188944 | 26859 | 1400 | 5 | 2014-11-14 15:55 | Added [48] FeV = 220,0 kg | 97949
1188945 | 26859 | 1400 | 5 | 2014-11-14 15:55 | Added [41] FeSi = 30,0 kg | 97949
1188946 | 26859 | 1400 | 5 | 2014-11-14 15:55 | Added [11] Al gran = 20,0 kg | 97949
1188947 | 26859 | 1400 | 5 | 2014-11-14 15:55 | Added [13] CaO = 300,0 kg | 97949
1188948 | 26859 | 1400 | 5 | 2014-11-14 15:55 | Added [12] BOKSIT = 70,0 kg | 97949
1188942 | 26859 | 1015 | 1 | 2014-11-14 16:03 | Heat start 97949 | 97949
1188949 | 26859 | 1400 | 5 | 2014-11-14 16:11 | Added [35] FeMo = 85,0 kg | 97949
1188950 | 26859 | 1400 | 5 | 2014-11-14 16:11 | Added [41] FeSi = 90,0 kg | 97949
1188951 | 26859 | 1400 | 5 | 2014-11-14 16:11 | Added [27] FeCrC = 595,0 kg | 97949
1188952 | 26859 | 1400 | 5 | 2014-11-14 16:11 | Added [11] Al gran = 20,0 kg | 97949
1188953 | 26859 | 1400 | 5 | 2014-11-14 16:18 | Added [13] CaO = 600,0 kg | 97949
1188954 | 26859 | 1252 | 3 | 2014-11-14 16:21 | Heating start 600 kWh | 97949
1188955 | 26859 | 1101 | 2 | 2014-11-14 16:27 | Celox measurment: Temperatura = 0 °C, O2 = 0,0 ppm, C = 0,000 %, Al = 0,000 % | 97949
1188956 | 26859 | 1252 | 3 | 2014-11-14 16:30 | Heating start 300 kWh | 97949
1188957 | 26859 | 1101 | 2 | 2014-11-14 16:33 | Celox measurment: Temperatura = 0 °C, O2 = 0,0 ppm, C = 0,000 %, Al = 0,000 % | 97949
1188958 | 26859 | 1101 | 2 | 2014-11-14 16:34 | Celox measurment: Temperatura = 1531 °C, O2 = 0,0 ppm, C = 0,000 %, Al = 0,000 % | 97949
1188959 | 26859 | 1362 | 4 | 2014-11-14 16:35 | Chemical analysis request at LFVD in chemical lab: 97949/ 9 Kotnik Marijan | 97949
1188960 | 26859 | 1400 | 5 | 2014-11-14 16:48 | Added [48] FeV = 104,0 kg | 97949
1188961 | 26859 | 1400 | 5 | 2014-11-14 16:48 | Added [33] FeMnC = 54,0 kg | 97949
1188962 | 26859 | 1400 | 5 | 2014-11-14 16:48 | Added [41] FeSi = 50,0 kg | 97949
1188963 | 26859 | 1400 | 5 | 2014-11-14 16:48 | Added [27] FeCrC = 270,0 kg | 97949
1188964 | 26859 | 1400 | 5 | 2014-11-14 16:48 | Added [10] Al bloki = 10,0 kg | 97949
1188965 | 26859 | 1400 | 5 | 2014-11-14 16:48 | Added [52] KARBORITmleti = 20,0 kg | 97949
1188966 | 26859 | 1400 | 5 | 2014-11-14 16:55 | Added [12] BOKSIT = 80,0 kg | 97949
1188967 | 26859 | 1251 | 3 | 2014-11-14 16:56 | Vacuum start | 97949
1188968 | 26859 | 1254 | 3 | 2014-11-14 17:01 | Degassing start | 97949
1188969 | 26859 | 1253 | 3 | 2014-11-14 17:27 | Degassing stop | 97949
1188970 | 26859 | 1362 | 4 | 2014-11-14 17:28 | Chemical analysis request at LFVD in chemical lab: 97949/10 Kotnik Marijan | 97949
1188971 | 26859 | 1400 | 5 | 2014-11-14 17:30 | Added [12] BOKSIT = 100,0 kg | 97949
1188972 | 26859 | 1101 | 2 | 2014-11-14 17:33 | Celox measurment: Temperatura = 1446 °C, O2 = 0,0 ppm, C = 0,000 %, Al = 0,000 % | 97949
1188973 | 26859 | 1252 | 3 | 2014-11-14 17:35 | Heating start 700 kWh | 97949
1188974 | 26859 | 1400 | 5 | 2014-11-14 17:41 | Added [17] Cfi13 = 14,7 kg | 97949
1188975 | 26859 | 1101 | 2 | 2014-11-14 17:43 | Celox measurment: Temperatura = 1471 °C, O2 = 0,0 ppm, C = 0,000 %, Al = 0,000 % | 97949
1188976 | 26859 | 1252 | 3 | 2014-11-14 17:43 | Heating start 300 kWh | 97949
1188977 | 26859 | 1400 | 5 | 2014-11-14 17:48 | Added [15] CASIfi13 = 14,7 kg | 97949
1188978 | 26859 | 1362 | 4 | 2014-11-14 17:52 | Chemical analysis request at LFVD in chemical lab: 97949/ 0 Kotnik Marijan | 97949
1188979 | 26860 | 1400 | 5 | 2014-11-14 18:00 | Added [13] CaO = 300,0 kg | 97950
1188980 | 26860 | 1400 | 5 | 2014-11-14 18:00 | Added [12] BOKSIT = 50,0 kg | 97950
1188981 | 26860 | 1400 | 5 | 2014-11-14 18:00 | Added [35] FeMo = 100,0 kg | 97950
1188982 | 26860 | 1400 | 5 | 2014-11-14 18:00 | Added [48] FeV = 220,0 kg | 97950
1188983 | 26860 | 1400 | 5 | 2014-11-14 18:00 | Added [41] FeSi = 60,0 kg | 97950
1188986 | 26860 | 1400 | 5 | 2014-11-14 18:00 | Added [11] Al gran = 20,0 kg | 97950
1188984 | 26859 | 1016 | 1 | 2014-11-14 18:00 | Heat stop 97949 | 97949
1188985 | 26860 | 1015 | 1 | 2014-11-14 18:00 | Heat start 97950 | 97950
1188987 | 26860 | 1362 | 4 | 2014-11-14 18:10 | Chemical analysis request at LFVD in chemical lab: 97950/ 8 Kotnik Marijan | 97950
1188988 | 26860 | 1400 | 5 | 2014-11-14 18:10 | Added [35] FeMo = 140,0 kg | 97950
1188989 | 26860 | 1400 | 5 | 2014-11-14 18:10 | Added [48] FeV = 76,0 kg | 97950
1188990 | 26860 | 1400 | 5 | 2014-11-14 18:10 | Added [33] FeMnC = 57,0 kg | 97950
1188991 | 26860 | 1400 | 5 | 2014-11-14 18:10 | Added [41] FeSi = 60,0 kg | 97950
1188992 | 26860 | 1400 | 5 | 2014-11-14 18:10 | Added [26] FeCrA = 400,0 kg | 97950
1188993 | 26860 | 1400 | 5 | 2014-11-14 18:10 | Added [27] FeCrC = 450,0 kg | 97950
1188994 | 26860 | 1400 | 5 | 2014-11-14 18:10 | Added [10] Al bloki = 12,0 kg | 97950
1188995 | 26860 | 1101 | 2 | 2014-11-14 18:18 | Celox measurment: Temperatura = 1516 °C, O2 = 0,0 ppm, C = 0,000 %, Al = 0,000 % | 97950
1188996 | 26860 | 1252 | 3 | 2014-11-14 18:19 | Heating start 600 kWh | 97950
1188997 | 26860 | 1252 | 3 | 2014-11-14 18:19 | Heating start 100 kWh | 97950
1188998 | 26860 | 1101 | 2 | 2014-11-14 18:27 | Celox measurment: Temperatura = 1533 °C, O2 = 0,0 ppm, C = 0,000 %, Al = 0,000 % | 97950
1188999 | 26860 | 1362 | 4 | 2014-11-14 18:27 | Chemical analysis request at LFVD in chemical lab: 97950/ 9 Kotnik Marijan | 97950
1189000 | 26860 | 1400 | 5 | 2014-11-14 18:40 | Added [35] FeMo = 18,0 kg | 97950
1189001 | 26860 | 1400 | 5 | 2014-11-14 18:40 | Added [48] FeV = 20,0 kg | 97950
1189002 | 26860 | 1400 | 5 | 2014-11-14 18:40 | Added [33] FeMnC = 30,0 kg | 97950
1189003 | 26860 | 1400 | 5 | 2014-11-14 18:40 | Added [41] FeSi = 31,0 kg | 97950
1189004 | 26860 | 1400 | 5 | 2014-11-14 18:40 | Added [27] FeCrC = 163,0 kg | 97950
1189005 | 26860 | 1400 | 5 | 2014-11-14 18:40 | Added [10] Al bloki = 3,0 kg | 97950
1189006 | 26860 | 1400 | 5 | 2014-11-14 18:42 | Added [12] BOKSIT = 20,0 kg | 97950
1189007 | 26860 | 1251 | 3 | 2014-11-14 18:44 | Vacuum start | 97950
1189008 | 26860 | 1254 | 3 | 2014-11-14 18:48 | Degassing start | 97950
1189009 | 26860 | 1253 | 3 | 2014-11-14 19:15 | Degassing stop | 97950
1189010 | 26860 | 1362 | 4 | 2014-11-14 19:17 | Chemical analysis request at LFVD in chemical lab: 97950/10 Kotnik Marijan | 97950
1189011 | 26860 | 1101 | 2 | 2014-11-14 19:20 | Celox measurment: Temperatura = 1461 °C, O2 = 0,0 ppm, C = 0,000 %, Al = 0,000 % | 97950
1189012 | 26860 | 1252 | 3 | 2014-11-14 19:20 | Heating start 600 kWh | 97950
1189013 | 26861 | 1400 | 5 | 2014-11-14 19:25 | Added [35] FeMo = 140,0 kg | 97951
1189014 | 26861 | 1400 | 5 | 2014-11-14 19:25 | Added [48] FeV = 332,0 kg | 97951
1189015 | 26861 | 1400 | 5 | 2014-11-14 19:26 | Added [13] CaO = 300,0 kg | 97951
1189016 | 26861 | 1400 | 5 | 2014-11-14 19:26 | Added [12] BOKSIT = 50,0 kg | 97951
1189017 | 26861 | 1400 | 5 | 2014-11-14 19:26 | Added [13] CaO = 50,0 kg | 97951
1189018 | 26860 | 1101 | 2 | 2014-11-14 19:31 | Celox measurment: Temperatura = 1477 °C, O2 = 0,0 ppm, C = 0,000 %, Al = 0,000 % | 97950
1189019 | 26860 | 1252 | 3 | 2014-11-14 19:31 | Heating start 100 kWh | 97950
1189020 | 26860 | 1400 | 5 | 2014-11-14 19:35 | Added [15] CASIfi13 = 15,4 kg | 97950
1189021 | 26860 | 1362 | 4 | 2014-11-14 19:38 | Chemical analysis request at LFVD in chemical lab: 97950/ 0 Kotnik Marijan | 97950
1189022 | 26860 | 1016 | 1 | 2014-11-14 19:47 | Heat stop 97950 | 97950
1189024 | 26861 | 1400 | 5 | 2014-11-14 19:47 | Added [11] Al gran = 20,0 kg | 97951
1189023 | 26861 | 1015 | 1 | 2014-11-14 19:51 | Heat start 97951 | 97951
1189025 | 26861 | 1400 | 5 | 2014-11-14 19:58 | Added [35] FeMo = 180,0 kg | 97951
1189026 | 26861 | 1400 | 5 | 2014-11-14 19:58 | Added [48] FeV = 73,0 kg | 97951
1189027 | 26861 | 1400 | 5 | 2014-11-14 19:58 | Added [33] FeMnC = 100,0 kg | 97951
1189028 | 26861 | 1400 | 5 | 2014-11-14 19:58 | Added [41] FeSi = 100,0 kg | 97951
1189029 | 26861 | 1400 | 5 | 2014-11-14 19:58 | Added [27] FeCrC = 1400,0 kg | 97951
1189030 | 26861 | 1400 | 5 | 2014-11-14 19:58 | Added [10] Al bloki = 5,0 kg | 97951
1189031 | 26861 | 1400 | 5 | 2014-11-14 20:07 | Added [12] BOKSIT = 70,0 kg | 97951
1189032 | 26861 | 1400 | 5 | 2014-11-14 20:07 | Added [13] CaO = 150,0 kg | 97951
1189033 | 26861 | 1252 | 3 | 2014-11-14 20:13 | Heating start 1000 kWh | 97951
1189034 | 26861 | 1101 | 2 | 2014-11-14 20:23 | Celox measurment: Temperatura = 1516 °C, O2 = 0,0 ppm, C = 0,000 %, Al = 0,000 % | 97951
1189035 | 26861 | 1362 | 4 | 2014-11-14 20:23 | Chemical analysis request at LFVD in chemical lab: 97951/ 9 Kotnik Marijan | 97951
1189036 | 26861 | 1252 | 3 | 2014-11-14 20:24 | Heating start 700 kWh | 97951
1189037 | 26861 | 1400 | 5 | 2014-11-14 20:43 | Added [35] FeMo = 35,0 kg | 97951
1189038 | 26861 | 1400 | 5 | 2014-11-14 20:43 | Added [48] FeV = 48,0 kg | 97951
1189039 | 26861 | 1400 | 5 | 2014-11-14 20:43 | Added [33] FeMnC = 47,0 kg | 97951
1189040 | 26861 | 1400 | 5 | 2014-11-14 20:43 | Added [41] FeSi = 34,0 kg | 97951
1189041 | 26861 | 1400 | 5 | 2014-11-14 20:43 | Added [26] FeCrA = 34,0 kg | 97951
1189042 | 26861 | 1400 | 5 | 2014-11-14 20:43 | Added [27] FeCrC = 245,0 kg | 97951
1189043 | 26861 | 1400 | 5 | 2014-11-14 20:43 | Added [10] Al bloki = 6,0 kg | 97951
1189044 | 26861 | 1251 | 3 | 2014-11-14 20:48 | Vacuum start | 97951
1189045 | 26861 | 1254 | 3 | 2014-11-14 20:52 | Degassing start | 97951
1189046 | 26861 | 1253 | 3 | 2014-11-14 21:27 | Degassing stop | 97951
1189047 | 26861 | 1362 | 4 | 2014-11-14 21:28 | Chemical analysis request at LFVD in chemical lab: 97951/10 Kotnik Marijan | 97951
1189048 | 26861 | 1101 | 2 | 2014-11-14 21:33 | Celox measurment: Temperatura = 1462 °C, O2 = 0,0 ppm, C = 0,000 %, Al = 0,000 % | 97951
1189049 | 26861 | 1111 | 2 | 2014-11-14 21:34 | Hydris meritev: H2 = 1,20 ppm, PBL = 1484 hPa, PSU = 716 hPa | 97951
1189050 | 26861 | 1252 | 3 | 2014-11-14 21:34 | Heating start 600 kWh | 97951
1189056 | 26861 | 1400 | 5 | 2014-11-14 21:41 | Added [17] Cfi13 = 23,9 kg | 97951
1189057 | 26861 | 1101 | 2 | 2014-11-14 21:44 | Celox measurment: Temperatura = 1479 °C, O2 = 0,0 ppm, C = 0,000 %, Al = 0,000 % | 97951
1189058 | 26861 | 1400 | 5 | 2014-11-14 21:46 | Added [15] CASIfi13 = 15,4 kg | 97951
1189059 | 26861 | 1362 | 4 | 2014-11-14 21:46 | Chemical analysis request at LFVD in chemical lab: 97951/ 0 Kotnik Marijan | 97951
1189060 | 26861 | 1016 | 1 | 2014-11-14 21:56 | Heat stop 97951 | 97951
1189585 | 26875 | 1400 | 5 | 2014-11-16 05:18 | Added [48] FeV = 130,0 kg | 97965
1189586 | 26875 | 1400 | 5 | 2014-11-16 05:19 | Added [12] BOKSIT = 70,0 kg | 97965
1189587 | 26875 | 1400 | 5 | 2014-11-16 05:19 | Added [13] CaO = 250,0 kg | 97965
1189599 | 26875 | 1400 | 5 | 2014-11-16 05:40 | Added [52] KARBORITmleti = 125,0 kg | 97965
1189601 | 26875 | 1015 | 1 | 2014-11-16 06:22 | Heat start 97965 | 97965
1189602 | 26875 | 1400 | 5 | 2014-11-16 06:22 | Added [35] FeMo = 100,0 kg | 97965
1189603 | 26875 | 1400 | 5 | 2014-11-16 06:22 | Added [48] FeV = 57,0 kg | 97965
1189604 | 26875 | 1400 | 5 | 2014-11-16 06:22 | Added [33] FeMnC = 70,0 kg | 97965
1189605 | 26875 | 1400 | 5 | 2014-11-16 06:22 | Added [41] FeSi = 130,0 kg | 97965
1189606 | 26875 | 1101 | 2 | 2014-11-16 06:28 | Celox measurment: Temperatura = 1478 °C, O2 = 0,0 ppm, C = 0,000 %, Al = 0,000 % | 97965
1189607 | 26875 | 1252 | 3 | 2014-11-16 06:28 | Heating start 800 kWh | 97965
1189632 | 26876 | 1400 | 5 | 2014-11-16 06:30 | Added [13] CaO = 300,0 kg | 97966
1189633 | 26876 | 1400 | 5 | 2014-11-16 06:30 | Added [12] BOKSIT = 100,0 kg | 97966
1189608 | 26875 | 1101 | 2 | 2014-11-16 06:38 | Celox measurment: Temperatura = 1505 °C, O2 = 0,0 ppm, C = 0,000 %, Al = 0,000 % | 97965
1189609 | 26875 | 1362 | 4 | 2014-11-16 06:38 | Chemical analysis request at LFVD in chemical lab: 97965/ 9 Gorensek Peter | 97965
1189610 | 26875 | 1252 | 3 | 2014-11-16 06:38 | Heating start 700 kWh | 97965
1189611 | 26875 | 1400 | 5 | 2014-11-16 06:55 | Added [35] FeMo = 16,0 kg | 97965
1189612 | 26875 | 1400 | 5 | 2014-11-16 06:55 | Added [48] FeV = 29,0 kg | 97965
1189613 | 26875 | 1400 | 5 | 2014-11-16 06:55 | Added [41] FeSi = 32,0 kg | 97965
1189614 | 26875 | 1400 | 5 | 2014-11-16 06:55 | Added [27] FeCrC = 70,0 kg | 97965
1189615 | 26875 | 1400 | 5 | 2014-11-16 06:55 | Added [10] Al bloki = 12,0 kg | 97965
1189616 | 26875 | 1400 | 5 | 2014-11-16 06:55 | Added [52] KARBORITmleti = 50,0 kg | 97965
1189617 | 26875 | 1400 | 5 | 2014-11-16 06:55 | Added [13] CaO = 150,0 kg | 97965
1189618 | 26875 | 1251 | 3 | 2014-11-16 06:57 | Vacuum start | 97965
1189619 | 26875 | 1254 | 3 | 2014-11-16 07:03 | Degassing start | 97965
1189620 | 26875 | 1253 | 3 | 2014-11-16 07:28 | Degassing stop | 97965
1189621 | 26875 | 1362 | 4 | 2014-11-16 07:31 | Chemical analysis request at LFVD in chemical lab: 97965/10 Gorensek Peter | 97965
1189622 | 26875 | 1101 | 2 | 2014-11-16 07:35 | Celox measurment: Temperatura = 1464 °C, O2 = 0,0 ppm, C = 0,000 %, Al = 0,000 % | 97965
1189623 | 26875 | 1400 | 5 | 2014-11-16 07:35 | Added [12] BOKSIT = 100,0 kg | 97965
1189624 | 26875 | 1252 | 3 | 2014-11-16 07:35 | Heating start 600 kWh | 97965
1189626 | 26876 | 1400 | 5 | 2014-11-16 07:40 | Added [10] Al bloki = 20,0 kg | 97966
1189627 | 26876 | 1400 | 5 | 2014-11-16 07:40 | Added [52] KARBORITmleti = 125,0 kg | 97966
1189625 | 26875 | 1400 | 5 | 2014-11-16 07:46 | Added [72] Al opl.zica = 7,4 kg | 97965
1189628 | 26875 | 1101 | 2 | 2014-11-16 07:48 | Celox measurment: Temperatura = 1479 °C, O2 = 0,0 ppm, C = 0,000 %, Al = 0,000 % | 97965
1189629 | 26875 | 1252 | 3 | 2014-11-16 07:49 | Heating start 100 kWh | 97965
1189630 | 26875 | 1400 | 5 | 2014-11-16 07:56 | Added [15] CASIfi13 = 13,8 kg | 97965
1189631 | 26875 | 1362 | 4 | 2014-11-16 07:56 | Chemical analysis request at LFVD in chemical lab: 97965/ 0 Gorensek Peter | 97965
1189634 | 26875 | 1016 | 1 | 2014-11-16 08:03 | Heat stop 97965 | 97965
1189635 | 26876 | 1015 | 1 | 2014-11-16 08:03 | Heat start 97966 | 97966
1189636 | 26876 | 1400 | 5 | 2014-11-16 08:04 | Added [35] FeMo = 40,0 kg | 97966
1189637 | 26876 | 1400 | 5 | 2014-11-16 08:04 | Added [48] FeV = 200,0 kg | 97966
1189638 | 26876 | 1400 | 5 | 2014-11-16 08:04 | Added [33] FeMnC = 56,0 kg | 97966
1189639 | 26876 | 1400 | 5 | 2014-11-16 08:04 | Added [41] FeSi = 118,0 kg | 97966
1189640 | 26876 | 1400 | 5 | 2014-11-16 08:04 | Added [27] FeCrC = 291,0 kg | 97966
1189641 | 26876 | 1101 | 2 | 2014-11-16 08:08 | Celox measurment: Temperatura = 1523 °C, O2 = 0,0 ppm, C = 0,000 %, Al = 0,000 % | 97966
1189642 | 26876 | 1252 | 3 | 2014-11-16 08:09 | Heating start 500 kWh | 97966
1189643 | 26876 | 1101 | 2 | 2014-11-16 08:15 | Celox measurment: Temperatura = 1538 °C, O2 = 0,0 ppm, C = 0,000 %, Al = 0,000 % | 97966
1189644 | 26876 | 1362 | 4 | 2014-11-16 08:15 | Chemical analysis request at LFVD in chemical lab: 97966/ 9 Gorensek Peter | 97966
1189645 | 26876 | 1252 | 3 | 2014-11-16 08:16 | Heating start 400 kWh | 97966
1189646 | 26876 | 1400 | 5 | 2014-11-16 08:28 | Added [35] FeMo = 20,0 kg | 97966
1189647 | 26876 | 1400 | 5 | 2014-11-16 08:28 | Added [48] FeV = 26,0 kg | 97966
1189648 | 26876 | 1400 | 5 | 2014-11-16 08:28 | Added [33] FeMnC = 31,0 kg | 97966
1189649 | 26876 | 1400 | 5 | 2014-11-16 08:28 | Added [41] FeSi = 31,0 kg | 97966
1189650 | 26876 | 1400 | 5 | 2014-11-16 08:28 | Added [27] FeCrC = 200,0 kg | 97966
1189651 | 26876 | 1400 | 5 | 2014-11-16 08:28 | Added [10] Al bloki = 10,0 kg | 97966
1189652 | 26876 | 1400 | 5 | 2014-11-16 08:28 | Added [52] KARBORITmleti = 15,0 kg | 97966
1189653 | 26876 | 1400 | 5 | 2014-11-16 08:31 | Added [13] CaO = 150,0 kg | 97966
1189654 | 26876 | 1251 | 3 | 2014-11-16 08:32 | Vacuum start | 97966
1189655 | 26876 | 1254 | 3 | 2014-11-16 08:36 | Degassing start | 97966
1189668 | 26877 | 1400 | 5 | 2014-11-16 09:00 | Added [13] CaO = 300,0 kg | 97967
1189669 | 26877 | 1400 | 5 | 2014-11-16 09:00 | Added [12] BOKSIT = 100,0 kg | 97967
1189656 | 26876 | 1253 | 3 | 2014-11-16 09:01 | Degassing stop | 97966
1189657 | 26876 | 1362 | 4 | 2014-11-16 09:03 | Chemical analysis request at LFVD in chemical lab: 97966/10 Gorensek Peter | 97966
1189658 | 26876 | 1101 | 2 | 2014-11-16 09:06 | Celox measurment: Temperatura = 1480 °C, O2 = 0,0 ppm, C = 0,000 %, Al = 0,000 % | 97966
1189659 | 26876 | 1252 | 3 | 2014-11-16 09:08 | Heating start 200 kWh | 97966
1189660 | 26876 | 1400 | 5 | 2014-11-16 09:17 | Added [72] Al opl.zica = 4,1 kg | 97966
1189661 | 26876 | 1101 | 2 | 2014-11-16 09:19 | Celox measurment: Temperatura = 1476 °C, O2 = 0,0 ppm, C = 0,000 %, Al = 0,000 % | 97966
1189662 | 26876 | 1252 | 3 | 2014-11-16 09:19 | Heating start 400 kWh | 97966
1189663 | 26876 | 1101 | 2 | 2014-11-16 09:32 | Celox measurment: Temperatura = 1483 °C, O2 = 0,0 ppm, C = 0,000 %, Al = 0,000 % | 97966
1189664 | 26876 | 1400 | 5 | 2014-11-16 09:35 | Added [15] CASIfi13 = 14,3 kg | 97966
1189665 | 26876 | 1362 | 4 | 2014-11-16 09:35 | Chemical analysis request at LFVD in chemical lab: 97966/ 0 Gorensek Peter | 97966
1189666 | 26876 | 1016 | 1 | 2014-11-16 09:46 | Heat stop 97966 | 97966
1189667 | 26877 | 1015 | 1 | 2014-11-16 09:55 | Heat start 97967 | 97967
1189670 | 26877 | 1400 | 5 | 2014-11-16 10:01 | Added [35] FeMo = 81,0 kg | 97967
1189671 | 26877 | 1400 | 5 | 2014-11-16 10:01 | Added [48] FeV = 207,0 kg | 97967
1189672 | 26877 | 1400 | 5 | 2014-11-16 10:01 | Added [33] FeMnC = 70,0 kg | 97967
1189673 | 26877 | 1400 | 5 | 2014-11-16 10:01 | Added [41] FeSi = 47,0 kg | 97967
1189674 | 26877 | 1400 | 5 | 2014-11-16 10:01 | Added [27] FeCrC = 500,0 kg | 97967
1189675 | 26877 | 1400 | 5 | 2014-11-16 10:01 | Added [10] Al bloki = 10,0 kg | 97967
1189676 | 26877 | 1101 | 2 | 2014-11-16 10:07 | Celox measurment: Temperatura = 1515 °C, O2 = 0,0 ppm, C = 0,000 %, Al = 0,000 % | 97967
1189677 | 26877 | 1252 | 3 | 2014-11-16 10:08 | Heating start 800 kWh | 97967
1189678 | 26877 | 1101 | 2 | 2014-11-16 10:16 | Celox measurment: Temperatura = 1526 °C, O2 = 0,0 ppm, C = 0,000 %, Al = 0,000 % | 97967
1189679 | 26877 | 1362 | 4 | 2014-11-16 10:16 | Chemical analysis request at LFVD in chemical lab: 97967/ 9 Gorensek Peter | 97967
1189680 | 26877 | 1252 | 3 | 2014-11-16 10:16 | Heating start 700 kWh | 97967
1189681 | 26877 | 1400 | 5 | 2014-11-16 10:27 | Added [13] CaO = 150,0 kg | 97967
1189704 | 26878 | 1400 | 5 | 2014-11-16 10:30 | Added [13] CaO = 300,0 kg | 97968
1189705 | 26878 | 1400 | 5 | 2014-11-16 10:30 | Added [12] BOKSIT = 100,0 kg | 97968
1189682 | 26877 | 1400 | 5 | 2014-11-16 10:32 | Added [35] FeMo = 45,0 kg | 97967
1189683 | 26877 | 1400 | 5 | 2014-11-16 10:32 | Added [48] FeV = 40,0 kg | 97967
1189684 | 26877 | 1400 | 5 | 2014-11-16 10:32 | Added [33] FeMnC = 20,0 kg | 97967
1189685 | 26877 | 1400 | 5 | 2014-11-16 10:32 | Added [41] FeSi = 30,0 kg | 97967
1189686 | 26877 | 1400 | 5 | 2014-11-16 10:32 | Added [27] FeCrC = 218,0 kg | 97967
1189687 | 26877 | 1400 | 5 | 2014-11-16 10:32 | Added [10] Al bloki = 5,0 kg | 97967
1189688 | 26877 | 1400 | 5 | 2014-11-16 10:32 | Added [52] KARBORITmleti = 60,0 kg | 97967
1189689 | 26877 | 1251 | 3 | 2014-11-16 10:37 | Vacuum start | 97967
1189690 | 26877 | 1254 | 3 | 2014-11-16 10:40 | Degassing start | 97967
1189691 | 26877 | 1253 | 3 | 2014-11-16 11:14 | Degassing stop | 97967
1189692 | 26877 | 1362 | 4 | 2014-11-16 11:17 | Chemical analysis request at LFVD in chemical lab: 97967/10 Gorensek Peter | 97967
1189693 | 26877 | 1400 | 5 | 2014-11-16 11:17 | Added [12] BOKSIT = 120,0 kg | 97967
1189694 | 26877 | 1101 | 2 | 2014-11-16 11:19 | Celox measurment: Temperatura = 1476 °C, O2 = 0,0 ppm, C = 0,000 %, Al = 0,000 % | 97967
1189695 | 26877 | 1252 | 3 | 2014-11-16 11:20 | Heating start 400 kWh | 97967
1189696 | 26877 | 1101 | 2 | 2014-11-16 11:30 | Celox measurment: Temperatura = 1491 °C, O2 = 0,0 ppm, C = 0,000 %, Al = 0,000 % | 97967
1189699 | 26878 | 1400 | 5 | 2014-11-16 11:32 | Added [48] FeV = 200,0 kg | 97968
1189700 | 26878 | 1400 | 5 | 2014-11-16 11:32 | Added [41] FeSi = 50,0 kg | 97968
1189701 | 26878 | 1400 | 5 | 2014-11-16 11:32 | Added [27] FeCrC = 500,0 kg | 97968
1189702 | 26878 | 1400 | 5 | 2014-11-16 11:32 | Added [27] FeCrC = 500,0 kg | 97968
1189703 | 26878 | 1400 | 5 | 2014-11-16 11:32 | Added [52] KARBORITmleti = 75,0 kg | 97968
1189697 | 26877 | 1400 | 5 | 2014-11-16 11:33 | Added [15] CASIfi13 = 15,2 kg | 97967
1189698 | 26877 | 1362 | 4 | 2014-11-16 11:33 | Chemical analysis request at LFVD in chemical lab: 97967/ 0 Gorensek Peter | 97967
1189706 | 26877 | 1016 | 1 | 2014-11-16 11:44 | Heat stop 97967 | 97967
1189707 | 26878 | 1015 | 1 | 2014-11-16 11:44 | Heat start 97968 | 97968
1189708 | 26878 | 1400 | 5 | 2014-11-16 11:48 | Added [35] FeMo = 144,0 kg | 97968
1189709 | 26878 | 1400 | 5 | 2014-11-16 11:48 | Added [48] FeV = 62,0 kg | 97968
1189710 | 26878 | 1400 | 5 | 2014-11-16 11:48 | Added [33] FeMnC = 111,0 kg | 97968
1189711 | 26878 | 1400 | 5 | 2014-11-16 11:48 | Added [41] FeSi = 36,0 kg | 97968
1189712 | 26878 | 1400 | 5 | 2014-11-16 11:48 | Added [27] FeCrC = 300,0 kg | 97968
1189713 | 26878 | 1101 | 2 | 2014-11-16 11:52 | Celox measurment: Temperatura = 1459 °C, O2 = 0,0 ppm, C = 0,000 %, Al = 0,000 % | 97968
1189714 | 26878 | 1252 | 3 | 2014-11-16 11:54 | Heating start 1200 kWh | 97968
1189715 | 26878 | 1362 | 4 | 2014-11-16 12:06 | Chemical analysis request at LFVD in chemical lab: 97968/ 9 Gorensek Peter | 97968
1189716 | 26878 | 1101 | 2 | 2014-11-16 12:06 | Celox measurment: Temperatura = 1482 °C, O2 = 0,0 ppm, C = 0,000 %, Al = 0,000 % | 97968
1189717 | 26878 | 1252 | 3 | 2014-11-16 12:06 | Heating start 1500 kWh | 97968
1189718 | 26878 | 1400 | 5 | 2014-11-16 12:25 | Added [35] FeMo = 135,0 kg | 97968
1189719 | 26878 | 1400 | 5 | 2014-11-16 12:25 | Added [33] FeMnC = 35,0 kg | 97968
1189720 | 26878 | 1400 | 5 | 2014-11-16 12:25 | Added [41] FeSi = 40,0 kg | 97968
1189721 | 26878 | 1400 | 5 | 2014-11-16 12:25 | Added [27] FeCrC = 300,0 kg | 97968
1189722 | 26878 | 1400 | 5 | 2014-11-16 12:25 | Added [10] Al bloki = 5,0 kg | 97968
1189723 | 26878 | 1400 | 5 | 2014-11-16 12:25 | Added [52] KARBORITmleti = 30,0 kg | 97968
1189724 | 26878 | 1400 | 5 | 2014-11-16 12:26 | Added [13] CaO = 150,0 kg | 97968
1189725 | 26878 | 1251 | 3 | 2014-11-16 12:27 | Vacuum start | 97968
1189726 | 26878 | 1254 | 3 | 2014-11-16 12:31 | Degassing start | 97968
1189727 | 26878 | 1253 | 3 | 2014-11-16 13:07 | Degassing stop | 97968
1189728 | 26878 | 1362 | 4 | 2014-11-16 13:10 | Chemical analysis request at LFVD in chemical lab: 97968/10 Gorensek Peter | 97968
1189729 | 26878 | 1101 | 2 | 2014-11-16 13:18 | Celox measurment: Temperatura = 1452 °C, O2 = 0,0 ppm, C = 0,000 %, Al = 0,000 % | 97968
1189730 | 26878 | 1111 | 2 | 2014-11-16 13:20 | Hydris meritev: H2 = 1,60 ppm, PBL = 1339 hPa, PSU = 697 hPa | 97968
1189731 | 26878 | 1400 | 5 | 2014-11-16 13:22 | Added [72] Al opl.zica = 2,5 kg | 97968
1189732 | 26878 | 1252 | 3 | 2014-11-16 13:25 | Heating start 500 kWh | 97968
1189733 | 26878 | 1101 | 2 | 2014-11-16 13:29 | Celox measurment: Temperatura = 1463 °C, O2 = 0,0 ppm, C = 0,000 %, Al = 0,000 % | 97968
1189734 | 26878 | 1252 | 3 | 2014-11-16 13:29 | Heating start 300 kWh | 97968
1189738 | 26878 | 1400 | 5 | 2014-11-16 13:34 | Added [15] CASIfi13 = 15,2 kg | 97968
1189739 | 26878 | 1362 | 4 | 2014-11-16 13:34 | Chemical analysis request at LFVD in chemical lab: 97968/ 0 Gorensek Peter | 97968
1189740 | 26878 | 1016 | 1 | 2014-11-16 13:37 | Heat stop 97968 | 97968
1189801 | 26881 | 1400 | 5 | 2014-11-16 17:02 | Added [13] CaO = 300,0 kg | 97971
1189802 | 26881 | 1400 | 5 | 2014-11-16 17:02 | Added [48] FeV = 250,0 kg | 97971
1189814 | 26881 | 1015 | 1 | 2014-11-16 17:36 | Heat start 97971 | 97971
1189815 | 26881 | 1400 | 5 | 2014-11-16 17:37 | Added [35] FeMo = 107,0 kg | 97971
1189816 | 26881 | 1400 | 5 | 2014-11-16 17:37 | Added [48] FeV = 74,0 kg | 97971
1189817 | 26881 | 1400 | 5 | 2014-11-16 17:37 | Added [33] FeMnC = 62,0 kg | 97971
1189818 | 26881 | 1400 | 5 | 2014-11-16 17:37 | Added [41] FeSi = 60,0 kg | 97971
1189819 | 26881 | 1400 | 5 | 2014-11-16 17:37 | Added [27] FeCrC = 95,0 kg | 97971
1189820 | 26881 | 1400 | 5 | 2014-11-16 17:37 | Added [52] KARBORITmleti = 25,0 kg | 97971
1189821 | 26881 | 1400 | 5 | 2014-11-16 17:37 | Added [11] Al gran = 10,0 kg | 97971
1189822 | 26881 | 1400 | 5 | 2014-11-16 17:45 | Added [13] CaO = 200,0 kg | 97971
1189823 | 26881 | 1101 | 2 | 2014-11-16 17:48 | Celox measurment: Temperatura = 1514 °C, O2 = 0,0 ppm, C = 0,000 %, Al = 0,000 % | 97971
1189824 | 26881 | 1252 | 3 | 2014-11-16 17:48 | Heating start 800 kWh | 97971
1189825 | 26881 | 1362 | 4 | 2014-11-16 17:57 | Chemical analysis request at LFVD in chemical lab: 97971/ 9 Kotnik Marijan | 97971
1189826 | 26881 | 1101 | 2 | 2014-11-16 17:57 | Celox measurment: Temperatura = 1538 °C, O2 = 0,0 ppm, C = 0,000 %, Al = 0,000 % | 97971
1189827 | 26881 | 1252 | 3 | 2014-11-16 17:58 | Heating start 500 kWh | 97971
1189828 | 26881 | 1400 | 5 | 2014-11-16 18:11 | Added [48] FeV = 20,0 kg | 97971
1189829 | 26881 | 1400 | 5 | 2014-11-16 18:11 | Added [33] FeMnC = 20,0 kg | 97971
1189830 | 26881 | 1400 | 5 | 2014-11-16 18:11 | Added [41] FeSi = 20,0 kg | 97971
1189831 | 26881 | 1400 | 5 | 2014-11-16 18:11 | Added [27] FeCrC = 275,0 kg | 97971
1189832 | 26881 | 1400 | 5 | 2014-11-16 18:11 | Added [10] Al bloki = 5,0 kg | 97971
1189833 | 26881 | 1400 | 5 | 2014-11-16 18:11 | Added [52] KARBORITmleti = 15,0 kg | 97971
1189834 | 26881 | 1251 | 3 | 2014-11-16 18:16 | Vacuum start | 97971
1189835 | 26881 | 1254 | 3 | 2014-11-16 18:22 | Degassing start | 97971
1189836 | 26881 | 1253 | 3 | 2014-11-16 18:58 | Degassing stop | 97971
1189837 | 26881 | 1362 | 4 | 2014-11-16 18:59 | Chemical analysis request at LFVD in chemical lab: 97971/10 Kotnik Marijan | 97971
1189838 | 26881 | 1101 | 2 | 2014-11-16 19:02 | Celox measurment: Temperatura = 1486 °C, O2 = 0,0 ppm, C = 0,000 %, Al = 0,000 % | 97971
1189839 | 26881 | 1111 | 2 | 2014-11-16 19:05 | Hydris meritev: H2 = 1,60 ppm, PBL = 1351 hPa, PSU = 700 hPa | 97971
1189840 | 26881 | 1101 | 2 | 2014-11-16 19:06 | Celox measurment: Temperatura = 1484 °C, O2 = 0,0 ppm, C = 0,000 %, Al = 0,000 % | 97971
1189841 | 26881 | 1252 | 3 | 2014-11-16 19:10 | Heating start 100 kWh | 97971
1189842 | 26881 | 1400 | 5 | 2014-11-16 19:12 | Added [17] Cfi13 = 13,8 kg | 97971
1189843 | 26881 | 1101 | 2 | 2014-11-16 19:14 | Celox measurment: Temperatura = 1480 °C, O2 = 0,0 ppm, C = 0,000 %, Al = 0,000 % | 97971
1189844 | 26881 | 1252 | 3 | 2014-11-16 19:15 | Heating start 100 kWh | 97971
1189845 | 26881 | 1400 | 5 | 2014-11-16 19:21 | Added [15] CASIfi13 = 14,3 kg | 97971
1189846 | 26881 | 1362 | 4 | 2014-11-16 19:22 | Chemical analysis request at LFVD in chemical lab: 97971/ 0 Kotnik Marijan | 97971
1189847 | 26881 | 1016 | 1 | 2014-11-16 19:32 | Heat stop 97971 | 97971
1190177 | 26891 | 1400 | 5 | 2014-11-18 11:55 | Added [35] FeMo = 97,0 kg | 97981
1190178 | 26891 | 1400 | 5 | 2014-11-18 11:55 | Added [48] FeV = 199,0 kg | 97981
1190179 | 26891 | 1400 | 5 | 2014-11-18 11:55 | Added [12] BOKSIT = 80,0 kg | 97981
1190180 | 26891 | 1400 | 5 | 2014-11-18 11:55 | Added [13] CaO = 300,0 kg | 97981
1190192 | 26891 | 1400 | 5 | 2014-11-18 12:10 | Added [11] Al gran = 10,0 kg | 97981
1190191 | 26891 | 1015 | 1 | 2014-11-18 12:14 | Heat start 97981 | 97981
1190193 | 26891 | 1400 | 5 | 2014-11-18 12:21 | Added [35] FeMo = 52,0 kg | 97981
1190194 | 26891 | 1400 | 5 | 2014-11-18 12:21 | Added [48] FeV = 50,0 kg | 97981
1190195 | 26891 | 1400 | 5 | 2014-11-18 12:21 | Added [33] FeMnC = 24,0 kg | 97981
1190196 | 26891 | 1400 | 5 | 2014-11-18 12:21 | Added [41] FeSi = 63,0 kg | 97981
1190197 | 26891 | 1400 | 5 | 2014-11-18 12:24 | Added [27] FeCrC = 1140,0 kg | 97981
1190198 | 26891 | 1400 | 5 | 2014-11-18 12:28 | Added [12] BOKSIT = 25,0 kg | 97981
1190199 | 26891 | 1400 | 5 | 2014-11-18 12:28 | Added [13] CaO = 100,0 kg | 97981
1190200 | 26891 | 1101 | 2 | 2014-11-18 12:32 | Celox measurment: Temperatura = 1505 °C, O2 = 0,0 ppm, C = 0,000 %, Al = 0,000 % | 97981
1190201 | 26891 | 1252 | 3 | 2014-11-18 12:36 | Heating start 900 kWh | 97981
1190202 | 26891 | 1362 | 4 | 2014-11-18 12:42 | Chemical analysis request at LFVD in chemical lab: 97981/ 9 Kotnik Marijan | 97981
1190203 | 26891 | 1101 | 2 | 2014-11-18 12:42 | Celox measurment: Temperatura = 1527 °C, O2 = 0,0 ppm, C = 0,000 %, Al = 0,000 % | 97981
1190204 | 26891 | 1252 | 3 | 2014-11-18 12:43 | Heating start 500 kWh | 97981
1190205 | 26891 | 1400 | 5 | 2014-11-18 12:53 | Added [48] FeV = 13,0 kg | 97981
1190206 | 26891 | 1400 | 5 | 2014-11-18 12:53 | Added [41] FeSi = 17,0 kg | 97981
1190207 | 26891 | 1400 | 5 | 2014-11-18 12:53 | Added [27] FeCrC = 206,0 kg | 97981
1190208 | 26891 | 1400 | 5 | 2014-11-18 12:53 | Added [10] Al bloki = 5,0 kg | 97981
1190209 | 26891 | 1400 | 5 | 2014-11-18 12:53 | Added [52] KARBORITmleti = 15,0 kg | 97981
1190210 | 26891 | 1400 | 5 | 2014-11-18 12:57 | Added [12] BOKSIT = 24,0 kg | 97981
1190211 | 26891 | 1400 | 5 | 2014-11-18 12:57 | Added [13] CaO = 100,0 kg | 97981
1190212 | 26891 | 1251 | 3 | 2014-11-18 13:00 | Vacuum start | 97981
1190213 | 26891 | 1254 | 3 | 2014-11-18 13:04 | Degassing start | 97981
1190216 | 26891 | 1253 | 3 | 2014-11-18 13:30 | Degassing stop | 97981
1190217 | 26891 | 1362 | 4 | 2014-11-18 13:31 | Chemical analysis request at LFVD in chemical lab: 97981/10 Kotnik Marijan | 97981
1190218 | 26891 | 1101 | 2 | 2014-11-18 13:36 | Celox measurment: Temperatura = 1457 °C, O2 = 0,0 ppm, C = 0,000 %, Al = 0,000 % | 97981
1190219 | 26891 | 1252 | 3 | 2014-11-18 13:37 | Heating start 700 kWh | 97981
1190220 | 26891 | 1400 | 5 | 2014-11-18 13:44 | Added [17] Cfi13 = 5,5 kg | 97981
1190221 | 26891 | 1400 | 5 | 2014-11-18 13:44 | Added [72] Al opl.zica = 6,6 kg | 97981
1190222 | 26891 | 1252 | 3 | 2014-11-18 13:52 | Heating start 300 kWh | 97981
1190223 | 26891 | 1101 | 2 | 2014-11-18 14:07 | Celox measurment: Temperatura = 1476 °C, O2 = 0,0 ppm, C = 0,000 %, Al = 0,000 % | 97981
1190224 | 26891 | 1252 | 3 | 2014-11-18 14:07 | Heating start 400 kWh | 97981
1190225 | 26891 | 1101 | 2 | 2014-11-18 14:14 | Celox measurment: Temperatura = 1489 °C, O2 = 0,0 ppm, C = 0,000 %, Al = 0,000 % | 97981
1190226 | 26891 | 1400 | 5 | 2014-11-18 14:23 | Added [15] CASIfi13 = 14,7 kg | 97981
1190227 | 26891 | 1362 | 4 | 2014-11-18 14:24 | Chemical analysis request at LFVD in chemical lab: 97981/ 0 Kotnik Marijan | 97981
1190228 | 26891 | 1016 | 1 | 2014-11-18 14:33 | Heat stop 97981 | 97981
1190319 | 26894 | 1400 | 5 | 2014-11-18 19:00 | Added [52] KARBORITmleti = 30,0 kg | 97984
1190321 | 26894 | 1015 | 1 | 2014-11-18 19:18 | Heat start 97984 | 97984
1190322 | 26894 | 1400 | 5 | 2014-11-18 19:19 | Added [35] FeMo = 160,0 kg | 97984
1190323 | 26894 | 1400 | 5 | 2014-11-18 19:19 | Added [48] FeV = 230,0 kg | 97984
1190324 | 26894 | 1400 | 5 | 2014-11-18 19:19 | Added [64] SiMn = 80,0 kg | 97984
1190325 | 26894 | 1400 | 5 | 2014-11-18 19:19 | Added [41] FeSi = 80,0 kg | 97984
1190326 | 26894 | 1400 | 5 | 2014-11-18 19:19 | Added [27] FeCrC = 195,0 kg | 97984
1190327 | 26894 | 1400 | 5 | 2014-11-18 19:22 | Added [13] CaO = 400,0 kg | 97984
1190328 | 26894 | 1400 | 5 | 2014-11-18 19:22 | Added [12] BOKSIT = 130,0 kg | 97984
1190329 | 26894 | 1101 | 2 | 2014-11-18 19:27 | Celox measurment: Temperatura = 1532 °C, O2 = 0,0 ppm, C = 0,000 %, Al = 0,000 % | 97984
1190330 | 26894 | 1252 | 3 | 2014-11-18 19:27 | Heating start 800 kWh | 97984
1190331 | 26894 | 1101 | 2 | 2014-11-18 19:36 | Celox measurment: Temperatura = 1533 °C, O2 = 0,0 ppm, C = 0,000 %, Al = 0,000 % | 97984
1190332 | 26894 | 1362 | 4 | 2014-11-18 19:36 | Chemical analysis request at LFVD in chemical lab: 97984/ 9 Adam Maks | 97984
1190333 | 26894 | 1252 | 3 | 2014-11-18 19:36 | Heating start 800 kWh | 97984
1190334 | 26894 | 1101 | 2 | 2014-11-18 19:45 | Celox measurment: Temperatura = 1565 °C, O2 = 0,0 ppm, C = 0,000 %, Al = 0,000 % | 97984
1190335 | 26894 | 1252 | 3 | 2014-11-18 19:46 | Heating start 200 kWh | 97984
1190336 | 26894 | 1101 | 2 | 2014-11-18 20:04 | Celox measurment: Temperatura = 1555 °C, O2 = 0,0 ppm, C = 0,000 %, Al = 0,000 % | 97984
1190337 | 26894 | 1400 | 5 | 2014-11-18 20:04 | Added [35] FeMo = 20,0 kg | 97984
1190338 | 26894 | 1400 | 5 | 2014-11-18 20:04 | Added [48] FeV = 46,0 kg | 97984
1190339 | 26894 | 1400 | 5 | 2014-11-18 20:04 | Added [41] FeSi = 43,0 kg | 97984
1190340 | 26894 | 1400 | 5 | 2014-11-18 20:04 | Added [27] FeCrC = 100,0 kg | 97984
1190341 | 26894 | 1400 | 5 | 2014-11-18 20:04 | Added [10] Al bloki = 6,0 kg | 97984
1190342 | 26894 | 1400 | 5 | 2014-11-18 20:04 | Added [52] KARBORITmleti = 10,0 kg | 97984
1190343 | 26894 | 1400 | 5 | 2014-11-18 20:05 | Added [13] CaO = 400,0 kg | 97984
1190344 | 26894 | 1400 | 5 | 2014-11-18 20:05 | Added [12] BOKSIT = 110,0 kg | 97984
1190345 | 26894 | 1252 | 3 | 2014-11-18 20:09 | Heating start 700 kWh | 97984
1190346 | 26894 | 1400 | 5 | 2014-11-18 20:20 | Added [13] CaO = 200,0 kg | 97984
1190347 | 26894 | 1251 | 3 | 2014-11-18 20:22 | Vacuum start | 97984
1190348 | 26894 | 1254 | 3 | 2014-11-18 20:27 | Degassing start | 97984
1190349 | 26895 | 1400 | 5 | 2014-11-18 20:50 | Added [13] CaO = 250,0 kg | 97985
1190350 | 26895 | 1400 | 5 | 2014-11-18 20:50 | Added [12] BOKSIT = 70,0 kg | 97985
1190351 | 26895 | 1400 | 5 | 2014-11-18 20:50 | Added [48] FeV = 220,0 kg | 97985
1190352 | 26894 | 1253 | 3 | 2014-11-18 21:03 | Degassing stop | 97984
1190353 | 26894 | 1361 | 4 | 2014-11-18 21:03 | Zahteva za analizo z VPP na Spectro: 97984/ 6 e Adam Maks | 97984
1190354 | 26894 | 1361 | 4 | 2014-11-18 21:03 | Zahteva za analizo z VPP na Spectro: 97984/ 6 e Adam Maks | 97984
1190355 | 26894 | 1362 | 4 | 2014-11-18 21:03 | Chemical analysis request at LFVD in chemical lab: 97984/10 Adam Maks | 97984
1190356 | 26894 | 1400 | 5 | 2014-11-18 21:04 | Added [12] BOKSIT = 80,0 kg | 97984
1190357 | 26894 | 1400 | 5 | 2014-11-18 21:11 | Added [72] Al opl.zica = 1,7 kg | 97984
1190358 | 26894 | 1101 | 2 | 2014-11-18 21:15 | Celox measurment: Temperatura = 1475 °C, O2 = 0,0 ppm, C = 0,000 %, Al = 0,000 % | 97984
1190359 | 26894 | 1400 | 5 | 2014-11-18 21:15 | Added [17] Cfi13 = 5,5 kg | 97984
1190360 | 26894 | 1252 | 3 | 2014-11-18 21:18 | Heating start 300 kWh | 97984
1190365 | 26895 | 1400 | 5 | 2014-11-18 21:20 | Added [52] KARBORITmleti = 45,0 kg | 97985
1190361 | 26894 | 1400 | 5 | 2014-11-18 21:22 | Added [15] CASIfi13 = 46,0 kg | 97984
1190362 | 26894 | 1362 | 4 | 2014-11-18 21:23 | Chemical analysis request at LFVD in chemical lab: 97984/ 0 Adam Maks | 97984
1190363 | 26894 | 1016 | 1 | 2014-11-18 21:33 | Heat stop 97984 | 97984
1190364 | 26895 | 1015 | 1 | 2014-11-18 21:34 | Heat start 97985 | 97985
1190366 | 26895 | 1400 | 5 | 2014-11-18 21:44 | Added [35] FeMo = 90,0 kg | 97985
1190367 | 26895 | 1400 | 5 | 2014-11-18 21:44 | Added [48] FeV = 42,0 kg | 97985
1190368 | 26895 | 1400 | 5 | 2014-11-18 21:44 | Added [33] FeMnC = 75,0 kg | 97985
1190369 | 26895 | 1400 | 5 | 2014-11-18 21:44 | Added [41] FeSi = 100,0 kg | 97985
1190370 | 26895 | 1400 | 5 | 2014-11-18 21:44 | Added [27] FeCrC = 300,0 kg | 97985
1190371 | 26895 | 1400 | 5 | 2014-11-18 21:44 | Added [27] FeCrC = 600,0 kg | 97985
1190372 | 26895 | 1400 | 5 | 2014-11-18 21:44 | Added [10] Al bloki = 10,0 kg | 97985
1190373 | 26895 | 1400 | 5 | 2014-11-18 21:47 | Added [13] CaO = 300,0 kg | 97985
1190374 | 26895 | 1400 | 5 | 2014-11-18 21:47 | Added [12] BOKSIT = 100,0 kg | 97985
1190375 | 26895 | 1101 | 2 | 2014-11-18 21:51 | Celox measurment: Temperatura = 1468 °C, O2 = 0,0 ppm, C = 0,000 %, Al = 0,000 % | 97985
1190376 | 26895 | 1252 | 3 | 2014-11-18 21:52 | Heating start 1000 kWh | 97985
1190377 | 26895 | 1101 | 2 | 2014-11-18 22:06 | Celox measurment: Temperatura = 1492 °C, O2 = 0,0 ppm, C = 0,000 %, Al = 0,000 % | 97985
1190378 | 26895 | 1362 | 4 | 2014-11-18 22:06 | Chemical analysis request at LFVD in chemical lab: 97985/ 9 Gorensek Peter | 97985
1190379 | 26895 | 1252 | 3 | 2014-11-18 22:06 | Heating start 1500 kWh | 97985
1190380 | 26895 | 1400 | 5 | 2014-11-18 22:24 | Added [48] FeV = 11,0 kg | 97985
1190381 | 26895 | 1400 | 5 | 2014-11-18 22:24 | Added [41] FeSi = 28,0 kg | 97985
1190382 | 26895 | 1400 | 5 | 2014-11-18 22:24 | Added [27] FeCrC = 67,0 kg | 97985
1190383 | 26895 | 1400 | 5 | 2014-11-18 22:24 | Added [10] Al bloki = 4,0 kg | 97985
1190384 | 26895 | 1400 | 5 | 2014-11-18 22:24 | Added [52] KARBORITmleti = 40,0 kg | 97985
1190385 | 26895 | 1400 | 5 | 2014-11-18 22:26 | Added [12] BOKSIT = 80,0 kg | 97985
1190386 | 26895 | 1400 | 5 | 2014-11-18 22:26 | Added [13] CaO = 100,0 kg | 97985
1190387 | 26895 | 1251 | 3 | 2014-11-18 22:28 | Vacuum start | 97985
1190388 | 26895 | 1254 | 3 | 2014-11-18 22:33 | Degassing start | 97985
1190389 | 26895 | 1253 | 3 | 2014-11-18 23:08 | Degassing stop | 97985
1190390 | 26895 | 1362 | 4 | 2014-11-18 23:10 | Chemical analysis request at LFVD in chemical lab: 97985/10 Gorensek Peter | 97985
1190391 | 26895 | 1400 | 5 | 2014-11-18 23:10 | Added [12] BOKSIT = 130,0 kg | 97985
1190392 | 26895 | 1101 | 2 | 2014-11-18 23:13 | Celox measurment: Temperatura = 1476 °C, O2 = 0,0 ppm, C = 0,000 %, Al = 0,000 % | 97985
1190393 | 26895 | 1252 | 3 | 2014-11-18 23:14 | Heating start 300 kWh | 97985
1190394 | 26895 | 1101 | 2 | 2014-11-18 23:22 | Celox measurment: Temperatura = 1482 °C, O2 = 0,0 ppm, C = 0,000 %, Al = 0,000 % | 97985
1190395 | 26895 | 1400 | 5 | 2014-11-18 23:24 | Added [15] CASIfi13 = 14,7 kg | 97985
1190396 | 26895 | 1362 | 4 | 2014-11-18 23:24 | Chemical analysis request at LFVD in chemical lab: 97985/ 0 Gorensek Peter | 97985
1190400 | 26895 | 1016 | 1 | 2014-11-18 23:36 | Heat stop 97985 | 97985
1190427 | 26897 | 1400 | 5 | 2014-11-19 01:10 | Added [48] FeV = 300,0 kg | 97987
1190425 | 26897 | 1400 | 5 | 2014-11-19 01:18 | Added [13] CaO = 400,0 kg | 97987
1190426 | 26897 | 1400 | 5 | 2014-11-19 01:18 | Added [12] BOKSIT = 100,0 kg | 97987
1190429 | 26897 | 1015 | 1 | 2014-11-19 01:21 | Heat start 97987 | 97987
1190430 | 26897 | 1400 | 5 | 2014-11-19 01:25 | Added [35] FeMo = 56,0 kg | 97987
1190431 | 26897 | 1400 | 5 | 2014-11-19 01:25 | Added [48] FeV = 60,0 kg | 97987
1190432 | 26897 | 1400 | 5 | 2014-11-19 01:25 | Added [33] FeMnC = 113,0 kg | 97987
1190433 | 26897 | 1400 | 5 | 2014-11-19 01:25 | Added [41] FeSi = 60,0 kg | 97987
1190434 | 26897 | 1400 | 5 | 2014-11-19 01:25 | Added [27] FeCrC = 300,0 kg | 97987
1190435 | 26897 | 1400 | 5 | 2014-11-19 01:25 | Added [27] FeCrC = 550,0 kg | 97987
1190436 | 26897 | 1400 | 5 | 2014-11-19 01:25 | Added [10] Al bloki = 10,0 kg | 97987
1190437 | 26897 | 1400 | 5 | 2014-11-19 01:28 | Added [13] CaO = 300,0 kg | 97987
1190438 | 26897 | 1400 | 5 | 2014-11-19 01:28 | Added [12] BOKSIT = 150,0 kg | 97987
1190439 | 26897 | 1101 | 2 | 2014-11-19 01:31 | Celox measurment: Temperatura = 1506 °C, O2 = 0,0 ppm, C = 0,000 %, Al = 0,000 % | 97987
1190440 | 26897 | 1252 | 3 | 2014-11-19 01:31 | Heating start 1000 kWh | 97987
1190441 | 26897 | 1101 | 2 | 2014-11-19 01:43 | Celox measurment: Temperatura = 1527 °C, O2 = 0,0 ppm, C = 0,000 %, Al = 0,000 % | 97987
1190442 | 26897 | 1362 | 4 | 2014-11-19 01:43 | Chemical analysis request at LFVD in chemical lab: 97987/ 9 Gorensek Peter | 97987
1190443 | 26897 | 1252 | 3 | 2014-11-19 01:43 | Heating start 1000 kWh | 97987
1190444 | 26897 | 1400 | 5 | 2014-11-19 01:58 | Added [35] FeMo = 20,0 kg | 97987
1190445 | 26897 | 1400 | 5 | 2014-11-19 01:58 | Added [48] FeV = 20,0 kg | 97987
1190446 | 26897 | 1400 | 5 | 2014-11-19 01:58 | Added [41] FeSi = 45,0 kg | 97987
1190447 | 26897 | 1400 | 5 | 2014-11-19 01:58 | Added [27] FeCrC = 180,0 kg | 97987
1190448 | 26897 | 1400 | 5 | 2014-11-19 01:58 | Added [10] Al bloki = 2,0 kg | 97987
1190449 | 26897 | 1400 | 5 | 2014-11-19 01:58 | Added [52] KARBORITmleti = 90,0 kg | 97987
1190450 | 26897 | 1400 | 5 | 2014-11-19 02:02 | Added [13] CaO = 150,0 kg | 97987
1190451 | 26897 | 1400 | 5 | 2014-11-19 02:02 | Added [12] BOKSIT = 70,0 kg | 97987
1190452 | 26897 | 1251 | 3 | 2014-11-19 02:04 | Vacuum start | 97987
1190453 | 26897 | 1254 | 3 | 2014-11-19 02:09 | Degassing start | 97987
1190454 | 26897 | 1253 | 3 | 2014-11-19 02:44 | Degassing stop | 97987
1190455 | 26897 | 1362 | 4 | 2014-11-19 02:46 | Chemical analysis request at LFVD in chemical lab: 97987/10 Gorensek Peter | 97987
1190456 | 26897 | 1361 | 4 | 2014-11-19 02:47 | Zahteva za analizo z VPP na Spectro: 97987/ 6 e Gorensek Peter | 97987
1190457 | 26897 | 1361 | 4 | 2014-11-19 02:47 | Zahteva za analizo z VPP na Spectro: 97987/ 6 e Gorensek Peter | 97987
1190458 | 26897 | 1101 | 2 | 2014-11-19 02:49 | Celox measurment: Temperatura = 1486 °C, O2 = 0,0 ppm, C = 0,000 %, Al = 0,000 % | 97987
1190459 | 26897 | 1111 | 2 | 2014-11-19 02:51 | Hydris meritev: H2 = 1,50 ppm, PBL = 1393 hPa, PSU = 659 hPa | 97987
1190468 | 26898 | 1400 | 5 | 2014-11-19 03:00 | Added [13] CaO = 300,0 kg | 97988
1190469 | 26898 | 1400 | 5 | 2014-11-19 03:00 | Added [12] BOKSIT = 100,0 kg | 97988
1190470 | 26898 | 1400 | 5 | 2014-11-19 03:00 | Added [48] FeV = 300,0 kg | 97988
1190460 | 26897 | 1400 | 5 | 2014-11-19 03:04 | Added [15] CASIfi13 = 34,5 kg | 97987
1190461 | 26897 | 1400 | 5 | 2014-11-19 03:04 | Added [17] Cfi13 = 27,6 kg | 97987
1190462 | 26897 | 1101 | 2 | 2014-11-19 03:07 | Celox measurment: Temperatura = 1470 °C, O2 = 0,0 ppm, C = 0,000 %, Al = 0,000 % | 97987
1190463 | 26897 | 1252 | 3 | 2014-11-19 03:13 | Heating start 400 kWh | 97987
1190464 | 26897 | 1101 | 2 | 2014-11-19 03:17 | Celox measurment: Temperatura = 1475 °C, O2 = 0,0 ppm, C = 0,000 %, Al = 0,000 % | 97987
1190465 | 26897 | 1252 | 3 | 2014-11-19 03:17 | Heating start 200 kWh | 97987
1190466 | 26897 | 1400 | 5 | 2014-11-19 03:22 | Added [15] CASIfi13 = 15,0 kg | 97987
1190467 | 26897 | 1362 | 4 | 2014-11-19 03:22 | Chemical analysis request at LFVD in chemical lab: 97987/ 0 Gorensek Peter | 97987
1190471 | 26897 | 1016 | 1 | 2014-11-19 03:33 | Heat stop 97987 | 97987
1190472 | 26898 | 1015 | 1 | 2014-11-19 03:33 | Heat start 97988 | 97988
1190473 | 26898 | 1400 | 5 | 2014-11-19 03:37 | Added [35] FeMo = 60,0 kg | 97988
1190474 | 26898 | 1400 | 5 | 2014-11-19 03:37 | Added [48] FeV = 85,0 kg | 97988
1190475 | 26898 | 1400 | 5 | 2014-11-19 03:37 | Added [33] FeMnC = 70,0 kg | 97988
1190476 | 26898 | 1400 | 5 | 2014-11-19 03:37 | Added [41] FeSi = 122,0 kg | 97988
1190477 | 26898 | 1400 | 5 | 2014-11-19 03:37 | Added [27] FeCrC = 300,0 kg | 97988
1190478 | 26898 | 1400 | 5 | 2014-11-19 03:37 | Added [27] FeCrC = 600,0 kg | 97988
1190479 | 26898 | 1400 | 5 | 2014-11-19 03:37 | Added [10] Al bloki = 10,0 kg | 97988
1190480 | 26898 | 1400 | 5 | 2014-11-19 03:37 | Added [52] KARBORITmleti = 100,0 kg | 97988
1190481 | 26898 | 1400 | 5 | 2014-11-19 03:43 | Added [13] CaO = 300,0 kg | 97988
1190482 | 26898 | 1400 | 5 | 2014-11-19 03:43 | Added [12] BOKSIT = 150,0 kg | 97988
1190483 | 26898 | 1400 | 5 | 2014-11-19 03:45 | Added [27] FeCrC = 100,0 kg | 97988
1190484 | 26898 | 1101 | 2 | 2014-11-19 03:48 | Celox measurment: Temperatura = 1527 °C, O2 = 0,0 ppm, C = 0,000 %, Al = 0,000 % | 97988
1190485 | 26898 | 1252 | 3 | 2014-11-19 03:48 | Heating start 800 kWh | 97988
1190486 | 26898 | 1101 | 2 | 2014-11-19 03:56 | Celox measurment: Temperatura = 1545 °C, O2 = 0,0 ppm, C = 0,000 %, Al = 0,000 % | 97988
1190487 | 26898 | 1362 | 4 | 2014-11-19 03:57 | Chemical analysis request at LFVD in chemical lab: 97988/ 9 Gorensek Peter | 97988
1190488 | 26898 | 1252 | 3 | 2014-11-19 03:57 | Heating start 700 kWh | 97988
1190497 | 26898 | 1400 | 5 | 2014-11-19 04:09 | Added [13] CaO = 150,0 kg | 97988
1190498 | 26898 | 1400 | 5 | 2014-11-19 04:09 | Added [12] BOKSIT = 100,0 kg | 97988
1190490 | 26898 | 1400 | 5 | 2014-11-19 04:13 | Added [35] FeMo = 20,0 kg | 97988
1190491 | 26898 | 1400 | 5 | 2014-11-19 04:13 | Added [48] FeV = 37,0 kg | 97988
1190492 | 26898 | 1400 | 5 | 2014-11-19 04:13 | Added [41] FeSi = 50,0 kg | 97988
1190493 | 26898 | 1400 | 5 | 2014-11-19 04:13 | Added [27] FeCrC = 180,0 kg | 97988
1190494 | 26898 | 1400 | 5 | 2014-11-19 04:13 | Added [27] FeCrC = 170,0 kg | 97988
1190495 | 26898 | 1400 | 5 | 2014-11-19 04:13 | Added [10] Al bloki = 4,0 kg | 97988
1190496 | 26898 | 1400 | 5 | 2014-11-19 04:13 | Added [52] KARBORITmleti = 90,0 kg | 97988
1190489 | 26898 | 1251 | 3 | 2014-11-19 04:18 | Vacuum start | 97988
1190499 | 26898 | 1254 | 3 | 2014-11-19 04:21 | Degassing start | 97988
1190500 | 26898 | 1253 | 3 | 2014-11-19 04:56 | Degassing stop | 97988
1190501 | 26898 | 1362 | 4 | 2014-11-19 05:03 | Chemical analysis request at LFVD in chemical lab: 97988/10 Gorensek Peter | 97988
1190502 | 26898 | 1101 | 2 | 2014-11-19 05:04 | Celox measurment: Temperatura = 1477 °C, O2 = 0,0 ppm, C = 0,000 %, Al = 0,000 % | 97988
1190503 | 26898 | 1111 | 2 | 2014-11-19 05:06 | Hydris meritev: H2 = 2,40 ppm, PBL = 1332 hPa, PSU = 560 hPa | 97988
1190504 | 26898 | 1400 | 5 | 2014-11-19 05:12 | Added [17] Cfi13 = 23,9 kg | 97988
1190505 | 26898 | 1101 | 2 | 2014-11-19 05:14 | Celox measurment: Temperatura = 1466 °C, O2 = 0,0 ppm, C = 0,000 %, Al = 0,000 % | 97988
1190506 | 26898 | 1252 | 3 | 2014-11-19 05:18 | Heating start 500 kWh | 97988
1190507 | 26898 | 1400 | 5 | 2014-11-19 05:25 | Added [15] CASIfi13 = 15,6 kg | 97988
1190508 | 26898 | 1362 | 4 | 2014-11-19 05:25 | Chemical analysis request at LFVD in chemical lab: 97988/ 0 Gorensek Peter | 97988
1190509 | 26898 | 1016 | 1 | 2014-11-19 05:35 | Heat stop 97988 | 97988
1190806 | 26907 | 1400 | 5 | 2014-11-19 22:30 | Added [13] CaO = 300,0 kg | 97997
1190807 | 26907 | 1400 | 5 | 2014-11-19 22:30 | Added [12] BOKSIT = 100,0 kg | 97997
1190809 | 26907 | 1400 | 5 | 2014-11-19 22:30 | Added [48] FeV = 250,0 kg | 97997
1190827 | 26907 | 1400 | 5 | 2014-11-19 22:30 | Added [52] KARBORITmleti = 90,0 kg | 97997
1190814 | 26907 | 1015 | 1 | 2014-11-19 23:06 | Heat start 97997 | 97997
1190815 | 26907 | 1400 | 5 | 2014-11-19 23:12 | Added [35] FeMo = 82,0 kg | 97997
1190816 | 26907 | 1400 | 5 | 2014-11-19 23:12 | Added [48] FeV = 50,0 kg | 97997
1190817 | 26907 | 1400 | 5 | 2014-11-19 23:12 | Added [41] FeSi = 60,0 kg | 97997
1190818 | 26907 | 1400 | 5 | 2014-11-19 23:12 | Added [27] FeCrC = 300,0 kg | 97997
1190819 | 26907 | 1400 | 5 | 2014-11-19 23:12 | Added [27] FeCrC = 300,0 kg | 97997
1190820 | 26907 | 1400 | 5 | 2014-11-19 23:12 | Added [10] Al bloki = 10,0 kg | 97997
1190821 | 26907 | 1400 | 5 | 2014-11-19 23:14 | Added [13] CaO = 300,0 kg | 97997
1190822 | 26907 | 1400 | 5 | 2014-11-19 23:14 | Added [12] BOKSIT = 100,0 kg | 97997
1190823 | 26907 | 1400 | 5 | 2014-11-19 23:16 | Added [13] CaO = 300,0 kg | 97997
1190824 | 26907 | 1400 | 5 | 2014-11-19 23:16 | Added [12] BOKSIT = 100,0 kg | 97997
1190825 | 26907 | 1101 | 2 | 2014-11-19 23:18 | Celox measurment: Temperatura = 1498 °C, O2 = 0,0 ppm, C = 0,000 %, Al = 0,000 % | 97997
1190826 | 26907 | 1252 | 3 | 2014-11-19 23:18 | Heating start 1000 kWh | 97997
1190828 | 26907 | 1362 | 4 | 2014-11-19 23:29 | Chemical analysis request at LFVD in chemical lab: 97997/ 9 Gorensek Peter | 97997
1190829 | 26907 | 1101 | 2 | 2014-11-19 23:29 | Celox measurment: Temperatura = 1521 °C, O2 = 0,0 ppm, C = 0,000 %, Al = 0,000 % | 97997
1190830 | 26907 | 1252 | 3 | 2014-11-19 23:29 | Heating start 1000 kWh | 97997
1190831 | 26907 | 1400 | 5 | 2014-11-19 23:46 | Added [35] FeMo = 20,0 kg | 97997
1190832 | 26907 | 1400 | 5 | 2014-11-19 23:46 | Added [48] FeV = 25,0 kg | 97997
1190833 | 26907 | 1400 | 5 | 2014-11-19 23:46 | Added [33] FeMnC = 20,0 kg | 97997
1190834 | 26907 | 1400 | 5 | 2014-11-19 23:46 | Added [41] FeSi = 30,0 kg | 97997
1190835 | 26907 | 1400 | 5 | 2014-11-19 23:46 | Added [27] FeCrC = 200,0 kg | 97997
1190836 | 26907 | 1400 | 5 | 2014-11-19 23:46 | Added [10] Al bloki = 5,0 kg | 97997
1190837 | 26907 | 1400 | 5 | 2014-11-19 23:46 | Added [52] KARBORITmleti = 25,0 kg | 97997
1190838 | 26907 | 1251 | 3 | 2014-11-19 23:53 | Vacuum start | 97997
1190839 | 26907 | 1254 | 3 | 2014-11-19 23:56 | Degassing start | 97997
1190840 | 26907 | 1253 | 3 | 2014-11-20 00:31 | Degassing stop | 97997
1190841 | 26907 | 1362 | 4 | 2014-11-20 00:33 | Chemical analysis request at LFVD in chemical lab: 97997/10 Gorensek Peter | 97997
1190842 | 26907 | 1101 | 2 | 2014-11-20 00:36 | Celox measurment: Temperatura = 1480 °C, O2 = 0,0 ppm, C = 0,000 %, Al = 0,000 % | 97997
1190843 | 26907 | 1252 | 3 | 2014-11-20 00:36 | Heating start 200 kWh | 97997
1190844 | 26907 | 1400 | 5 | 2014-11-20 00:44 | Added [17] Cfi13 = 12,9 kg | 97997
1190845 | 26907 | 1101 | 2 | 2014-11-20 00:46 | Celox measurment: Temperatura = 1478 °C, O2 = 0,0 ppm, C = 0,000 %, Al = 0,000 % | 97997
1190846 | 26907 | 1252 | 3 | 2014-11-20 00:47 | Heating start 100 kWh | 97997
1190851 | 26907 | 1400 | 5 | 2014-11-20 00:51 | Added [15] CASIfi13 = 15,4 kg | 97997
1190852 | 26907 | 1362 | 4 | 2014-11-20 00:51 | Chemical analysis request at LFVD in chemical lab: 97997/ 0 Gorensek Peter | 97997
1190853 | 26907 | 1016 | 1 | 2014-11-20 00:57 | Heat stop 97997 | 97997
1190854 | 26908 | 1015 | 1 | 2014-11-20 00:57 | Heat start 97998 | 97998
1190855 | 26908 | 1400 | 5 | 2014-11-20 01:00 | Added [13] CaO = 150,0 kg | 97998
1190856 | 26908 | 1400 | 5 | 2014-11-20 01:00 | Added [12] BOKSIT = 80,0 kg | 97998
1190857 | 26908 | 1400 | 5 | 2014-11-20 01:00 | Added [35] FeMo = 55,0 kg | 97998
1190858 | 26908 | 1400 | 5 | 2014-11-20 01:00 | Added [48] FeV = 25,0 kg | 97998
1190859 | 26908 | 1400 | 5 | 2014-11-20 01:00 | Added [33] FeMnC = 25,0 kg | 97998
1190860 | 26908 | 1400 | 5 | 2014-11-20 01:00 | Added [41] FeSi = 90,0 kg | 97998
1190861 | 26908 | 1400 | 5 | 2014-11-20 01:00 | Added [27] FeCrC = 265,0 kg | 97998
1190862 | 26908 | 1400 | 5 | 2014-11-20 01:00 | Added [27] FeCrC = 260,0 kg | 97998
1190863 | 26908 | 1400 | 5 | 2014-11-20 01:00 | Added [10] Al bloki = 10,0 kg | 97998
1190864 | 26908 | 1101 | 2 | 2014-11-20 01:07 | Celox measurment: Temperatura = 1524 °C, O2 = 0,0 ppm, C = 0,000 %, Al = 0,000 % | 97998
1190865 | 26908 | 1252 | 3 | 2014-11-20 01:08 | Heating start 800 kWh | 97998
1190866 | 26908 | 1101 | 2 | 2014-11-20 01:18 | Celox measurment: Temperatura = 1540 °C, O2 = 0,0 ppm, C = 0,000 %, Al = 0,000 % | 97998
1190867 | 26908 | 1362 | 4 | 2014-11-20 01:18 | Chemical analysis request at LFVD in chemical lab: 97998/ 9 Gorensek Peter | 97998
1190868 | 26908 | 1252 | 3 | 2014-11-20 01:18 | Heating start 700 kWh | 97998
1190869 | 26908 | 1400 | 5 | 2014-11-20 01:34 | Added [48] FeV = 15,0 kg | 97998
1190870 | 26908 | 1400 | 5 | 2014-11-20 01:34 | Added [41] FeSi = 20,0 kg | 97998
1190871 | 26908 | 1400 | 5 | 2014-11-20 01:34 | Added [27] FeCrC = 135,0 kg | 97998
1190872 | 26908 | 1400 | 5 | 2014-11-20 01:34 | Added [10] Al bloki = 4,0 kg | 97998
1190873 | 26908 | 1400 | 5 | 2014-11-20 01:34 | Added [52] KARBORITmleti = 15,0 kg | 97998
1190874 | 26908 | 1251 | 3 | 2014-11-20 01:37 | Vacuum start | 97998
1190875 | 26908 | 1254 | 3 | 2014-11-20 01:41 | Degassing start | 97998
1190876 | 26908 | 1253 | 3 | 2014-11-20 02:15 | Degassing stop | 97998
1190877 | 26908 | 1362 | 4 | 2014-11-20 02:17 | Chemical analysis request at LFVD in chemical lab: 97998/10 Gorensek Peter | 97998
1190878 | 26908 | 1400 | 5 | 2014-11-20 02:17 | Added [12] BOKSIT = 120,0 kg | 97998
1190879 | 26908 | 1101 | 2 | 2014-11-20 02:20 | Celox measurment: Temperatura = 1498 °C, O2 = 0,0 ppm, C = 0,000 %, Al = 0,000 % | 97998
1190883 | 26909 | 1400 | 5 | 2014-11-20 02:25 | Added [13] CaO = 300,0 kg | 97999
1190884 | 26909 | 1400 | 5 | 2014-11-20 02:25 | Added [12] BOKSIT = 100,0 kg | 97999
1190885 | 26909 | 1400 | 5 | 2014-11-20 02:25 | Added [48] FeV = 300,0 kg | 97999
1190886 | 26909 | 1400 | 5 | 2014-11-20 02:25 | Added [52] KARBORITmleti = 90,0 kg | 97999
1190880 | 26908 | 1362 | 4 | 2014-11-20 02:30 | Chemical analysis request at LFVD in chemical lab: 97997/ 0 Gorensek Peter | 97997
1190881 | 26908 | 1400 | 5 | 2014-11-20 02:30 | Added [17] Cfi13 = 7,4 kg | 97998
1190882 | 26908 | 1101 | 2 | 2014-11-20 02:32 | Celox measurment: Temperatura = 1480 °C, O2 = 0,0 ppm, C = 0,000 %, Al = 0,000 % | 97998
1190887 | 26908 | 1252 | 3 | 2014-11-20 02:35 | Heating start 100 kWh | 97998
1190888 | 26908 | 1400 | 5 | 2014-11-20 02:37 | Added [15] CASIfi13 = 15,2 kg | 97998
1190889 | 26908 | 1362 | 4 | 2014-11-20 02:37 | Chemical analysis request at LFVD in chemical lab: 97998/ 0 Gorensek Peter | 97998
1190890 | 26908 | 1016 | 1 | 2014-11-20 02:43 | Heat stop 97998 | 97998
1190891 | 26909 | 1015 | 1 | 2014-11-20 02:43 | Heat start 97999 | 97999
1190892 | 26909 | 1400 | 5 | 2014-11-20 02:46 | Added [35] FeMo = 30,0 kg | 97999
1190893 | 26909 | 1400 | 5 | 2014-11-20 02:46 | Added [48] FeV = 86,0 kg | 97999
1190894 | 26909 | 1400 | 5 | 2014-11-20 02:46 | Added [33] FeMnC = 120,0 kg | 97999
1190895 | 26909 | 1400 | 5 | 2014-11-20 02:46 | Added [41] FeSi = 60,0 kg | 97999
1190896 | 26909 | 1400 | 5 | 2014-11-20 02:46 | Added [27] FeCrC = 200,0 kg | 97999
1190897 | 26909 | 1400 | 5 | 2014-11-20 02:46 | Added [27] FeCrC = 200,0 kg | 97999
1190898 | 26909 | 1400 | 5 | 2014-11-20 02:46 | Added [10] Al bloki = 10,0 kg | 97999
1190899 | 26909 | 1101 | 2 | 2014-11-20 02:51 | Celox measurment: Temperatura = 1525 °C, O2 = 0,0 ppm, C = 0,000 %, Al = 0,000 % | 97999
1190900 | 26909 | 1252 | 3 | 2014-11-20 02:51 | Heating start 800 kWh | 97999
1190901 | 26909 | 1362 | 4 | 2014-11-20 03:00 | Chemical analysis request at LFVD in chemical lab: 97999/ 9 Gorensek Peter | 97999
1190902 | 26909 | 1101 | 2 | 2014-11-20 03:01 | Celox measurment: Temperatura = 1545 °C, O2 = 0,0 ppm, C = 0,000 %, Al = 0,000 % | 97999
1190903 | 26909 | 1252 | 3 | 2014-11-20 03:01 | Heating start 600 kWh | 97999
1190924 | 26910 | 1400 | 5 | 2014-11-20 03:05 | Added [13] CaO = 300,0 kg | 98000
1190925 | 26910 | 1400 | 5 | 2014-11-20 03:05 | Added [12] BOKSIT = 100,0 kg | 98000
1190926 | 26910 | 1400 | 5 | 2014-11-20 03:05 | Added [48] FeV = 250,0 kg | 98000
1190927 | 26910 | 1400 | 5 | 2014-11-20 03:05 | Added [27] FeCrC = 300,0 kg | 98000
1190928 | 26910 | 1400 | 5 | 2014-11-20 03:05 | Added [27] FeCrC = 500,0 kg | 98000
1190929 | 26910 | 1400 | 5 | 2014-11-20 03:05 | Added [52] KARBORITmleti = 105,0 kg | 98000
1190904 | 26909 | 1400 | 5 | 2014-11-20 03:12 | Added [13] CaO = 300,0 kg | 97999
1190905 | 26909 | 1400 | 5 | 2014-11-20 03:12 | Added [12] BOKSIT = 100,0 kg | 97999
1190906 | 26909 | 1400 | 5 | 2014-11-20 03:15 | Added [35] FeMo = 15,0 kg | 97999
1190907 | 26909 | 1400 | 5 | 2014-11-20 03:15 | Added [48] FeV = 41,0 kg | 97999
1190908 | 26909 | 1400 | 5 | 2014-11-20 03:15 | Added [64] SiMn = 30,0 kg | 97999
1190909 | 26909 | 1400 | 5 | 2014-11-20 03:15 | Added [41] FeSi = 25,0 kg | 97999
1190910 | 26909 | 1400 | 5 | 2014-11-20 03:15 | Added [27] FeCrC = 190,0 kg | 97999
1190911 | 26909 | 1400 | 5 | 2014-11-20 03:15 | Added [10] Al bloki = 5,0 kg | 97999
1190912 | 26909 | 1400 | 5 | 2014-11-20 03:15 | Added [52] KARBORITmleti = 40,0 kg | 97999
1190913 | 26909 | 1251 | 3 | 2014-11-20 03:21 | Vacuum start | 97999
1190914 | 26909 | 1254 | 3 | 2014-11-20 03:26 | Degassing start | 97999
1190915 | 26909 | 1253 | 3 | 2014-11-20 03:55 | Degassing stop | 97999
1190916 | 26909 | 1362 | 4 | 2014-11-20 03:58 | Chemical analysis request at LFVD in chemical lab: 97999/10 Gorensek Peter | 97999
1190917 | 26909 | 1400 | 5 | 2014-11-20 03:59 | Added [12] BOKSIT = 100,0 kg | 97999
1190918 | 26909 | 1101 | 2 | 2014-11-20 04:02 | Celox measurment: Temperatura = 1481 °C, O2 = 0,0 ppm, C = 0,000 %, Al = 0,000 % | 97999
1190919 | 26909 | 1111 | 2 | 2014-11-20 04:03 | Hydris meritev: H2 = 1,40 ppm, PBL = 1393 hPa, PSU = 646 hPa | 97999
1190920 | 26909 | 1252 | 3 | 2014-11-20 04:04 | Heating start 300 kWh | 97999
1190921 | 26909 | 1101 | 2 | 2014-11-20 04:11 | Celox measurment: Temperatura = 1481 °C, O2 = 0,0 ppm, C = 0,000 %, Al = 0,000 % | 97999
1190922 | 26909 | 1400 | 5 | 2014-11-20 04:14 | Added [15] CASIfi13 = 15,6 kg | 97999
1190923 | 26909 | 1362 | 4 | 2014-11-20 04:14 | Chemical analysis request at LFVD in chemical lab: 97999/ 0 Gorensek Peter | 97999
1190930 | 26909 | 1016 | 1 | 2014-11-20 04:25 | Heat stop 97999 | 97999
1190931 | 26910 | 1015 | 1 | 2014-11-20 04:25 | Heat start 98000 | 98000
1190932 | 26910 | 1400 | 5 | 2014-11-20 04:34 | Added [35] FeMo = 70,0 kg | 98000
1190933 | 26910 | 1400 | 5 | 2014-11-20 04:34 | Added [48] FeV = 90,0 kg | 98000
1190934 | 26910 | 1400 | 5 | 2014-11-20 04:34 | Added [33] FeMnC = 60,0 kg | 98000
1190935 | 26910 | 1400 | 5 | 2014-11-20 04:34 | Added [41] FeSi = 30,0 kg | 98000
1190936 | 26910 | 1400 | 5 | 2014-11-20 04:34 | Added [27] FeCrC = 250,0 kg | 98000
1190937 | 26910 | 1400 | 5 | 2014-11-20 04:34 | Added [10] Al bloki = 10,0 kg | 98000
1190938 | 26910 | 1400 | 5 | 2014-11-20 04:38 | Added [13] CaO = 150,0 kg | 98000
1190939 | 26910 | 1400 | 5 | 2014-11-20 04:38 | Added [12] BOKSIT = 70,0 kg | 98000
1190942 | 26910 | 1101 | 2 | 2014-11-20 04:42 | Celox measurment: Temperatura = 1444 °C, O2 = 0,0 ppm, C = 0,000 %, Al = 0,000 % | 98000
1190943 | 26910 | 1252 | 3 | 2014-11-20 04:42 | Heating start 1200 kWh | 98000
1190944 | 26910 | 1101 | 2 | 2014-11-20 04:55 | Celox measurment: Temperatura = 1488 °C, O2 = 0,0 ppm, C = 0,000 %, Al = 0,000 % | 98000
1190945 | 26910 | 1362 | 4 | 2014-11-20 04:55 | Chemical analysis request at LFVD in chemical lab: 98000/ 9 Gorensek Peter | 98000
1190946 | 26910 | 1252 | 3 | 2014-11-20 04:55 | Heating start 1000 kWh | 98000
1190947 | 26910 | 1400 | 5 | 2014-11-20 05:10 | Added [35] FeMo = 32,0 kg | 98000
1190948 | 26910 | 1400 | 5 | 2014-11-20 05:10 | Added [48] FeV = 35,0 kg | 98000
1190949 | 26910 | 1400 | 5 | 2014-11-20 05:10 | Added [10] Al bloki = 3,0 kg | 98000
1190950 | 26910 | 1400 | 5 | 2014-11-20 05:10 | Added [52] KARBORITmleti = 20,0 kg | 98000
1190951 | 26910 | 1400 | 5 | 2014-11-20 05:11 | Added [13] CaO = 150,0 kg | 98000
1190952 | 26910 | 1251 | 3 | 2014-11-20 05:13 | Vacuum start | 98000
1190953 | 26910 | 1254 | 3 | 2014-11-20 05:17 | Degassing start | 98000
1190954 | 26910 | 1253 | 3 | 2014-11-20 05:43 | Degassing stop | 98000
1190955 | 26910 | 1362 | 4 | 2014-11-20 05:44 | Chemical analysis request at LFVD in chemical lab: 98000/10 Gorensek Peter | 98000
1190956 | 26910 | 1400 | 5 | 2014-11-20 05:45 | Added [12] BOKSIT = 100,0 kg | 98000
1190957 | 26910 | 1101 | 2 | 2014-11-20 05:48 | Celox measurment: Temperatura = 1472 °C, O2 = 0,0 ppm, C = 0,000 %, Al = 0,000 % | 98000
1190958 | 26910 | 1252 | 3 | 2014-11-20 05:48 | Heating start 400 kWh | 98000
1190959 | 26910 | 1362 | 4 | 2014-11-20 06:06 | Chemical analysis request at LFVD in chemical lab: 98000/11 Gorensek Peter | 98000
1190960 | 26910 | 1101 | 2 | 2014-11-20 06:07 | Celox measurment: Temperatura = 1479 °C, O2 = 0,0 ppm, C = 0,000 %, Al = 0,000 % | 98000
1190961 | 26910 | 1252 | 3 | 2014-11-20 06:15 | Heating start 200 kWh | 98000
1190963 | 26910 | 1400 | 5 | 2014-11-20 06:25 | Added [72] Al opl.zica = 1,3 kg | 98000
1190962 | 26910 | 1101 | 2 | 2014-11-20 06:25 | Celox measurment: Temperatura = 1476 °C, O2 = 0,0 ppm, C = 0,000 %, Al = 0,000 % | 98000
1190964 | 26910 | 1252 | 3 | 2014-11-20 06:28 | Heating start 300 kWh | 98000
1190965 | 26910 | 1101 | 2 | 2014-11-20 06:38 | Celox measurment: Temperatura = 1485 °C, O2 = 0,0 ppm, C = 0,000 %, Al = 0,000 % | 98000
1190966 | 26910 | 1400 | 5 | 2014-11-20 06:40 | Added [15] CASIfi13 = 13,3 kg | 98000
1190967 | 26910 | 1362 | 4 | 2014-11-20 06:40 | Chemical analysis request at LFVD in chemical lab: 98000/ 0 Gorensek Peter | 98000
1190968 | 26910 | 1016 | 1 | 2014-11-20 06:52 | Heat stop 98000 | 98000
1191195 | 26917 | 1400 | 5 | 2014-11-20 19:52 | Added [52] KARBORITmleti = 165,0 kg | 98007
1191196 | 26917 | 1400 | 5 | 2014-11-20 19:52 | Added [11] Al gran = 20,0 kg | 98007
1191198 | 26917 | 1015 | 1 | 2014-11-20 20:05 | Heat start 98007 | 98007
1191199 | 26917 | 1400 | 5 | 2014-11-20 20:09 | Added [35] FeMo = 90,0 kg | 98007
1191200 | 26917 | 1400 | 5 | 2014-11-20 20:09 | Added [48] FeV = 241,0 kg | 98007
1191201 | 26917 | 1400 | 5 | 2014-11-20 20:09 | Added [41] FeSi = 61,0 kg | 98007
1191202 | 26917 | 1400 | 5 | 2014-11-20 20:09 | Added [27] FeCrC = 200,0 kg | 98007
1191203 | 26917 | 1400 | 5 | 2014-11-20 20:10 | Added [12] BOKSIT = 130,0 kg | 98007
1191204 | 26917 | 1400 | 5 | 2014-11-20 20:10 | Added [13] CaO = 400,0 kg | 98007
1191205 | 26917 | 1101 | 2 | 2014-11-20 20:14 | Celox measurment: Temperatura = 1499 °C, O2 = 0,0 ppm, C = 0,000 %, Al = 0,000 % | 98007
1191206 | 26917 | 1252 | 3 | 2014-11-20 20:15 | Heating start 700 kWh | 98007
1191207 | 26917 | 1101 | 2 | 2014-11-20 20:23 | Celox measurment: Temperatura = 1508 °C, O2 = 0,0 ppm, C = 0,000 %, Al = 0,000 % | 98007
1191208 | 26917 | 1362 | 4 | 2014-11-20 20:24 | Chemical analysis request at LFVD in chemical lab: 98007/ 9 Adam Maks | 98007
1191209 | 26917 | 1252 | 3 | 2014-11-20 20:24 | Heating start 1000 kWh | 98007
1191210 | 26917 | 1101 | 2 | 2014-11-20 20:34 | Celox measurment: Temperatura = 1543 °C, O2 = 0,0 ppm, C = 0,000 %, Al = 0,000 % | 98007
1191211 | 26917 | 1252 | 3 | 2014-11-20 20:35 | Heating start 300 kWh | 98007
1191212 | 26917 | 1400 | 5 | 2014-11-20 20:41 | Added [35] FeMo = 12,0 kg | 98007
1191213 | 26917 | 1400 | 5 | 2014-11-20 20:41 | Added [48] FeV = 56,0 kg | 98007
1191214 | 26917 | 1400 | 5 | 2014-11-20 20:41 | Added [41] FeSi = 28,0 kg | 98007
1191215 | 26917 | 1400 | 5 | 2014-11-20 20:41 | Added [10] Al bloki = 12,0 kg | 98007
1191216 | 26917 | 1400 | 5 | 2014-11-20 20:41 | Added [52] KARBORITmleti = 20,0 kg | 98007
1191217 | 26917 | 1400 | 5 | 2014-11-20 20:41 | Added [12] BOKSIT = 100,0 kg | 98007
1191218 | 26917 | 1400 | 5 | 2014-11-20 20:41 | Added [13] CaO = 400,0 kg | 98007
1191219 | 26917 | 1251 | 3 | 2014-11-20 20:45 | Vacuum start | 98007
1191220 | 26917 | 1254 | 3 | 2014-11-20 20:50 | Degassing start | 98007
1191221 | 26917 | 1253 | 3 | 2014-11-20 21:16 | Degassing stop | 98007
1191222 | 26917 | 1361 | 4 | 2014-11-20 21:16 | Zahteva za analizo z VPP na Spectro: 98007/ 6 e Adam Maks | 98007
1191223 | 26917 | 1361 | 4 | 2014-11-20 21:16 | Zahteva za analizo z VPP na Spectro: 98007/ 6 e Adam Maks | 98007
1191224 | 26917 | 1362 | 4 | 2014-11-20 21:16 | Chemical analysis request at LFVD in chemical lab: 98007/10 Adam Maks | 98007
1191225 | 26917 | 1400 | 5 | 2014-11-20 21:19 | Added [12] BOKSIT = 100,0 kg | 98007
1191226 | 26917 | 1101 | 2 | 2014-11-20 21:23 | Celox measurment: Temperatura = 1493 °C, O2 = 0,0 ppm, C = 0,000 %, Al = 0,000 % | 98007
1191228 | 26917 | 1400 | 5 | 2014-11-20 21:28 | Added [17] Cfi13 = 18,4 kg | 98007
1191229 | 26917 | 1400 | 5 | 2014-11-20 21:28 | Added [72] Al opl.zica = 7,1 kg | 98007
1191230 | 26918 | 1400 | 5 | 2014-11-20 21:30 | Added [52] KARBORITmleti = 75,0 kg | 98008
1191231 | 26918 | 1400 | 5 | 2014-11-20 21:30 | Added [11] Al gran = 20,0 kg | 98008
1191227 | 26917 | 1101 | 2 | 2014-11-20 21:31 | Celox measurment: Temperatura = 1489 °C, O2 = 0,0 ppm, C = 0,000 %, Al = 0,000 % | 98007
1191232 | 26917 | 1400 | 5 | 2014-11-20 21:41 | Added [15] CASIfi13 = 14,5 kg | 98007
1191233 | 26917 | 1362 | 4 | 2014-11-20 21:42 | Chemical analysis request at LFVD in chemical lab: 98007/ 0 Adam Maks | 98007
1191234 | 26917 | 1016 | 1 | 2014-11-20 21:50 | Heat stop 98007 | 98007
1191235 | 26918 | 1015 | 1 | 2014-11-20 21:51 | Heat start 98008 | 98008
1191236 | 26918 | 1400 | 5 | 2014-11-20 21:53 | Added [13] CaO = 300,0 kg | 98008
1191237 | 26918 | 1400 | 5 | 2014-11-20 21:53 | Added [12] BOKSIT = 100,0 kg | 98008
1191238 | 26918 | 1400 | 5 | 2014-11-20 21:54 | Added [35] FeMo = 110,0 kg | 98008
1191239 | 26918 | 1400 | 5 | 2014-11-20 21:54 | Added [48] FeV = 210,0 kg | 98008
1191240 | 26918 | 1400 | 5 | 2014-11-20 21:54 | Added [27] FeCrC = 200,0 kg | 98008
1191241 | 26918 | 1101 | 2 | 2014-11-20 21:59 | Celox measurment: Temperatura = 1514 °C, O2 = 0,0 ppm, C = 0,000 %, Al = 0,000 % | 98008
1191242 | 26918 | 1252 | 3 | 2014-11-20 22:01 | Heating start 800 kWh | 98008
1191243 | 26918 | 1101 | 2 | 2014-11-20 22:10 | Celox measurment: Temperatura = 1529 °C, O2 = 0,0 ppm, C = 0,000 %, Al = 0,000 % | 98008
1191244 | 26918 | 1362 | 4 | 2014-11-20 22:10 | Chemical analysis request at LFVD in chemical lab: 98008/ 9 Gorensek Peter | 98008
1191245 | 26918 | 1252 | 3 | 2014-11-20 22:14 | Heating start 700 kWh | 98008
1191246 | 26918 | 1400 | 5 | 2014-11-20 22:27 | Added [35] FeMo = 24,0 kg | 98008
1191247 | 26918 | 1400 | 5 | 2014-11-20 22:27 | Added [48] FeV = 25,0 kg | 98008
1191248 | 26918 | 1400 | 5 | 2014-11-20 22:27 | Added [33] FeMnC = 20,0 kg | 98008
1191249 | 26918 | 1400 | 5 | 2014-11-20 22:27 | Added [41] FeSi = 35,0 kg | 98008
1191250 | 26918 | 1400 | 5 | 2014-11-20 22:27 | Added [27] FeCrC = 250,0 kg | 98008
1191251 | 26918 | 1400 | 5 | 2014-11-20 22:27 | Added [10] Al bloki = 10,0 kg | 98008
1191252 | 26918 | 1400 | 5 | 2014-11-20 22:27 | Added [52] KARBORITmleti = 25,0 kg | 98008
1191253 | 26918 | 1400 | 5 | 2014-11-20 22:29 | Added [13] CaO = 300,0 kg | 98008
1191254 | 26918 | 1251 | 3 | 2014-11-20 22:32 | Vacuum start | 98008
1191255 | 26918 | 1254 | 3 | 2014-11-20 22:36 | Degassing start | 98008
1191256 | 26918 | 1253 | 3 | 2014-11-20 23:00 | Degassing stop | 98008
1191261 | 26918 | 1400 | 5 | 2014-11-20 23:03 | Added [12] BOKSIT = 110,0 kg | 98008
1191257 | 26918 | 1362 | 4 | 2014-11-20 23:03 | Chemical analysis request at LFVD in chemical lab: 98008/10 Gorensek Peter | 98008
1191258 | 26918 | 1361 | 4 | 2014-11-20 23:03 | Zahteva za analizo z VPP na Spectro: 98008/ 6 e Gorensek Peter | 98008
1191259 | 26918 | 1361 | 4 | 2014-11-20 23:03 | Zahteva za analizo z VPP na Spectro: 98008/ 6 e Gorensek Peter | 98008
1191260 | 26918 | 1101 | 2 | 2014-11-20 23:06 | Celox measurment: Temperatura = 1487 °C, O2 = 0,0 ppm, C = 0,000 %, Al = 0,000 % | 98008
1191262 | 26918 | 1400 | 5 | 2014-11-20 23:16 | Added [72] Al opl.zica = 6,6 kg | 98008
1191263 | 26918 | 1101 | 2 | 2014-11-20 23:18 | Celox measurment: Temperatura = 1478 °C, O2 = 0,0 ppm, C = 0,000 %, Al = 0,000 % | 98008
1191264 | 26918 | 1252 | 3 | 2014-11-20 23:20 | Heating start 300 kWh | 98008
1190847 | 26908 | 1400 | 5 | 2014-11-20 23:28 | Added [13] CaO = 300,0 kg | 97998
1190848 | 26908 | 1400 | 5 | 2014-11-20 23:28 | Added [12] BOKSIT = 100,0 kg | 97998
1190849 | 26908 | 1400 | 5 | 2014-11-20 23:28 | Added [48] FeV = 250,0 kg | 97998
1190850 | 26908 | 1400 | 5 | 2014-11-20 23:28 | Added [52] KARBORITmleti = 85,0 kg | 97998
1191265 | 26918 | 1400 | 5 | 2014-11-20 23:30 | Added [15] CASIfi13 = 14,5 kg | 98008
1191266 | 26918 | 1362 | 4 | 2014-11-20 23:30 | Chemical analysis request at LFVD in chemical lab: 98008/ 0 Gorensek Peter | 98008
1191267 | 26918 | 1016 | 1 | 2014-11-20 23:40 | Heat stop 98008 | 98008
1192569 | 26955 | 1400 | 5 | 2014-11-27 03:56 | Added [35] FeMo = 106,0 kg | 98045
1192570 | 26955 | 1400 | 5 | 2014-11-27 03:56 | Added [48] FeV = 320,0 kg | 98045
1192571 | 26955 | 1400 | 5 | 2014-11-27 03:56 | Added [13] CaO = 350,0 kg | 98045
1192572 | 26955 | 1400 | 5 | 2014-11-27 03:56 | Added [12] BOKSIT = 80,0 kg | 98045
1192579 | 26955 | 1015 | 1 | 2014-11-27 04:18 | Heat start 98045 | 98045
1192580 | 26955 | 1400 | 5 | 2014-11-27 04:34 | Added [35] FeMo = 44,0 kg | 98045
1192581 | 26955 | 1400 | 5 | 2014-11-27 04:34 | Added [48] FeV = 75,0 kg | 98045
1192582 | 26955 | 1400 | 5 | 2014-11-27 04:34 | Added [33] FeMnC = 45,0 kg | 98045
1192583 | 26955 | 1400 | 5 | 2014-11-27 04:34 | Added [27] FeCrC = 429,0 kg | 98045
1192584 | 26955 | 1400 | 5 | 2014-11-27 04:34 | Added [10] Al bloki = 6,0 kg | 98045
1192585 | 26955 | 1400 | 5 | 2014-11-27 04:34 | Added [52] KARBORITmleti = 15,0 kg | 98045
1192586 | 26955 | 1101 | 2 | 2014-11-27 04:38 | Celox measurment: Temperatura = 1476 °C, O2 = 0,0 ppm, C = 0,000 %, Al = 0,000 % | 98045
1192587 | 26955 | 1252 | 3 | 2014-11-27 04:39 | Heating start 1000 kWh | 98045
1192588 | 26955 | 1362 | 4 | 2014-11-27 04:50 | Chemical analysis request at LFVD in chemical lab: 98045/ 9 Kotnik Marijan | 98045
1192589 | 26955 | 1101 | 2 | 2014-11-27 04:51 | Celox measurment: Temperatura = 1497 °C, O2 = 0,0 ppm, C = 0,000 %, Al = 0,000 % | 98045
1192590 | 26955 | 1252 | 3 | 2014-11-27 04:53 | Heating start 1200 kWh | 98045
1192591 | 26955 | 1400 | 5 | 2014-11-27 05:09 | Added [41] FeSi = 32,0 kg | 98045
1192592 | 26955 | 1400 | 5 | 2014-11-27 05:09 | Added [27] FeCrC = 214,0 kg | 98045
1192593 | 26955 | 1400 | 5 | 2014-11-27 05:09 | Added [10] Al bloki = 4,0 kg | 98045
1192594 | 26955 | 1400 | 5 | 2014-11-27 05:11 | Added [12] BOKSIT = 40,0 kg | 98045
1192595 | 26955 | 1400 | 5 | 2014-11-27 05:11 | Added [13] CaO = 200,0 kg | 98045
1192596 | 26955 | 1251 | 3 | 2014-11-27 05:13 | Vacuum start | 98045
1192597 | 26955 | 1254 | 3 | 2014-11-27 05:19 | Degassing start | 98045
1192598 | 26956 | 1400 | 5 | 2014-11-27 05:47 | Added [35] FeMo = 109,0 kg | 98046
1192599 | 26956 | 1400 | 5 | 2014-11-27 05:47 | Added [48] FeV = 278,0 kg | 98046
1192600 | 26956 | 1400 | 5 | 2014-11-27 05:47 | Added [33] FeMnC = 48,0 kg | 98046
1192601 | 26956 | 1400 | 5 | 2014-11-27 05:47 | Added [27] FeCrC = 497,0 kg | 98046
1192608 | 26956 | 1400 | 5 | 2014-11-27 05:47 | Added [52] KARBORITmleti = 45,0 kg | 98046
1192602 | 26956 | 1400 | 5 | 2014-11-27 05:49 | Added [13] CaO = 250,0 kg | 98046
1192603 | 26956 | 1400 | 5 | 2014-11-27 05:49 | Added [12] BOKSIT = 100,0 kg | 98046
1192604 | 26955 | 1253 | 3 | 2014-11-27 05:54 | Degassing stop | 98045
1192605 | 26955 | 1362 | 4 | 2014-11-27 05:55 | Chemical analysis request at LFVD in chemical lab: 98045/10 Kotnik Marijan | 98045
1192606 | 26955 | 1101 | 2 | 2014-11-27 06:03 | Celox measurment: Temperatura = 1456 °C, O2 = 0,0 ppm, C = 0,000 %, Al = 0,000 % | 98045
1192607 | 26955 | 1252 | 3 | 2014-11-27 06:04 | Heating start 500 kWh | 98045
1192609 | 26955 | 1400 | 5 | 2014-11-27 06:07 | Added [17] Cfi13 = 11,0 kg | 98045
1192610 | 26955 | 1400 | 5 | 2014-11-27 06:07 | Added [72] Al opl.zica = 3,3 kg | 98045
1192611 | 26955 | 1400 | 5 | 2014-11-27 06:11 | Added [13] CaO = 100,0 kg | 98045
1192612 | 26955 | 1252 | 3 | 2014-11-27 06:13 | Heating start 300 kWh | 98045
1192613 | 26955 | 1111 | 2 | 2014-11-27 06:17 | Hydris meritev: H2 = 1,60 ppm, PBL = 1258 hPa, PSU = 520 hPa | 98045
1192614 | 26955 | 1101 | 2 | 2014-11-27 06:18 | Celox measurment: Temperatura = 1473 °C, O2 = 0,0 ppm, C = 0,000 %, Al = 0,000 % | 98045
1192615 | 26955 | 1252 | 3 | 2014-11-27 06:18 | Heating start 500 kWh | 98045
1192616 | 26955 | 1400 | 5 | 2014-11-27 06:25 | Added [15] CASIfi13 = 46,0 kg | 98045
1192617 | 26955 | 1400 | 5 | 2014-11-27 06:27 | Added [13] CaO = 100,0 kg | 98045
1192618 | 26955 | 1362 | 4 | 2014-11-27 06:32 | Chemical analysis request at LFVD in chemical lab: 98045/ 0 Kotnik Marijan | 98045
1192619 | 26955 | 1016 | 1 | 2014-11-27 06:44 | Heat stop 98045 | 98045
1192620 | 26956 | 1015 | 1 | 2014-11-27 06:45 | Heat start 98046 | 98046
1192621 | 26956 | 1400 | 5 | 2014-11-27 06:48 | Added [48] FeV = 80,0 kg | 98046
1192622 | 26956 | 1400 | 5 | 2014-11-27 06:48 | Added [27] FeCrC = 250,0 kg | 98046
1192623 | 26956 | 1400 | 5 | 2014-11-27 06:49 | Added [13] CaO = 200,0 kg | 98046
1192624 | 26956 | 1400 | 5 | 2014-11-27 06:49 | Added [12] BOKSIT = 80,0 kg | 98046
1192625 | 26956 | 1101 | 2 | 2014-11-27 06:52 | Celox measurment: Temperatura = 1425 °C, O2 = 0,0 ppm, C = 0,000 %, Al = 0,000 % | 98046
1192626 | 26956 | 1252 | 3 | 2014-11-27 06:52 | Heating start 1800 kWh | 98046
1192627 | 26956 | 1101 | 2 | 2014-11-27 07:13 | Celox measurment: Temperatura = 1494 °C, O2 = 0,0 ppm, C = 0,000 %, Al = 0,000 % | 98046
1192628 | 26956 | 1362 | 4 | 2014-11-27 07:13 | Chemical analysis request at LFVD in chemical lab: 98046/ 9 Adam Maks | 98046
1192629 | 26956 | 1252 | 3 | 2014-11-27 07:13 | Heating start 1000 kWh | 98046
1192631 | 26956 | 1400 | 5 | 2014-11-27 07:27 | Added [35] FeMo = 18,0 kg | 98046
1192632 | 26956 | 1400 | 5 | 2014-11-27 07:27 | Added [48] FeV = 30,0 kg | 98046
1192633 | 26956 | 1400 | 5 | 2014-11-27 07:27 | Added [41] FeSi = 20,0 kg | 98046
1192634 | 26956 | 1400 | 5 | 2014-11-27 07:27 | Added [27] FeCrC = 50,0 kg | 98046
1192635 | 26956 | 1400 | 5 | 2014-11-27 07:27 | Added [10] Al bloki = 5,0 kg | 98046
1192636 | 26956 | 1400 | 5 | 2014-11-27 07:27 | Added [52] KARBORITmleti = 15,0 kg | 98046
1192630 | 26956 | 1362 | 4 | 2014-11-27 07:28 | Chemical analysis request at LFVD in chemical lab: 98045/ 0 Kotnik Marijan | 98045
1192637 | 26956 | 1400 | 5 | 2014-11-27 07:32 | Added [13] CaO = 300,0 kg | 98046
1192638 | 26956 | 1400 | 5 | 2014-11-27 07:32 | Added [12] BOKSIT = 60,0 kg | 98046
1192639 | 26956 | 1251 | 3 | 2014-11-27 07:35 | Vacuum start | 98046
1192640 | 26956 | 1254 | 3 | 2014-11-27 07:39 | Degassing start | 98046
1192643 | 26956 | 1253 | 3 | 2014-11-27 08:06 | Degassing stop | 98046
1192644 | 26956 | 1362 | 4 | 2014-11-27 08:06 | Chemical analysis request at LFVD in chemical lab: 98046/10 Adam Maks | 98046
1192645 | 26956 | 1400 | 5 | 2014-11-27 08:07 | Added [12] BOKSIT = 100,0 kg | 98046
1192646 | 26956 | 1101 | 2 | 2014-11-27 08:10 | Celox measurment: Temperatura = 1482 °C, O2 = 0,0 ppm, C = 0,000 %, Al = 0,000 % | 98046
1192647 | 26956 | 1252 | 3 | 2014-11-27 08:11 | Heating start 400 kWh | 98046
1192648 | 26956 | 1361 | 4 | 2014-11-27 08:12 | Zahteva za analizo z VPP na Spectro: 98046/ 6 e Adam Maks | 98046
1192649 | 26956 | 1361 | 4 | 2014-11-27 08:12 | Zahteva za analizo z VPP na Spectro: 98046/ 6 e Adam Maks | 98046
1192652 | 26956 | 1252 | 3 | 2014-11-27 08:36 | Heating start 300 kWh | 98046
1192653 | 26956 | 1101 | 2 | 2014-11-27 08:39 | Celox measurment: Temperatura = 1484 °C, O2 = 0,0 ppm, C = 0,000 %, Al = 0,000 % | 98046
1192654 | 26956 | 1400 | 5 | 2014-11-27 08:44 | Added [15] CASIfi13 = 14,3 kg | 98046
1192655 | 26956 | 1362 | 4 | 2014-11-27 08:44 | Chemical analysis request at LFVD in chemical lab: 98046/ 0 Adam Maks | 98046
1192656 | 26956 | 1016 | 1 | 2014-11-27 08:57 | Heat stop 98046 | 98046
1192874 | 26963 | 1400 | 5 | 2014-11-27 21:30 | Added [13] CaO = 300,0 kg | 98053
1192875 | 26963 | 1400 | 5 | 2014-11-27 21:30 | Added [12] BOKSIT = 100,0 kg | 98053
1192876 | 26963 | 1400 | 5 | 2014-11-27 21:34 | Added [48] FeV = 150,0 kg | 98053
1192877 | 26963 | 1400 | 5 | 2014-11-27 21:34 | Added [11] Al gran = 10,0 kg | 98053
1192879 | 26963 | 1015 | 1 | 2014-11-27 21:37 | Heat start 98053 | 98053
1192880 | 26963 | 1400 | 5 | 2014-11-27 21:45 | Added [35] FeMo = 62,0 kg | 98053
1192881 | 26963 | 1400 | 5 | 2014-11-27 21:45 | Added [48] FeV = 118,0 kg | 98053
1192882 | 26963 | 1400 | 5 | 2014-11-27 21:45 | Added [27] FeCrC = 585,0 kg | 98053
1192883 | 26963 | 1400 | 5 | 2014-11-27 21:45 | Added [52] KARBORITmleti = 30,0 kg | 98053
1192884 | 26963 | 1101 | 2 | 2014-11-27 21:50 | Celox measurment: Temperatura = 1500 °C, O2 = 0,0 ppm, C = 0,000 %, Al = 0,000 % | 98053
1192885 | 26963 | 1252 | 3 | 2014-11-27 21:50 | Heating start 800 kWh | 98053
1192886 | 26963 | 1101 | 2 | 2014-11-27 22:00 | Celox measurment: Temperatura = 1524 °C, O2 = 0,0 ppm, C = 0,000 %, Al = 0,000 % | 98053
1192887 | 26963 | 1362 | 4 | 2014-11-27 22:00 | Chemical analysis request at LFVD in chemical lab: 98053/ 9 Kotnik Marijan | 98053
1192888 | 26963 | 1252 | 3 | 2014-11-27 22:01 | Heating start 100 kWh | 98053
1192889 | 26963 | 1400 | 5 | 2014-11-27 22:11 | Added [35] FeMo = 19,0 kg | 98053
1192890 | 26963 | 1400 | 5 | 2014-11-27 22:11 | Added [33] FeMnC = 15,0 kg | 98053
1192891 | 26963 | 1400 | 5 | 2014-11-27 22:11 | Added [41] FeSi = 10,0 kg | 98053
1192892 | 26963 | 1400 | 5 | 2014-11-27 22:11 | Added [27] FeCrC = 212,0 kg | 98053
1192893 | 26963 | 1400 | 5 | 2014-11-27 22:11 | Added [10] Al bloki = 6,0 kg | 98053
1192894 | 26963 | 1251 | 3 | 2014-11-27 22:16 | Vacuum start | 98053
1192895 | 26963 | 1254 | 3 | 2014-11-27 22:21 | Degassing start | 98053
1192896 | 26963 | 1253 | 3 | 2014-11-27 22:47 | Degassing stop | 98053
1192897 | 26963 | 1362 | 4 | 2014-11-27 22:48 | Chemical analysis request at LFVD in chemical lab: 98053/10 Kotnik Marijan | 98053
1192898 | 26963 | 1101 | 2 | 2014-11-27 22:53 | Celox measurment: Temperatura = 1471 °C, O2 = 0,0 ppm, C = 0,000 %, Al = 0,000 % | 98053
1192899 | 26964 | 1400 | 5 | 2014-11-27 22:53 | Added [35] FeMo = 175,0 kg | 98054
1192900 | 26964 | 1400 | 5 | 2014-11-27 22:53 | Added [48] FeV = 175,0 kg | 98054
1192901 | 26963 | 1252 | 3 | 2014-11-27 22:54 | Heating start 400 kWh | 98053
1192902 | 26964 | 1400 | 5 | 2014-11-27 22:54 | Added [12] BOKSIT = 90,0 kg | 98054
1192903 | 26964 | 1400 | 5 | 2014-11-27 22:54 | Added [13] CaO = 300,0 kg | 98054
1192904 | 26963 | 1400 | 5 | 2014-11-27 23:04 | Added [17] Cfi13 = 27,6 kg | 98053
1192905 | 26963 | 1101 | 2 | 2014-11-27 23:06 | Celox measurment: Temperatura = 1475 °C, O2 = 0,0 ppm, C = 0,000 %, Al = 0,000 % | 98053
1192906 | 26963 | 1252 | 3 | 2014-11-27 23:07 | Heating start 200 kWh | 98053
1192907 | 26963 | 1400 | 5 | 2014-11-27 23:12 | Added [15] CASIfi13 = 15,9 kg | 98053
1192908 | 26963 | 1362 | 4 | 2014-11-27 23:14 | Chemical analysis request at LFVD in chemical lab: 98053/ 0 Kotnik Marijan | 98053
1192911 | 26964 | 1400 | 5 | 2014-11-27 23:15 | Added [11] Al gran = 10,0 kg | 98054
1192909 | 26963 | 1016 | 1 | 2014-11-27 23:18 | Heat stop 98053 | 98053
1192910 | 26964 | 1015 | 1 | 2014-11-27 23:18 | Heat start 98054 | 98054
1192912 | 26964 | 1400 | 5 | 2014-11-27 23:27 | Added [35] FeMo = 115,0 kg | 98054
1192913 | 26964 | 1400 | 5 | 2014-11-27 23:27 | Added [48] FeV = 77,0 kg | 98054
1192914 | 26964 | 1400 | 5 | 2014-11-27 23:27 | Added [64] SiMn = 35,0 kg | 98054
1192915 | 26964 | 1400 | 5 | 2014-11-27 23:27 | Added [27] FeCrC = 559,0 kg | 98054
1192916 | 26964 | 1400 | 5 | 2014-11-27 23:27 | Added [27] FeCrC = 543,0 kg | 98054
1192917 | 26964 | 1400 | 5 | 2014-11-27 23:27 | Added [10] Al bloki = 10,0 kg | 98054
1192918 | 26964 | 1101 | 2 | 2014-11-27 23:38 | Celox measurment: Temperatura = 1491 °C, O2 = 0,0 ppm, C = 0,000 %, Al = 0,000 % | 98054
1192919 | 26964 | 1252 | 3 | 2014-11-27 23:39 | Heating start 800 kWh | 98054
1192920 | 26964 | 1362 | 4 | 2014-11-27 23:49 | Chemical analysis request at LFVD in chemical lab: 98054/ 9 Kotnik Marijan | 98054
1192921 | 26964 | 1101 | 2 | 2014-11-27 23:50 | Celox measurment: Temperatura = 1515 °C, O2 = 0,0 ppm, C = 0,000 %, Al = 0,000 % | 98054
1192922 | 26964 | 1252 | 3 | 2014-11-27 23:50 | Heating start 300 kWh | 98054
1192923 | 26964 | 1400 | 5 | 2014-11-28 00:02 | Added [35] FeMo = 11,0 kg | 98054
1192924 | 26964 | 1400 | 5 | 2014-11-28 00:02 | Added [48] FeV = 18,0 kg | 98054
1192925 | 26964 | 1400 | 5 | 2014-11-28 00:02 | Added [33] FeMnC = 20,0 kg | 98054
1192926 | 26964 | 1400 | 5 | 2014-11-28 00:02 | Added [41] FeSi = 16,0 kg | 98054
1192927 | 26964 | 1400 | 5 | 2014-11-28 00:02 | Added [27] FeCrC = 182,0 kg | 98054
1192928 | 26964 | 1400 | 5 | 2014-11-28 00:02 | Added [10] Al bloki = 6,0 kg | 98054
1192930 | 26964 | 1400 | 5 | 2014-11-28 00:06 | Added [12] BOKSIT = 15,0 kg | 98054
1192929 | 26964 | 1251 | 3 | 2014-11-28 00:09 | Vacuum start | 98054
1192931 | 26964 | 1254 | 3 | 2014-11-28 00:12 | Degassing start | 98054
1192932 | 26964 | 1253 | 3 | 2014-11-28 00:37 | Degassing stop | 98054
1192933 | 26964 | 1362 | 4 | 2014-11-28 00:39 | Chemical analysis request at LFVD in chemical lab: 98054/10 Kotnik Marijan | 98054
1192934 | 26964 | 1101 | 2 | 2014-11-28 00:43 | Celox measurment: Temperatura = 1464 °C, O2 = 0,0 ppm, C = 0,000 %, Al = 0,000 % | 98054
1192935 | 26964 | 1252 | 3 | 2014-11-28 00:43 | Heating start 500 kWh | 98054
1192941 | 26964 | 1400 | 5 | 2014-11-28 00:53 | Added [17] Cfi13 = 9,2 kg | 98054
1192942 | 26964 | 1101 | 2 | 2014-11-28 00:57 | Celox measurment: Temperatura = 1474 °C, O2 = 0,0 ppm, C = 0,000 %, Al = 0,000 % | 98054
1192943 | 26964 | 1252 | 3 | 2014-11-28 00:58 | Heating start 200 kWh | 98054
1192944 | 26964 | 1400 | 5 | 2014-11-28 01:02 | Added [15] CASIfi13 = 15,2 kg | 98054
1192945 | 26964 | 1362 | 4 | 2014-11-28 01:02 | Chemical analysis request at LFVD in chemical lab: 98054/ 0 Kotnik Marijan | 98054
1192946 | 26964 | 1016 | 1 | 2014-11-28 01:06 | Heat stop 98054 | 98054
1193287 | 26974 | 1015 | 1 | 2014-11-28 20:20 | Heat start 98064 | 98064
1193288 | 26974 | 1101 | 2 | 2014-11-28 20:22 | Celox measurment: Temperatura = 1535 °C, O2 = 0,0 ppm, C = 0,000 %, Al = 0,000 % | 98064
1193289 | 26974 | 1400 | 5 | 2014-11-28 20:24 | Added [35] FeMo = 42,0 kg | 98064
1193290 | 26974 | 1400 | 5 | 2014-11-28 20:24 | Added [48] FeV = 60,0 kg | 98064
1193291 | 26974 | 1400 | 5 | 2014-11-28 20:24 | Added [33] FeMnC = 35,0 kg | 98064
1193292 | 26974 | 1400 | 5 | 2014-11-28 20:24 | Added [41] FeSi = 94,0 kg | 98064
1193293 | 26974 | 1400 | 5 | 2014-11-28 20:24 | Added [10] Al bloki = 12,0 kg | 98064
1193294 | 26974 | 1400 | 5 | 2014-11-28 20:24 | Added [52] KARBORITmleti = 50,0 kg | 98064
1193295 | 26974 | 1400 | 5 | 2014-11-28 20:26 | Added [13] CaO = 150,0 kg | 98064
1193296 | 26974 | 1251 | 3 | 2014-11-28 20:28 | Vacuum start | 98064
1193297 | 26974 | 1254 | 3 | 2014-11-28 20:31 | Degassing start | 98064
1193298 | 26974 | 1253 | 3 | 2014-11-28 20:56 | Degassing stop | 98064
1193299 | 26974 | 1362 | 4 | 2014-11-28 20:58 | Chemical analysis request at LFVD in chemical lab: 98064/10 Gorensek Peter | 98064
1193300 | 26974 | 1400 | 5 | 2014-11-28 20:58 | Added [12] BOKSIT = 140,0 kg | 98064
1193301 | 26974 | 1101 | 2 | 2014-11-28 21:02 | Celox measurment: Temperatura = 1469 °C, O2 = 0,0 ppm, C = 0,000 %, Al = 0,000 % | 98064
1193302 | 26974 | 1252 | 3 | 2014-11-28 21:02 | Heating start 400 kWh | 98064
1193303 | 26974 | 1400 | 5 | 2014-11-28 21:11 | Added [72] Al opl.zica = 3,3 kg | 98064
1193304 | 26974 | 1101 | 2 | 2014-11-28 21:12 | Celox measurment: Temperatura = 1476 °C, O2 = 0,0 ppm, C = 0,000 %, Al = 0,000 % | 98064
1193307 | 26974 | 1252 | 3 | 2014-11-28 21:13 | Heating start 400 kWh | 98064
1193305 | 26974 | 1101 | 2 | 2014-11-28 21:30 | Celox measurment: Temperatura = 1477 °C, O2 = 0,0 ppm, C = 0,000 %, Al = 0,000 % | 98064
1193306 | 26974 | 1252 | 3 | 2014-11-28 21:33 | Heating start 200 kWh | 98064
1193308 | 26975 | 1400 | 5 | 2014-11-28 21:35 | Added [48] FeV = 92,0 kg | 98065
1193309 | 26975 | 1400 | 5 | 2014-11-28 21:36 | Added [13] CaO = 250,0 kg | 98065
1193310 | 26975 | 1400 | 5 | 2014-11-28 21:36 | Added [12] BOKSIT = 50,0 kg | 98065
1193311 | 26974 | 1400 | 5 | 2014-11-28 21:36 | Added [15] CASIfi13 = 15,6 kg | 98064
1193312 | 26974 | 1362 | 4 | 2014-11-28 21:36 | Chemical analysis request at LFVD in chemical lab: 98064/ 0 Gorensek Peter | 98064
1193313 | 26974 | 1016 | 1 | 2014-11-28 21:46 | Heat stop 98064 | 98064
1193314 | 26975 | 1015 | 1 | 2014-11-28 21:47 | Heat start 98065 | 98065
1193315 | 26975 | 1400 | 5 | 2014-11-28 21:55 | Added [35] FeMo = 104,0 kg | 98065
1193316 | 26975 | 1400 | 5 | 2014-11-28 21:55 | Added [48] FeV = 114,0 kg | 98065
1193317 | 26975 | 1400 | 5 | 2014-11-28 21:55 | Added [33] FeMnC = 54,0 kg | 98065
1193318 | 26975 | 1400 | 5 | 2014-11-28 21:55 | Added [10] Al bloki = 12,0 kg | 98065
1193319 | 26975 | 1400 | 5 | 2014-11-28 21:55 | Added [52] KARBORITmleti = 75,0 kg | 98065
1193320 | 26975 | 1400 | 5 | 2014-11-28 22:00 | Added [12] BOKSIT = 50,0 kg | 98065
1193321 | 26975 | 1400 | 5 | 2014-11-28 22:00 | Added [13] CaO = 50,0 kg | 98065
1193322 | 26975 | 1101 | 2 | 2014-11-28 22:06 | Celox measurment: Temperatura = 1525 °C, O2 = 0,0 ppm, C = 0,000 %, Al = 0,000 % | 98065
1193323 | 26975 | 1252 | 3 | 2014-11-28 22:07 | Heating start 1000 kWh | 98065
1193324 | 26975 | 1101 | 2 | 2014-11-28 22:18 | Celox measurment: Temperatura = 1557 °C, O2 = 0,0 ppm, C = 0,000 %, Al = 0,000 % | 98065
1193325 | 26975 | 1362 | 4 | 2014-11-28 22:18 | Chemical analysis request at LFVD in chemical lab: 98065/ 9 Kotnik Marijan | 98065
1193327 | 26975 | 1400 | 5 | 2014-11-28 22:31 | Added [35] FeMo = 10,0 kg | 98065
1193328 | 26975 | 1400 | 5 | 2014-11-28 22:31 | Added [48] FeV = 9,0 kg | 98065
1193329 | 26975 | 1400 | 5 | 2014-11-28 22:31 | Added [10] Al bloki = 8,0 kg | 98065
1193330 | 26975 | 1400 | 5 | 2014-11-28 22:31 | Added [52] KARBORITmleti = 5,0 kg | 98065
1193331 | 26975 | 1251 | 3 | 2014-11-28 22:36 | Vacuum start | 98065
1193332 | 26975 | 1254 | 3 | 2014-11-28 22:40 | Degassing start | 98065
1193335 | 26975 | 1253 | 3 | 2014-11-28 23:06 | Degassing stop | 98065
1193336 | 26975 | 1362 | 4 | 2014-11-28 23:07 | Chemical analysis request at LFVD in chemical lab: 98065/10 Kotnik Marijan | 98065
1193337 | 26975 | 1101 | 2 | 2014-11-28 23:10 | Celox measurment: Temperatura = 1469 °C, O2 = 0,0 ppm, C = 0,000 %, Al = 0,000 % | 98065
1193338 | 26975 | 1252 | 3 | 2014-11-28 23:11 | Heating start 400 kWh | 98065
1193341 | 26975 | 1101 | 2 | 2014-11-28 23:22 | Celox measurment: Temperatura = 1481 °C, O2 = 0,0 ppm, C = 0,000 %, Al = 0,000 % | 98065
1193343 | 26975 | 1252 | 3 | 2014-11-28 23:23 | Heating start 100 kWh | 98065
1193342 | 26975 | 1400 | 5 | 2014-11-28 23:31 | Added [15] CASIfi13 = 14,7 kg | 98065
1193344 | 26975 | 1362 | 4 | 2014-11-28 23:32 | Chemical analysis request at LFVD in chemical lab: 98065/ 0 Kotnik Marijan | 98065
1193345 | 26975 | 1016 | 1 | 2014-11-28 23:36 | Heat stop 98065 | 98065
1194093 | 26997 | 1400 | 5 | 2014-11-30 20:23 | Added [13] CaO = 350,0 kg | 98087
1194094 | 26997 | 1400 | 5 | 2014-11-30 20:23 | Added [12] BOKSIT = 100,0 kg | 98087
1194095 | 26997 | 1400 | 5 | 2014-11-30 20:24 | Added [48] FeV = 300,0 kg | 98087
1194100 | 26997 | 1400 | 5 | 2014-11-30 20:31 | Added [52] KARBORITmleti = 75,0 kg | 98087
1194099 | 26997 | 1015 | 1 | 2014-11-30 20:36 | Heat start 98087 | 98087
1194101 | 26997 | 1400 | 5 | 2014-11-30 20:44 | Added [35] FeMo = 50,0 kg | 98087
1194102 | 26997 | 1400 | 5 | 2014-11-30 20:44 | Added [41] FeSi = 35,0 kg | 98087
1194103 | 26997 | 1400 | 5 | 2014-11-30 20:44 | Added [27] FeCrC = 300,0 kg | 98087
1194104 | 26997 | 1400 | 5 | 2014-11-30 20:44 | Added [27] FeCrC = 700,0 kg | 98087
1194105 | 26997 | 1101 | 2 | 2014-11-30 20:50 | Celox measurment: Temperatura = 1451 °C, O2 = 0,0 ppm, C = 0,000 %, Al = 0,000 % | 98087
1194106 | 26997 | 1252 | 3 | 2014-11-30 20:50 | Heating start 1500 kWh | 98087
1194107 | 26997 | 1101 | 2 | 2014-11-30 21:07 | Celox measurment: Temperatura = 1494 °C, O2 = 0,0 ppm, C = 0,000 %, Al = 0,000 % | 98087
1194108 | 26997 | 1362 | 4 | 2014-11-30 21:07 | Chemical analysis request at LFVD in chemical lab: 98087/ 9 Gorensek Peter | 98087
1194109 | 26997 | 1252 | 3 | 2014-11-30 21:07 | Heating start 1200 kWh | 98087
1194122 | 26997 | 1252 | 3 | 2014-11-30 21:20 | Heating start 100 kWh | 98087
1194110 | 26997 | 1400 | 5 | 2014-11-30 21:24 | Added [35] FeMo = 33,0 kg | 98087
1194111 | 26997 | 1400 | 5 | 2014-11-30 21:24 | Added [48] FeV = 78,0 kg | 98087
1194112 | 26997 | 1400 | 5 | 2014-11-30 21:24 | Added [33] FeMnC = 20,0 kg | 98087
1194113 | 26997 | 1400 | 5 | 2014-11-30 21:24 | Added [27] FeCrC = 150,0 kg | 98087
1194114 | 26997 | 1400 | 5 | 2014-11-30 21:24 | Added [10] Al bloki = 8,0 kg | 98087
1194115 | 26997 | 1400 | 5 | 2014-11-30 21:24 | Added [52] KARBORITmleti = 60,0 kg | 98087
1194116 | 26997 | 1400 | 5 | 2014-11-30 21:28 | Added [13] CaO = 150,0 kg | 98087
1194117 | 26997 | 1400 | 5 | 2014-11-30 21:28 | Added [12] BOKSIT = 100,0 kg | 98087
1194118 | 26997 | 1251 | 3 | 2014-11-30 21:30 | Vacuum start | 98087
1194119 | 26997 | 1254 | 3 | 2014-11-30 21:32 | Degassing start | 98087
1194120 | 26997 | 1253 | 3 | 2014-11-30 22:07 | Degassing stop | 98087
1194121 | 26997 | 1362 | 4 | 2014-11-30 22:09 | Chemical analysis request at LFVD in chemical lab: 98087/10 Gorensek Peter | 98087
1194123 | 26997 | 1101 | 2 | 2014-11-30 22:11 | Celox measurment: Temperatura = 1464 °C, O2 = 0,0 ppm, C = 0,000 %, Al = 0,000 % | 98087
1194124 | 26997 | 1111 | 2 | 2014-11-30 22:13 | Hydris meritev: H2 = 0,80 ppm, PBL = 1560 hPa, PSU = 744 hPa | 98087
1194125 | 26997 | 1252 | 3 | 2014-11-30 22:13 | Heating start 500 kWh | 98087
1194131 | 26997 | 1400 | 5 | 2014-11-30 22:22 | Added [17] Cfi13 = 9,2 kg | 98087
1194132 | 26997 | 1101 | 2 | 2014-11-30 22:24 | Celox measurment: Temperatura = 1479 °C, O2 = 0,0 ppm, C = 0,000 %, Al = 0,000 % | 98087
1194133 | 26997 | 1252 | 3 | 2014-11-30 22:24 | Heating start 100 kWh | 98087
1194134 | 26997 | 1400 | 5 | 2014-11-30 22:28 | Added [15] CASIfi13 = 15,0 kg | 98087
1194135 | 26997 | 1362 | 4 | 2014-11-30 22:28 | Chemical analysis request at LFVD in chemical lab: 98087/ 0 Gorensek Peter | 98087
1194136 | 26997 | 1016 | 1 | 2014-11-30 22:35 | Heat stop 98087 | 98087
1194615 | 27010 | 1400 | 5 | 2014-12-04 03:55 | Added [48] FeV = 220,0 kg | 98100
1194616 | 27010 | 1400 | 5 | 2014-12-04 03:55 | Added [35] FeMo = 160,0 kg | 98100
1194617 | 27010 | 1400 | 5 | 2014-12-04 03:55 | Added [41] FeSi = 80,0 kg | 98100
1194618 | 27010 | 1400 | 5 | 2014-12-04 03:55 | Added [33] FeMnC = 40,0 kg | 98100
1194619 | 27010 | 1400 | 5 | 2014-12-04 03:55 | Added [27] FeCrC = 450,0 kg | 98100
1194620 | 27010 | 1400 | 5 | 2014-12-04 03:55 | Added [26] FeCrA = 400,0 kg | 98100
1194621 | 27010 | 1400 | 5 | 2014-12-04 03:55 | Added [11] Al gran = 20,0 kg | 98100
1194614 | 27010 | 1015 | 1 | 2014-12-04 04:06 | Heat start 98100 | 98100
1194623 | 27010 | 1400 | 5 | 2014-12-04 04:13 | Added [35] FeMo = 75,0 kg | 98100
1194624 | 27010 | 1400 | 5 | 2014-12-04 04:13 | Added [48] FeV = 75,0 kg | 98100
1194625 | 27010 | 1400 | 5 | 2014-12-04 04:13 | Added [41] FeSi = 42,0 kg | 98100
1194626 | 27010 | 1400 | 5 | 2014-12-04 04:13 | Added [27] FeCrC = 350,0 kg | 98100
1194622 | 27010 | 1101 | 2 | 2014-12-04 04:14 | Celox measurment: Temperatura = 1561 °C, O2 = 0,0 ppm, C = 0,000 %, Al = 0,000 % | 98100
1194627 | 27010 | 1400 | 5 | 2014-12-04 04:16 | Added [13] CaO = 150,0 kg | 98100
1194628 | 27010 | 1400 | 5 | 2014-12-04 04:16 | Added [12] BOKSIT = 50,0 kg | 98100
1194629 | 27010 | 1251 | 3 | 2014-12-04 04:19 | Vacuum start | 98100
1194630 | 27010 | 1254 | 3 | 2014-12-04 04:23 | Degassing start | 98100
1194631 | 27011 | 1400 | 5 | 2014-12-04 04:30 | Added [13] CaO = 300,0 kg | 98101
1194632 | 27011 | 1400 | 5 | 2014-12-04 04:30 | Added [12] BOKSIT = 70,0 kg | 98101
1194633 | 27010 | 1253 | 3 | 2014-12-04 04:51 | Degassing stop | 98100
1194634 | 27010 | 1361 | 4 | 2014-12-04 04:51 | Zahteva za analizo z VPP na Spectro: 98100/ 5 e Adam Maks | 98100
1194635 | 27010 | 1361 | 4 | 2014-12-04 04:51 | Zahteva za analizo z VPP na Spectro: 98100/ 5 e Adam Maks | 98100
1194636 | 27010 | 1362 | 4 | 2014-12-04 04:51 | Chemical analysis request at LFVD in chemical lab: 98100/ 9 Adam Maks | 98100
1194637 | 27010 | 1400 | 5 | 2014-12-04 04:51 | Added [12] BOKSIT = 80,0 kg | 98100
1194638 | 27010 | 1101 | 2 | 2014-12-04 04:54 | Celox measurment: Temperatura = 1465 °C, O2 = 0,0 ppm, C = 0,000 %, Al = 0,000 % | 98100
1194639 | 27010 | 1252 | 3 | 2014-12-04 04:55 | Heating start 500 kWh | 98100
1194640 | 27010 | 1400 | 5 | 2014-12-04 05:04 | Added [72] Al opl.zica = 4,1 kg | 98100
1194641 | 27010 | 1101 | 2 | 2014-12-04 05:09 | Celox measurment: Temperatura = 1474 °C, O2 = 0,0 ppm, C = 0,000 %, Al = 0,000 % | 98100
1194642 | 27010 | 1252 | 3 | 2014-12-04 05:10 | Heating start 300 kWh | 98100
1194643 | 27010 | 1400 | 5 | 2014-12-04 05:19 | Added [15] CASIfi13 = 15,0 kg | 98100
1194644 | 27010 | 1362 | 4 | 2014-12-04 05:19 | Chemical analysis request at LFVD in chemical lab: 98100/ 0 Adam Maks | 98100
1194645 | 27010 | 1101 | 2 | 2014-12-04 05:25 | Celox measurment: Temperatura = 1478 °C, O2 = 0,0 ppm, C = 0,000 %, Al = 0,000 % | 98100
1194646 | 27010 | 1252 | 3 | 2014-12-04 05:30 | Heating start 200 kWh | 98100
1194647 | 27011 | 1400 | 5 | 2014-12-04 05:40 | Added [35] FeMo = 220,0 kg | 98101
1194648 | 27011 | 1400 | 5 | 2014-12-04 05:40 | Added [48] FeV = 240,0 kg | 98101
1194649 | 27011 | 1400 | 5 | 2014-12-04 05:40 | Added [26] FeCrA = 350,0 kg | 98101
1194650 | 27011 | 1400 | 5 | 2014-12-04 05:40 | Added [11] Al gran = 20,0 kg | 98101
1194651 | 27010 | 1016 | 1 | 2014-12-04 05:44 | Heat stop 98100 | 98100
1194652 | 27011 | 1015 | 1 | 2014-12-04 05:45 | Heat start 98101 | 98101
1194653 | 27011 | 1400 | 5 | 2014-12-04 05:54 | Added [33] FeMnC = 25,0 kg | 98101
1194654 | 27011 | 1400 | 5 | 2014-12-04 05:54 | Added [41] FeSi = 43,0 kg | 98101
1194655 | 27011 | 1400 | 5 | 2014-12-04 05:54 | Added [27] FeCrC = 250,0 kg | 98101
1194656 | 27011 | 1400 | 5 | 2014-12-04 05:54 | Added [27] FeCrC = 250,0 kg | 98101
1194657 | 27011 | 1400 | 5 | 2014-12-04 05:56 | Added [13] CaO = 150,0 kg | 98101
1194658 | 27011 | 1101 | 2 | 2014-12-04 05:59 | Celox measurment: Temperatura = 1532 °C, O2 = 0,0 ppm, C = 0,000 %, Al = 0,000 % | 98101
1194659 | 27011 | 1252 | 3 | 2014-12-04 05:59 | Heating start 500 kWh | 98101
1194660 | 27011 | 1101 | 2 | 2014-12-04 06:05 | Celox measurment: Temperatura = 1546 °C, O2 = 0,0 ppm, C = 0,000 %, Al = 0,000 % | 98101
1194661 | 27011 | 1362 | 4 | 2014-12-04 06:05 | Chemical analysis request at LFVD in chemical lab: 98101/ 9 Gorensek Peter | 98101
1194662 | 27011 | 1400 | 5 | 2014-12-04 06:22 | Added [35] FeMo = 14,0 kg | 98101
1194663 | 27011 | 1400 | 5 | 2014-12-04 06:22 | Added [48] FeV = 18,0 kg | 98101
1194664 | 27011 | 1400 | 5 | 2014-12-04 06:22 | Added [41] FeSi = 52,0 kg | 98101
1194665 | 27011 | 1400 | 5 | 2014-12-04 06:22 | Added [27] FeCrC = 80,0 kg | 98101
1194666 | 27011 | 1400 | 5 | 2014-12-04 06:22 | Added [10] Al bloki = 4,0 kg | 98101
1194667 | 27011 | 1400 | 5 | 2014-12-04 06:22 | Added [52] KARBORITmleti = 10,0 kg | 98101
1194668 | 27011 | 1251 | 3 | 2014-12-04 06:25 | Vacuum start | 98101
1194669 | 27011 | 1254 | 3 | 2014-12-04 06:29 | Degassing start | 98101
1194670 | 27011 | 1253 | 3 | 2014-12-04 06:54 | Degassing stop | 98101
1194671 | 27011 | 1362 | 4 | 2014-12-04 06:56 | Chemical analysis request at LFVD in chemical lab: 98101/10 Gorensek Peter | 98101
1194672 | 27012 | 1400 | 5 | 2014-12-04 07:05 | Added [13] CaO = 300,0 kg | 98102
1194673 | 27012 | 1400 | 5 | 2014-12-04 07:05 | Added [12] BOKSIT = 100,0 kg | 98102
1194674 | 27011 | 1101 | 2 | 2014-12-04 07:07 | Celox measurment: Temperatura = 1477 °C, O2 = 0,0 ppm, C = 0,000 %, Al = 0,000 % | 98101
1194675 | 27011 | 1252 | 3 | 2014-12-04 07:08 | Heating start 200 kWh | 98101
1194676 | 27011 | 1101 | 2 | 2014-12-04 07:18 | Celox measurment: Temperatura = 1478 °C, O2 = 0,0 ppm, C = 0,000 %, Al = 0,000 % | 98101
1194677 | 27011 | 1400 | 5 | 2014-12-04 07:20 | Added [15] CASIfi13 = 14,0 kg | 98101
1194678 | 27011 | 1362 | 4 | 2014-12-04 07:21 | Chemical analysis request at LFVD in chemical lab: 98101/ 0 Gorensek Peter | 98101
1194681 | 27012 | 1400 | 5 | 2014-12-04 07:25 | Added [35] FeMo = 200,0 kg | 98102
1194682 | 27012 | 1400 | 5 | 2014-12-04 07:25 | Added [48] FeV = 200,0 kg | 98102
1194683 | 27012 | 1400 | 5 | 2014-12-04 07:25 | Added [27] FeCrC = 800,0 kg | 98102
1194679 | 27011 | 1016 | 1 | 2014-12-04 07:31 | Heat stop 98101 | 98101
1194680 | 27012 | 1015 | 1 | 2014-12-04 07:31 | Heat start 98102 | 98102
1194684 | 27012 | 1400 | 5 | 2014-12-04 07:41 | Added [35] FeMo = 52,0 kg | 98102
1194685 | 27012 | 1400 | 5 | 2014-12-04 07:41 | Added [48] FeV = 72,0 kg | 98102
1194686 | 27012 | 1400 | 5 | 2014-12-04 07:41 | Added [33] FeMnC = 55,0 kg | 98102
1194687 | 27012 | 1400 | 5 | 2014-12-04 07:41 | Added [27] FeCrC = 300,0 kg | 98102
1194688 | 27012 | 1400 | 5 | 2014-12-04 07:43 | Added [13] CaO = 150,0 kg | 98102
1194689 | 27012 | 1400 | 5 | 2014-12-04 07:43 | Added [12] BOKSIT = 80,0 kg | 98102
1194690 | 27013 | 1400 | 5 | 2014-12-04 07:45 | Added [13] CaO = 300,0 kg | 98103
1194691 | 27013 | 1400 | 5 | 2014-12-04 07:45 | Added [12] BOKSIT = 100,0 kg | 98103
1194692 | 27012 | 1101 | 2 | 2014-12-04 07:46 | Celox measurment: Temperatura = 1449 °C, O2 = 0,0 ppm, C = 0,000 %, Al = 0,000 % | 98102
1194693 | 27012 | 1252 | 3 | 2014-12-04 07:46 | Heating start 1500 kWh | 98102
1194694 | 27012 | 1101 | 2 | 2014-12-04 08:02 | Celox measurment: Temperatura = 1494 °C, O2 = 0,0 ppm, C = 0,000 %, Al = 0,000 % | 98102
1194695 | 27012 | 1362 | 4 | 2014-12-04 08:02 | Chemical analysis request at LFVD in chemical lab: 98102/ 9 Gorensek Peter | 98102
1194696 | 27012 | 1252 | 3 | 2014-12-04 08:03 | Heating start 1200 kWh | 98102
1194697 | 27012 | 1400 | 5 | 2014-12-04 08:27 | Added [48] FeV = 22,0 kg | 98102
1194698 | 27012 | 1400 | 5 | 2014-12-04 08:27 | Added [41] FeSi = 15,0 kg | 98102
1194699 | 27012 | 1400 | 5 | 2014-12-04 08:27 | Added [27] FeCrC = 100,0 kg | 98102
1194700 | 27012 | 1400 | 5 | 2014-12-04 08:27 | Added [10] Al bloki = 6,0 kg | 98102
1194701 | 27012 | 1400 | 5 | 2014-12-04 08:30 | Added [13] CaO = 250,0 kg | 98102
1194702 | 27012 | 1251 | 3 | 2014-12-04 08:30 | Vacuum start | 98102
1194703 | 27012 | 1254 | 3 | 2014-12-04 08:34 | Degassing start | 98102
1194704 | 27012 | 1253 | 3 | 2014-12-04 09:09 | Degassing stop | 98102
1194713 | 27013 | 1400 | 5 | 2014-12-04 09:10 | Added [35] FeMo = 200,0 kg | 98103
1194714 | 27013 | 1400 | 5 | 2014-12-04 09:10 | Added [48] FeV = 200,0 kg | 98103
1194715 | 27013 | 1400 | 5 | 2014-12-04 09:10 | Added [27] FeCrC = 500,0 kg | 98103
1194705 | 27012 | 1362 | 4 | 2014-12-04 09:11 | Chemical analysis request at LFVD in chemical lab: 98102/10 Gorensek Peter | 98102
1194706 | 27012 | 1400 | 5 | 2014-12-04 09:13 | Added [12] BOKSIT = 130,0 kg | 98102
1194707 | 27012 | 1101 | 2 | 2014-12-04 09:14 | Celox measurment: Temperatura = 1458 °C, O2 = 0,0 ppm, C = 0,000 %, Al = 0,000 % | 98102
1194708 | 27012 | 1252 | 3 | 2014-12-04 09:14 | Heating start 600 kWh | 98102
1194709 | 27012 | 1252 | 3 | 2014-12-04 09:19 | Heating start 200 kWh | 98102
1194710 | 27012 | 1101 | 2 | 2014-12-04 09:24 | Celox measurment: Temperatura = 1486 °C, O2 = 0,0 ppm, C = 0,000 %, Al = 0,000 % | 98102
1194711 | 27012 | 1400 | 5 | 2014-12-04 09:26 | Added [15] CASIfi13 = 14,7 kg | 98102
1194712 | 27012 | 1362 | 4 | 2014-12-04 09:27 | Chemical analysis request at LFVD in chemical lab: 98102/ 0 Gorensek Peter | 98102
1194716 | 27012 | 1016 | 1 | 2014-12-04 09:39 | Heat stop 98102 | 98102
1194717 | 27013 | 1015 | 1 | 2014-12-04 09:39 | Heat start 98103 | 98103
1194736 | 27013 | 1400 | 5 | 2014-12-04 09:42 | Added [10] Al bloki = 10,0 kg | 98103
1194718 | 27013 | 1400 | 5 | 2014-12-04 09:42 | Added [13] CaO = 150,0 kg | 98103
1194719 | 27013 | 1400 | 5 | 2014-12-04 09:43 | Added [35] FeMo = 43,0 kg | 98103
1194720 | 27013 | 1400 | 5 | 2014-12-04 09:43 | Added [48] FeV = 25,0 kg | 98103
1194721 | 27013 | 1400 | 5 | 2014-12-04 09:43 | Added [33] FeMnC = 62,0 kg | 98103
1194722 | 27013 | 1400 | 5 | 2014-12-04 09:43 | Added [41] FeSi = 85,0 kg | 98103
1194723 | 27013 | 1400 | 5 | 2014-12-04 09:43 | Added [27] FeCrC = 200,0 kg | 98103
1194724 | 27013 | 1101 | 2 | 2014-12-04 09:47 | Celox measurment: Temperatura = 1510 °C, O2 = 0,0 ppm, C = 0,000 %, Al = 0,000 % | 98103
1194725 | 27013 | 1252 | 3 | 2014-12-04 09:47 | Heating start 600 kWh | 98103
1194726 | 27013 | 1101 | 2 | 2014-12-04 09:53 | Celox measurment: Temperatura = 1529 °C, O2 = 0,0 ppm, C = 0,000 %, Al = 0,000 % | 98103
1194727 | 27013 | 1362 | 4 | 2014-12-04 09:54 | Chemical analysis request at LFVD in chemical lab: 98103/ 9 Gorensek Peter | 98103
1194728 | 27013 | 1252 | 3 | 2014-12-04 09:54 | Heating start 600 kWh | 98103
1194729 | 27013 | 1400 | 5 | 2014-12-04 10:07 | Added [35] FeMo = 16,0 kg | 98103
1194730 | 27013 | 1400 | 5 | 2014-12-04 10:07 | Added [48] FeV = 36,0 kg | 98103
1194731 | 27013 | 1400 | 5 | 2014-12-04 10:07 | Added [41] FeSi = 21,0 kg | 98103
1194732 | 27013 | 1400 | 5 | 2014-12-04 10:07 | Added [27] FeCrC = 50,0 kg | 98103
1194733 | 27013 | 1400 | 5 | 2014-12-04 10:07 | Added [52] KARBORITmleti = 80,0 kg | 98103
1194734 | 27013 | 1251 | 3 | 2014-12-04 10:11 | Vacuum start | 98103
1194735 | 27013 | 1254 | 3 | 2014-12-04 10:14 | Degassing start | 98103
1194739 | 27013 | 1253 | 3 | 2014-12-04 10:45 | Degassing stop | 98103
1194740 | 27013 | 1362 | 4 | 2014-12-04 10:46 | Chemical analysis request at LFVD in chemical lab: 98103/10 Gorensek Peter | 98103
1194741 | 27013 | 1400 | 5 | 2014-12-04 10:47 | Added [12] BOKSIT = 130,0 kg | 98103
1194742 | 27013 | 1101 | 2 | 2014-12-04 10:49 | Celox measurment: Temperatura = 1490 °C, O2 = 0,0 ppm, C = 0,000 %, Al = 0,000 % | 98103
1194743 | 27013 | 1400 | 5 | 2014-12-04 10:59 | Added [17] Cfi13 = 12,9 kg | 98103
1194744 | 27013 | 1101 | 2 | 2014-12-04 11:01 | Celox measurment: Temperatura = 1474 °C, O2 = 0,0 ppm, C = 0,000 %, Al = 0,000 % | 98103
1194745 | 27013 | 1252 | 3 | 2014-12-04 11:01 | Heating start 150 kWh | 98103
1194746 | 27013 | 1400 | 5 | 2014-12-04 11:05 | Added [15] CASIfi13 = 15,2 kg | 98103
1194747 | 27013 | 1362 | 4 | 2014-12-04 11:05 | Chemical analysis request at LFVD in chemical lab: 98103/ 0 Gorensek Peter | 98103
1194748 | 27013 | 1016 | 1 | 2014-12-04 11:15 | Heat stop 98103 | 98103
1195000 | 27021 | 1400 | 5 | 2014-12-05 01:42 | Added [13] CaO = 300,0 kg | 98111
1195001 | 27021 | 1400 | 5 | 2014-12-05 01:42 | Added [12] BOKSIT = 75,0 kg | 98111
1195017 | 27021 | 1400 | 5 | 2014-12-05 02:21 | Added [35] FeMo = 200,0 kg | 98111
1195018 | 27021 | 1400 | 5 | 2014-12-05 02:21 | Added [48] FeV = 220,0 kg | 98111
1195019 | 27021 | 1400 | 5 | 2014-12-05 02:21 | Added [33] FeMnC = 30,0 kg | 98111
1195020 | 27021 | 1400 | 5 | 2014-12-05 02:21 | Added [41] FeSi = 90,0 kg | 98111
1195021 | 27021 | 1400 | 5 | 2014-12-05 02:21 | Added [27] FeCrC = 450,0 kg | 98111
1195022 | 27021 | 1400 | 5 | 2014-12-05 02:21 | Added [52] KARBORITmleti = 105,0 kg | 98111
1195024 | 27021 | 1015 | 1 | 2014-12-05 02:38 | Heat start 98111 | 98111
1195025 | 27021 | 1400 | 5 | 2014-12-05 02:44 | Added [35] FeMo = 24,0 kg | 98111
1195026 | 27021 | 1400 | 5 | 2014-12-05 02:44 | Added [48] FeV = 66,0 kg | 98111
1195027 | 27021 | 1400 | 5 | 2014-12-05 02:44 | Added [33] FeMnC = 40,0 kg | 98111
1195028 | 27021 | 1400 | 5 | 2014-12-05 02:44 | Added [41] FeSi = 31,0 kg | 98111
1195029 | 27021 | 1400 | 5 | 2014-12-05 02:44 | Added [27] FeCrC = 296,0 kg | 98111
1195030 | 27021 | 1400 | 5 | 2014-12-05 02:44 | Added [13] CaO = 100,0 kg | 98111
1195031 | 27021 | 1400 | 5 | 2014-12-05 02:44 | Added [12] BOKSIT = 80,0 kg | 98111
1195032 | 27021 | 1101 | 2 | 2014-12-05 02:48 | Celox measurment: Temperatura = 1536 °C, O2 = 0,0 ppm, C = 0,000 %, Al = 0,000 % | 98111
1195033 | 27021 | 1252 | 3 | 2014-12-05 02:48 | Heating start 500 kWh | 98111
1195034 | 27021 | 1101 | 2 | 2014-12-05 02:54 | Celox measurment: Temperatura = 1544 °C, O2 = 0,0 ppm, C = 0,000 %, Al = 0,000 % | 98111
1195035 | 27021 | 1362 | 4 | 2014-12-05 02:54 | Chemical analysis request at LFVD in chemical lab: 98111/ 9 Adam Maks | 98111
1195036 | 27021 | 1252 | 3 | 2014-12-05 02:55 | Heating start 600 kWh | 98111
1195037 | 27021 | 1400 | 5 | 2014-12-05 03:07 | Added [48] FeV = 30,0 kg | 98111
1195038 | 27021 | 1400 | 5 | 2014-12-05 03:07 | Added [41] FeSi = 44,0 kg | 98111
1195039 | 27021 | 1400 | 5 | 2014-12-05 03:07 | Added [27] FeCrC = 200,0 kg | 98111
1195040 | 27021 | 1400 | 5 | 2014-12-05 03:07 | Added [10] Al bloki = 8,0 kg | 98111
1195041 | 27021 | 1400 | 5 | 2014-12-05 03:07 | Added [52] KARBORITmleti = 30,0 kg | 98111
1195042 | 27021 | 1400 | 5 | 2014-12-05 03:08 | Added [13] CaO = 200,0 kg | 98111
1195043 | 27021 | 1400 | 5 | 2014-12-05 03:08 | Added [12] BOKSIT = 60,0 kg | 98111
1195044 | 27021 | 1251 | 3 | 2014-12-05 03:11 | Vacuum start | 98111
1195045 | 27021 | 1254 | 3 | 2014-12-05 03:15 | Degassing start | 98111
1195046 | 27021 | 1253 | 3 | 2014-12-05 03:54 | Degassing stop | 98111
1195047 | 27021 | 1362 | 4 | 2014-12-05 03:55 | Chemical analysis request at LFVD in chemical lab: 98111/10 Adam Maks | 98111
1195048 | 27021 | 1101 | 2 | 2014-12-05 03:59 | Celox measurment: Temperatura = 1478 °C, O2 = 0,0 ppm, C = 0,000 %, Al = 0,000 % | 98111
1195049 | 27021 | 1252 | 3 | 2014-12-05 04:00 | Heating start 300 kWh | 98111
1195051 | 27021 | 1400 | 5 | 2014-12-05 04:08 | Added [17] Cfi13 = 9,2 kg | 98111
1195052 | 27021 | 1400 | 5 | 2014-12-05 04:08 | Added [72] Al opl.zica = 2,1 kg | 98111
1195050 | 27021 | 1101 | 2 | 2014-12-05 04:11 | Celox measurment: Temperatura = 1480 °C, O2 = 0,0 ppm, C = 0,000 %, Al = 0,000 % | 98111
1195053 | 27021 | 1252 | 3 | 2014-12-05 04:12 | Heating start 200 kWh | 98111
1195054 | 27021 | 1400 | 5 | 2014-12-05 04:19 | Added [15] CASIfi13 = 14,5 kg | 98111
1195055 | 27021 | 1362 | 4 | 2014-12-05 04:19 | Chemical analysis request at LFVD in chemical lab: 98111/ 0 Adam Maks | 98111
1195056 | 27021 | 1016 | 1 | 2014-12-05 04:38 | Heat stop 98111 | 98111
1195057 | 27022 | 1015 | 1 | 2014-12-05 04:38 | Heat start 98112 | 98112
1195058 | 27022 | 1400 | 5 | 2014-12-05 04:44 | Added [35] FeMo = 220,0 kg | 98112
1195059 | 27022 | 1400 | 5 | 2014-12-05 04:44 | Added [48] FeV = 260,0 kg | 98112
1195060 | 27022 | 1400 | 5 | 2014-12-05 04:44 | Added [64] SiMn = 80,0 kg | 98112
1195061 | 27022 | 1400 | 5 | 2014-12-05 04:44 | Added [41] FeSi = 95,0 kg | 98112
1195062 | 27022 | 1400 | 5 | 2014-12-05 04:44 | Added [26] FeCrA = 200,0 kg | 98112
1195063 | 27022 | 1400 | 5 | 2014-12-05 04:44 | Added [27] FeCrC = 300,0 kg | 98112
1195064 | 27022 | 1400 | 5 | 2014-12-05 04:44 | Added [13] CaO = 400,0 kg | 98112
1195065 | 27022 | 1400 | 5 | 2014-12-05 04:44 | Added [12] BOKSIT = 130,0 kg | 98112
1195066 | 27022 | 1101 | 2 | 2014-12-05 04:52 | Celox measurment: Temperatura = 1530 °C, O2 = 0,0 ppm, C = 0,000 %, Al = 0,000 % | 98112
1195067 | 27022 | 1252 | 3 | 2014-12-05 04:53 | Heating start 600 kWh | 98112
1195068 | 27022 | 1101 | 2 | 2014-12-05 04:59 | Celox measurment: Temperatura = 1547 °C, O2 = 0,0 ppm, C = 0,000 %, Al = 0,000 % | 98112
1195069 | 27022 | 1362 | 4 | 2014-12-05 05:00 | Chemical analysis request at LFVD in chemical lab: 98112/ 9 Adam Maks | 98112
1195070 | 27022 | 1252 | 3 | 2014-12-05 05:00 | Heating start 700 kWh | 98112
1195071 | 27022 | 1400 | 5 | 2014-12-05 05:15 | Added [35] FeMo = 32,0 kg | 98112
1195072 | 27022 | 1400 | 5 | 2014-12-05 05:15 | Added [48] FeV = 39,0 kg | 98112
1195073 | 27022 | 1400 | 5 | 2014-12-05 05:15 | Added [64] SiMn = 20,0 kg | 98112
1195074 | 27022 | 1400 | 5 | 2014-12-05 05:15 | Added [41] FeSi = 21,0 kg | 98112
1195075 | 27022 | 1400 | 5 | 2014-12-05 05:15 | Added [26] FeCrA = 130,0 kg | 98112
1195076 | 27022 | 1400 | 5 | 2014-12-05 05:15 | Added [27] FeCrC = 343,0 kg | 98112
1195077 | 27022 | 1400 | 5 | 2014-12-05 05:15 | Added [10] Al bloki = 8,0 kg | 98112
1195078 | 27022 | 1400 | 5 | 2014-12-05 05:16 | Added [13] CaO = 250,0 kg | 98112
1195079 | 27022 | 1400 | 5 | 2014-12-05 05:16 | Added [12] BOKSIT = 70,0 kg | 98112
1195080 | 27022 | 1251 | 3 | 2014-12-05 05:19 | Vacuum start | 98112
1195081 | 27022 | 1254 | 3 | 2014-12-05 05:25 | Degassing start | 98112
1195082 | 27023 | 1400 | 5 | 2014-12-05 05:54 | Added [13] CaO = 300,0 kg | 98113
1195083 | 27023 | 1400 | 5 | 2014-12-05 05:54 | Added [12] BOKSIT = 100,0 kg | 98113
1195084 | 27022 | 1253 | 3 | 2014-12-05 06:00 | Degassing stop | 98112
1195085 | 27022 | 1362 | 4 | 2014-12-05 06:06 | Chemical analysis request at LFVD in chemical lab: 98112/10 Adam Maks | 98112
1195086 | 27022 | 1400 | 5 | 2014-12-05 06:06 | Added [12] BOKSIT = 120,0 kg | 98112
1195087 | 27022 | 1101 | 2 | 2014-12-05 06:08 | Celox measurment: Temperatura = 1471 °C, O2 = 0,0 ppm, C = 0,000 %, Al = 0,000 % | 98112
1195088 | 27022 | 1252 | 3 | 2014-12-05 06:12 | Heating start 300 kWh | 98112
1195089 | 27022 | 1400 | 5 | 2014-12-05 06:17 | Added [17] Cfi13 = 18,4 kg | 98112
1195090 | 27022 | 1101 | 2 | 2014-12-05 06:19 | Celox measurment: Temperatura = 1473 °C, O2 = 0,0 ppm, C = 0,000 %, Al = 0,000 % | 98112
1195091 | 27022 | 1252 | 3 | 2014-12-05 06:21 | Heating start 150 kWh | 98112
1195092 | 27022 | 1400 | 5 | 2014-12-05 06:25 | Added [15] CASIfi13 = 23,0 kg | 98112
1195093 | 27022 | 1362 | 4 | 2014-12-05 06:26 | Chemical analysis request at LFVD in chemical lab: 98112/ 0 Adam Maks | 98112
1195096 | 27023 | 1400 | 5 | 2014-12-05 06:32 | Added [11] Al gran = 10,0 kg | 98113
1195094 | 27022 | 1016 | 1 | 2014-12-05 06:37 | Heat stop 98112 | 98112
1195095 | 27023 | 1015 | 1 | 2014-12-05 06:38 | Heat start 98113 | 98113
1195097 | 27023 | 1400 | 5 | 2014-12-05 06:45 | Added [35] FeMo = 97,0 kg | 98113
1195098 | 27023 | 1400 | 5 | 2014-12-05 06:45 | Added [48] FeV = 250,0 kg | 98113
1195099 | 27023 | 1400 | 5 | 2014-12-05 06:45 | Added [64] SiMn = 50,0 kg | 98113
1195100 | 27023 | 1400 | 5 | 2014-12-05 06:45 | Added [41] FeSi = 70,0 kg | 98113
1195101 | 27023 | 1400 | 5 | 2014-12-05 06:45 | Added [27] FeCrC = 300,0 kg | 98113
1195102 | 27023 | 1400 | 5 | 2014-12-05 06:45 | Added [27] FeCrC = 500,0 kg | 98113
1195103 | 27023 | 1400 | 5 | 2014-12-05 06:49 | Added [13] CaO = 150,0 kg | 98113
1195104 | 27023 | 1101 | 2 | 2014-12-05 06:53 | Celox measurment: Temperatura = 1515 °C, O2 = 0,0 ppm, C = 0,000 %, Al = 0,000 % | 98113
1195105 | 27024 | 1400 | 5 | 2014-12-05 06:54 | Added [13] CaO = 300,0 kg | 98114
1195106 | 27024 | 1400 | 5 | 2014-12-05 06:54 | Added [12] BOKSIT = 100,0 kg | 98114
1195107 | 27023 | 1252 | 3 | 2014-12-05 06:56 | Heating start 800 kWh | 98113
1195108 | 27023 | 1101 | 2 | 2014-12-05 07:04 | Celox measurment: Temperatura = 1531 °C, O2 = 0,0 ppm, C = 0,000 %, Al = 0,000 % | 98113
1195109 | 27023 | 1362 | 4 | 2014-12-05 07:05 | Chemical analysis request at LFVD in chemical lab: 98113/ 9 Gorensek Peter | 98113
1195110 | 27023 | 1252 | 3 | 2014-12-05 07:05 | Heating start 400 kWh | 98113
1195111 | 27023 | 1400 | 5 | 2014-12-05 07:22 | Added [35] FeMo = 25,0 kg | 98113
1195112 | 27023 | 1400 | 5 | 2014-12-05 07:22 | Added [48] FeV = 28,0 kg | 98113
1195113 | 27023 | 1400 | 5 | 2014-12-05 07:22 | Added [41] FeSi = 30,0 kg | 98113
1195114 | 27023 | 1400 | 5 | 2014-12-05 07:22 | Added [27] FeCrC = 250,0 kg | 98113
1195115 | 27023 | 1400 | 5 | 2014-12-05 07:22 | Added [10] Al bloki = 10,0 kg | 98113
1195116 | 27023 | 1400 | 5 | 2014-12-05 07:23 | Added [12] BOKSIT = 70,0 kg | 98113
1195117 | 27023 | 1251 | 3 | 2014-12-05 07:26 | Vacuum start | 98113
1195118 | 27023 | 1254 | 3 | 2014-12-05 07:29 | Degassing start | 98113
1195119 | 27023 | 1253 | 3 | 2014-12-05 07:55 | Degassing stop | 98113
1195120 | 27023 | 1362 | 4 | 2014-12-05 07:57 | Chemical analysis request at LFVD in chemical lab: 98113/10 Gorensek Peter | 98113
1195121 | 27023 | 1400 | 5 | 2014-12-05 07:58 | Added [12] BOKSIT = 100,0 kg | 98113
1195122 | 27023 | 1101 | 2 | 2014-12-05 08:01 | Celox measurment: Temperatura = 1481 °C, O2 = 0,0 ppm, C = 0,000 %, Al = 0,000 % | 98113
1195127 | 27024 | 1400 | 5 | 2014-12-05 08:10 | Added [48] FeV = 200,0 kg | 98114
1195128 | 27024 | 1400 | 5 | 2014-12-05 08:10 | Added [27] FeCrC = 1000,0 kg | 98114
1195129 | 27024 | 1400 | 5 | 2014-12-05 08:10 | Added [52] KARBORITmleti = 75,0 kg | 98114
1195130 | 27024 | 1400 | 5 | 2014-12-05 08:10 | Added [11] Al gran = 20,0 kg | 98114
1195123 | 27023 | 1101 | 2 | 2014-12-05 08:11 | Celox measurment: Temperatura = 1472 °C, O2 = 0,0 ppm, C = 0,000 %, Al = 0,000 % | 98113
1195124 | 27023 | 1252 | 3 | 2014-12-05 08:11 | Heating start 300 kWh | 98113
1195125 | 27023 | 1400 | 5 | 2014-12-05 08:18 | Added [15] CASIfi13 = 15,2 kg | 98113
1195126 | 27023 | 1362 | 4 | 2014-12-05 08:18 | Chemical analysis request at LFVD in chemical lab: 98113/ 0 Gorensek Peter | 98113
1195131 | 27023 | 1016 | 1 | 2014-12-05 08:26 | Heat stop 98113 | 98113
1195132 | 27024 | 1015 | 1 | 2014-12-05 08:27 | Heat start 98114 | 98114
1195133 | 27024 | 1400 | 5 | 2014-12-05 08:29 | Added [35] FeMo = 100,0 kg | 98114
1195134 | 27024 | 1400 | 5 | 2014-12-05 08:29 | Added [48] FeV = 70,0 kg | 98114
1195135 | 27024 | 1400 | 5 | 2014-12-05 08:29 | Added [33] FeMnC = 57,0 kg | 98114
1195136 | 27024 | 1400 | 5 | 2014-12-05 08:29 | Added [41] FeSi = 50,0 kg | 98114
1195137 | 27024 | 1400 | 5 | 2014-12-05 08:29 | Added [27] FeCrC = 240,0 kg | 98114
1195138 | 27024 | 1400 | 5 | 2014-12-05 08:32 | Added [13] CaO = 150,0 kg | 98114
1195139 | 27024 | 1101 | 2 | 2014-12-05 08:35 | Celox measurment: Temperatura = 0 °C, O2 = 0,0 ppm, C = 0,000 %, Al = 0,000 % | 98114
1195140 | 27024 | 1252 | 3 | 2014-12-05 08:36 | Heating start 800 kWh | 98114
1195143 | 27024 | 1101 | 2 | 2014-12-05 08:47 | Celox measurment: Temperatura = 1482 °C, O2 = 0,0 ppm, C = 0,000 %, Al = 0,000 % | 98114
1195144 | 27024 | 1362 | 4 | 2014-12-05 08:48 | Chemical analysis request at LFVD in chemical lab: 98114/ 9 Gorensek Peter | 98114
1195145 | 27024 | 1252 | 3 | 2014-12-05 08:48 | Heating start 1200 kWh | 98114
1195146 | 27024 | 1400 | 5 | 2014-12-05 09:04 | Added [35] FeMo = 50,0 kg | 98114
1195147 | 27024 | 1400 | 5 | 2014-12-05 09:04 | Added [48] FeV = 20,0 kg | 98114
1195148 | 27024 | 1400 | 5 | 2014-12-05 09:04 | Added [41] FeSi = 15,0 kg | 98114
1195149 | 27024 | 1400 | 5 | 2014-12-05 09:04 | Added [27] FeCrC = 150,0 kg | 98114
1195150 | 27024 | 1400 | 5 | 2014-12-05 09:04 | Added [10] Al bloki = 2,0 kg | 98114
1195151 | 27024 | 1400 | 5 | 2014-12-05 09:04 | Added [52] KARBORITmleti = 60,0 kg | 98114
1195152 | 27024 | 1400 | 5 | 2014-12-05 09:06 | Added [13] CaO = 150,0 kg | 98114
1195153 | 27024 | 1400 | 5 | 2014-12-05 09:06 | Added [12] BOKSIT = 80,0 kg | 98114
1195154 | 27024 | 1251 | 3 | 2014-12-05 09:08 | Vacuum start | 98114
1195155 | 27024 | 1254 | 3 | 2014-12-05 09:12 | Degassing start | 98114
1195156 | 27024 | 1253 | 3 | 2014-12-05 09:36 | Degassing stop | 98114
1195157 | 27024 | 1362 | 4 | 2014-12-05 09:38 | Chemical analysis request at LFVD in chemical lab: 98114/10 Gorensek Peter | 98114
1195158 | 27024 | 1400 | 5 | 2014-12-05 09:39 | Added [12] BOKSIT = 100,0 kg | 98114
1195159 | 27024 | 1101 | 2 | 2014-12-05 09:42 | Celox measurment: Temperatura = 1459 °C, O2 = 0,0 ppm, C = 0,000 %, Al = 0,000 % | 98114
1195160 | 27024 | 1252 | 3 | 2014-12-05 09:43 | Heating start 600 kWh | 98114
1195161 | 27024 | 1400 | 5 | 2014-12-05 09:52 | Added [17] Cfi13 = 12,9 kg | 98114
1195162 | 27024 | 1101 | 2 | 2014-12-05 09:54 | Celox measurment: Temperatura = 1475 °C, O2 = 0,0 ppm, C = 0,000 %, Al = 0,000 % | 98114
1195163 | 27024 | 1252 | 3 | 2014-12-05 09:54 | Heating start 300 kWh | 98114
1195164 | 27024 | 1400 | 5 | 2014-12-05 10:01 | Added [15] CASIfi13 = 15,2 kg | 98114
1195165 | 27024 | 1362 | 4 | 2014-12-05 10:09 | Chemical analysis request at LFVD in chemical lab: 98114/ 0 Gorensek Peter | 98114
1195169 | 27024 | 1016 | 1 | 2014-12-05 10:16 | Heat stop 98114 | 98114
1195401 | 27031 | 1400 | 5 | 2014-12-06 00:30 | Added [52] KARBORITmleti = 105,0 kg | 98121
1195402 | 27031 | 1400 | 5 | 2014-12-06 00:30 | Added [11] Al gran = 20,0 kg | 98121
1195400 | 27031 | 1015 | 1 | 2014-12-06 00:39 | Heat start 98121 | 98121
1195403 | 27031 | 1400 | 5 | 2014-12-06 00:49 | Added [35] FeMo = 237,0 kg | 98121
1195404 | 27031 | 1400 | 5 | 2014-12-06 00:49 | Added [48] FeV = 302,0 kg | 98121
1195405 | 27031 | 1400 | 5 | 2014-12-06 00:49 | Added [33] FeMnC = 34,0 kg | 98121
1195406 | 27031 | 1400 | 5 | 2014-12-06 00:49 | Added [41] FeSi = 116,0 kg | 98121
1195407 | 27031 | 1400 | 5 | 2014-12-06 00:49 | Added [27] FeCrC = 290,0 kg | 98121
1195408 | 27031 | 1400 | 5 | 2014-12-06 00:53 | Added [27] FeCrC = 250,0 kg | 98121
1195409 | 27031 | 1400 | 5 | 2014-12-06 00:53 | Added [13] CaO = 250,0 kg | 98121
1195410 | 27031 | 1400 | 5 | 2014-12-06 00:53 | Added [12] BOKSIT = 80,0 kg | 98121
1195411 | 27031 | 1101 | 2 | 2014-12-06 00:56 | Celox measurment: Temperatura = 1512 °C, O2 = 0,0 ppm, C = 0,000 %, Al = 0,000 % | 98121
1195412 | 27031 | 1252 | 3 | 2014-12-06 00:58 | Heating start 1200 kWh | 98121
1195413 | 27031 | 1362 | 4 | 2014-12-06 01:03 | Chemical analysis request at LFVD in chemical lab: 98121/ 9 Obrovnik Boris | 98121
1195414 | 27031 | 1101 | 2 | 2014-12-06 01:08 | Celox measurment: Temperatura = 1532 °C, O2 = 0,0 ppm, C = 0,000 %, Al = 0,000 % | 98121
1195415 | 27031 | 1252 | 3 | 2014-12-06 01:09 | Heating start 200 kWh | 98121
1195416 | 27031 | 1400 | 5 | 2014-12-06 01:20 | Added [41] FeSi = 25,0 kg | 98121
1195417 | 27031 | 1400 | 5 | 2014-12-06 01:20 | Added [27] FeCrC = 110,0 kg | 98121
1195418 | 27031 | 1400 | 5 | 2014-12-06 01:20 | Added [10] Al bloki = 7,0 kg | 98121
1195419 | 27031 | 1400 | 5 | 2014-12-06 01:20 | Added [52] KARBORITmleti = 40,0 kg | 98121
1195420 | 27031 | 1400 | 5 | 2014-12-06 01:21 | Added [13] CaO = 55,0 kg | 98121
1195421 | 27031 | 1400 | 5 | 2014-12-06 01:21 | Added [12] BOKSIT = 20,0 kg | 98121
1195422 | 27031 | 1251 | 3 | 2014-12-06 01:24 | Vacuum start | 98121
1195423 | 27031 | 1254 | 3 | 2014-12-06 01:28 | Degassing start | 98121
1195424 | 27031 | 1253 | 3 | 2014-12-06 01:53 | Degassing stop | 98121
1195425 | 27031 | 1362 | 4 | 2014-12-06 01:53 | Chemical analysis request at LFVD in chemical lab: 98121/10 Obrovnik Boris | 98121
1195426 | 27031 | 1101 | 2 | 2014-12-06 01:58 | Celox measurment: Temperatura = 1476 °C, O2 = 0,0 ppm, C = 0,000 %, Al = 0,000 % | 98121
1195427 | 27031 | 1252 | 3 | 2014-12-06 01:58 | Heating start 400 kWh | 98121
1195428 | 27031 | 1400 | 5 | 2014-12-06 02:05 | Added [72] Al opl.zica = 5,8 kg | 98121
1195429 | 27031 | 1101 | 2 | 2014-12-06 02:07 | Celox measurment: Temperatura = 1483 °C, O2 = 0,0 ppm, C = 0,000 %, Al = 0,000 % | 98121
1195430 | 27031 | 1400 | 5 | 2014-12-06 02:14 | Added [15] CASIfi13 = 14,7 kg | 98121
1195431 | 27031 | 1362 | 4 | 2014-12-06 02:14 | Chemical analysis request at LFVD in chemical lab: 98121/ 0 Obrovnik Boris | 98121
1195434 | 27032 | 1400 | 5 | 2014-12-06 02:16 | Added [11] Al gran = 20,0 kg | 98122
1195432 | 27031 | 1016 | 1 | 2014-12-06 02:24 | Heat stop 98121 | 98121
1195433 | 27032 | 1015 | 1 | 2014-12-06 02:24 | Heat start 98122 | 98122
1195435 | 27032 | 1400 | 5 | 2014-12-06 02:34 | Added [35] FeMo = 215,0 kg | 98122
1195436 | 27032 | 1400 | 5 | 2014-12-06 02:34 | Added [48] FeV = 300,0 kg | 98122
1195437 | 27032 | 1400 | 5 | 2014-12-06 02:34 | Added [64] SiMn = 39,0 kg | 98122
1195438 | 27032 | 1400 | 5 | 2014-12-06 02:34 | Added [41] FeSi = 85,0 kg | 98122
1195439 | 27032 | 1400 | 5 | 2014-12-06 02:34 | Added [27] FeCrC = 391,0 kg | 98122
1195440 | 27032 | 1400 | 5 | 2014-12-06 02:34 | Added [10] Al bloki = 15,0 kg | 98122
1195441 | 27032 | 1400 | 5 | 2014-12-06 02:38 | Added [13] CaO = 250,0 kg | 98122
1195442 | 27032 | 1400 | 5 | 2014-12-06 02:38 | Added [12] BOKSIT = 85,0 kg | 98122
1195443 | 27032 | 1101 | 2 | 2014-12-06 02:42 | Celox measurment: Temperatura = 1549 °C, O2 = 0,0 ppm, C = 0,000 %, Al = 0,000 % | 98122
1195444 | 27032 | 1252 | 3 | 2014-12-06 02:42 | Heating start 500 kWh | 98122
1195447 | 27032 | 1252 | 3 | 2014-12-06 02:47 | Heating start 250 kWh | 98122
1195445 | 27032 | 1362 | 4 | 2014-12-06 02:48 | Chemical analysis request at LFVD in chemical lab: 98122/ 9 Obrovnik Boris | 98122
1195446 | 27032 | 1101 | 2 | 2014-12-06 02:52 | Celox measurment: Temperatura = 1562 °C, O2 = 0,0 ppm, C = 0,000 %, Al = 0,000 % | 98122
1195448 | 27032 | 1400 | 5 | 2014-12-06 03:04 | Added [41] FeSi = 23,0 kg | 98122
1195449 | 27032 | 1400 | 5 | 2014-12-06 03:04 | Added [27] FeCrC = 270,0 kg | 98122
1195450 | 27032 | 1400 | 5 | 2014-12-06 03:04 | Added [13] CaO = 80,0 kg | 98122
1195451 | 27032 | 1400 | 5 | 2014-12-06 03:04 | Added [12] BOKSIT = 21,0 kg | 98122
1195452 | 27032 | 1251 | 3 | 2014-12-06 03:07 | Vacuum start | 98122
1195453 | 27032 | 1254 | 3 | 2014-12-06 03:10 | Degassing start | 98122
1195454 | 27032 | 1253 | 3 | 2014-12-06 03:36 | Degassing stop | 98122
1195455 | 27032 | 1362 | 4 | 2014-12-06 03:36 | Chemical analysis request at LFVD in chemical lab: 98122/10 Obrovnik Boris | 98122
1195456 | 27032 | 1101 | 2 | 2014-12-06 03:41 | Celox measurment: Temperatura = 1482 °C, O2 = 0,0 ppm, C = 0,000 %, Al = 0,000 % | 98122
1195457 | 27032 | 1252 | 3 | 2014-12-06 03:41 | Heating start 400 kWh | 98122
1195458 | 27032 | 1400 | 5 | 2014-12-06 03:49 | Added [17] Cfi13 = 18,4 kg | 98122
1195459 | 27032 | 1101 | 2 | 2014-12-06 04:01 | Celox measurment: Temperatura = 1482 °C, O2 = 0,0 ppm, C = 0,000 %, Al = 0,000 % | 98122
1195460 | 27032 | 1252 | 3 | 2014-12-06 04:01 | Heating start 450 kWh | 98122
1195461 | 27032 | 1400 | 5 | 2014-12-06 04:05 | Added [72] Al opl.zica = 6,6 kg | 98122
1195462 | 27032 | 1400 | 5 | 2014-12-06 04:15 | Added [15] CASIfi13 = 14,7 kg | 98122
1195463 | 27032 | 1362 | 4 | 2014-12-06 04:16 | Chemical analysis request at LFVD in chemical lab: 98122/ 0 Obrovnik Boris | 98122
1195464 | 27032 | 1016 | 1 | 2014-12-06 04:25 | Heat stop 98122 | 98122
1195465 | 27033 | 1015 | 1 | 2014-12-06 04:25 | Heat start 98123 | 98123
1195466 | 27033 | 1101 | 2 | 2014-12-06 04:33 | Celox measurment: Temperatura = 1586 °C, O2 = 0,0 ppm, C = 0,000 %, Al = 0,000 % | 98123
1195467 | 27033 | 1400 | 5 | 2014-12-06 04:38 | Added [35] FeMo = 185,0 kg | 98123
1195468 | 27033 | 1400 | 5 | 2014-12-06 04:38 | Added [48] FeV = 250,0 kg | 98123
1195469 | 27033 | 1400 | 5 | 2014-12-06 04:38 | Added [64] SiMn = 66,0 kg | 98123
1195470 | 27033 | 1400 | 5 | 2014-12-06 04:38 | Added [41] FeSi = 81,0 kg | 98123
1195471 | 27033 | 1400 | 5 | 2014-12-06 04:38 | Added [27] FeCrC = 390,0 kg | 98123
1195472 | 27033 | 1400 | 5 | 2014-12-06 04:38 | Added [27] FeCrC = 767,0 kg | 98123
1195473 | 27033 | 1400 | 5 | 2014-12-06 04:44 | Added [27] FeCrC = 250,0 kg | 98123
1195474 | 27033 | 1400 | 5 | 2014-12-06 04:44 | Added [13] CaO = 250,0 kg | 98123
1195475 | 27033 | 1400 | 5 | 2014-12-06 04:44 | Added [12] BOKSIT = 75,0 kg | 98123
1195476 | 27033 | 1252 | 3 | 2014-12-06 04:47 | Heating start 2000 kWh | 98123
1195477 | 27033 | 1362 | 4 | 2014-12-06 05:03 | Chemical analysis request at LFVD in chemical lab: 98123/ 9 Obrovnik Boris | 98123
1195478 | 27033 | 1101 | 2 | 2014-12-06 05:07 | Celox measurment: Temperatura = 1544 °C, O2 = 0,0 ppm, C = 0,000 %, Al = 0,000 % | 98123
1195479 | 27033 | 1252 | 3 | 2014-12-06 05:07 | Heating start 300 kWh | 98123
1195480 | 27033 | 1400 | 5 | 2014-12-06 05:19 | Added [35] FeMo = 21,0 kg | 98123
1195481 | 27033 | 1400 | 5 | 2014-12-06 05:19 | Added [48] FeV = 22,0 kg | 98123
1195482 | 27033 | 1400 | 5 | 2014-12-06 05:19 | Added [41] FeSi = 38,0 kg | 98123
1195483 | 27033 | 1400 | 5 | 2014-12-06 05:19 | Added [27] FeCrC = 114,0 kg | 98123
1195484 | 27033 | 1400 | 5 | 2014-12-06 05:19 | Added [10] Al bloki = 7,0 kg | 98123
1195485 | 27033 | 1400 | 5 | 2014-12-06 05:19 | Added [52] KARBORITmleti = 40,0 kg | 98123
1195486 | 27033 | 1400 | 5 | 2014-12-06 05:21 | Added [13] CaO = 75,0 kg | 98123
1195487 | 27033 | 1400 | 5 | 2014-12-06 05:21 | Added [12] BOKSIT = 20,0 kg | 98123
1195488 | 27033 | 1251 | 3 | 2014-12-06 05:24 | Vacuum start | 98123
1195489 | 27033 | 1254 | 3 | 2014-12-06 05:28 | Degassing start | 98123
1195490 | 27034 | 1400 | 5 | 2014-12-06 05:43 | Added [13] CaO = 300,0 kg | 98124
1195491 | 27034 | 1400 | 5 | 2014-12-06 05:43 | Added [12] BOKSIT = 100,0 kg | 98124
1195499 | 27034 | 1400 | 5 | 2014-12-06 06:02 | Added [35] FeMo = 140,0 kg | 98124
1195500 | 27034 | 1400 | 5 | 2014-12-06 06:02 | Added [48] FeV = 160,0 kg | 98124
1195501 | 27034 | 1400 | 5 | 2014-12-06 06:02 | Added [41] FeSi = 60,0 kg | 98124
1195502 | 27034 | 1400 | 5 | 2014-12-06 06:02 | Added [27] FeCrC = 500,0 kg | 98124
1195503 | 27034 | 1400 | 5 | 2014-12-06 06:02 | Added [52] KARBORITmleti = 85,0 kg | 98124
1195492 | 27033 | 1253 | 3 | 2014-12-06 06:02 | Degassing stop | 98123
1195493 | 27033 | 1362 | 4 | 2014-12-06 06:05 | Chemical analysis request at LFVD in chemical lab: 98123/10 Obrovnik Boris | 98123
1195494 | 27033 | 1101 | 2 | 2014-12-06 06:06 | Celox measurment: Temperatura = 1472 °C, O2 = 0,0 ppm, C = 0,000 %, Al = 0,000 % | 98123
1195495 | 27033 | 1252 | 3 | 2014-12-06 06:08 | Heating start 300 kWh | 98123
1195496 | 27033 | 1400 | 5 | 2014-12-06 06:18 | Added [72] Al opl.zica = 2,5 kg | 98123
1195497 | 27033 | 1101 | 2 | 2014-12-06 06:19 | Celox measurment: Temperatura = 1474 °C, O2 = 0,0 ppm, C = 0,000 %, Al = 0,000 % | 98123
1195498 | 27033 | 1252 | 3 | 2014-12-06 06:20 | Heating start 200 kWh | 98123
1195504 | 27033 | 1400 | 5 | 2014-12-06 06:28 | Added [15] CASIfi13 = 14,0 kg | 98123
1195505 | 27033 | 1362 | 4 | 2014-12-06 06:28 | Chemical analysis request at LFVD in chemical lab: 98123/ 0 Obrovnik Boris | 98123
1195506 | 27033 | 1016 | 1 | 2014-12-06 06:33 | Heat stop 98123 | 98123
1195507 | 27034 | 1015 | 1 | 2014-12-06 06:33 | Heat start 98124 | 98124
1195508 | 27034 | 1400 | 5 | 2014-12-06 06:36 | Added [35] FeMo = 50,0 kg | 98124
1195509 | 27034 | 1400 | 5 | 2014-12-06 06:36 | Added [48] FeV = 60,0 kg | 98124
1195510 | 27034 | 1400 | 5 | 2014-12-06 06:36 | Added [33] FeMnC = 48,0 kg | 98124
1195511 | 27034 | 1400 | 5 | 2014-12-06 06:36 | Added [41] FeSi = 92,0 kg | 98124
1195512 | 27034 | 1400 | 5 | 2014-12-06 06:36 | Added [27] FeCrC = 300,0 kg | 98124
1195513 | 27034 | 1400 | 5 | 2014-12-06 06:39 | Added [13] CaO = 150,0 kg | 98124
1195514 | 27034 | 1400 | 5 | 2014-12-06 06:39 | Added [12] BOKSIT = 100,0 kg | 98124
1195515 | 27034 | 1101 | 2 | 2014-12-06 06:42 | Celox measurment: Temperatura = 1512 °C, O2 = 0,0 ppm, C = 0,000 %, Al = 0,000 % | 98124
1195516 | 27034 | 1252 | 3 | 2014-12-06 06:45 | Heating start 600 kWh | 98124
1195517 | 27034 | 1362 | 4 | 2014-12-06 06:52 | Chemical analysis request at LFVD in chemical lab: 98124/ 9 Gorensek Peter | 98124
1195518 | 27034 | 1101 | 2 | 2014-12-06 06:53 | Celox measurment: Temperatura = 1523 °C, O2 = 0,0 ppm, C = 0,000 %, Al = 0,000 % | 98124
1195519 | 27034 | 1252 | 3 | 2014-12-06 06:54 | Heating start 900 kWh | 98124
1195523 | 27034 | 1400 | 5 | 2014-12-06 07:13 | Added [13] CaO = 150,0 kg | 98124
1195521 | 27034 | 1400 | 5 | 2014-12-06 07:14 | Added [48] FeV = 17,0 kg | 98124
1195522 | 27034 | 1400 | 5 | 2014-12-06 07:14 | Added [27] FeCrC = 70,0 kg | 98124
1195520 | 27034 | 1251 | 3 | 2014-12-06 07:18 | Vacuum start | 98124
1195524 | 27034 | 1254 | 3 | 2014-12-06 07:21 | Degassing start | 98124
1195526 | 27034 | 1253 | 3 | 2014-12-06 07:55 | Degassing stop | 98124
1195525 | 27034 | 1362 | 4 | 2014-12-06 07:58 | Chemical analysis request at LFVD in chemical lab: 98124/10 Gorensek Peter | 98124
1195527 | 27034 | 1101 | 2 | 2014-12-06 08:01 | Celox measurment: Temperatura = 1472 °C, O2 = 0,0 ppm, C = 0,000 %, Al = 0,000 % | 98124
1195528 | 27034 | 1252 | 3 | 2014-12-06 08:02 | Heating start 300 kWh | 98124
1195529 | 27034 | 1101 | 2 | 2014-12-06 08:10 | Celox measurment: Temperatura = 1478 °C, O2 = 0,0 ppm, C = 0,000 %, Al = 0,000 % | 98124
1195530 | 27034 | 1400 | 5 | 2014-12-06 08:13 | Added [15] CASIfi13 = 13,8 kg | 98124
1195531 | 27034 | 1362 | 4 | 2014-12-06 08:13 | Chemical analysis request at LFVD in chemical lab: 98124/ 0 Gorensek Peter | 98124
1195536 | 27034 | 1016 | 1 | 2014-12-06 08:22 | Heat stop 98124 | 98124
1195877 | 27045 | 1400 | 5 | 2014-12-07 05:10 | Added [13] CaO = 350,0 kg | 98135
1195878 | 27045 | 1400 | 5 | 2014-12-07 05:10 | Added [12] BOKSIT = 100,0 kg | 98135
1195903 | 27045 | 1400 | 5 | 2014-12-07 06:40 | Added [48] FeV = 250,0 kg | 98135
1195904 | 27045 | 1400 | 5 | 2014-12-07 06:40 | Added [27] FeCrC = 500,0 kg | 98135
1195905 | 27045 | 1400 | 5 | 2014-12-07 06:40 | Added [27] FeCrC = 500,0 kg | 98135
1195906 | 27045 | 1400 | 5 | 2014-12-07 06:40 | Added [11] Al gran = 20,0 kg | 98135
1195902 | 27045 | 1015 | 1 | 2014-12-07 06:47 | Heat start 98135 | 98135
1195909 | 27045 | 1400 | 5 | 2014-12-07 06:56 | Added [35] FeMo = 160,0 kg | 98135
1195910 | 27045 | 1400 | 5 | 2014-12-07 06:56 | Added [48] FeV = 38,0 kg | 98135
1195911 | 27045 | 1400 | 5 | 2014-12-07 06:56 | Added [33] FeMnC = 64,0 kg | 98135
1195912 | 27045 | 1400 | 5 | 2014-12-07 06:56 | Added [41] FeSi = 90,0 kg | 98135
1195913 | 27045 | 1400 | 5 | 2014-12-07 06:56 | Added [27] FeCrC = 150,0 kg | 98135
1195914 | 27045 | 1101 | 2 | 2014-12-07 07:01 | Celox measurment: Temperatura = 1497 °C, O2 = 0,0 ppm, C = 0,000 %, Al = 0,000 % | 98135
1195915 | 27045 | 1252 | 3 | 2014-12-07 07:02 | Heating start 800 kWh | 98135
1195916 | 27045 | 1101 | 2 | 2014-12-07 07:12 | Celox measurment: Temperatura = 1518 °C, O2 = 0,0 ppm, C = 0,000 %, Al = 0,000 % | 98135
1195917 | 27045 | 1362 | 4 | 2014-12-07 07:12 | Chemical analysis request at LFVD in chemical lab: 98135/ 9 Gorensek Peter | 98135
1195918 | 27045 | 1252 | 3 | 2014-12-07 07:12 | Heating start 700 kWh | 98135
1195919 | 27045 | 1400 | 5 | 2014-12-07 07:27 | Added [27] FeCrC = 100,0 kg | 98135
1195920 | 27045 | 1400 | 5 | 2014-12-07 07:27 | Added [10] Al bloki = 5,0 kg | 98135
1195921 | 27045 | 1400 | 5 | 2014-12-07 07:27 | Added [52] KARBORITmleti = 65,0 kg | 98135
1195922 | 27045 | 1251 | 3 | 2014-12-07 07:31 | Vacuum start | 98135
1195923 | 27045 | 1254 | 3 | 2014-12-07 07:34 | Degassing start | 98135
1195924 | 27045 | 1253 | 3 | 2014-12-07 07:59 | Degassing stop | 98135
1195925 | 27045 | 1362 | 4 | 2014-12-07 08:01 | Chemical analysis request at LFVD in chemical lab: 98135/10 Gorensek Peter | 98135
1195926 | 27045 | 1101 | 2 | 2014-12-07 08:03 | Celox measurment: Temperatura = 1488 °C, O2 = 0,0 ppm, C = 0,000 %, Al = 0,000 % | 98135
1195927 | 27045 | 1400 | 5 | 2014-12-07 08:12 | Added [17] Cfi13 = 22,1 kg | 98135
1195928 | 27045 | 1101 | 2 | 2014-12-07 08:14 | Celox measurment: Temperatura = 1480 °C, O2 = 0,0 ppm, C = 0,000 %, Al = 0,000 % | 98135
1195929 | 27045 | 1252 | 3 | 2014-12-07 08:15 | Heating start 100 kWh | 98135
1195930 | 27045 | 1400 | 5 | 2014-12-07 08:19 | Added [15] CASIfi13 = 14,7 kg | 98135
1195931 | 27045 | 1362 | 4 | 2014-12-07 08:19 | Chemical analysis request at LFVD in chemical lab: 98135/ 0 Gorensek Peter | 98135
1195932 | 27045 | 1016 | 1 | 2014-12-07 08:26 | Heat stop 98135 | 98135
1196115 | 27051 | 1400 | 5 | 2014-12-07 17:50 | Added [11] Al gran = 10,0 kg | 98141
1196096 | 27051 | 1400 | 5 | 2014-12-07 18:00 | Added [35] FeMo = 150,0 kg | 98141
1196097 | 27051 | 1400 | 5 | 2014-12-07 18:00 | Added [48] FeV = 200,0 kg | 98141
1196098 | 27051 | 1400 | 5 | 2014-12-07 18:00 | Added [12] BOKSIT = 90,0 kg | 98141
1196099 | 27051 | 1400 | 5 | 2014-12-07 18:00 | Added [13] CaO = 300,0 kg | 98141
1196104 | 27051 | 1015 | 1 | 2014-12-07 18:01 | Heat start 98141 | 98141
1196105 | 27051 | 1400 | 5 | 2014-12-07 18:09 | Added [35] FeMo = 106,0 kg | 98141
1196106 | 27051 | 1400 | 5 | 2014-12-07 18:09 | Added [48] FeV = 107,0 kg | 98141
1196107 | 27051 | 1400 | 5 | 2014-12-07 18:09 | Added [33] FeMnC = 40,0 kg | 98141
1196108 | 27051 | 1400 | 5 | 2014-12-07 18:09 | Added [41] FeSi = 73,0 kg | 98141
1196109 | 27051 | 1400 | 5 | 2014-12-07 18:09 | Added [27] FeCrC = 1040,0 kg | 98141
1196110 | 27051 | 1400 | 5 | 2014-12-07 18:09 | Added [10] Al bloki = 5,0 kg | 98141
1196111 | 27051 | 1400 | 5 | 2014-12-07 18:09 | Added [52] KARBORITmleti = 20,0 kg | 98141
1196112 | 27051 | 1400 | 5 | 2014-12-07 18:16 | Added [13] CaO = 50,0 kg | 98141
1196113 | 27051 | 1101 | 2 | 2014-12-07 18:18 | Celox measurment: Temperatura = 1475 °C, O2 = 0,0 ppm, C = 0,000 %, Al = 0,000 % | 98141
1196114 | 27051 | 1252 | 3 | 2014-12-07 18:19 | Heating start 1000 kWh | 98141
1196116 | 27051 | 1101 | 2 | 2014-12-07 18:30 | Celox measurment: Temperatura = 1496 °C, O2 = 0,0 ppm, C = 0,000 %, Al = 0,000 % | 98141
1196117 | 27051 | 1362 | 4 | 2014-12-07 18:31 | Chemical analysis request at LFVD in chemical lab: 98141/ 9 Kotnik Marijan | 98141
1196118 | 27051 | 1252 | 3 | 2014-12-07 18:31 | Heating start 700 kWh | 98141
1196119 | 27051 | 1400 | 5 | 2014-12-07 18:42 | Added [41] FeSi = 33,0 kg | 98141
1196120 | 27051 | 1400 | 5 | 2014-12-07 18:42 | Added [27] FeCrC = 255,0 kg | 98141
1196121 | 27051 | 1400 | 5 | 2014-12-07 18:42 | Added [10] Al bloki = 7,0 kg | 98141
1196122 | 27051 | 1400 | 5 | 2014-12-07 18:42 | Added [52] KARBORITmleti = 25,0 kg | 98141
1196123 | 27051 | 1400 | 5 | 2014-12-07 18:44 | Added [12] BOKSIT = 50,0 kg | 98141
1196124 | 27051 | 1400 | 5 | 2014-12-07 18:44 | Added [13] CaO = 200,0 kg | 98141
1196125 | 27051 | 1251 | 3 | 2014-12-07 18:47 | Vacuum start | 98141
1196126 | 27051 | 1254 | 3 | 2014-12-07 18:53 | Degassing start | 98141
1196127 | 27051 | 1253 | 3 | 2014-12-07 19:21 | Degassing stop | 98141
1196128 | 27051 | 1362 | 4 | 2014-12-07 19:23 | Chemical analysis request at LFVD in chemical lab: 98141/10 Kotnik Marijan | 98141
1196129 | 27051 | 1101 | 2 | 2014-12-07 19:26 | Celox measurment: Temperatura = 1458 °C, O2 = 0,0 ppm, C = 0,000 %, Al = 0,000 % | 98141
1196130 | 27051 | 1252 | 3 | 2014-12-07 19:28 | Heating start 600 kWh | 98141
1196131 | 27052 | 1400 | 5 | 2014-12-07 19:37 | Added [35] FeMo = 60,0 kg | 98142
1196132 | 27052 | 1400 | 5 | 2014-12-07 19:37 | Added [48] FeV = 261,0 kg | 98142
1196133 | 27052 | 1400 | 5 | 2014-12-07 19:37 | Added [12] BOKSIT = 90,0 kg | 98142
1196134 | 27052 | 1400 | 5 | 2014-12-07 19:37 | Added [13] CaO = 300,0 kg | 98142
1196135 | 27051 | 1400 | 5 | 2014-12-07 19:38 | Added [72] Al opl.zica = 5,8 kg | 98141
1196136 | 27051 | 1101 | 2 | 2014-12-07 19:40 | Celox measurment: Temperatura = 1475 °C, O2 = 0,0 ppm, C = 0,000 %, Al = 0,000 % | 98141
1196137 | 27051 | 1252 | 3 | 2014-12-07 19:40 | Heating start 300 kWh | 98141
1196138 | 27051 | 1400 | 5 | 2014-12-07 19:49 | Added [15] CASIfi13 = 15,2 kg | 98141
1196139 | 27051 | 1362 | 4 | 2014-12-07 19:50 | Chemical analysis request at LFVD in chemical lab: 98141/ 0 Kotnik Marijan | 98141
1196142 | 27052 | 1400 | 5 | 2014-12-07 19:50 | Added [11] Al gran = 10,0 kg | 98142
1196140 | 27051 | 1016 | 1 | 2014-12-07 19:57 | Heat stop 98141 | 98141
1196141 | 27052 | 1015 | 1 | 2014-12-07 19:57 | Heat start 98142 | 98142
1196143 | 27052 | 1400 | 5 | 2014-12-07 20:04 | Added [35] FeMo = 87,0 kg | 98142
1196144 | 27052 | 1400 | 5 | 2014-12-07 20:04 | Added [48] FeV = 137,0 kg | 98142
1196145 | 27052 | 1400 | 5 | 2014-12-07 20:04 | Added [64] SiMn = 70,0 kg | 98142
1196146 | 27052 | 1400 | 5 | 2014-12-07 20:04 | Added [41] FeSi = 99,0 kg | 98142
1196147 | 27052 | 1400 | 5 | 2014-12-07 20:04 | Added [26] FeCrA = 50,0 kg | 98142
1196148 | 27052 | 1400 | 5 | 2014-12-07 20:04 | Added [27] FeCrC = 1650,0 kg | 98142
1196149 | 27052 | 1400 | 5 | 2014-12-07 20:16 | Added [13] CaO = 150,0 kg | 98142
1196150 | 27052 | 1101 | 2 | 2014-12-07 20:18 | Celox measurment: Temperatura = 1465 °C, O2 = 0,0 ppm, C = 0,000 %, Al = 0,000 % | 98142
1196151 | 27052 | 1252 | 3 | 2014-12-07 20:19 | Heating start 1200 kWh | 98142
1196152 | 27052 | 1362 | 4 | 2014-12-07 20:32 | Chemical analysis request at LFVD in chemical lab: 98142/ 9 Kotnik Marijan | 98142
1196153 | 27052 | 1101 | 2 | 2014-12-07 20:33 | Celox measurment: Temperatura = 1494 °C, O2 = 0,0 ppm, C = 0,000 %, Al = 0,000 % | 98142
1196154 | 27052 | 1252 | 3 | 2014-12-07 20:34 | Heating start 1100 kWh | 98142
1196155 | 27052 | 1400 | 5 | 2014-12-07 20:44 | Added [35] FeMo = 16,0 kg | 98142
1196156 | 27052 | 1400 | 5 | 2014-12-07 20:44 | Added [48] FeV = 23,0 kg | 98142
1196157 | 27052 | 1400 | 5 | 2014-12-07 20:44 | Added [33] FeMnC = 10,0 kg | 98142
1196158 | 27052 | 1400 | 5 | 2014-12-07 20:44 | Added [41] FeSi = 34,0 kg | 98142
1196159 | 27052 | 1400 | 5 | 2014-12-07 20:44 | Added [27] FeCrC = 163,0 kg | 98142
1196160 | 27052 | 1400 | 5 | 2014-12-07 20:44 | Added [10] Al bloki = 5,0 kg | 98142
1196161 | 27052 | 1400 | 5 | 2014-12-07 20:44 | Added [52] KARBORITmleti = 5,0 kg | 98142
1196162 | 27052 | 1251 | 3 | 2014-12-07 20:56 | Vacuum start | 98142
1196163 | 27052 | 1254 | 3 | 2014-12-07 21:02 | Degassing start | 98142
1196168 | 27052 | 1253 | 3 | 2014-12-07 21:32 | Degassing stop | 98142
1196169 | 27052 | 1362 | 4 | 2014-12-07 21:33 | Chemical analysis request at LFVD in chemical lab: 98142/10 Kotnik Marijan | 98142
1196170 | 27052 | 1101 | 2 | 2014-12-07 21:38 | Celox measurment: Temperatura = 1478 °C, O2 = 0,0 ppm, C = 0,000 %, Al = 0,000 % | 98142
1196171 | 27052 | 1111 | 2 | 2014-12-07 21:39 | Hydris meritev: H2 = 1,00 ppm, PBL = 1337 hPa, PSU = 691 hPa | 98142
1196172 | 27052 | 1252 | 3 | 2014-12-07 21:39 | Heating start 200 kWh | 98142
1196173 | 27052 | 1400 | 5 | 2014-12-07 21:45 | Added [15] CASIfi13 = 15,4 kg | 98142
1196174 | 27052 | 1362 | 4 | 2014-12-07 21:47 | Chemical analysis request at LFVD in chemical lab: 98142/ 0 Kotnik Marijan | 98142
1196175 | 27052 | 1016 | 1 | 2014-12-07 21:56 | Heat stop 98142 | 98142
1196442 | 27060 | 1400 | 5 | 2014-12-10 14:28 | Added [35] FeMo = 200,0 kg | 98150
1196443 | 27060 | 1400 | 5 | 2014-12-10 14:28 | Added [48] FeV = 233,0 kg | 98150
1196444 | 27060 | 1400 | 5 | 2014-12-10 14:31 | Added [13] CaO = 300,0 kg | 98150
1196445 | 27060 | 1400 | 5 | 2014-12-10 14:31 | Added [12] BOKSIT = 100,0 kg | 98150
1196458 | 27060 | 1015 | 1 | 2014-12-10 15:23 | Heat start 98150 | 98150
1196459 | 27060 | 1400 | 5 | 2014-12-10 15:30 | Added [35] FeMo = 61,0 kg | 98150
1196460 | 27060 | 1400 | 5 | 2014-12-10 15:30 | Added [48] FeV = 61,0 kg | 98150
1196461 | 27060 | 1400 | 5 | 2014-12-10 15:30 | Added [33] FeMnC = 34,0 kg | 98150
1196462 | 27060 | 1400 | 5 | 2014-12-10 15:30 | Added [41] FeSi = 21,0 kg | 98150
1196463 | 27060 | 1101 | 2 | 2014-12-10 15:34 | Celox measurment: Temperatura = 1491 °C, O2 = 0,0 ppm, C = 0,000 %, Al = 0,000 % | 98150
1196464 | 27060 | 1252 | 3 | 2014-12-10 15:34 | Heating start 1000 kWh | 98150
1196465 | 27060 | 1101 | 2 | 2014-12-10 15:45 | Celox measurment: Temperatura = 1520 °C, O2 = 0,0 ppm, C = 0,000 %, Al = 0,000 % | 98150
1196466 | 27060 | 1362 | 4 | 2014-12-10 15:45 | Chemical analysis request at LFVD in chemical lab: 98150/ 9 Adam Maks | 98150
1196467 | 27060 | 1252 | 3 | 2014-12-10 15:46 | Heating start 1000 kWh | 98150
1196468 | 27060 | 1101 | 2 | 2014-12-10 15:57 | Celox measurment: Temperatura = 1559 °C, O2 = 0,0 ppm, C = 0,000 %, Al = 0,000 % | 98150
1196469 | 27060 | 1400 | 5 | 2014-12-10 15:59 | Added [35] FeMo = 15,0 kg | 98150
1196470 | 27060 | 1400 | 5 | 2014-12-10 15:59 | Added [48] FeV = 27,0 kg | 98150
1196471 | 27060 | 1400 | 5 | 2014-12-10 15:59 | Added [33] FeMnC = 6,0 kg | 98150
1196472 | 27060 | 1400 | 5 | 2014-12-10 15:59 | Added [41] FeSi = 21,0 kg | 98150
1196473 | 27060 | 1400 | 5 | 2014-12-10 15:59 | Added [27] FeCrC = 82,0 kg | 98150
1196474 | 27060 | 1400 | 5 | 2014-12-10 15:59 | Added [52] KARBORITmleti = 25,0 kg | 98150
1196475 | 27060 | 1400 | 5 | 2014-12-10 16:02 | Added [13] CaO = 100,0 kg | 98150
1196476 | 27060 | 1400 | 5 | 2014-12-10 16:02 | Added [12] BOKSIT = 30,0 kg | 98150
1196477 | 27060 | 1251 | 3 | 2014-12-10 16:05 | Vacuum start | 98150
1196478 | 27060 | 1254 | 3 | 2014-12-10 16:09 | Degassing start | 98150
1196479 | 27060 | 1253 | 3 | 2014-12-10 16:45 | Degassing stop | 98150
1196480 | 27060 | 1101 | 2 | 2014-12-10 16:47 | Celox measurment: Temperatura = 1483 °C, O2 = 0,0 ppm, C = 0,000 %, Al = 0,000 % | 98150
1196481 | 27060 | 1362 | 4 | 2014-12-10 16:48 | Chemical analysis request at LFVD in chemical lab: 98150/10 Adam Maks | 98150
1196482 | 27060 | 1111 | 2 | 2014-12-10 16:49 | Hydris meritev: H2 = 0,80 ppm, PBL = 1326 hPa, PSU = 574 hPa | 98150
1196483 | 27060 | 1252 | 3 | 2014-12-10 16:50 | Heating start 300 kWh | 98150
1196489 | 27060 | 1400 | 5 | 2014-12-10 17:01 | Added [17] Cfi13 = 9,2 kg | 98150
1196488 | 27060 | 1101 | 2 | 2014-12-10 17:03 | Celox measurment: Temperatura = 1483 °C, O2 = 0,0 ppm, C = 0,000 %, Al = 0,000 % | 98150
1196490 | 27060 | 1252 | 3 | 2014-12-10 17:04 | Heating start 250 kWh | 98150
1196491 | 27060 | 1400 | 5 | 2014-12-10 17:08 | Added [15] CASIfi13 = 13,8 kg | 98150
1196492 | 27060 | 1362 | 4 | 2014-12-10 17:08 | Chemical analysis request at LFVD in chemical lab: 98150/ 0 Adam Maks | 98150
1196493 | 27060 | 1016 | 1 | 2014-12-10 17:19 | Heat stop 98150 | 98150
1197192 | 27081 | 1400 | 5 | 2014-12-12 10:50 | Added [35] FeMo = 140,0 kg | 98171
1197193 | 27081 | 1400 | 5 | 2014-12-12 10:50 | Added [48] FeV = 220,0 kg | 98171
1197194 | 27081 | 1400 | 5 | 2014-12-12 10:50 | Added [11] Al gran = 10,0 kg | 98171
1197191 | 27081 | 1015 | 1 | 2014-12-12 11:07 | Heat start 98171 | 98171
1197195 | 27081 | 1400 | 5 | 2014-12-12 11:14 | Added [13] CaO = 300,0 kg | 98171
1197196 | 27081 | 1400 | 5 | 2014-12-12 11:14 | Added [12] BOKSIT = 70,0 kg | 98171
1197197 | 27081 | 1400 | 5 | 2014-12-12 11:14 | Added [35] FeMo = 114,0 kg | 98171
1197198 | 27081 | 1400 | 5 | 2014-12-12 11:14 | Added [48] FeV = 32,0 kg | 98171
1197199 | 27081 | 1400 | 5 | 2014-12-12 11:14 | Added [41] FeSi = 132,0 kg | 98171
1197200 | 27081 | 1400 | 5 | 2014-12-12 11:14 | Added [27] FeCrC = 389,0 kg | 98171
1197201 | 27081 | 1400 | 5 | 2014-12-12 11:14 | Added [52] KARBORITmleti = 210,0 kg | 98171
1197202 | 27081 | 1400 | 5 | 2014-12-12 11:14 | Added [11] Al gran = 10,0 kg | 98171
1197203 | 27081 | 1400 | 5 | 2014-12-12 11:20 | Added [12] BOKSIT = 100,0 kg | 98171
1197204 | 27081 | 1400 | 5 | 2014-12-12 11:20 | Added [13] CaO = 300,0 kg | 98171
1197205 | 27081 | 1101 | 2 | 2014-12-12 11:24 | Celox measurment: Temperatura = 1517 °C, O2 = 0,0 ppm, C = 0,000 %, Al = 0,000 % | 98171
1197206 | 27081 | 1252 | 3 | 2014-12-12 11:25 | Heating start 800 kWh | 98171
1197207 | 27081 | 1362 | 4 | 2014-12-12 11:33 | Chemical analysis request at LFVD in chemical lab: 98171/ 9 Kotnik Marijan | 98171
1197208 | 27081 | 1101 | 2 | 2014-12-12 11:33 | Celox measurment: Temperatura = 1535 °C, O2 = 0,0 ppm, C = 0,000 %, Al = 0,000 % | 98171
1197209 | 27081 | 1252 | 3 | 2014-12-12 11:34 | Heating start 400 kWh | 98171
1197210 | 27081 | 1252 | 3 | 2014-12-12 11:39 | Heating start 100 kWh | 98171
1197211 | 27081 | 1400 | 5 | 2014-12-12 11:48 | Added [48] FeV = 20,0 kg | 98171
1197212 | 27081 | 1400 | 5 | 2014-12-12 11:48 | Added [33] FeMnC = 44,0 kg | 98171
1197213 | 27081 | 1400 | 5 | 2014-12-12 11:48 | Added [41] FeSi = 39,0 kg | 98171
1197214 | 27081 | 1400 | 5 | 2014-12-12 11:48 | Added [27] FeCrC = 156,0 kg | 98171
1197215 | 27081 | 1400 | 5 | 2014-12-12 11:48 | Added [10] Al bloki = 3,0 kg | 98171
1197216 | 27081 | 1400 | 5 | 2014-12-12 11:48 | Added [52] KARBORITmleti = 30,0 kg | 98171
1197217 | 27081 | 1400 | 5 | 2014-12-12 11:51 | Added [12] BOKSIT = 150,0 kg | 98171
1197218 | 27081 | 1400 | 5 | 2014-12-12 11:51 | Added [13] CaO = 200,0 kg | 98171
1197219 | 27081 | 1251 | 3 | 2014-12-12 11:54 | Vacuum start | 98171
1197220 | 27081 | 1254 | 3 | 2014-12-12 11:59 | Degassing start | 98171
1197221 | 27081 | 1253 | 3 | 2014-12-12 12:38 | Degassing stop | 98171
1197222 | 27081 | 1362 | 4 | 2014-12-12 12:40 | Chemical analysis request at LFVD in chemical lab: 98171/10 Kotnik Marijan | 98171
1197223 | 27081 | 1101 | 2 | 2014-12-12 12:43 | Celox measurment: Temperatura = 1462 °C, O2 = 0,0 ppm, C = 0,000 %, Al = 0,000 % | 98171
1197224 | 27081 | 1252 | 3 | 2014-12-12 12:45 | Heating start 500 kWh | 98171
1197225 | 27081 | 1252 | 3 | 2014-12-12 12:49 | Heating start 100 kWh | 98171
1197226 | 27081 | 1400 | 5 | 2014-12-12 12:54 | Added [17] Cfi13 = 12,9 kg | 98171
1197227 | 27081 | 1101 | 2 | 2014-12-12 12:55 | Celox measurment: Temperatura = 1488 °C, O2 = 0,0 ppm, C = 0,000 %, Al = 0,000 % | 98171
1197228 | 27081 | 1400 | 5 | 2014-12-12 12:57 | Added [15] CASIfi13 = 13,8 kg | 98171
1197229 | 27081 | 1362 | 4 | 2014-12-12 12:57 | Chemical analysis request at LFVD in chemical lab: 98171/ 0 Kotnik Marijan | 98171
1197230 | 27081 | 1016 | 1 | 2014-12-12 13:07 | Heat stop 98171 | 98171
1197476 | 27088 | 1400 | 5 | 2014-12-13 07:15 | Added [35] FeMo = 70,0 kg | 98178
1197477 | 27088 | 1400 | 5 | 2014-12-13 07:15 | Added [48] FeV = 220,0 kg | 98178
1197478 | 27088 | 1400 | 5 | 2014-12-13 07:15 | Added [11] Al gran = 10,0 kg | 98178
1197479 | 27088 | 1400 | 5 | 2014-12-13 07:15 | Added [13] CaO = 300,0 kg | 98178
1197480 | 27088 | 1400 | 5 | 2014-12-13 07:15 | Added [12] BOKSIT = 70,0 kg | 98178
1197484 | 27088 | 1015 | 1 | 2014-12-13 07:49 | Heat start 98178 | 98178
1197485 | 27088 | 1400 | 5 | 2014-12-13 07:50 | Added [35] FeMo = 195,0 kg | 98178
1197486 | 27088 | 1400 | 5 | 2014-12-13 07:50 | Added [48] FeV = 61,0 kg | 98178
1197487 | 27088 | 1400 | 5 | 2014-12-13 07:50 | Added [64] SiMn = 47,0 kg | 98178
1197488 | 27088 | 1400 | 5 | 2014-12-13 07:50 | Added [41] FeSi = 39,0 kg | 98178
1197489 | 27088 | 1400 | 5 | 2014-12-13 07:50 | Added [27] FeCrC = 510,0 kg | 98178
1197490 | 27088 | 1400 | 5 | 2014-12-13 07:50 | Added [10] Al bloki = 8,0 kg | 98178
1197491 | 27088 | 1101 | 2 | 2014-12-13 07:58 | Celox measurment: Temperatura = 1491 °C, O2 = 0,0 ppm, C = 0,000 %, Al = 0,000 % | 98178
1197492 | 27088 | 1252 | 3 | 2014-12-13 07:58 | Heating start 800 kWh | 98178
1197493 | 27088 | 1101 | 2 | 2014-12-13 08:09 | Celox measurment: Temperatura = 1515 °C, O2 = 0,0 ppm, C = 0,000 %, Al = 0,000 % | 98178
1197494 | 27088 | 1362 | 4 | 2014-12-13 08:09 | Chemical analysis request at LFVD in chemical lab: 98178/ 9 Kotnik Marijan | 98178
1197495 | 27088 | 1252 | 3 | 2014-12-13 08:10 | Heating start 300 kWh | 98178
1197496 | 27088 | 1400 | 5 | 2014-12-13 08:24 | Added [48] FeV = 7,0 kg | 98178
1197497 | 27088 | 1400 | 5 | 2014-12-13 08:24 | Added [41] FeSi = 13,0 kg | 98178
1197498 | 27088 | 1400 | 5 | 2014-12-13 08:24 | Added [27] FeCrC = 80,0 kg | 98178
1197499 | 27088 | 1400 | 5 | 2014-12-13 08:24 | Added [10] Al bloki = 4,0 kg | 98178
1197500 | 27088 | 1400 | 5 | 2014-12-13 08:24 | Added [52] KARBORITmleti = 15,0 kg | 98178
1197501 | 27088 | 1400 | 5 | 2014-12-13 08:26 | Added [12] BOKSIT = 20,0 kg | 98178
1197502 | 27088 | 1251 | 3 | 2014-12-13 08:28 | Vacuum start | 98178
1197503 | 27088 | 1254 | 3 | 2014-12-13 08:32 | Degassing start | 98178
1197504 | 27088 | 1253 | 3 | 2014-12-13 08:57 | Degassing stop | 98178
1197505 | 27088 | 1362 | 4 | 2014-12-13 08:59 | Chemical analysis request at LFVD in chemical lab: 98178/10 Kotnik Marijan | 98178
1197506 | 27088 | 1101 | 2 | 2014-12-13 09:01 | Celox measurment: Temperatura = 1477 °C, O2 = 0,0 ppm, C = 0,000 %, Al = 0,000 % | 98178
1197507 | 27088 | 1252 | 3 | 2014-12-13 09:07 | Heating start 200 kWh | 98178
1197508 | 27088 | 1101 | 2 | 2014-12-13 09:18 | Celox measurment: Temperatura = 1476 °C, O2 = 0,0 ppm, C = 0,000 %, Al = 0,000 % | 98178
1197509 | 27088 | 1252 | 3 | 2014-12-13 09:18 | Heating start 100 kWh | 98178
1197510 | 27088 | 1400 | 5 | 2014-12-13 09:22 | Added [15] CASIfi13 = 15,0 kg | 98178
1197511 | 27088 | 1362 | 4 | 2014-12-13 09:30 | Chemical analysis request at LFVD in chemical lab: 98178/ 0 Kotnik Marijan | 98178
1197512 | 27088 | 1016 | 1 | 2014-12-13 09:33 | Heat stop 98178 | 98178
1197541 | 27090 | 1400 | 5 | 2014-12-13 10:56 | Added [48] FeV = 250,0 kg | 98180
1197542 | 27090 | 1400 | 5 | 2014-12-13 10:56 | Added [13] CaO = 300,0 kg | 98180
1197543 | 27090 | 1400 | 5 | 2014-12-13 10:56 | Added [12] BOKSIT = 70,0 kg | 98180
1197554 | 27090 | 1015 | 1 | 2014-12-13 11:36 | Heat start 98180 | 98180
1197555 | 27090 | 1400 | 5 | 2014-12-13 11:37 | Added [35] FeMo = 136,0 kg | 98180
1197556 | 27090 | 1400 | 5 | 2014-12-13 11:37 | Added [48] FeV = 117,0 kg | 98180
1197557 | 27090 | 1400 | 5 | 2014-12-13 11:37 | Added [64] SiMn = 70,0 kg | 98180
1197558 | 27090 | 1400 | 5 | 2014-12-13 11:37 | Added [41] FeSi = 33,0 kg | 98180
1197559 | 27090 | 1400 | 5 | 2014-12-13 11:37 | Added [26] FeCrA = 610,0 kg | 98180
1197560 | 27090 | 1400 | 5 | 2014-12-13 11:37 | Added [27] FeCrC = 480,0 kg | 98180
1197561 | 27090 | 1400 | 5 | 2014-12-13 11:37 | Added [11] Al gran = 10,0 kg | 98180
1197562 | 27090 | 1101 | 2 | 2014-12-13 11:50 | Celox measurment: Temperatura = 1479 °C, O2 = 0,0 ppm, C = 0,000 %, Al = 0,000 % | 98180
1197563 | 27090 | 1252 | 3 | 2014-12-13 11:50 | Heating start 1000 kWh | 98180
1197564 | 27090 | 1362 | 4 | 2014-12-13 12:01 | Chemical analysis request at LFVD in chemical lab: 98180/ 9 Kotnik Marijan | 98180
1197565 | 27090 | 1101 | 2 | 2014-12-13 12:02 | Celox measurment: Temperatura = 1509 °C, O2 = 0,0 ppm, C = 0,000 %, Al = 0,000 % | 98180
1197566 | 27090 | 1252 | 3 | 2014-12-13 12:03 | Heating start 900 kWh | 98180
1197567 | 27090 | 1400 | 5 | 2014-12-13 12:17 | Added [35] FeMo = 10,0 kg | 98180
1197568 | 27090 | 1400 | 5 | 2014-12-13 12:17 | Added [48] FeV = 17,0 kg | 98180
1197569 | 27090 | 1400 | 5 | 2014-12-13 12:17 | Added [41] FeSi = 23,0 kg | 98180
1197570 | 27090 | 1400 | 5 | 2014-12-13 12:17 | Added [27] FeCrC = 258,0 kg | 98180
1197571 | 27090 | 1400 | 5 | 2014-12-13 12:17 | Added [10] Al bloki = 4,0 kg | 98180
1197572 | 27090 | 1251 | 3 | 2014-12-13 12:20 | Vacuum start | 98180
1197573 | 27090 | 1254 | 3 | 2014-12-13 12:24 | Degassing start | 98180
1197577 | 27090 | 1253 | 3 | 2014-12-13 12:59 | Degassing stop | 98180
1197578 | 27090 | 1362 | 4 | 2014-12-13 13:00 | Chemical analysis request at LFVD in chemical lab: 98180/10 Kotnik Marijan | 98180
1197579 | 27090 | 1101 | 2 | 2014-12-13 13:04 | Celox measurment: Temperatura = 1461 °C, O2 = 0,0 ppm, C = 0,000 %, Al = 0,000 % | 98180
1197580 | 27090 | 1111 | 2 | 2014-12-13 13:06 | Hydris meritev: H2 = 0,00 ppm, PBL = 1354 hPa, PSU = 537 hPa | 98180
1197581 | 27090 | 1112 | 2 | 2014-12-13 13:06 | Hydris meritev: H2 = 0,50 ppm, PBL = 0 hPa, PSU = 0 hPa | 98180
1197582 | 27090 | 1252 | 3 | 2014-12-13 13:08 | Heating start 600 kWh | 98180
1197583 | 27090 | 1400 | 5 | 2014-12-13 13:13 | Added [17] Cfi13 = 11,0 kg | 98180
1197584 | 27090 | 1400 | 5 | 2014-12-13 13:13 | Added [72] Al opl.zica = 3,1 kg | 98180
1197585 | 27090 | 1101 | 2 | 2014-12-13 13:15 | Celox measurment: Temperatura = 1477 °C, O2 = 0,0 ppm, C = 0,000 %, Al = 0,000 % | 98180
1197586 | 27090 | 1252 | 3 | 2014-12-13 13:16 | Heating start 200 kWh | 98180
1197587 | 27090 | 1400 | 5 | 2014-12-13 13:24 | Added [15] CASIfi13 = 14,7 kg | 98180
1197588 | 27090 | 1362 | 4 | 2014-12-13 13:24 | Chemical analysis request at LFVD in chemical lab: 98180/ 0 Kotnik Marijan | 98180
1197589 | 27090 | 1016 | 1 | 2014-12-13 13:27 | Heat stop 98180 | 98180
1198355 | 27112 | 1400 | 5 | 2014-12-16 15:00 | Added [48] FeV = 300,0 kg | 98202
1198354 | 27112 | 1015 | 1 | 2014-12-16 15:05 | Heat start 98202 | 98202
1198356 | 27112 | 1400 | 5 | 2014-12-16 15:10 | Added [13] CaO = 250,0 kg | 98202
1198357 | 27112 | 1400 | 5 | 2014-12-16 15:10 | Added [12] BOKSIT = 50,0 kg | 98202
1198358 | 27112 | 1400 | 5 | 2014-12-16 15:15 | Added [35] FeMo = 200,0 kg | 98202
1198359 | 27112 | 1400 | 5 | 2014-12-16 15:15 | Added [48] FeV = 100,0 kg | 98202
1198360 | 27112 | 1400 | 5 | 2014-12-16 15:15 | Added [33] FeMnC = 70,0 kg | 98202
1198361 | 27112 | 1400 | 5 | 2014-12-16 15:15 | Added [41] FeSi = 120,0 kg | 98202
1198362 | 27112 | 1400 | 5 | 2014-12-16 15:15 | Added [27] FeCrC = 500,0 kg | 98202
1198363 | 27112 | 1400 | 5 | 2014-12-16 15:15 | Added [27] FeCrC = 600,0 kg | 98202
1198364 | 27112 | 1400 | 5 | 2014-12-16 15:15 | Added [10] Al bloki = 10,0 kg | 98202
1198365 | 27112 | 1400 | 5 | 2014-12-16 15:15 | Added [52] KARBORITmleti = 50,0 kg | 98202
1198366 | 27112 | 1400 | 5 | 2014-12-16 15:21 | Added [13] CaO = 100,0 kg | 98202
1198367 | 27112 | 1101 | 2 | 2014-12-16 15:23 | Celox measurment: Temperatura = 1534 °C, O2 = 0,0 ppm, C = 0,000 %, Al = 0,000 % | 98202
1198368 | 27112 | 1252 | 3 | 2014-12-16 15:24 | Heating start 800 kWh | 98202
1198369 | 27112 | 1361 | 4 | 2014-12-16 15:24 | Zahteva za analizo z VPP na Spectro: 98202/ 4 e Gorensek Peter | 98202
1198370 | 27112 | 1361 | 4 | 2014-12-16 15:24 | Zahteva za analizo z VPP na Spectro: 98202/ 4 e Gorensek Peter | 98202
1198373 | 27112 | 1101 | 2 | 2014-12-16 15:33 | Celox measurment: Temperatura = 1557 °C, O2 = 0,0 ppm, C = 0,000 %, Al = 0,000 % | 98202
1198374 | 27112 | 1362 | 4 | 2014-12-16 15:33 | Chemical analysis request at LFVD in chemical lab: 98202/ 9 Gorensek Peter | 98202
1198375 | 27112 | 1252 | 3 | 2014-12-16 15:33 | Heating start 800 kWh | 98202
1198376 | 27112 | 1400 | 5 | 2014-12-16 15:50 | Added [35] FeMo = 50,0 kg | 98202
1198377 | 27112 | 1400 | 5 | 2014-12-16 15:50 | Added [48] FeV = 30,0 kg | 98202
1198378 | 27112 | 1400 | 5 | 2014-12-16 15:50 | Added [33] FeMnC = 22,0 kg | 98202
1198379 | 27112 | 1400 | 5 | 2014-12-16 15:50 | Added [41] FeSi = 40,0 kg | 98202
1198380 | 27112 | 1400 | 5 | 2014-12-16 15:50 | Added [27] FeCrC = 300,0 kg | 98202
1198381 | 27112 | 1400 | 5 | 2014-12-16 15:50 | Added [10] Al bloki = 3,0 kg | 98202
1198382 | 27112 | 1400 | 5 | 2014-12-16 15:50 | Added [52] KARBORITmleti = 45,0 kg | 98202
1198383 | 27112 | 1400 | 5 | 2014-12-16 15:50 | Added [12] BOKSIT = 60,0 kg | 98202
1198384 | 27112 | 1251 | 3 | 2014-12-16 15:54 | Vacuum start | 98202
1198385 | 27112 | 1254 | 3 | 2014-12-16 15:59 | Degassing start | 98202
1198386 | 27112 | 1253 | 3 | 2014-12-16 16:39 | Degassing stop | 98202
1198387 | 27112 | 1362 | 4 | 2014-12-16 16:40 | Chemical analysis request at LFVD in chemical lab: 98202/10 Gorensek Peter | 98202
1198388 | 27112 | 1101 | 2 | 2014-12-16 16:45 | Celox measurment: Temperatura = 1482 °C, O2 = 0,0 ppm, C = 0,000 %, Al = 0,000 % | 98202
1198389 | 27112 | 1400 | 5 | 2014-12-16 16:46 | Added [12] BOKSIT = 110,0 kg | 98202
1198390 | 27112 | 1111 | 2 | 2014-12-16 16:47 | Hydris meritev: H2 = 1,20 ppm, PBL = 1360 hPa, PSU = 675 hPa | 98202
1198391 | 27112 | 1252 | 3 | 2014-12-16 16:50 | Heating start 300 kWh | 98202
1198392 | 27112 | 1400 | 5 | 2014-12-16 16:53 | Added [17] Cfi13 = 20,2 kg | 98202
1198395 | 27112 | 1400 | 5 | 2014-12-16 16:53 | Added [26] FeCrA = 50,0 kg | 98202
1198393 | 27112 | 1101 | 2 | 2014-12-16 16:55 | Celox measurment: Temperatura = 1482 °C, O2 = 0,0 ppm, C = 0,000 %, Al = 0,000 % | 98202
1198394 | 27112 | 1252 | 3 | 2014-12-16 16:57 | Heating start 200 kWh | 98202
1198396 | 27112 | 1400 | 5 | 2014-12-16 17:02 | Added [15] CASIfi13 = 15,0 kg | 98202
1198397 | 27112 | 1362 | 4 | 2014-12-16 17:03 | Chemical analysis request at LFVD in chemical lab: 98202/ 0 Gorensek Peter | 98202
1198400 | 27112 | 1016 | 1 | 2014-12-16 17:12 | Heat stop 98202 | 98202
1198702 | 27121 | 1015 | 1 | 2014-12-17 13:05 | Heat start 98211 | 98211
1198703 | 27121 | 1400 | 5 | 2014-12-17 13:18 | Added [35] FeMo = 218,0 kg | 98211
1198704 | 27121 | 1400 | 5 | 2014-12-17 13:18 | Added [48] FeV = 280,0 kg | 98211
1198705 | 27121 | 1400 | 5 | 2014-12-17 13:18 | Added [64] SiMn = 56,0 kg | 98211
1198706 | 27121 | 1400 | 5 | 2014-12-17 13:18 | Added [30] FeCrC51 = 500,0 kg | 98211
1198707 | 27121 | 1400 | 5 | 2014-12-17 13:18 | Added [27] FeCrC = 600,0 kg | 98211
1198708 | 27121 | 1400 | 5 | 2014-12-17 13:19 | Added [13] CaO = 350,0 kg | 98211
1198709 | 27121 | 1400 | 5 | 2014-12-17 13:19 | Added [12] BOKSIT = 100,0 kg | 98211
1198710 | 27121 | 1101 | 2 | 2014-12-17 13:24 | Celox measurment: Temperatura = 1457 °C, O2 = 0,0 ppm, C = 0,000 %, Al = 0,000 % | 98211
1198711 | 27121 | 1252 | 3 | 2014-12-17 13:25 | Heating start 1700 kWh | 98211
1198712 | 27121 | 1362 | 4 | 2014-12-17 13:34 | Chemical analysis request at LFVD in chemical lab: 98211/ 9 Adam Maks | 98211
1198713 | 27121 | 1101 | 2 | 2014-12-17 13:42 | Celox measurment: Temperatura = 1511 °C, O2 = 0,0 ppm, C = 0,000 %, Al = 0,000 % | 98211
1198714 | 27121 | 1252 | 3 | 2014-12-17 13:42 | Heating start 500 kWh | 98211
1198715 | 27121 | 1400 | 5 | 2014-12-17 13:51 | Added [35] FeMo = 57,0 kg | 98211
1198716 | 27121 | 1400 | 5 | 2014-12-17 13:51 | Added [48] FeV = 41,0 kg | 98211
1198717 | 27121 | 1400 | 5 | 2014-12-17 13:51 | Added [64] SiMn = 40,0 kg | 98211
1198718 | 27121 | 1400 | 5 | 2014-12-17 13:51 | Added [41] FeSi = 30,0 kg | 98211
1198719 | 27121 | 1400 | 5 | 2014-12-17 13:51 | Added [27] FeCrC = 600,0 kg | 98211
1198720 | 27121 | 1400 | 5 | 2014-12-17 13:51 | Added [10] Al bloki = 10,0 kg | 98211
1198721 | 27121 | 1400 | 5 | 2014-12-17 13:53 | Added [13] CaO = 150,0 kg | 98211
1198722 | 27121 | 1400 | 5 | 2014-12-17 13:53 | Added [12] BOKSIT = 100,0 kg | 98211
1198725 | 27121 | 1400 | 5 | 2014-12-17 13:55 | Added [13] CaO = 100,0 kg | 98211
1198723 | 27121 | 1251 | 3 | 2014-12-17 13:58 | Vacuum start | 98211
1198724 | 27121 | 1254 | 3 | 2014-12-17 14:01 | Degassing start | 98211
1198726 | 27121 | 1253 | 3 | 2014-12-17 14:27 | Degassing stop | 98211
1198727 | 27121 | 1362 | 4 | 2014-12-17 14:32 | Chemical analysis request at LFVD in chemical lab: 98211/10 Adam Maks | 98211
1198728 | 27121 | 1400 | 5 | 2014-12-17 14:33 | Added [12] BOKSIT = 100,0 kg | 98211
1198729 | 27121 | 1101 | 2 | 2014-12-17 14:36 | Celox measurment: Temperatura = 1448 °C, O2 = 0,0 ppm, C = 0,000 %, Al = 0,000 % | 98211
1198730 | 27121 | 1252 | 3 | 2014-12-17 14:38 | Heating start 800 kWh | 98211
1198731 | 27121 | 1400 | 5 | 2014-12-17 14:44 | Added [72] Al opl.zica = 2,5 kg | 98211
1198732 | 27121 | 1101 | 2 | 2014-12-17 14:46 | Celox measurment: Temperatura = 1465 °C, O2 = 0,0 ppm, C = 0,000 %, Al = 0,000 % | 98211
1198733 | 27121 | 1252 | 3 | 2014-12-17 14:47 | Heating start 500 kWh | 98211
1198736 | 27122 | 1400 | 5 | 2014-12-17 14:50 | Added [13] CaO = 400,0 kg | 98212
1198737 | 27122 | 1400 | 5 | 2014-12-17 14:50 | Added [12] BOKSIT = 150,0 kg | 98212
1198738 | 27122 | 1400 | 5 | 2014-12-17 14:50 | Added [48] FeV = 350,0 kg | 98212
1198750 | 27122 | 1400 | 5 | 2014-12-17 14:50 | Added [52] KARBORITmleti = 60,0 kg | 98212
1198734 | 27121 | 1400 | 5 | 2014-12-17 14:55 | Added [15] CASIfi13 = 14,7 kg | 98211
1198735 | 27121 | 1362 | 4 | 2014-12-17 14:55 | Chemical analysis request at LFVD in chemical lab: 98211/ 0 Adam Maks | 98211
1198739 | 27121 | 1016 | 1 | 2014-12-17 15:05 | Heat stop 98211 | 98211
1198740 | 27122 | 1015 | 1 | 2014-12-17 15:05 | Heat start 98212 | 98212
1198741 | 27122 | 1400 | 5 | 2014-12-17 15:14 | Added [35] FeMo = 350,0 kg | 98212
1198742 | 27122 | 1400 | 5 | 2014-12-17 15:14 | Added [48] FeV = 60,0 kg | 98212
1198743 | 27122 | 1400 | 5 | 2014-12-17 15:14 | Added [33] FeMnC = 100,0 kg | 98212
1198744 | 27122 | 1400 | 5 | 2014-12-17 15:14 | Added [41] FeSi = 80,0 kg | 98212
1198745 | 27122 | 1400 | 5 | 2014-12-17 15:14 | Added [27] FeCrC = 600,0 kg | 98212
1198746 | 27122 | 1400 | 5 | 2014-12-17 15:14 | Added [27] FeCrC = 500,0 kg | 98212
1198747 | 27122 | 1400 | 5 | 2014-12-17 15:14 | Added [10] Al bloki = 10,0 kg | 98212
1198748 | 27122 | 1400 | 5 | 2014-12-17 15:18 | Added [13] CaO = 250,0 kg | 98212
1198749 | 27122 | 1400 | 5 | 2014-12-17 15:18 | Added [12] BOKSIT = 120,0 kg | 98212
1198751 | 27122 | 1252 | 3 | 2014-12-17 15:23 | Heating start 1200 kWh | 98212
1198752 | 27122 | 1101 | 2 | 2014-12-17 15:35 | Celox measurment: Temperatura = 1501 °C, O2 = 0,0 ppm, C = 0,000 %, Al = 0,000 % | 98212
1198753 | 27122 | 1362 | 4 | 2014-12-17 15:35 | Chemical analysis request at LFVD in chemical lab: 98212/ 9 Gorensek Peter | 98212
1198754 | 27122 | 1252 | 3 | 2014-12-17 15:35 | Heating start 1300 kWh | 98212
1198756 | 27122 | 1400 | 5 | 2014-12-17 15:54 | Added [35] FeMo = 81,0 kg | 98212
1198757 | 27122 | 1400 | 5 | 2014-12-17 15:54 | Added [48] FeV = 50,0 kg | 98212
1198758 | 27122 | 1400 | 5 | 2014-12-17 15:54 | Added [33] FeMnC = 31,0 kg | 98212
1198759 | 27122 | 1400 | 5 | 2014-12-17 15:54 | Added [41] FeSi = 34,0 kg | 98212
1198760 | 27122 | 1400 | 5 | 2014-12-17 15:54 | Added [27] FeCrC = 210,0 kg | 98212
1198761 | 27122 | 1400 | 5 | 2014-12-17 15:54 | Added [10] Al bloki = 5,0 kg | 98212
1198762 | 27122 | 1400 | 5 | 2014-12-17 15:54 | Added [52] KARBORITmleti = 10,0 kg | 98212
1198763 | 27122 | 1400 | 5 | 2014-12-17 15:56 | Added [13] CaO = 150,0 kg | 98212
1198764 | 27122 | 1251 | 3 | 2014-12-17 15:58 | Vacuum start | 98212
1198765 | 27122 | 1254 | 3 | 2014-12-17 16:01 | Degassing start | 98212
1198768 | 27122 | 1253 | 3 | 2014-12-17 16:31 | Degassing stop | 98212
1198769 | 27122 | 1400 | 5 | 2014-12-17 16:33 | Added [12] BOKSIT = 120,0 kg | 98212
1198770 | 27122 | 1362 | 4 | 2014-12-17 16:34 | Chemical analysis request at LFVD in chemical lab: 98212/10 Gorensek Peter | 98212
1198771 | 27122 | 1101 | 2 | 2014-12-17 16:36 | Celox measurment: Temperatura = 1489 °C, O2 = 0,0 ppm, C = 0,000 %, Al = 0,000 % | 98212
1198772 | 27122 | 1111 | 2 | 2014-12-17 16:43 | Hydris meritev: H2 = 1,20 ppm, PBL = 1664 hPa, PSU = 907 hPa | 98212
1198773 | 27122 | 1400 | 5 | 2014-12-17 16:48 | Added [17] Cfi13 = 12,9 kg | 98212
1198774 | 27122 | 1101 | 2 | 2014-12-17 16:50 | Celox measurment: Temperatura = 1480 °C, O2 = 0,0 ppm, C = 0,000 %, Al = 0,000 % | 98212
1198775 | 27122 | 1252 | 3 | 2014-12-17 16:51 | Heating start 150 kWh | 98212
1198776 | 27122 | 1400 | 5 | 2014-12-17 16:54 | Added [15] CASIfi13 = 16,1 kg | 98212
1198777 | 27122 | 1362 | 4 | 2014-12-17 16:54 | Chemical analysis request at LFVD in chemical lab: 98212/ 0 Gorensek Peter | 98212
1198778 | 27122 | 1016 | 1 | 2014-12-17 17:05 | Heat stop 98212 | 98212
1199062 | 27131 | 1015 | 1 | 2014-12-18 12:48 | Heat start 98221 | 98221
1199063 | 27131 | 1400 | 5 | 2014-12-18 12:53 | Added [35] FeMo = 265,0 kg | 98221
1199064 | 27131 | 1400 | 5 | 2014-12-18 12:53 | Added [48] FeV = 277,0 kg | 98221
1199065 | 27131 | 1400 | 5 | 2014-12-18 12:53 | Added [27] FeCrC = 290,0 kg | 98221
1199066 | 27131 | 1400 | 5 | 2014-12-18 12:54 | Added [13] CaO = 350,0 kg | 98221
1199067 | 27131 | 1400 | 5 | 2014-12-18 12:54 | Added [12] BOKSIT = 120,0 kg | 98221
1199068 | 27131 | 1101 | 2 | 2014-12-18 12:58 | Celox measurment: Temperatura = 1533 °C, O2 = 0,0 ppm, C = 0,000 %, Al = 0,000 % | 98221
1199069 | 27131 | 1252 | 3 | 2014-12-18 12:58 | Heating start 500 kWh | 98221
1199070 | 27131 | 1101 | 2 | 2014-12-18 13:04 | Celox measurment: Temperatura = 1540 °C, O2 = 0,0 ppm, C = 0,000 %, Al = 0,000 % | 98221
1199071 | 27131 | 1362 | 4 | 2014-12-18 13:04 | Chemical analysis request at LFVD in chemical lab: 98221/ 9 Adam Maks | 98221
1199072 | 27131 | 1252 | 3 | 2014-12-18 13:04 | Heating start 300 kWh | 98221
1199073 | 27131 | 1400 | 5 | 2014-12-18 13:17 | Added [35] FeMo = 55,0 kg | 98221
1199074 | 27131 | 1400 | 5 | 2014-12-18 13:17 | Added [48] FeV = 35,0 kg | 98221
1199075 | 27131 | 1400 | 5 | 2014-12-18 13:17 | Added [27] FeCrC = 96,0 kg | 98221
1199076 | 27131 | 1400 | 5 | 2014-12-18 13:17 | Added [52] KARBORITmleti = 40,0 kg | 98221
1199077 | 27131 | 1400 | 5 | 2014-12-18 13:19 | Added [13] CaO = 250,0 kg | 98221
1199078 | 27131 | 1400 | 5 | 2014-12-18 13:19 | Added [12] BOKSIT = 60,0 kg | 98221
1199079 | 27131 | 1251 | 3 | 2014-12-18 13:23 | Vacuum start | 98221
1199080 | 27131 | 1254 | 3 | 2014-12-18 13:28 | Degassing start | 98221
1199081 | 27131 | 1253 | 3 | 2014-12-18 13:52 | Degassing stop | 98221
1199082 | 27131 | 1362 | 4 | 2014-12-18 13:55 | Chemical analysis request at LFVD in chemical lab: 98221/10 Adam Maks | 98221
1199083 | 27131 | 1101 | 2 | 2014-12-18 13:57 | Celox measurment: Temperatura = 1457 °C, O2 = 0,0 ppm, C = 0,000 %, Al = 0,000 % | 98221
1199084 | 27131 | 1252 | 3 | 2014-12-18 13:58 | Heating start 600 kWh | 98221
1199085 | 27131 | 1101 | 2 | 2014-12-18 14:08 | Celox measurment: Temperatura = 1478 °C, O2 = 0,0 ppm, C = 0,000 %, Al = 0,000 % | 98221
1199086 | 27131 | 1252 | 3 | 2014-12-18 14:09 | Heating start 200 kWh | 98221
1199089 | 27132 | 1400 | 5 | 2014-12-18 14:12 | Added [13] CaO = 300,0 kg | 98222
1199090 | 27132 | 1400 | 5 | 2014-12-18 14:12 | Added [12] BOKSIT = 100,0 kg | 98222
1199091 | 27132 | 1400 | 5 | 2014-12-18 14:12 | Added [48] FeV = 200,0 kg | 98222
1199092 | 27132 | 1400 | 5 | 2014-12-18 14:12 | Added [11] Al gran = 10,0 kg | 98222
1199087 | 27131 | 1400 | 5 | 2014-12-18 14:12 | Added [15] CASIfi13 = 14,7 kg | 98221
1199088 | 27131 | 1362 | 4 | 2014-12-18 14:13 | Chemical analysis request at LFVD in chemical lab: 98221/ 0 Adam Maks | 98221
1199093 | 27131 | 1016 | 1 | 2014-12-18 14:20 | Heat stop 98221 | 98221
1199094 | 27132 | 1015 | 1 | 2014-12-18 14:20 | Heat start 98222 | 98222
1199095 | 27132 | 1400 | 5 | 2014-12-18 14:23 | Added [35] FeMo = 120,0 kg | 98222
1199096 | 27132 | 1400 | 5 | 2014-12-18 14:23 | Added [48] FeV = 66,0 kg | 98222
1199097 | 27132 | 1400 | 5 | 2014-12-18 14:23 | Added [33] FeMnC = 40,0 kg | 98222
1199098 | 27132 | 1400 | 5 | 2014-12-18 14:23 | Added [27] FeCrC = 250,0 kg | 98222
1199099 | 27132 | 1101 | 2 | 2014-12-18 14:31 | Celox measurment: Temperatura = 1518 °C, O2 = 0,0 ppm, C = 0,000 %, Al = 0,000 % | 98222
1199100 | 27132 | 1252 | 3 | 2014-12-18 14:32 | Heating start 600 kWh | 98222
1199101 | 27132 | 1101 | 2 | 2014-12-18 14:38 | Celox measurment: Temperatura = 1535 °C, O2 = 0,0 ppm, C = 0,000 %, Al = 0,000 % | 98222
1199102 | 27132 | 1362 | 4 | 2014-12-18 14:39 | Chemical analysis request at LFVD in chemical lab: 98222/ 9 Gorensek Peter | 98222
1199103 | 27132 | 1252 | 3 | 2014-12-18 14:40 | Heating start 400 kWh | 98222
1199104 | 27132 | 1400 | 5 | 2014-12-18 14:57 | Added [35] FeMo = 55,0 kg | 98222
1199105 | 27132 | 1400 | 5 | 2014-12-18 14:57 | Added [41] FeSi = 30,0 kg | 98222
1199106 | 27132 | 1400 | 5 | 2014-12-18 14:57 | Added [27] FeCrC = 40,0 kg | 98222
1199107 | 27132 | 1400 | 5 | 2014-12-18 14:57 | Added [10] Al bloki = 5,0 kg | 98222
1199108 | 27132 | 1400 | 5 | 2014-12-18 14:57 | Added [52] KARBORITmleti = 50,0 kg | 98222
1199109 | 27132 | 1400 | 5 | 2014-12-18 14:58 | Added [13] CaO = 150,0 kg | 98222
1199110 | 27132 | 1400 | 5 | 2014-12-18 14:58 | Added [12] BOKSIT = 60,0 kg | 98222
1199111 | 27132 | 1251 | 3 | 2014-12-18 15:02 | Vacuum start | 98222
1199112 | 27132 | 1254 | 3 | 2014-12-18 15:05 | Degassing start | 98222
1199113 | 27133 | 1400 | 5 | 2014-12-18 15:15 | Added [13] CaO = 300,0 kg | 98223
1199114 | 27133 | 1400 | 5 | 2014-12-18 15:15 | Added [12] BOKSIT = 100,0 kg | 98223
1199115 | 27132 | 1253 | 3 | 2014-12-18 15:30 | Degassing stop | 98222
1199116 | 27132 | 1362 | 4 | 2014-12-18 15:32 | Chemical analysis request at LFVD in chemical lab: 98222/10 Gorensek Peter | 98222
1199117 | 27132 | 1101 | 2 | 2014-12-18 15:36 | Celox measurment: Temperatura = 1469 °C, O2 = 0,0 ppm, C = 0,000 %, Al = 0,000 % | 98222
1199118 | 27132 | 1252 | 3 | 2014-12-18 15:37 | Heating start 300 kWh | 98222
1199119 | 27132 | 1400 | 5 | 2014-12-18 15:44 | Added [17] Cfi13 = 5,5 kg | 98222
1199120 | 27132 | 1101 | 2 | 2014-12-18 15:49 | Celox measurment: Temperatura = 1470 °C, O2 = 0,0 ppm, C = 0,000 %, Al = 0,000 % | 98222
1199121 | 27132 | 1252 | 3 | 2014-12-18 15:49 | Heating start 300 kWh | 98222
1199122 | 27132 | 1400 | 5 | 2014-12-18 15:54 | Added [15] CASIfi13 = 14,3 kg | 98222
1199123 | 27132 | 1362 | 4 | 2014-12-18 15:54 | Chemical analysis request at LFVD in chemical lab: 98222/ 0 Gorensek Peter | 98222
1199126 | 27133 | 1400 | 5 | 2014-12-18 16:00 | Added [48] FeV = 250,0 kg | 98223
1199127 | 27133 | 1400 | 5 | 2014-12-18 16:00 | Added [11] Al gran = 10,0 kg | 98223
1199124 | 27132 | 1016 | 1 | 2014-12-18 16:04 | Heat stop 98222 | 98222
1199125 | 27133 | 1015 | 1 | 2014-12-18 16:04 | Heat start 98223 | 98223
1199128 | 27133 | 1400 | 5 | 2014-12-18 16:12 | Added [35] FeMo = 51,0 kg | 98223
1199129 | 27133 | 1400 | 5 | 2014-12-18 16:12 | Added [48] FeV = 70,0 kg | 98223
1199130 | 27133 | 1400 | 5 | 2014-12-18 16:12 | Added [26] FeCrA = 500,0 kg | 98223
1199131 | 27133 | 1400 | 5 | 2014-12-18 16:12 | Added [53] Mn met = 60,0 kg | 98223
1199132 | 27133 | 1400 | 5 | 2014-12-18 16:15 | Added [13] CaO = 150,0 kg | 98223
1199133 | 27133 | 1400 | 5 | 2014-12-18 16:15 | Added [12] BOKSIT = 100,0 kg | 98223
1199134 | 27133 | 1101 | 2 | 2014-12-18 16:19 | Celox measurment: Temperatura = 1515 °C, O2 = 0,0 ppm, C = 0,000 %, Al = 0,000 % | 98223
1199135 | 27133 | 1252 | 3 | 2014-12-18 16:19 | Heating start 600 kWh | 98223
1199136 | 27133 | 1362 | 4 | 2014-12-18 16:27 | Chemical analysis request at LFVD in chemical lab: 98223/ 9 Gorensek Peter | 98223
1199137 | 27133 | 1101 | 2 | 2014-12-18 16:27 | Celox measurment: Temperatura = 1530 °C, O2 = 0,0 ppm, C = 0,000 %, Al = 0,000 % | 98223
1199138 | 27133 | 1252 | 3 | 2014-12-18 16:28 | Heating start 500 kWh | 98223
1199139 | 27133 | 1400 | 5 | 2014-12-18 16:40 | Added [48] FeV = 17,0 kg | 98223
1199140 | 27133 | 1400 | 5 | 2014-12-18 16:40 | Added [27] FeCrC = 16,0 kg | 98223
1199141 | 27133 | 1400 | 5 | 2014-12-18 16:40 | Added [10] Al bloki = 5,0 kg | 98223
1199142 | 27133 | 1400 | 5 | 2014-12-18 16:42 | Added [13] CaO = 150,0 kg | 98223
1199143 | 27133 | 1251 | 3 | 2014-12-18 16:44 | Vacuum start | 98223
1199144 | 27133 | 1254 | 3 | 2014-12-18 16:47 | Degassing start | 98223
1199147 | 27133 | 1253 | 3 | 2014-12-18 17:13 | Degassing stop | 98223
1199148 | 27133 | 1362 | 4 | 2014-12-18 17:14 | Chemical analysis request at LFVD in chemical lab: 98223/10 Gorensek Peter | 98223
1199149 | 27133 | 1400 | 5 | 2014-12-18 17:15 | Added [12] BOKSIT = 110,0 kg | 98223
1199150 | 27133 | 1101 | 2 | 2014-12-18 17:17 | Celox measurment: Temperatura = 1482 °C, O2 = 0,0 ppm, C = 0,000 %, Al = 0,000 % | 98223
1199151 | 27133 | 1252 | 3 | 2014-12-18 17:18 | Heating start 300 kWh | 98223
1199152 | 27133 | 1101 | 2 | 2014-12-18 17:28 | Celox measurment: Temperatura = 1481 °C, O2 = 0,0 ppm, C = 0,000 %, Al = 0,000 % | 98223
1199153 | 27133 | 1400 | 5 | 2014-12-18 17:31 | Added [15] CASIfi13 = 15,2 kg | 98223
1199154 | 27133 | 1362 | 4 | 2014-12-18 17:31 | Chemical analysis request at LFVD in chemical lab: 98223/ 0 Gorensek Peter | 98223
1199155 | 27133 | 1016 | 1 | 2014-12-18 17:41 | Heat stop 98223 | 98223
1199885 | 27154 | 1400 | 5 | 2014-12-20 14:31 | Added [13] CaO = 300,0 kg | 98244
1199886 | 27154 | 1400 | 5 | 2014-12-20 14:31 | Added [12] BOKSIT = 100,0 kg | 98244
1199892 | 27154 | 1400 | 5 | 2014-12-20 15:57 | Added [48] FeV = 200,0 kg | 98244
1199893 | 27154 | 1400 | 5 | 2014-12-20 15:57 | Added [27] FeCrC = 500,0 kg | 98244
1199891 | 27154 | 1015 | 1 | 2014-12-20 15:59 | Heat start 98244 | 98244
1199894 | 27154 | 1400 | 5 | 2014-12-20 16:03 | Added [48] FeV = 80,0 kg | 98244
1199895 | 27154 | 1400 | 5 | 2014-12-20 16:03 | Added [33] FeMnC = 128,0 kg | 98244
1199896 | 27154 | 1400 | 5 | 2014-12-20 16:03 | Added [41] FeSi = 70,0 kg | 98244
1199897 | 27154 | 1400 | 5 | 2014-12-20 16:03 | Added [27] FeCrC = 300,0 kg | 98244
1199898 | 27154 | 1400 | 5 | 2014-12-20 16:03 | Added [27] FeCrC = 900,0 kg | 98244
1199899 | 27154 | 1400 | 5 | 2014-12-20 16:03 | Added [10] Al bloki = 10,0 kg | 98244
1199900 | 27154 | 1400 | 5 | 2014-12-20 16:10 | Added [13] CaO = 300,0 kg | 98244
1199901 | 27154 | 1400 | 5 | 2014-12-20 16:10 | Added [12] BOKSIT = 100,0 kg | 98244
1199902 | 27154 | 1101 | 2 | 2014-12-20 16:11 | Celox measurment: Temperatura = 1487 °C, O2 = 0,0 ppm, C = 0,000 %, Al = 0,000 % | 98244
1199903 | 27154 | 1252 | 3 | 2014-12-20 16:12 | Heating start 1000 kWh | 98244
1199906 | 27154 | 1101 | 2 | 2014-12-20 16:23 | Celox measurment: Temperatura = 1503 °C, O2 = 0,0 ppm, C = 0,000 %, Al = 0,000 % | 98244
1199907 | 27154 | 1362 | 4 | 2014-12-20 16:23 | Chemical analysis request at LFVD in chemical lab: 98244/ 9 Gorensek Peter | 98244
1199908 | 27154 | 1252 | 3 | 2014-12-20 16:23 | Heating start 1500 kWh | 98244
1199909 | 27154 | 1400 | 5 | 2014-12-20 16:44 | Added [35] FeMo = 113,0 kg | 98244
1199910 | 27154 | 1400 | 5 | 2014-12-20 16:44 | Added [48] FeV = 48,0 kg | 98244
1199911 | 27154 | 1400 | 5 | 2014-12-20 16:44 | Added [64] SiMn = 40,0 kg | 98244
1199912 | 27154 | 1400 | 5 | 2014-12-20 16:44 | Added [41] FeSi = 30,0 kg | 98244
1199913 | 27154 | 1400 | 5 | 2014-12-20 16:44 | Added [27] FeCrC = 260,0 kg | 98244
1199914 | 27154 | 1400 | 5 | 2014-12-20 16:44 | Added [10] Al bloki = 3,0 kg | 98244
1199915 | 27154 | 1400 | 5 | 2014-12-20 16:44 | Added [52] KARBORITmleti = 50,0 kg | 98244
1199916 | 27154 | 1400 | 5 | 2014-12-20 16:45 | Added [13] CaO = 250,0 kg | 98244
1199917 | 27154 | 1400 | 5 | 2014-12-20 16:45 | Added [12] BOKSIT = 160,0 kg | 98244
1199918 | 27154 | 1251 | 3 | 2014-12-20 16:49 | Vacuum start | 98244
1199919 | 27154 | 1254 | 3 | 2014-12-20 16:56 | Degassing start | 98244
1199920 | 27154 | 1253 | 3 | 2014-12-20 17:30 | Degassing stop | 98244
1199922 | 27154 | 1400 | 5 | 2014-12-20 17:34 | Added [12] BOKSIT = 120,0 kg | 98244
1199921 | 27154 | 1362 | 4 | 2014-12-20 17:34 | Chemical analysis request at LFVD in chemical lab: 98244/10 Gorensek Peter | 98244
1199923 | 27154 | 1101 | 2 | 2014-12-20 17:36 | Celox measurment: Temperatura = 1439 °C, O2 = 0,0 ppm, C = 0,000 %, Al = 0,000 % | 98244
1199924 | 27154 | 1252 | 3 | 2014-12-20 17:37 | Heating start 800 kWh | 98244
1199925 | 27154 | 1400 | 5 | 2014-12-20 17:45 | Added [17] Cfi13 = 7,4 kg | 98244
1199926 | 27154 | 1101 | 2 | 2014-12-20 17:46 | Celox measurment: Temperatura = 1468 °C, O2 = 0,0 ppm, C = 0,000 %, Al = 0,000 % | 98244
1199927 | 27154 | 1252 | 3 | 2014-12-20 17:47 | Heating start 300 kWh | 98244
1199928 | 27154 | 1400 | 5 | 2014-12-20 17:53 | Added [15] CASIfi13 = 14,3 kg | 98244
1199929 | 27154 | 1362 | 4 | 2014-12-20 17:53 | Chemical analysis request at LFVD in chemical lab: 98244/ 0 Gorensek Peter | 98244
1199930 | 27154 | 1016 | 1 | 2014-12-20 18:02 | Heat stop 98244 | 98244
1200282 | 27164 | 1400 | 5 | 2014-12-21 15:52 | Added [13] CaO = 300,0 kg | 98254
1200283 | 27164 | 1400 | 5 | 2014-12-21 15:52 | Added [12] BOKSIT = 100,0 kg | 98254
1200294 | 27164 | 1015 | 1 | 2014-12-21 16:51 | Heat start 98254 | 98254
1200295 | 27164 | 1400 | 5 | 2014-12-21 16:53 | Added [13] CaO = 150,0 kg | 98254
1200296 | 27164 | 1400 | 5 | 2014-12-21 16:53 | Added [48] FeV = 240,0 kg | 98254
1200297 | 27164 | 1400 | 5 | 2014-12-21 16:53 | Added [33] FeMnC = 48,0 kg | 98254
1200298 | 27164 | 1400 | 5 | 2014-12-21 16:53 | Added [41] FeSi = 60,0 kg | 98254
1200299 | 27164 | 1400 | 5 | 2014-12-21 16:53 | Added [27] FeCrC = 190,0 kg | 98254
1200300 | 27164 | 1400 | 5 | 2014-12-21 16:53 | Added [10] Al bloki = 10,0 kg | 98254
1200301 | 27165 | 1400 | 5 | 2014-12-21 16:59 | Added [13] CaO = 300,0 kg | 98255
1200302 | 27165 | 1400 | 5 | 2014-12-21 16:59 | Added [12] BOKSIT = 100,0 kg | 98255
1200303 | 27164 | 1101 | 2 | 2014-12-21 16:59 | Celox measurment: Temperatura = 1541 °C, O2 = 0,0 ppm, C = 0,000 %, Al = 0,000 % | 98254
1200306 | 27164 | 1252 | 3 | 2014-12-21 17:00 | Heating start 600 kWh | 98254
1200304 | 27164 | 1101 | 2 | 2014-12-21 17:24 | Celox measurment: Temperatura = 1518 °C, O2 = 0,0 ppm, C = 0,000 %, Al = 0,000 % | 98254
1200305 | 27164 | 1252 | 3 | 2014-12-21 17:25 | Heating start 800 kWh | 98254
1200307 | 27164 | 1362 | 4 | 2014-12-21 17:31 | Chemical analysis request at LFVD in chemical lab: 98254/ 9 Gorensek Peter | 98254
1200316 | 27164 | 1400 | 5 | 2014-12-21 17:38 | Added [13] CaO = 250,0 kg | 98254
1200308 | 27164 | 1400 | 5 | 2014-12-21 17:39 | Added [35] FeMo = 20,0 kg | 98254
1200309 | 27164 | 1400 | 5 | 2014-12-21 17:39 | Added [48] FeV = 70,0 kg | 98254
1200310 | 27164 | 1400 | 5 | 2014-12-21 17:39 | Added [27] FeCrC = 230,0 kg | 98254
1200311 | 27164 | 1400 | 5 | 2014-12-21 17:39 | Added [27] FeCrC = 230,0 kg | 98254
1200312 | 27164 | 1400 | 5 | 2014-12-21 17:39 | Added [10] Al bloki = 12,0 kg | 98254
1200313 | 27164 | 1400 | 5 | 2014-12-21 17:39 | Added [52] KARBORITmleti = 60,0 kg | 98254
1200314 | 27164 | 1251 | 3 | 2014-12-21 17:47 | Vacuum start | 98254
1200315 | 27164 | 1254 | 3 | 2014-12-21 17:50 | Degassing start | 98254
1200318 | 27164 | 1253 | 3 | 2014-12-21 18:15 | Degassing stop | 98254
1200317 | 27164 | 1253 | 3 | 2014-12-21 18:15 | Degassing stop | 98254
1200319 | 27164 | 1362 | 4 | 2014-12-21 18:17 | Chemical analysis request at LFVD in chemical lab: 98254/10 Gorensek Peter | 98254
1200320 | 27164 | 1101 | 2 | 2014-12-21 18:21 | Celox measurment: Temperatura = 1462 °C, O2 = 0,0 ppm, C = 0,000 %, Al = 0,000 % | 98254
1200321 | 27164 | 1400 | 5 | 2014-12-21 18:21 | Added [12] BOKSIT = 100,0 kg | 98254
1200322 | 27164 | 1252 | 3 | 2014-12-21 18:21 | Heating start 600 kWh | 98254
1200323 | 27164 | 1400 | 5 | 2014-12-21 18:29 | Added [17] Cfi13 = 23,9 kg | 98254
1200324 | 27164 | 1400 | 5 | 2014-12-21 18:29 | Added [72] Al opl.zica = 5,8 kg | 98254
1200325 | 27164 | 1101 | 2 | 2014-12-21 18:32 | Celox measurment: Temperatura = 1475 °C, O2 = 0,0 ppm, C = 0,000 %, Al = 0,000 % | 98254
1200326 | 27164 | 1252 | 3 | 2014-12-21 18:33 | Heating start 300 kWh | 98254
1200327 | 27164 | 1400 | 5 | 2014-12-21 18:40 | Added [15] CASIfi13 = 14,0 kg | 98254
1200331 | 27165 | 1400 | 5 | 2014-12-21 18:40 | Added [27] FeCrC = 1000,0 kg | 98255
1200328 | 27164 | 1362 | 4 | 2014-12-21 18:43 | Chemical analysis request at LFVD in chemical lab: 98254/ 0 Gorensek Peter | 98254
1200332 | 27165 | 1400 | 5 | 2014-12-21 18:47 | Added [48] FeV = 200,0 kg | 98255
1200333 | 27165 | 1400 | 5 | 2014-12-21 18:47 | Added [11] Al gran = 10,0 kg | 98255
1200329 | 27164 | 1016 | 1 | 2014-12-21 18:50 | Heat stop 98254 | 98254
1200330 | 27165 | 1015 | 1 | 2014-12-21 18:51 | Heat start 98255 | 98255
1200334 | 27165 | 1400 | 5 | 2014-12-21 19:00 | Added [35] FeMo = 75,0 kg | 98255
1200335 | 27165 | 1400 | 5 | 2014-12-21 19:00 | Added [48] FeV = 80,0 kg | 98255
1200336 | 27165 | 1400 | 5 | 2014-12-21 19:00 | Added [41] FeSi = 65,0 kg | 98255
1200337 | 27165 | 1400 | 5 | 2014-12-21 19:00 | Added [27] FeCrC = 300,0 kg | 98255
1200338 | 27165 | 1400 | 5 | 2014-12-21 19:00 | Added [27] FeCrC = 25,0 kg | 98255
1200339 | 27165 | 1400 | 5 | 2014-12-21 19:03 | Added [13] CaO = 300,0 kg | 98255
1200340 | 27165 | 1400 | 5 | 2014-12-21 19:03 | Added [12] BOKSIT = 120,0 kg | 98255
1200341 | 27165 | 1101 | 2 | 2014-12-21 19:05 | Celox measurment: Temperatura = 1501 °C, O2 = 0,0 ppm, C = 0,000 %, Al = 0,000 % | 98255
1200342 | 27165 | 1252 | 3 | 2014-12-21 19:05 | Heating start 800 kWh | 98255
1200343 | 27165 | 1101 | 2 | 2014-12-21 19:16 | Celox measurment: Temperatura = 1521 °C, O2 = 0,0 ppm, C = 0,000 %, Al = 0,000 % | 98255
1200344 | 27165 | 1362 | 4 | 2014-12-21 19:16 | Chemical analysis request at LFVD in chemical lab: 98255/ 9 Gorensek Peter | 98255
1200345 | 27165 | 1252 | 3 | 2014-12-21 19:16 | Heating start 700 kWh | 98255
1200346 | 27165 | 1400 | 5 | 2014-12-21 19:27 | Added [13] CaO = 100,0 kg | 98255
1200347 | 27165 | 1400 | 5 | 2014-12-21 19:31 | Added [35] FeMo = 30,0 kg | 98255
1200348 | 27165 | 1400 | 5 | 2014-12-21 19:31 | Added [48] FeV = 60,0 kg | 98255
1200349 | 27165 | 1400 | 5 | 2014-12-21 19:31 | Added [27] FeCrC = 100,0 kg | 98255
1200350 | 27165 | 1400 | 5 | 2014-12-21 19:31 | Added [10] Al bloki = 10,0 kg | 98255
1200351 | 27165 | 1400 | 5 | 2014-12-21 19:31 | Added [52] KARBORITmleti = 70,0 kg | 98255
1200352 | 27165 | 1251 | 3 | 2014-12-21 19:34 | Vacuum start | 98255
1200353 | 27165 | 1254 | 3 | 2014-12-21 19:37 | Degassing start | 98255
1200354 | 27165 | 1253 | 3 | 2014-12-21 20:03 | Degassing stop | 98255
1200355 | 27165 | 1362 | 4 | 2014-12-21 20:03 | Chemical analysis request at LFVD in chemical lab: 98255/10 Gorensek Peter | 98255
1200356 | 27165 | 1400 | 5 | 2014-12-21 20:05 | Added [12] BOKSIT = 120,0 kg | 98255
1200357 | 27165 | 1252 | 3 | 2014-12-21 20:09 | Heating start 400 kWh | 98255
1200358 | 27165 | 1101 | 2 | 2014-12-21 20:12 | Celox measurment: Temperatura = 1479 °C, O2 = 0,0 ppm, C = 0,000 %, Al = 0,000 % | 98255
1200359 | 27165 | 1252 | 3 | 2014-12-21 20:13 | Heating start 100 kWh | 98255
1200360 | 27165 | 1400 | 5 | 2014-12-21 20:17 | Added [17] Cfi13 = 12,9 kg | 98255
1200361 | 27165 | 1101 | 2 | 2014-12-21 20:20 | Celox measurment: Temperatura = 1489 °C, O2 = 0,0 ppm, C = 0,000 %, Al = 0,000 % | 98255
1200362 | 27165 | 1400 | 5 | 2014-12-21 20:23 | Added [15] CASIfi13 = 15,2 kg | 98255
1200363 | 27165 | 1362 | 4 | 2014-12-21 20:24 | Chemical analysis request at LFVD in chemical lab: 98255/ 0 Gorensek Peter | 98255
1200364 | 27165 | 1016 | 1 | 2014-12-21 20:34 | Heat stop 98255 | 98255